## PC9_0degree_Type1BA_1mm_min
Time | Displacement | Force | Eng strain | Eng stress
(s) | (mm) | (kN)
0 | 0 | -0.0007 | 0 | -0.04666667
0.5 | 0.001 | -0.0003 | 3.333333e-05 | -0.02
1 | 0.0129 | 0.0188 | 0.00043 | 1.253333
1.5 | 0.0209 | 0.0315 | 0.0006966667 | 2.1
2 | 0.0294 | 0.0444 | 0.00098 | 2.96
2.5 | 0.0377 | 0.0567 | 0.001256667 | 3.78
3 | 0.046 | 0.0685 | 0.001533333 | 4.566667
3.5 | 0.0543 | 0.0803 | 0.00181 | 5.353333
4 | 0.0626 | 0.0921 | 0.002086667 | 6.14
4.5 | 0.0708 | 0.1034 | 0.00236 | 6.893333
5 | 0.0792 | 0.1151 | 0.00264 | 7.673333
5.5 | 0.0875 | 0.1271 | 0.002916667 | 8.473333
6 | 0.0958 | 0.139 | 0.003193333 | 9.266667
6.5 | 0.1041 | 0.1514 | 0.00347 | 10.09333
7 | 0.1125 | 0.1637 | 0.00375 | 10.91333
7.5 | 0.1207 | 0.1754 | 0.004023333 | 11.69333
8 | 0.1291 | 0.188 | 0.004303333 | 12.53333
8.5 | 0.1374 | 0.2004 | 0.00458 | 13.36
9 | 0.1458 | 0.2125 | 0.00486 | 14.16667
9.5 | 0.1542 | 0.225 | 0.00514 | 15
10 | 0.1624 | 0.237 | 0.005413333 | 15.8
10.5 | 0.1708 | 0.2494 | 0.005693333 | 16.62667
11 | 0.1793 | 0.262 | 0.005976667 | 17.46667
11.5 | 0.1875 | 0.2738 | 0.00625 | 18.25333
12 | 0.196 | 0.2865 | 0.006533333 | 19.1
12.5 | 0.2045 | 0.2986 | 0.006816667 | 19.90667
13 | 0.2127 | 0.311 | 0.00709 | 20.73333
13.5 | 0.2212 | 0.3232 | 0.007373333 | 21.54667
14 | 0.2297 | 0.3356 | 0.007656667 | 22.37333
14.5 | 0.2379 | 0.3477 | 0.00793 | 23.18
15 | 0.2465 | 0.36 | 0.008216667 | 24
15.5 | 0.2548 | 0.3719 | 0.008493333 | 24.79333
16 | 0.263 | 0.3838 | 0.008766667 | 25.58667
16.5 | 0.2714 | 0.3959 | 0.009046667 | 26.39333
17 | 0.2797 | 0.408 | 0.009323333 | 27.2
17.5 | 0.2879 | 0.4197 | 0.009596667 | 27.98
18 | 0.2963 | 0.4317 | 0.009876667 | 28.78
18.5 | 0.3045 | 0.4435 | 0.01015 | 29.56667
19 | 0.3128 | 0.4553 | 0.01042667 | 30.35333
19.5 | 0.3211 | 0.4672 | 0.01070333 | 31.14667
20 | 0.3294 | 0.4789 | 0.01098 | 31.92667
20.5 | 0.3377 | 0.4907 | 0.01125667 | 32.71333
21 | 0.3461 | 0.5023 | 0.01153667 | 33.48667
21.5 | 0.3542 | 0.5137 | 0.01180667 | 34.24667
22 | 0.3626 | 0.5252 | 0.01208667 | 35.01333
22.5 | 0.371 | 0.5369 | 0.01236667 | 35.79333
23 | 0.3792 | 0.5483 | 0.01264 | 36.55333
23.5 | 0.3876 | 0.5596 | 0.01292 | 37.30667
24 | 0.3959 | 0.571 | 0.01319667 | 38.06667
24.5 | 0.4041 | 0.582 | 0.01347 | 38.8
25 | 0.4125 | 0.5934 | 0.01375 | 39.56
25.5 | 0.4209 | 0.6046 | 0.01403 | 40.30667
26 | 0.4292 | 0.6158 | 0.01430667 | 41.05333
26.5 | 0.4377 | 0.6267 | 0.01459 | 41.78
27 | 0.446 | 0.6376 | 0.01486667 | 42.50667
27.5 | 0.4541 | 0.6485 | 0.01513667 | 43.23333
28 | 0.4626 | 0.6594 | 0.01542 | 43.96
28.5 | 0.471 | 0.6701 | 0.0157 | 44.67333
29 | 0.4792 | 0.6809 | 0.01597333 | 45.39333
29.5 | 0.4877 | 0.6917 | 0.01625667 | 46.11333
30 | 0.496 | 0.7022 | 0.01653333 | 46.81333
30.5 | 0.5043 | 0.7126 | 0.01681 | 47.50667
31 | 0.5126 | 0.7231 | 0.01708667 | 48.20667
31.5 | 0.521 | 0.7337 | 0.01736667 | 48.91333
32 | 0.5293 | 0.7439 | 0.01764333 | 49.59333
32.5 | 0.5377 | 0.7542 | 0.01792333 | 50.28
33 | 0.546 | 0.7642 | 0.0182 | 50.94667
33.5 | 0.5543 | 0.7744 | 0.01847667 | 51.62667
34 | 0.5627 | 0.7845 | 0.01875667 | 52.3
34.5 | 0.5709 | 0.7943 | 0.01903 | 52.95333
35 | 0.5793 | 0.8042 | 0.01931 | 53.61333
35.5 | 0.5878 | 0.8144 | 0.01959333 | 54.29333
36 | 0.596 | 0.8239 | 0.01986667 | 54.92667
36.5 | 0.6044 | 0.8336 | 0.02014667 | 55.57333
37 | 0.6128 | 0.8434 | 0.02042667 | 56.22667
37.5 | 0.6211 | 0.853 | 0.02070333 | 56.86667
38 | 0.6295 | 0.8628 | 0.02098333 | 57.52
38.5 | 0.6379 | 0.8724 | 0.02126333 | 58.16
39 | 0.6461 | 0.8817 | 0.02153667 | 58.78
39.5 | 0.6544 | 0.8909 | 0.02181333 | 59.39333
40 | 0.6628 | 0.9005 | 0.02209333 | 60.03333
40.5 | 0.6711 | 0.9097 | 0.02237 | 60.64667
41 | 0.6794 | 0.919 | 0.02264667 | 61.26667
41.5 | 0.6877 | 0.9284 | 0.02292333 | 61.89333
42 | 0.6961 | 0.9378 | 0.02320333 | 62.52
42.5 | 0.7045 | 0.9468 | 0.02348333 | 63.12
43 | 0.7128 | 0.9558 | 0.02376 | 63.72
43.5 | 0.7212 | 0.965 | 0.02404 | 64.33333
44 | 0.7298 | 0.9745 | 0.02432667 | 64.96667
44.5 | 0.7378 | 0.9826 | 0.02459333 | 65.50667
45 | 0.7462 | 0.9916 | 0.02487333 | 66.10667
45.5 | 0.7545 | 1.0007 | 0.02515 | 66.71333
46 | 0.7628 | 1.009 | 0.02542667 | 67.26667
46.5 | 0.7711 | 1.018 | 0.02570333 | 67.86667
47 | 0.7795 | 1.0266 | 0.02598333 | 68.44
47.5 | 0.7876 | 1.0348 | 0.02625333 | 68.98667
48 | 0.7959 | 1.0434 | 0.02653 | 69.56
48.5 | 0.8042 | 1.0517 | 0.02680667 | 70.11333
49 | 0.8124 | 1.0599 | 0.02708 | 70.66
49.5 | 0.8208 | 1.0681 | 0.02736 | 71.20667
50 | 0.829 | 1.0763 | 0.02763333 | 71.75333
50.5 | 0.8373 | 1.0843 | 0.02791 | 72.28667
51 | 0.8456 | 1.0926 | 0.02818667 | 72.84
51.5 | 0.854 | 1.1006 | 0.02846667 | 73.37333
52 | 0.8623 | 1.1087 | 0.02874333 | 73.91333
52.5 | 0.8707 | 1.1165 | 0.02902333 | 74.43333
53 | 0.879 | 1.1244 | 0.0293 | 74.96
53.5 | 0.8874 | 1.1323 | 0.02958 | 75.48667
54 | 0.8959 | 1.1401 | 0.02986333 | 76.00667
54.5 | 0.9043 | 1.148 | 0.03014333 | 76.53333
55 | 0.9128 | 1.1561 | 0.03042667 | 77.07333
55.5 | 0.9212 | 1.1637 | 0.03070667 | 77.58
56 | 0.9296 | 1.171 | 0.03098667 | 78.06667
56.5 | 0.938 | 1.1786 | 0.03126667 | 78.57333
57 | 0.9464 | 1.1854 | 0.03154667 | 79.02667
57.5 | 0.9548 | 1.1926 | 0.03182667 | 79.50667
58 | 0.9633 | 1.1997 | 0.03211 | 79.98
58.5 | 0.9716 | 1.2065 | 0.03238667 | 80.43333
59 | 0.9798 | 1.2131 | 0.03266 | 80.87333
59.5 | 0.9881 | 1.2198 | 0.03293667 | 81.32
60 | 0.9964 | 1.2266 | 0.03321333 | 81.77333
60.5 | 1.0048 | 1.2335 | 0.03349333 | 82.23333
61 | 1.0132 | 1.24 | 0.03377333 | 82.66667
61.5 | 1.0215 | 1.2464 | 0.03405 | 83.09333
62 | 1.0296 | 1.2522 | 0.03432 | 83.48
62.5 | 1.0379 | 1.2579 | 0.03459667 | 83.86
63 | 1.0462 | 1.2634 | 0.03487333 | 84.22667
63.5 | 1.0545 | 1.2683 | 0.03515 | 84.55333
64 | 1.0628 | 1.2736 | 0.03542667 | 84.90667
64.5 | 1.071 | 1.2789 | 0.0357 | 85.26
65 | 1.0793 | 1.2845 | 0.03597667 | 85.63333
65.5 | 1.0876 | 1.2903 | 0.03625333 | 86.02
66 | 1.0958 | 1.2959 | 0.03652667 | 86.39333
66.5 | 1.1042 | 1.3016 | 0.03680667 | 86.77333
67 | 1.1126 | 1.3075 | 0.03708667 | 87.16667
67.5 | 1.1207 | 1.313 | 0.03735667 | 87.53333
68 | 1.129 | 1.3185 | 0.03763333 | 87.9
68.5 | 1.1373 | 1.3242 | 0.03791 | 88.28
69 | 1.1456 | 1.3295 | 0.03818667 | 88.63333
69.5 | 1.154 | 1.3349 | 0.03846667 | 88.99333
70 | 1.1624 | 1.34 | 0.03874667 | 89.33333
70.5 | 1.1706 | 1.3446 | 0.03902 | 89.64
71 | 1.179 | 1.3492 | 0.0393 | 89.94667
71.5 | 1.1875 | 1.3531 | 0.03958333 | 90.20667
72 | 1.1958 | 1.3564 | 0.03986 | 90.42667
72.5 | 1.2043 | 1.3598 | 0.04014333 | 90.65333
73 | 1.2126 | 1.3638 | 0.04042 | 90.92
73.5 | 1.2211 | 1.368 | 0.04070333 | 91.2
74 | 1.2294 | 1.3719 | 0.04098 | 91.46
74.5 | 1.2378 | 1.3761 | 0.04126 | 91.74
75 | 1.2462 | 1.3806 | 0.04154 | 92.04
75.5 | 1.2547 | 1.3848 | 0.04182333 | 92.32
76 | 1.263 | 1.389 | 0.0421 | 92.6
76.5 | 1.2714 | 1.3948 | 0.04238 | 92.98667
77 | 1.2798 | 1.4013 | 0.04266 | 93.42
77.5 | 1.288 | 1.408 | 0.04293333 | 93.86667
78 | 1.2965 | 1.4147 | 0.04321667 | 94.31333
78.5 | 1.3049 | 1.4207 | 0.04349667 | 94.71333
79 | 1.313 | 1.426 | 0.04376667 | 95.06667
79.5 | 1.3214 | 1.432 | 0.04404667 | 95.46667
80 | 1.3295 | 1.4368 | 0.04431667 | 95.78667
80.5 | 1.3377 | 1.4407 | 0.04459 | 96.04667
81 | 1.3462 | 1.4444 | 0.04487333 | 96.29333
81.5 | 1.3544 | 1.4477 | 0.04514667 | 96.51333
82 | 1.3626 | 1.452 | 0.04542 | 96.8
82.5 | 1.371 | 1.4563 | 0.0457 | 97.08667
83 | 1.3793 | 1.4605 | 0.04597667 | 97.36667
83.5 | 1.3875 | 1.4646 | 0.04625 | 97.64
84 | 1.3961 | 1.4693 | 0.04653667 | 97.95333
84.5 | 1.4043 | 1.4732 | 0.04681 | 98.21333
85 | 1.4126 | 1.4777 | 0.04708667 | 98.51333
85.5 | 1.421 | 1.4816 | 0.04736667 | 98.77333
86 | 1.4291 | 1.4854 | 0.04763667 | 99.02667
86.5 | 1.4376 | 1.4899 | 0.04792 | 99.32667
87 | 1.4462 | 1.4942 | 0.04820667 | 99.61333
87.5 | 1.4543 | 1.4979 | 0.04847667 | 99.86
88 | 1.4626 | 1.5018 | 0.04875333 | 100.12
88.5 | 1.471 | 1.5056 | 0.04903333 | 100.3733
89 | 1.4791 | 1.509 | 0.04930333 | 100.6
89.5 | 1.4877 | 1.5131 | 0.04959 | 100.8733
90 | 1.4961 | 1.5174 | 0.04987 | 101.16
90.5 | 1.5043 | 1.5219 | 0.05014333 | 101.46
91 | 1.5127 | 1.5267 | 0.05042333 | 101.78
91.5 | 1.521 | 1.5311 | 0.0507 | 102.0733
92 | 1.5292 | 1.5353 | 0.05097333 | 102.3533
92.5 | 1.5376 | 1.5398 | 0.05125333 | 102.6533
93 | 1.5459 | 1.5441 | 0.05153 | 102.94
93.5 | 1.5542 | 1.5481 | 0.05180667 | 103.2067
94 | 1.5626 | 1.5519 | 0.05208667 | 103.46
94.5 | 1.5709 | 1.5558 | 0.05236333 | 103.72
95 | 1.5792 | 1.5597 | 0.05264 | 103.98
95.5 | 1.5876 | 1.5634 | 0.05292 | 104.2267
96 | 1.5959 | 1.5669 | 0.05319667 | 104.46
96.5 | 1.6043 | 1.5707 | 0.05347667 | 104.7133
97 | 1.6128 | 1.5743 | 0.05376 | 104.9533
97.5 | 1.621 | 1.5774 | 0.05403333 | 105.16
98 | 1.6294 | 1.5807 | 0.05431333 | 105.38
98.5 | 1.6379 | 1.5842 | 0.05459667 | 105.6133
99 | 1.646 | 1.5868 | 0.05486667 | 105.7867
99.5 | 1.6544 | 1.5898 | 0.05514667 | 105.9867
100 | 1.6628 | 1.5928 | 0.05542667 | 106.1867
100.5 | 1.671 | 1.5953 | 0.0557 | 106.3533
101 | 1.6795 | 1.5981 | 0.05598333 | 106.54
101.5 | 1.688 | 1.6005 | 0.05626667 | 106.7
102 | 1.6962 | 1.6028 | 0.05654 | 106.8533
102.5 | 1.7046 | 1.6052 | 0.05682 | 107.0133
103 | 1.7129 | 1.6073 | 0.05709667 | 107.1533
103.5 | 1.7211 | 1.609 | 0.05737 | 107.2667
104 | 1.7296 | 1.6111 | 0.05765333 | 107.4067
104.5 | 1.7381 | 1.6127 | 0.05793667 | 107.5133
105 | 1.7463 | 1.6142 | 0.05821 | 107.6133
105.5 | 1.7547 | 1.6153 | 0.05849 | 107.6867
106 | 1.7628 | 1.6161 | 0.05876 | 107.74
106.5 | 1.771 | 1.6167 | 0.05903333 | 107.78
107 | 1.7796 | 1.6178 | 0.05932 | 107.8533
107.5 | 1.7878 | 1.6173 | 0.05959333 | 107.82
108 | 1.7961 | 1.6166 | 0.05987 | 107.7733
108.49 | 1.8045 | 0.159 | 0.06015 | 10.6