## PC9_45degree_Type1BA_10mm_min
Time | Displacement | Force | Eng strain | Eng stress
(s) | (mm) | (kN)
0 | 0 | -0.0004 | 0 | -0.02666667
0.05 | 0.0002 | -0.0003 | 6.666667e-06 | -0.02
0.1 | 0.002 | 0.001 | 6.666667e-05 | 0.06666667
0.15 | 0.006 | 0.0066 | 0.0002 | 0.44
0.2 | 0.0083 | 0.0093 | 0.0002766667 | 0.62
0.25 | 0.021 | 0.0256 | 0.0007 | 1.706667
0.3 | 0.035 | 0.0438 | 0.001166667 | 2.92
0.35 | 0.043 | 0.054 | 0.001433333 | 3.6
0.4 | 0.0501 | 0.0629 | 0.00167 | 4.193333
0.45 | 0.0586 | 0.0736 | 0.001953333 | 4.906667
0.5 | 0.0678 | 0.0851 | 0.00226 | 5.673333
0.55 | 0.0763 | 0.0954 | 0.002543333 | 6.36
0.6 | 0.0845 | 0.1054 | 0.002816667 | 7.026667
0.65 | 0.0929 | 0.1158 | 0.003096667 | 7.72
0.7 | 0.1007 | 0.1253 | 0.003356667 | 8.353333
0.75 | 0.1091 | 0.1357 | 0.003636667 | 9.046667
0.8 | 0.1179 | 0.1467 | 0.00393 | 9.78
0.85 | 0.126 | 0.1568 | 0.0042 | 10.45333
0.9 | 0.1344 | 0.1669 | 0.00448 | 11.12667
0.95 | 0.1427 | 0.1771 | 0.004756667 | 11.80667
1 | 0.1503 | 0.1863 | 0.00501 | 12.42
1.05 | 0.159 | 0.197 | 0.0053 | 13.13333
1.1 | 0.1679 | 0.208 | 0.005596667 | 13.86667
1.15 | 0.1761 | 0.2177 | 0.00587 | 14.51333
1.2 | 0.1848 | 0.2281 | 0.00616 | 15.20667
1.25 | 0.1928 | 0.2376 | 0.006426667 | 15.84
1.3 | 0.2004 | 0.2471 | 0.00668 | 16.47333
1.35 | 0.2093 | 0.2577 | 0.006976667 | 17.18
1.4 | 0.2178 | 0.2678 | 0.00726 | 17.85333
1.45 | 0.226 | 0.278 | 0.007533333 | 18.53333
1.5 | 0.2345 | 0.2878 | 0.007816667 | 19.18667
1.55 | 0.2421 | 0.2971 | 0.00807 | 19.80667
1.6 | 0.2502 | 0.3064 | 0.00834 | 20.42667
1.65 | 0.2593 | 0.3175 | 0.008643333 | 21.16667
1.7 | 0.2676 | 0.3275 | 0.00892 | 21.83333
1.75 | 0.2762 | 0.3373 | 0.009206667 | 22.48667
1.8 | 0.2849 | 0.3476 | 0.009496667 | 23.17333
1.85 | 0.2924 | 0.3566 | 0.009746667 | 23.77333
1.9 | 0.3005 | 0.3662 | 0.01001667 | 24.41333
1.95 | 0.3094 | 0.3772 | 0.01031333 | 25.14667
2 | 0.3176 | 0.3864 | 0.01058667 | 25.76
2.05 | 0.3261 | 0.3963 | 0.01087 | 26.42
2.1 | 0.3342 | 0.406 | 0.01114 | 27.06667
2.15 | 0.3419 | 0.4149 | 0.01139667 | 27.66
2.2 | 0.3505 | 0.4249 | 0.01168333 | 28.32667
2.25 | 0.3594 | 0.4353 | 0.01198 | 29.02
2.3 | 0.368 | 0.4453 | 0.01226667 | 29.68667
2.35 | 0.3765 | 0.4552 | 0.01255 | 30.34667
2.4 | 0.3843 | 0.4641 | 0.01281 | 30.94
2.45 | 0.3921 | 0.4729 | 0.01307 | 31.52667
2.5 | 0.4009 | 0.4831 | 0.01336333 | 32.20667
2.55 | 0.4097 | 0.4933 | 0.01365667 | 32.88667
2.6 | 0.4177 | 0.5024 | 0.01392333 | 33.49333
2.65 | 0.426 | 0.5119 | 0.0142 | 34.12667
2.7 | 0.4338 | 0.5205 | 0.01446 | 34.7
2.75 | 0.442 | 0.5297 | 0.01473333 | 35.31333
2.8 | 0.4509 | 0.5399 | 0.01503 | 35.99333
2.85 | 0.4597 | 0.5498 | 0.01532333 | 36.65333
2.9 | 0.4681 | 0.5591 | 0.01560333 | 37.27333
2.95 | 0.4763 | 0.5683 | 0.01587667 | 37.88667
3 | 0.4841 | 0.5768 | 0.01613667 | 38.45333
3.05 | 0.4922 | 0.5857 | 0.01640667 | 39.04667
3.1 | 0.5008 | 0.5952 | 0.01669333 | 39.68
3.15 | 0.5092 | 0.6043 | 0.01697333 | 40.28667
3.2 | 0.5179 | 0.6139 | 0.01726333 | 40.92667
3.25 | 0.526 | 0.6226 | 0.01753333 | 41.50667
3.3 | 0.5337 | 0.6309 | 0.01779 | 42.06
3.35 | 0.542 | 0.6398 | 0.01806667 | 42.65333
3.4 | 0.551 | 0.6494 | 0.01836667 | 43.29333
3.45 | 0.5594 | 0.6586 | 0.01864667 | 43.90667
3.5 | 0.568 | 0.6675 | 0.01893333 | 44.5
3.55 | 0.5761 | 0.6762 | 0.01920333 | 45.08
3.6 | 0.5839 | 0.6844 | 0.01946333 | 45.62667
3.65 | 0.5922 | 0.6931 | 0.01974 | 46.20667
3.7 | 0.6008 | 0.7021 | 0.02002667 | 46.80667
3.75 | 0.6091 | 0.7106 | 0.02030333 | 47.37333
3.8 | 0.6176 | 0.7195 | 0.02058667 | 47.96667
3.85 | 0.6257 | 0.7276 | 0.02085667 | 48.50667
3.9 | 0.6337 | 0.7358 | 0.02112333 | 49.05333
3.95 | 0.6424 | 0.7449 | 0.02141333 | 49.66
4 | 0.6509 | 0.7535 | 0.02169667 | 50.23333
4.05 | 0.6595 | 0.7622 | 0.02198333 | 50.81333
4.1 | 0.6681 | 0.771 | 0.02227 | 51.4
4.15 | 0.6758 | 0.7786 | 0.02252667 | 51.90667
4.2 | 0.6839 | 0.7863 | 0.02279667 | 52.42
4.25 | 0.6925 | 0.795 | 0.02308333 | 53
4.3 | 0.7008 | 0.8035 | 0.02336 | 53.56667
4.35 | 0.7094 | 0.812 | 0.02364667 | 54.13333
4.4 | 0.7177 | 0.8196 | 0.02392333 | 54.64
4.45 | 0.7254 | 0.8272 | 0.02418 | 55.14667
4.5 | 0.7339 | 0.8354 | 0.02446333 | 55.69333
4.55 | 0.7425 | 0.8439 | 0.02475 | 56.26
4.6 | 0.7511 | 0.8522 | 0.02503667 | 56.81333
4.65 | 0.7599 | 0.8606 | 0.02533 | 57.37333
4.7 | 0.7679 | 0.8681 | 0.02559667 | 57.87333
4.75 | 0.7756 | 0.8753 | 0.02585333 | 58.35333
4.8 | 0.7839 | 0.8831 | 0.02613 | 58.87333
4.85 | 0.7923 | 0.8912 | 0.02641 | 59.41333
4.9 | 0.8009 | 0.8994 | 0.02669667 | 59.96
4.95 | 0.8098 | 0.9076 | 0.02699333 | 60.50667
5 | 0.8175 | 0.9145 | 0.02725 | 60.96667
5.05 | 0.8254 | 0.9217 | 0.02751333 | 61.44667
5.1 | 0.834 | 0.9296 | 0.0278 | 61.97333
5.15 | 0.8425 | 0.9374 | 0.02808333 | 62.49333
5.2 | 0.8514 | 0.9455 | 0.02838 | 63.03333
5.25 | 0.86 | 0.9533 | 0.02866667 | 63.55333
5.3 | 0.8674 | 0.9596 | 0.02891333 | 63.97333
5.35 | 0.8756 | 0.9671 | 0.02918667 | 64.47333
5.4 | 0.8841 | 0.9746 | 0.02947 | 64.97333
5.45 | 0.8925 | 0.9819 | 0.02975 | 65.46
5.5 | 0.9013 | 0.9898 | 0.03004333 | 65.98667
5.55 | 0.9095 | 0.9969 | 0.03031667 | 66.46
5.6 | 0.9172 | 1.0032 | 0.03057333 | 66.88
5.65 | 0.9255 | 1.0104 | 0.03085 | 67.36
5.7 | 0.934 | 1.0178 | 0.03113333 | 67.85333
5.75 | 0.9426 | 1.0249 | 0.03142 | 68.32667
5.8 | 0.9516 | 1.0323 | 0.03172 | 68.82
5.85 | 0.9597 | 1.0392 | 0.03199 | 69.28
5.9 | 0.9674 | 1.0453 | 0.03224667 | 69.68667
5.95 | 0.9756 | 1.0521 | 0.03252 | 70.14
6 | 0.9842 | 1.059 | 0.03280667 | 70.6
6.05 | 0.9929 | 1.066 | 0.03309667 | 71.06667
6.1 | 1.0014 | 1.0726 | 0.03338 | 71.50667
6.15 | 1.0092 | 1.0785 | 0.03364 | 71.9
6.2 | 1.0173 | 1.0846 | 0.03391 | 72.30667
6.25 | 1.0255 | 1.0909 | 0.03418333 | 72.72667
6.3 | 1.034 | 1.0974 | 0.03446667 | 73.16
6.35 | 1.043 | 1.1046 | 0.03476667 | 73.64
6.4 | 1.0516 | 1.111 | 0.03505333 | 74.06667
6.45 | 1.0594 | 1.1167 | 0.03531333 | 74.44667
6.5 | 1.0674 | 1.1221 | 0.03558 | 74.80667
6.55 | 1.0757 | 1.1281 | 0.03585667 | 75.20667
6.6 | 1.0841 | 1.1343 | 0.03613667 | 75.62
6.65 | 1.0927 | 1.1404 | 0.03642333 | 76.02667
6.7 | 1.1011 | 1.1463 | 0.03670333 | 76.42
6.75 | 1.1091 | 1.1515 | 0.03697 | 76.76667
6.8 | 1.1172 | 1.157 | 0.03724 | 77.13333
6.85 | 1.1255 | 1.1627 | 0.03751667 | 77.51333
6.9 | 1.1341 | 1.1688 | 0.03780333 | 77.92
6.95 | 1.1431 | 1.1748 | 0.03810333 | 78.32
7 | 1.1513 | 1.18 | 0.03837667 | 78.66667
7.05 | 1.1591 | 1.1849 | 0.03863667 | 78.99333
7.1 | 1.1673 | 1.19 | 0.03891 | 79.33333
7.15 | 1.1757 | 1.1953 | 0.03919 | 79.68667
7.2 | 1.1843 | 1.2006 | 0.03947667 | 80.04
7.25 | 1.1929 | 1.2061 | 0.03976333 | 80.40667
7.3 | 1.2009 | 1.2106 | 0.04003 | 80.70667
7.35 | 1.209 | 1.2152 | 0.0403 | 81.01333
7.4 | 1.2173 | 1.2203 | 0.04057667 | 81.35333
7.45 | 1.2257 | 1.2251 | 0.04085667 | 81.67333
7.5 | 1.2345 | 1.2304 | 0.04115 | 82.02667
7.55 | 1.243 | 1.235 | 0.04143333 | 82.33333
7.6 | 1.251 | 1.2395 | 0.0417 | 82.63333
7.65 | 1.2592 | 1.2439 | 0.04197333 | 82.92667
7.7 | 1.2673 | 1.2483 | 0.04224333 | 83.22
7.75 | 1.2755 | 1.2525 | 0.04251667 | 83.5
7.8 | 1.2845 | 1.2578 | 0.04281667 | 83.85333
7.85 | 1.2929 | 1.2615 | 0.04309667 | 84.1
7.9 | 1.3008 | 1.2656 | 0.04336 | 84.37333
7.95 | 1.309 | 1.27 | 0.04363333 | 84.66667
8 | 1.3171 | 1.2738 | 0.04390333 | 84.92
8.05 | 1.3256 | 1.2781 | 0.04418667 | 85.20667
8.1 | 1.3348 | 1.283 | 0.04449333 | 85.53333
8.15 | 1.343 | 1.2869 | 0.04476667 | 85.79333
8.2 | 1.3511 | 1.2904 | 0.04503667 | 86.02667
8.25 | 1.3593 | 1.2938 | 0.04531 | 86.25333
8.3 | 1.3671 | 1.2974 | 0.04557 | 86.49333
8.35 | 1.3756 | 1.3014 | 0.04585333 | 86.76
8.4 | 1.3846 | 1.3056 | 0.04615333 | 87.04
8.45 | 1.3925 | 1.3088 | 0.04641667 | 87.25333
8.5 | 1.4004 | 1.3118 | 0.04668 | 87.45333
8.55 | 1.4089 | 1.3155 | 0.04696333 | 87.7
8.6 | 1.4171 | 1.3188 | 0.04723667 | 87.92
8.65 | 1.426 | 1.3226 | 0.04753333 | 88.17333
8.7 | 1.435 | 1.3264 | 0.04783333 | 88.42667
8.75 | 1.443 | 1.3293 | 0.0481 | 88.62
8.8 | 1.4511 | 1.332 | 0.04837 | 88.8
8.85 | 1.4589 | 1.3349 | 0.04863 | 88.99333
8.9 | 1.467 | 1.3378 | 0.0489 | 89.18667
8.95 | 1.4764 | 1.3417 | 0.04921333 | 89.44667
9 | 1.4847 | 1.3444 | 0.04949 | 89.62667
9.05 | 1.4924 | 1.3467 | 0.04974667 | 89.78
9.1 | 1.5007 | 1.3495 | 0.05002333 | 89.96667
9.15 | 1.5087 | 1.3517 | 0.05029 | 90.11333
9.2 | 1.5171 | 1.3548 | 0.05057 | 90.32
9.25 | 1.5266 | 1.3583 | 0.05088667 | 90.55333
9.3 | 1.5349 | 1.3607 | 0.05116333 | 90.71333
9.35 | 1.5429 | 1.3626 | 0.05143 | 90.84
9.4 | 1.551 | 1.3649 | 0.0517 | 90.99333
9.45 | 1.5588 | 1.3666 | 0.05196 | 91.10667
9.5 | 1.5675 | 1.3691 | 0.05225 | 91.27333
9.55 | 1.5764 | 1.3718 | 0.05254667 | 91.45333
9.6 | 1.5844 | 1.3736 | 0.05281333 | 91.57333
9.65 | 1.5925 | 1.3755 | 0.05308333 | 91.7
9.7 | 1.6005 | 1.377 | 0.05335 | 91.8
9.75 | 1.6086 | 1.3785 | 0.05362 | 91.9
9.8 | 1.6177 | 1.3811 | 0.05392333 | 92.07333
9.85 | 1.6265 | 1.3832 | 0.05421667 | 92.21333
9.9 | 1.6346 | 1.3845 | 0.05448667 | 92.3
9.95 | 1.6429 | 1.3857 | 0.05476333 | 92.38
10 | 1.6507 | 1.3868 | 0.05502333 | 92.45333
10.05 | 1.6588 | 1.3879 | 0.05529333 | 92.52667
10.1 | 1.6677 | 1.3898 | 0.05559 | 92.65333
10.15 | 1.6761 | 1.3907 | 0.05587 | 92.71333
10.2 | 1.6841 | 1.3913 | 0.05613667 | 92.75333
10.25 | 1.6924 | 1.3923 | 0.05641333 | 92.82
10.3 | 1.7004 | 1.3926 | 0.05668 | 92.84
10.35 | 1.7088 | 1.3936 | 0.05696 | 92.90667
10.4 | 1.718 | 1.3947 | 0.05726667 | 92.98
10.45 | 1.7264 | 1.395 | 0.05754667 | 93
10.5 | 1.7345 | 1.3944 | 0.05781667 | 92.96
10.55 | 1.7426 | 1.3942 | 0.05808667 | 92.94667
10.6 | 1.7504 | 1.3929 | 0.05834667 | 92.86
10.65 | 1.7589 | 1.3916 | 0.05863 | 92.77333
10.7 | 1.7679 | 1.2902 | 0.05893 | 86.01333
10.717 | 1.7707 | 0.6735 | 0.05902333 | 44.9