## PC9_45degree_Type1BA_1mm_min
Time | Displacement | Force | Eng strain | Eng stress
(s) | (mm) | (kN)
0 | 0 | -0.0004 | 0 | -0.02666667
0.5 | 0.0011 | 0.0002 | 3.666667e-05 | 0.01333333
1 | 0.0122 | 0.014 | 0.0004066667 | 0.9333333
1.5 | 0.0205 | 0.024 | 0.0006833333 | 1.6
2 | 0.0287 | 0.0341 | 0.0009566667 | 2.273333
2.5 | 0.0371 | 0.0438 | 0.001236667 | 2.92
3 | 0.0455 | 0.0539 | 0.001516667 | 3.593333
3.5 | 0.0537 | 0.0634 | 0.00179 | 4.226667
4 | 0.0622 | 0.0732 | 0.002073333 | 4.88
4.5 | 0.0705 | 0.0828 | 0.00235 | 5.52
5 | 0.0787 | 0.0917 | 0.002623333 | 6.113333
5.5 | 0.0871 | 0.1014 | 0.002903333 | 6.76
6 | 0.0955 | 0.1107 | 0.003183333 | 7.38
6.5 | 0.1038 | 0.12 | 0.00346 | 8
7 | 0.1122 | 0.1296 | 0.00374 | 8.64
7.5 | 0.1204 | 0.1392 | 0.004013333 | 9.28
8 | 0.1288 | 0.1487 | 0.004293333 | 9.913333
8.5 | 0.1373 | 0.1586 | 0.004576667 | 10.57333
9 | 0.1455 | 0.1687 | 0.00485 | 11.24667
9.5 | 0.1541 | 0.1789 | 0.005136667 | 11.92667
10 | 0.1624 | 0.1886 | 0.005413333 | 12.57333
10.5 | 0.1706 | 0.1982 | 0.005686667 | 13.21333
11 | 0.179 | 0.2084 | 0.005966667 | 13.89333
11.5 | 0.1874 | 0.2185 | 0.006246667 | 14.56667
12 | 0.1957 | 0.2283 | 0.006523333 | 15.22
12.5 | 0.2041 | 0.2383 | 0.006803333 | 15.88667
13 | 0.2124 | 0.2485 | 0.00708 | 16.56667
13.5 | 0.2208 | 0.258 | 0.00736 | 17.2
14 | 0.2291 | 0.2681 | 0.007636667 | 17.87333
14.5 | 0.2375 | 0.278 | 0.007916667 | 18.53333
15 | 0.2458 | 0.2877 | 0.008193333 | 19.18
15.5 | 0.254 | 0.2975 | 0.008466667 | 19.83333
16 | 0.2624 | 0.3073 | 0.008746667 | 20.48667
16.5 | 0.2706 | 0.317 | 0.00902 | 21.13333
17 | 0.279 | 0.3269 | 0.0093 | 21.79333
17.5 | 0.2873 | 0.3366 | 0.009576667 | 22.44
18 | 0.2956 | 0.346 | 0.009853333 | 23.06667
18.5 | 0.304 | 0.3558 | 0.01013333 | 23.72
19 | 0.3122 | 0.3654 | 0.01040667 | 24.36
19.5 | 0.3205 | 0.3751 | 0.01068333 | 25.00667
20 | 0.329 | 0.3848 | 0.01096667 | 25.65333
20.5 | 0.3372 | 0.394 | 0.01124 | 26.26667
21 | 0.3457 | 0.4041 | 0.01152333 | 26.94
21.5 | 0.3541 | 0.4135 | 0.01180333 | 27.56667
22 | 0.3622 | 0.4229 | 0.01207333 | 28.19333
22.5 | 0.3706 | 0.4326 | 0.01235333 | 28.84
23 | 0.3791 | 0.4419 | 0.01263667 | 29.46
23.5 | 0.3873 | 0.4513 | 0.01291 | 30.08667
24 | 0.3959 | 0.4611 | 0.01319667 | 30.74
24.5 | 0.4042 | 0.4704 | 0.01347333 | 31.36
25 | 0.4123 | 0.4793 | 0.01374333 | 31.95333
25.5 | 0.4207 | 0.489 | 0.01402333 | 32.6
26 | 0.4292 | 0.498 | 0.01430667 | 33.2
26.5 | 0.4374 | 0.5072 | 0.01458 | 33.81333
27 | 0.4459 | 0.5167 | 0.01486333 | 34.44667
27.5 | 0.4539 | 0.5254 | 0.01513 | 35.02667
28 | 0.4622 | 0.5344 | 0.01540667 | 35.62667
28.5 | 0.4705 | 0.5435 | 0.01568333 | 36.23333
29 | 0.4788 | 0.5525 | 0.01596 | 36.83333
29.5 | 0.4871 | 0.5611 | 0.01623667 | 37.40667
30 | 0.4954 | 0.5701 | 0.01651333 | 38.00667
30.5 | 0.5036 | 0.5789 | 0.01678667 | 38.59333
31 | 0.5119 | 0.5877 | 0.01706333 | 39.18
31.5 | 0.5204 | 0.5965 | 0.01734667 | 39.76667
32 | 0.5287 | 0.6054 | 0.01762333 | 40.36
32.5 | 0.5371 | 0.6142 | 0.01790333 | 40.94667
33 | 0.5455 | 0.6228 | 0.01818333 | 41.52
33.5 | 0.5539 | 0.6316 | 0.01846333 | 42.10667
34 | 0.5623 | 0.6404 | 0.01874333 | 42.69333
34.5 | 0.5708 | 0.6492 | 0.01902667 | 43.28
35 | 0.579 | 0.6576 | 0.0193 | 43.84
35.5 | 0.5876 | 0.6664 | 0.01958667 | 44.42667
36 | 0.5959 | 0.6749 | 0.01986333 | 44.99333
36.5 | 0.6042 | 0.683 | 0.02014 | 45.53333
37 | 0.6126 | 0.6918 | 0.02042 | 46.12
37.5 | 0.621 | 0.7001 | 0.0207 | 46.67333
38 | 0.6293 | 0.7084 | 0.02097667 | 47.22667
38.5 | 0.6379 | 0.7172 | 0.02126333 | 47.81333
39 | 0.646 | 0.725 | 0.02153333 | 48.33333
39.5 | 0.6542 | 0.7332 | 0.02180667 | 48.88
40 | 0.6627 | 0.7417 | 0.02209 | 49.44667
40.5 | 0.6709 | 0.7496 | 0.02236333 | 49.97333
41 | 0.6792 | 0.7577 | 0.02264 | 50.51333
41.5 | 0.6878 | 0.766 | 0.02292667 | 51.06667
42 | 0.6958 | 0.7735 | 0.02319333 | 51.56667
42.5 | 0.7041 | 0.7816 | 0.02347 | 52.10667
43 | 0.7125 | 0.7895 | 0.02375 | 52.63333
43.5 | 0.7208 | 0.7973 | 0.02402667 | 53.15333
44 | 0.7291 | 0.8054 | 0.02430333 | 53.69333
44.5 | 0.7374 | 0.813 | 0.02458 | 54.2
45 | 0.7455 | 0.8207 | 0.02485 | 54.71333
45.5 | 0.7538 | 0.8283 | 0.02512667 | 55.22
46 | 0.7621 | 0.8358 | 0.02540333 | 55.72
46.5 | 0.7704 | 0.8434 | 0.02568 | 56.22667
47 | 0.7787 | 0.8511 | 0.02595667 | 56.74
47.5 | 0.7871 | 0.8583 | 0.02623667 | 57.22
48 | 0.7952 | 0.8657 | 0.02650667 | 57.71333
48.5 | 0.8036 | 0.8732 | 0.02678667 | 58.21333
49 | 0.8119 | 0.8806 | 0.02706333 | 58.70667
49.5 | 0.8203 | 0.8878 | 0.02734333 | 59.18667
50 | 0.8287 | 0.8952 | 0.02762333 | 59.68
50.5 | 0.837 | 0.9024 | 0.0279 | 60.16
51 | 0.8452 | 0.9094 | 0.02817333 | 60.62667
51.5 | 0.8537 | 0.9166 | 0.02845667 | 61.10667
52 | 0.8621 | 0.9235 | 0.02873667 | 61.56667
52.5 | 0.8705 | 0.9304 | 0.02901667 | 62.02667
53 | 0.879 | 0.9376 | 0.0293 | 62.50667
53.5 | 0.8873 | 0.9444 | 0.02957667 | 62.96
54 | 0.8957 | 0.9511 | 0.02985667 | 63.40667
54.5 | 0.9043 | 0.9584 | 0.03014333 | 63.89333
55 | 0.9126 | 0.9646 | 0.03042 | 64.30667
55.5 | 0.921 | 0.9713 | 0.0307 | 64.75333
56 | 0.9295 | 0.9779 | 0.03098333 | 65.19333
56.5 | 0.9378 | 0.9844 | 0.03126 | 65.62667
57 | 0.9462 | 0.9905 | 0.03154 | 66.03333
57.5 | 0.9545 | 0.9969 | 0.03181667 | 66.46
58 | 0.9627 | 1.0026 | 0.03209 | 66.84
58.5 | 0.971 | 1.0089 | 0.03236667 | 67.26
59 | 0.9794 | 1.0149 | 0.03264667 | 67.66
59.5 | 0.9874 | 1.0204 | 0.03291333 | 68.02667
60 | 0.9958 | 1.0264 | 0.03319333 | 68.42667
60.5 | 1.004 | 1.0319 | 0.03346667 | 68.79333
61 | 1.0123 | 1.0377 | 0.03374333 | 69.18
61.5 | 1.0207 | 1.0432 | 0.03402333 | 69.54667
62 | 1.029 | 1.0489 | 0.0343 | 69.92667
62.5 | 1.0371 | 1.0541 | 0.03457 | 70.27333
63 | 1.0457 | 1.0595 | 0.03485667 | 70.63333
63.5 | 1.0538 | 1.065 | 0.03512667 | 71
64 | 1.0621 | 1.0701 | 0.03540333 | 71.34
64.5 | 1.0706 | 1.0753 | 0.03568667 | 71.68667
65 | 1.0787 | 1.0803 | 0.03595667 | 72.02
65.5 | 1.087 | 1.0852 | 0.03623333 | 72.34667
66 | 1.0954 | 1.0902 | 0.03651333 | 72.68
66.5 | 1.1037 | 1.0952 | 0.03679 | 73.01333
67 | 1.1122 | 1.1004 | 0.03707333 | 73.36
67.5 | 1.1207 | 1.1048 | 0.03735667 | 73.65333
68 | 1.1288 | 1.1094 | 0.03762667 | 73.96
68.5 | 1.1372 | 1.1142 | 0.03790667 | 74.28
69 | 1.1456 | 1.1187 | 0.03818667 | 74.58
69.5 | 1.1538 | 1.1234 | 0.03846 | 74.89333
70 | 1.1623 | 1.1277 | 0.03874333 | 75.18
70.5 | 1.1706 | 1.1321 | 0.03902 | 75.47333
71 | 1.1789 | 1.1364 | 0.03929667 | 75.76
71.5 | 1.1873 | 1.1405 | 0.03957667 | 76.03333
72 | 1.1956 | 1.1449 | 0.03985333 | 76.32667
72.5 | 1.2039 | 1.149 | 0.04013 | 76.6
73 | 1.2123 | 1.1532 | 0.04041 | 76.88
73.5 | 1.2206 | 1.1571 | 0.04068667 | 77.14
74 | 1.2289 | 1.1609 | 0.04096333 | 77.39333
74.5 | 1.2373 | 1.1649 | 0.04124333 | 77.66
75 | 1.2457 | 1.1689 | 0.04152333 | 77.92667
75.5 | 1.2541 | 1.1723 | 0.04180333 | 78.15333
76 | 1.2624 | 1.1762 | 0.04208 | 78.41333
76.5 | 1.2707 | 1.1797 | 0.04235667 | 78.64667
77 | 1.279 | 1.1833 | 0.04263333 | 78.88667
77.5 | 1.2874 | 1.1868 | 0.04291333 | 79.12
78 | 1.2956 | 1.1901 | 0.04318667 | 79.34
78.5 | 1.3041 | 1.1937 | 0.04347 | 79.58
79 | 1.3124 | 1.197 | 0.04374667 | 79.8
79.5 | 1.3207 | 1.2001 | 0.04402333 | 80.00667
80 | 1.329 | 1.2033 | 0.0443 | 80.22
80.5 | 1.3373 | 1.2064 | 0.04457667 | 80.42667
81 | 1.3456 | 1.2093 | 0.04485333 | 80.62
81.5 | 1.3541 | 1.2124 | 0.04513667 | 80.82667
82 | 1.3623 | 1.2153 | 0.04541 | 81.02
82.5 | 1.3706 | 1.2178 | 0.04568667 | 81.18667
83 | 1.379 | 1.2207 | 0.04596667 | 81.38
83.5 | 1.3873 | 1.2234 | 0.04624333 | 81.56
84 | 1.3957 | 1.226 | 0.04652333 | 81.73333
84.5 | 1.4042 | 1.2285 | 0.04680667 | 81.9
85 | 1.4125 | 1.231 | 0.04708333 | 82.06667
85.5 | 1.4208 | 1.2335 | 0.04736 | 82.23333
86 | 1.4291 | 1.2358 | 0.04763667 | 82.38667
86.5 | 1.4373 | 1.2376 | 0.04791 | 82.50667
87 | 1.4458 | 1.2398 | 0.04819333 | 82.65333
87.5 | 1.454 | 1.2418 | 0.04846667 | 82.78667
88 | 1.4623 | 1.2437 | 0.04874333 | 82.91333
88.5 | 1.4706 | 1.2453 | 0.04902 | 83.02
89 | 1.4788 | 1.247 | 0.04929333 | 83.13333
89.5 | 1.4871 | 1.2483 | 0.04957 | 83.22
90 | 1.4954 | 1.2499 | 0.04984667 | 83.32667
90.5 | 1.5038 | 1.2511 | 0.05012667 | 83.40667
91 | 1.512 | 1.252 | 0.0504 | 83.46667
91.5 | 1.5204 | 1.2526 | 0.05068 | 83.50667
92 | 1.5286 | 1.2525 | 0.05095333 | 83.5
92.5 | 1.537 | 1.2485 | 0.05123333 | 83.23333
92.742 | 1.5417 | 0.6025 | 0.05139 | 40.16667