## PC9_90degree_Type1BA_10mm_min
Time | Displacement | Force | Eng strain | Eng stress
(s) | (mm) | (kN)
0 | 0 | -0.0002 | 0 | -0.01333333
0.05 | 0.0002 | -0.0002 | 6.666667e-06 | -0.01333333
0.1 | 0.002 | 0.0009 | 6.666667e-05 | 0.06
0.15 | 0.006 | 0.0055 | 0.0002 | 0.3666667
0.2 | 0.009 | 0.0083 | 0.0003 | 0.5533333
0.25 | 0.0223 | 0.022 | 0.0007433333 | 1.466667
0.3 | 0.0353 | 0.0356 | 0.001176667 | 2.373333
0.35 | 0.0426 | 0.043 | 0.00142 | 2.866667
0.4 | 0.0506 | 0.0516 | 0.001686667 | 3.44
0.45 | 0.0596 | 0.0608 | 0.001986667 | 4.053333
0.5 | 0.0679 | 0.0692 | 0.002263333 | 4.613333
0.55 | 0.076 | 0.0776 | 0.002533333 | 5.173333
0.6 | 0.084 | 0.0858 | 0.0028 | 5.72
0.65 | 0.0919 | 0.0938 | 0.003063333 | 6.253333
0.7 | 0.1009 | 0.103 | 0.003363333 | 6.866667
0.75 | 0.1098 | 0.1119 | 0.00366 | 7.46
0.8 | 0.1181 | 0.1205 | 0.003936667 | 8.033333
0.85 | 0.1263 | 0.1288 | 0.00421 | 8.586667
0.9 | 0.1343 | 0.137 | 0.004476667 | 9.133333
0.95 | 0.1424 | 0.1448 | 0.004746667 | 9.653333
1 | 0.1514 | 0.1543 | 0.005046667 | 10.28667
1.05 | 0.1595 | 0.1626 | 0.005316667 | 10.84
1.1 | 0.1676 | 0.1708 | 0.005586667 | 11.38667
1.15 | 0.1761 | 0.1792 | 0.00587 | 11.94667
1.2 | 0.1839 | 0.187 | 0.00613 | 12.46667
1.25 | 0.192 | 0.1953 | 0.0064 | 13.02
1.3 | 0.2014 | 0.2045 | 0.006713333 | 13.63333
1.35 | 0.2098 | 0.2131 | 0.006993333 | 14.20667
1.4 | 0.2179 | 0.2207 | 0.007263333 | 14.71333
1.45 | 0.2263 | 0.2289 | 0.007543333 | 15.26
1.5 | 0.2339 | 0.2359 | 0.007796667 | 15.72667
1.55 | 0.2424 | 0.2443 | 0.00808 | 16.28667
1.6 | 0.2516 | 0.253 | 0.008386667 | 16.86667
1.65 | 0.2594 | 0.2606 | 0.008646667 | 17.37333
1.7 | 0.2675 | 0.2683 | 0.008916667 | 17.88667
1.75 | 0.2758 | 0.2764 | 0.009193333 | 18.42667
1.8 | 0.2836 | 0.2835 | 0.009453333 | 18.9
1.85 | 0.2925 | 0.2922 | 0.00975 | 19.48
1.9 | 0.3016 | 0.301 | 0.01005333 | 20.06667
1.95 | 0.3095 | 0.3086 | 0.01031667 | 20.57333
2 | 0.318 | 0.3171 | 0.0106 | 21.14
2.05 | 0.3262 | 0.325 | 0.01087333 | 21.66667
2.1 | 0.334 | 0.3323 | 0.01113333 | 22.15333
2.15 | 0.3429 | 0.3409 | 0.01143 | 22.72667
2.2 | 0.3514 | 0.3494 | 0.01171333 | 23.29333
2.25 | 0.3592 | 0.357 | 0.01197333 | 23.8
2.3 | 0.3678 | 0.3651 | 0.01226 | 24.34
2.35 | 0.3756 | 0.3726 | 0.01252 | 24.84
2.4 | 0.3837 | 0.3805 | 0.01279 | 25.36667
2.45 | 0.3931 | 0.3893 | 0.01310333 | 25.95333
2.5 | 0.4016 | 0.3977 | 0.01338667 | 26.51333
2.55 | 0.4097 | 0.4056 | 0.01365667 | 27.04
2.6 | 0.4182 | 0.4137 | 0.01394 | 27.58
2.65 | 0.4255 | 0.4207 | 0.01418333 | 28.04667
2.7 | 0.4341 | 0.4289 | 0.01447 | 28.59333
2.75 | 0.4433 | 0.438 | 0.01477667 | 29.2
2.8 | 0.4512 | 0.4452 | 0.01504 | 29.68
2.85 | 0.4593 | 0.4531 | 0.01531 | 30.20667
2.9 | 0.4676 | 0.4611 | 0.01558667 | 30.74
2.95 | 0.4753 | 0.4683 | 0.01584333 | 31.22
3 | 0.4842 | 0.4768 | 0.01614 | 31.78667
3.05 | 0.4932 | 0.4855 | 0.01644 | 32.36667
3.1 | 0.5013 | 0.493 | 0.01671 | 32.86667
3.15 | 0.5098 | 0.501 | 0.01699333 | 33.4
3.2 | 0.5178 | 0.5088 | 0.01726 | 33.92
3.25 | 0.5254 | 0.5157 | 0.01751333 | 34.38
3.3 | 0.5343 | 0.524 | 0.01781 | 34.93333
3.35 | 0.5428 | 0.532 | 0.01809333 | 35.46667
3.4 | 0.5509 | 0.5397 | 0.01836333 | 35.98
3.45 | 0.5598 | 0.548 | 0.01866 | 36.53333
3.5 | 0.5675 | 0.555 | 0.01891667 | 37
3.55 | 0.5753 | 0.5624 | 0.01917667 | 37.49333
3.6 | 0.5845 | 0.5708 | 0.01948333 | 38.05333
3.65 | 0.593 | 0.5789 | 0.01976667 | 38.59333
3.7 | 0.6013 | 0.5865 | 0.02004333 | 39.1
3.75 | 0.6098 | 0.5943 | 0.02032667 | 39.62
3.8 | 0.6173 | 0.6009 | 0.02057667 | 40.06
3.85 | 0.6255 | 0.6086 | 0.02085 | 40.57333
3.9 | 0.6344 | 0.6168 | 0.02114667 | 41.12
3.95 | 0.6427 | 0.6245 | 0.02142333 | 41.63333
4 | 0.6512 | 0.6321 | 0.02170667 | 42.14
4.05 | 0.6595 | 0.6398 | 0.02198333 | 42.65333
4.1 | 0.667 | 0.6463 | 0.02223333 | 43.08667
4.15 | 0.6758 | 0.6544 | 0.02252667 | 43.62667
4.2 | 0.6847 | 0.6623 | 0.02282333 | 44.15333
4.25 | 0.6928 | 0.6695 | 0.02309333 | 44.63333
4.3 | 0.7015 | 0.6775 | 0.02338333 | 45.16667
4.35 | 0.7095 | 0.6844 | 0.02365 | 45.62667
4.4 | 0.7171 | 0.6912 | 0.02390333 | 46.08
4.45 | 0.7261 | 0.6992 | 0.02420333 | 46.61333
4.5 | 0.7346 | 0.7065 | 0.02448667 | 47.1
4.55 | 0.7426 | 0.7134 | 0.02475333 | 47.56
4.6 | 0.7513 | 0.7211 | 0.02504333 | 48.07333
4.65 | 0.759 | 0.7278 | 0.0253 | 48.52
4.7 | 0.767 | 0.7345 | 0.02556667 | 48.96667
4.75 | 0.7763 | 0.7426 | 0.02587667 | 49.50667
4.8 | 0.7846 | 0.7498 | 0.02615333 | 49.98667
4.85 | 0.7929 | 0.7571 | 0.02643 | 50.47333
4.9 | 0.8016 | 0.7642 | 0.02672 | 50.94667
4.95 | 0.809 | 0.7707 | 0.02696667 | 51.38
5 | 0.8171 | 0.7776 | 0.02723667 | 51.84
5.05 | 0.8261 | 0.7852 | 0.02753667 | 52.34667
5.1 | 0.8343 | 0.7918 | 0.02781 | 52.78667
5.15 | 0.843 | 0.7994 | 0.0281 | 53.29333
5.2 | 0.8513 | 0.8063 | 0.02837667 | 53.75333
5.25 | 0.8586 | 0.8121 | 0.02862 | 54.14
5.3 | 0.8673 | 0.8194 | 0.02891 | 54.62667
5.35 | 0.8763 | 0.8269 | 0.02921 | 55.12667
5.4 | 0.8845 | 0.8336 | 0.02948333 | 55.57333
5.45 | 0.8934 | 0.8411 | 0.02978 | 56.07333
5.5 | 0.9012 | 0.8475 | 0.03004 | 56.5
5.55 | 0.9086 | 0.8534 | 0.03028667 | 56.89333
5.6 | 0.9177 | 0.8609 | 0.03059 | 57.39333
5.65 | 0.9263 | 0.8679 | 0.03087667 | 57.86
5.7 | 0.9345 | 0.8742 | 0.03115 | 58.28
5.75 | 0.9433 | 0.8815 | 0.03144333 | 58.76667
5.8 | 0.9508 | 0.8872 | 0.03169333 | 59.14667
5.85 | 0.9586 | 0.8935 | 0.03195333 | 59.56667
5.9 | 0.9678 | 0.9008 | 0.03226 | 60.05333
5.95 | 0.9762 | 0.9076 | 0.03254 | 60.50667
6 | 0.9845 | 0.9142 | 0.03281667 | 60.94667
6.05 | 0.9934 | 0.921 | 0.03311333 | 61.4
6.1 | 1.0009 | 0.9269 | 0.03336333 | 61.79333
6.15 | 1.0091 | 0.9332 | 0.03363667 | 62.21333
6.2 | 1.018 | 0.94 | 0.03393333 | 62.66667
6.25 | 1.0262 | 0.9462 | 0.03420667 | 63.08
6.3 | 1.0346 | 0.9525 | 0.03448667 | 63.5
6.35 | 1.0429 | 0.9586 | 0.03476333 | 63.90667
6.4 | 1.0505 | 0.9644 | 0.03501667 | 64.29333
6.45 | 1.059 | 0.9709 | 0.0353 | 64.72667
6.5 | 1.0677 | 0.9773 | 0.03559 | 65.15333
6.55 | 1.076 | 0.9834 | 0.03586667 | 65.56
6.6 | 1.085 | 0.9902 | 0.03616667 | 66.01333
6.65 | 1.093 | 0.9958 | 0.03643333 | 66.38667
6.7 | 1.1007 | 1.0014 | 0.03669 | 66.76
6.75 | 1.1093 | 1.0076 | 0.03697667 | 67.17333
6.8 | 1.1177 | 1.0133 | 0.03725667 | 67.55333
6.85 | 1.126 | 1.0191 | 0.03753333 | 67.94
6.9 | 1.1347 | 1.0253 | 0.03782333 | 68.35333
6.95 | 1.1425 | 1.031 | 0.03808333 | 68.73333
7 | 1.1505 | 1.0362 | 0.03835 | 69.08
7.05 | 1.1591 | 1.0421 | 0.03863667 | 69.47333
7.1 | 1.1675 | 1.0477 | 0.03891667 | 69.84667
7.15 | 1.1762 | 1.0534 | 0.03920667 | 70.22667
7.2 | 1.185 | 1.0592 | 0.0395 | 70.61333
7.25 | 1.1928 | 1.064 | 0.03976 | 70.93333
7.3 | 1.2007 | 1.0691 | 0.04002333 | 71.27333
7.35 | 1.2093 | 1.0745 | 0.04031 | 71.63333
7.4 | 1.2178 | 1.0797 | 0.04059333 | 71.98
7.45 | 1.2263 | 1.0849 | 0.04087667 | 72.32667
7.5 | 1.2346 | 1.0899 | 0.04115333 | 72.66
7.55 | 1.2423 | 1.094 | 0.04141 | 72.93333
7.6 | 1.2506 | 1.0989 | 0.04168667 | 73.26
7.65 | 1.2593 | 1.1036 | 0.04197667 | 73.57333
7.7 | 1.2678 | 1.1084 | 0.04226 | 73.89333
7.75 | 1.2766 | 1.1132 | 0.04255333 | 74.21333
7.8 | 1.2848 | 1.1173 | 0.04282667 | 74.48667
7.85 | 1.2926 | 1.121 | 0.04308667 | 74.73333
7.9 | 1.3008 | 1.1252 | 0.04336 | 75.01333
7.95 | 1.3093 | 1.1293 | 0.04364333 | 75.28667
8 | 1.3177 | 1.1332 | 0.04392333 | 75.54667
8.05 | 1.3266 | 1.1373 | 0.04422 | 75.82
8.1 | 1.3343 | 1.1407 | 0.04447667 | 76.04667
8.15 | 1.3421 | 1.1438 | 0.04473667 | 76.25333
8.2 | 1.3506 | 1.1474 | 0.04502 | 76.49333
8.25 | 1.3592 | 1.1509 | 0.04530667 | 76.72667
8.3 | 1.368 | 1.1543 | 0.0456 | 76.95333
8.35 | 1.3767 | 1.1578 | 0.04589 | 77.18667
8.4 | 1.3844 | 1.1602 | 0.04614667 | 77.34667
8.45 | 1.3925 | 1.1629 | 0.04641667 | 77.52667
8.5 | 1.401 | 1.1659 | 0.0467 | 77.72667
8.55 | 1.4093 | 1.1686 | 0.04697667 | 77.90667
8.6 | 1.418 | 1.1717 | 0.04726667 | 78.11333
8.65 | 1.4263 | 1.1742 | 0.04754333 | 78.28
8.7 | 1.4337 | 1.176 | 0.04779 | 78.4
8.75 | 1.442 | 1.1785 | 0.04806667 | 78.56667
8.8 | 1.451 | 1.1816 | 0.04836667 | 78.77333
8.85 | 1.4595 | 1.184 | 0.04865 | 78.93333
8.9 | 1.4683 | 1.1867 | 0.04894333 | 79.11333
8.95 | 1.4766 | 1.1888 | 0.04922 | 79.25333
9 | 1.4843 | 1.1904 | 0.04947667 | 79.36
9.05 | 1.4926 | 1.1926 | 0.04975333 | 79.50667
9.1 | 1.5009 | 1.195 | 0.05003 | 79.66667
9.15 | 1.5094 | 1.1972 | 0.05031333 | 79.81333
9.2 | 1.5182 | 1.1994 | 0.05060667 | 79.96
9.25 | 1.526 | 1.201 | 0.05086667 | 80.06667
9.3 | 1.5339 | 1.2025 | 0.05113 | 80.16667
9.35 | 1.5425 | 1.2046 | 0.05141667 | 80.30667
9.4 | 1.5509 | 1.2067 | 0.05169667 | 80.44667
9.45 | 1.5597 | 1.2088 | 0.05199 | 80.58667
9.5 | 1.5685 | 1.2111 | 0.05228333 | 80.74
9.55 | 1.5764 | 1.2124 | 0.05254667 | 80.82667
9.6 | 1.5844 | 1.2137 | 0.05281333 | 80.91333
9.65 | 1.5927 | 1.2156 | 0.05309 | 81.04
9.7 | 1.6009 | 1.217 | 0.05336333 | 81.13333
9.75 | 1.6096 | 1.2189 | 0.05365333 | 81.26
9.8 | 1.618 | 1.2204 | 0.05393333 | 81.36
9.85 | 1.6258 | 1.2216 | 0.05419333 | 81.44
9.9 | 1.634 | 1.223 | 0.05446667 | 81.53333
9.95 | 1.6424 | 1.2245 | 0.05474667 | 81.63333
10 | 1.651 | 1.2262 | 0.05503333 | 81.74667
10.05 | 1.6599 | 1.228 | 0.05533 | 81.86667
10.1 | 1.6682 | 1.2291 | 0.05560667 | 81.94
10.15 | 1.6762 | 1.2299 | 0.05587333 | 81.99333
10.2 | 1.6843 | 1.231 | 0.05614333 | 82.06667
10.25 | 1.6924 | 1.2321 | 0.05641333 | 82.14
10.3 | 1.7009 | 1.2332 | 0.05669667 | 82.21333
10.35 | 1.7095 | 1.2345 | 0.05698333 | 82.3
10.4 | 1.7177 | 1.2354 | 0.05725667 | 82.36
10.45 | 1.7257 | 1.2362 | 0.05752333 | 82.41333
10.5 | 1.734 | 1.237 | 0.0578 | 82.46667
10.55 | 1.7424 | 1.2379 | 0.05808 | 82.52667
10.6 | 1.7511 | 1.2392 | 0.05837 | 82.61333
10.65 | 1.76 | 1.2401 | 0.05866667 | 82.67333
10.7 | 1.7682 | 1.2403 | 0.05894 | 82.68667
10.75 | 1.776 | 1.2407 | 0.0592 | 82.71333
10.8 | 1.7841 | 1.2411 | 0.05947 | 82.74
10.85 | 1.7924 | 1.2414 | 0.05974667 | 82.76
10.9 | 1.8011 | 1.2419 | 0.06003667 | 82.79333
10.95 | 1.8096 | 1.2424 | 0.06032 | 82.82667
11 | 1.8178 | 1.2424 | 0.06059333 | 82.82667
11.05 | 1.8257 | 1.2421 | 0.06085667 | 82.80667
11.1 | 1.8339 | 1.2417 | 0.06113 | 82.78
11.15 | 1.8425 | 1.2411 | 0.06141667 | 82.74
11.2 | 1.8514 | 1.2409 | 0.06171333 | 82.72667
11.25 | 1.8599 | 1.2397 | 0.06199667 | 82.64667
11.3 | 1.868 | 1.2382 | 0.06226667 | 82.54667
11.35 | 1.8759 | 1.2361 | 0.06253 | 82.40667
11.4 | 1.884 | 1.2337 | 0.0628 | 82.24667
11.45 | 1.8926 | 1.2309 | 0.06308667 | 82.06
11.5 | 1.9013 | 1.2269 | 0.06337667 | 81.79333
11.55 | 1.9096 | 1.0474 | 0.06365333 | 69.82667
11.566 | 1.9122 | 0.601 | 0.06374 | 40.06667