## PC9_90degree_Type1BA_1mm_min
Time | Displacement | Force | Eng strain | Eng stress
(s) | (mm) | (kN)
0 | 0 | 0.0001 | 0 | 0.006666667
0.5 | 0.0008 | 0.0004 | 2.666667e-05 | 0.02666667
1 | 0.013 | 0.0126 | 0.0004333333 | 0.84
1.5 | 0.0212 | 0.0216 | 0.0007066667 | 1.44
2 | 0.0296 | 0.03 | 0.0009866667 | 2
2.5 | 0.0378 | 0.0387 | 0.00126 | 2.58
3 | 0.0461 | 0.0471 | 0.001536667 | 3.14
3.5 | 0.0546 | 0.0559 | 0.00182 | 3.726667
4 | 0.0627 | 0.0642 | 0.00209 | 4.28
4.5 | 0.0711 | 0.0725 | 0.00237 | 4.833333
5 | 0.0793 | 0.0806 | 0.002643333 | 5.373333
5.5 | 0.0876 | 0.0886 | 0.00292 | 5.906667
6 | 0.0958 | 0.0969 | 0.003193333 | 6.46
6.5 | 0.1042 | 0.1054 | 0.003473333 | 7.026667
7 | 0.1125 | 0.1133 | 0.00375 | 7.553333
7.5 | 0.1208 | 0.1219 | 0.004026667 | 8.126667
8 | 0.1291 | 0.1301 | 0.004303333 | 8.673333
8.5 | 0.1373 | 0.138 | 0.004576667 | 9.2
9 | 0.1457 | 0.1462 | 0.004856667 | 9.746667
9.5 | 0.154 | 0.1547 | 0.005133333 | 10.31333
10 | 0.1623 | 0.1626 | 0.00541 | 10.84
10.5 | 0.1706 | 0.171 | 0.005686667 | 11.4
11 | 0.179 | 0.1793 | 0.005966667 | 11.95333
11.5 | 0.1871 | 0.1873 | 0.006236667 | 12.48667
12 | 0.1956 | 0.1957 | 0.00652 | 13.04667
12.5 | 0.2041 | 0.2041 | 0.006803333 | 13.60667
13 | 0.2124 | 0.2124 | 0.00708 | 14.16
13.5 | 0.2207 | 0.2209 | 0.007356667 | 14.72667
14 | 0.229 | 0.2291 | 0.007633333 | 15.27333
14.5 | 0.2373 | 0.2371 | 0.00791 | 15.80667
15 | 0.2457 | 0.2457 | 0.00819 | 16.38
15.5 | 0.2541 | 0.2541 | 0.00847 | 16.94
16 | 0.2624 | 0.2624 | 0.008746667 | 17.49333
16.5 | 0.2708 | 0.2704 | 0.009026667 | 18.02667
17 | 0.2791 | 0.2786 | 0.009303333 | 18.57333
17.5 | 0.2874 | 0.287 | 0.00958 | 19.13333
18 | 0.2958 | 0.2953 | 0.00986 | 19.68667
18.5 | 0.3042 | 0.3034 | 0.01014 | 20.22667
19 | 0.3125 | 0.3117 | 0.01041667 | 20.78
19.5 | 0.3208 | 0.3198 | 0.01069333 | 21.32
20 | 0.3291 | 0.3278 | 0.01097 | 21.85333
20.5 | 0.3375 | 0.3363 | 0.01125 | 22.42
21 | 0.3459 | 0.3445 | 0.01153 | 22.96667
21.5 | 0.3542 | 0.3523 | 0.01180667 | 23.48667
22 | 0.3626 | 0.3605 | 0.01208667 | 24.03333
22.5 | 0.371 | 0.3686 | 0.01236667 | 24.57333
23 | 0.3791 | 0.3767 | 0.01263667 | 25.11333
23.5 | 0.3876 | 0.3848 | 0.01292 | 25.65333
24 | 0.3959 | 0.3929 | 0.01319667 | 26.19333
24.5 | 0.4042 | 0.4006 | 0.01347333 | 26.70667
25 | 0.4126 | 0.4088 | 0.01375333 | 27.25333
25.5 | 0.4208 | 0.4167 | 0.01402667 | 27.78
26 | 0.429 | 0.4246 | 0.0143 | 28.30667
26.5 | 0.4375 | 0.4324 | 0.01458333 | 28.82667
27 | 0.4458 | 0.4403 | 0.01486 | 29.35333
27.5 | 0.4541 | 0.4485 | 0.01513667 | 29.9
28 | 0.4625 | 0.4563 | 0.01541667 | 30.42
28.5 | 0.4708 | 0.4642 | 0.01569333 | 30.94667
29 | 0.4791 | 0.4718 | 0.01597 | 31.45333
29.5 | 0.4876 | 0.4798 | 0.01625333 | 31.98667
30 | 0.496 | 0.4879 | 0.01653333 | 32.52667
30.5 | 0.5043 | 0.4956 | 0.01681 | 33.04
31 | 0.5127 | 0.5035 | 0.01709 | 33.56667
31.5 | 0.521 | 0.5108 | 0.01736667 | 34.05333
32 | 0.5293 | 0.5186 | 0.01764333 | 34.57333
32.5 | 0.5376 | 0.526 | 0.01792 | 35.06667
33 | 0.5459 | 0.5337 | 0.01819667 | 35.58
33.5 | 0.5542 | 0.5413 | 0.01847333 | 36.08667
34 | 0.5624 | 0.5486 | 0.01874667 | 36.57333
34.5 | 0.5706 | 0.5561 | 0.01902 | 37.07333
35 | 0.5789 | 0.5632 | 0.01929667 | 37.54667
35.5 | 0.5872 | 0.5707 | 0.01957333 | 38.04667
36 | 0.5955 | 0.578 | 0.01985 | 38.53333
36.5 | 0.6038 | 0.5854 | 0.02012667 | 39.02667
37 | 0.6121 | 0.5929 | 0.02040333 | 39.52667
37.5 | 0.6204 | 0.6001 | 0.02068 | 40.00667
38 | 0.6288 | 0.6075 | 0.02096 | 40.5
38.5 | 0.6373 | 0.6149 | 0.02124333 | 40.99333
39 | 0.6455 | 0.6221 | 0.02151667 | 41.47333
39.5 | 0.654 | 0.6295 | 0.0218 | 41.96667
40 | 0.6624 | 0.6367 | 0.02208 | 42.44667
40.5 | 0.6708 | 0.6438 | 0.02236 | 42.92
41 | 0.6791 | 0.651 | 0.02263667 | 43.4
41.5 | 0.6876 | 0.6582 | 0.02292 | 43.88
42 | 0.696 | 0.6655 | 0.0232 | 44.36667
42.5 | 0.7044 | 0.6727 | 0.02348 | 44.84667
43 | 0.7127 | 0.6796 | 0.02375667 | 45.30667
43.5 | 0.7211 | 0.6866 | 0.02403667 | 45.77333
44 | 0.7296 | 0.6936 | 0.02432 | 46.24
44.5 | 0.7379 | 0.7009 | 0.02459667 | 46.72667
45 | 0.7462 | 0.7076 | 0.02487333 | 47.17333
45.5 | 0.7545 | 0.7144 | 0.02515 | 47.62667
46 | 0.7628 | 0.7212 | 0.02542667 | 48.08
46.5 | 0.7713 | 0.7281 | 0.02571 | 48.54
47 | 0.7795 | 0.7346 | 0.02598333 | 48.97333
47.5 | 0.7878 | 0.7415 | 0.02626 | 49.43333
48 | 0.7962 | 0.7482 | 0.02654 | 49.88
48.5 | 0.8045 | 0.7548 | 0.02681667 | 50.32
49 | 0.8126 | 0.7612 | 0.02708667 | 50.74667
49.5 | 0.8209 | 0.7677 | 0.02736333 | 51.18
50 | 0.8293 | 0.7743 | 0.02764333 | 51.62
50.5 | 0.8375 | 0.7807 | 0.02791667 | 52.04667
51 | 0.8458 | 0.787 | 0.02819333 | 52.46667
51.5 | 0.8541 | 0.7933 | 0.02847 | 52.88667
52 | 0.8623 | 0.7996 | 0.02874333 | 53.30667
52.5 | 0.8707 | 0.8059 | 0.02902333 | 53.72667
53 | 0.879 | 0.812 | 0.0293 | 54.13333
53.5 | 0.8873 | 0.818 | 0.02957667 | 54.53333
54 | 0.8956 | 0.8243 | 0.02985333 | 54.95333
54.5 | 0.9039 | 0.8301 | 0.03013 | 55.34
55 | 0.9122 | 0.8359 | 0.03040667 | 55.72667
55.5 | 0.9205 | 0.8415 | 0.03068333 | 56.1
56 | 0.9288 | 0.8474 | 0.03096 | 56.49333
56.5 | 0.9372 | 0.8533 | 0.03124 | 56.88667
57 | 0.9455 | 0.859 | 0.03151667 | 57.26667
57.5 | 0.9537 | 0.8644 | 0.03179 | 57.62667
58 | 0.9622 | 0.87 | 0.03207333 | 58
58.5 | 0.9706 | 0.8753 | 0.03235333 | 58.35333
59 | 0.979 | 0.881 | 0.03263333 | 58.73333
59.5 | 0.9875 | 0.8862 | 0.03291667 | 59.08
60 | 0.9959 | 0.8915 | 0.03319667 | 59.43333
60.5 | 1.0042 | 0.8967 | 0.03347333 | 59.78
61 | 1.0127 | 0.9017 | 0.03375667 | 60.11333
61.5 | 1.0211 | 0.9068 | 0.03403667 | 60.45333
62 | 1.0296 | 0.9117 | 0.03432 | 60.78
62.5 | 1.0379 | 0.9162 | 0.03459667 | 61.08
63 | 1.0462 | 0.9211 | 0.03487333 | 61.40667
63.5 | 1.0546 | 0.9257 | 0.03515333 | 61.71333
64 | 1.0629 | 0.9302 | 0.03543 | 62.01333
64.5 | 1.0713 | 0.9346 | 0.03571 | 62.30667
65 | 1.0796 | 0.9388 | 0.03598667 | 62.58667
65.5 | 1.0878 | 0.9429 | 0.03626 | 62.86
66 | 1.096 | 0.9472 | 0.03653333 | 63.14667
66.5 | 1.1043 | 0.9512 | 0.03681 | 63.41333
67 | 1.1125 | 0.9551 | 0.03708333 | 63.67333
67.5 | 1.1208 | 0.959 | 0.03736 | 63.93333
68 | 1.1291 | 0.9631 | 0.03763667 | 64.20667
68.5 | 1.1374 | 0.9669 | 0.03791333 | 64.46
69 | 1.1456 | 0.9705 | 0.03818667 | 64.7
69.5 | 1.154 | 0.9744 | 0.03846667 | 64.96
70 | 1.1624 | 0.9781 | 0.03874667 | 65.20667
70.5 | 1.1707 | 0.9816 | 0.03902333 | 65.44
71 | 1.179 | 0.985 | 0.0393 | 65.66667
71.5 | 1.1874 | 0.9887 | 0.03958 | 65.91333
72 | 1.1956 | 0.9919 | 0.03985333 | 66.12667
72.5 | 1.204 | 0.9952 | 0.04013333 | 66.34667
73 | 1.2123 | 0.9987 | 0.04041 | 66.58
73.5 | 1.2207 | 1.0018 | 0.04069 | 66.78667
74 | 1.229 | 1.005 | 0.04096667 | 67
74.5 | 1.2373 | 1.0081 | 0.04124333 | 67.20667
75 | 1.2457 | 1.0114 | 0.04152333 | 67.42667
75.5 | 1.254 | 1.0143 | 0.0418 | 67.62
76 | 1.2625 | 1.0172 | 0.04208333 | 67.81333
76.5 | 1.2708 | 1.0204 | 0.04236 | 68.02667
77 | 1.2791 | 1.023 | 0.04263667 | 68.2
77.5 | 1.2874 | 1.026 | 0.04291333 | 68.4
78 | 1.2958 | 1.0287 | 0.04319333 | 68.58
78.5 | 1.3041 | 1.0315 | 0.04347 | 68.76667
79 | 1.3124 | 1.0338 | 0.04374667 | 68.92
79.5 | 1.3208 | 1.0368 | 0.04402667 | 69.12
80 | 1.3292 | 1.0393 | 0.04430667 | 69.28667
80.5 | 1.3374 | 1.0417 | 0.04458 | 69.44667
81 | 1.3457 | 1.0442 | 0.04485667 | 69.61333
81.5 | 1.3541 | 1.0468 | 0.04513667 | 69.78667
82 | 1.3624 | 1.0491 | 0.04541333 | 69.94
82.5 | 1.3708 | 1.0514 | 0.04569333 | 70.09333
83 | 1.3793 | 1.0533 | 0.04597667 | 70.22
83.5 | 1.3876 | 1.0559 | 0.04625333 | 70.39333
84 | 1.3958 | 1.0578 | 0.04652667 | 70.52
84.5 | 1.4042 | 1.0598 | 0.04680667 | 70.65333
85 | 1.4126 | 1.0619 | 0.04708667 | 70.79333
85.5 | 1.4209 | 1.0639 | 0.04736333 | 70.92667
86 | 1.4293 | 1.066 | 0.04764333 | 71.06667
86.5 | 1.4376 | 1.0678 | 0.04792 | 71.18667
87 | 1.4458 | 1.0696 | 0.04819333 | 71.30667
87.5 | 1.4542 | 1.0712 | 0.04847333 | 71.41333
88 | 1.4627 | 1.0731 | 0.04875667 | 71.54
88.5 | 1.471 | 1.0745 | 0.04903333 | 71.63333
89 | 1.4792 | 1.0761 | 0.04930667 | 71.74
89.5 | 1.4877 | 1.0777 | 0.04959 | 71.84667
90 | 1.4959 | 1.0791 | 0.04986333 | 71.94
90.5 | 1.5042 | 1.0802 | 0.05014 | 72.01333
91 | 1.5128 | 1.0817 | 0.05042667 | 72.11333
91.5 | 1.5211 | 1.0831 | 0.05070333 | 72.20667
92 | 1.5292 | 1.0839 | 0.05097333 | 72.26
92.5 | 1.5376 | 1.085 | 0.05125333 | 72.33333
93 | 1.546 | 1.0859 | 0.05153333 | 72.39333
93.5 | 1.5543 | 1.0869 | 0.05181 | 72.46
94 | 1.5626 | 1.0879 | 0.05208667 | 72.52667
94.5 | 1.571 | 1.0887 | 0.05236667 | 72.58
95 | 1.5791 | 1.0891 | 0.05263667 | 72.60667
95.5 | 1.5873 | 1.0896 | 0.05291 | 72.64
96 | 1.5956 | 1.0899 | 0.05318667 | 72.66
96.5 | 1.604 | 1.0904 | 0.05346667 | 72.69333
97 | 1.6122 | 1.0904 | 0.05374 | 72.69333
97.5 | 1.6205 | 1.0903 | 0.05401667 | 72.68667
98 | 1.6288 | 1.0901 | 0.05429333 | 72.67333
98.5 | 1.6371 | 1.0896 | 0.05457 | 72.64
99 | 1.6454 | 1.0893 | 0.05484667 | 72.62
99.5 | 1.6539 | 1.0883 | 0.05513 | 72.55333
100 | 1.6622 | 1.0871 | 0.05540667 | 72.47333
100.5 | 1.6706 | 1.0853 | 0.05568667 | 72.35333
101 | 1.6789 | 1.0823 | 0.05596333 | 72.15333
101.5 | 1.6873 | 1.0781 | 0.05624333 | 71.87333
102 | 1.6957 | 1.0708 | 0.05652333 | 71.38667
102.29 | 1.7008 | 0.53 | 0.05669333 | 35.33333