## Sheet1
Frame | Time | True strain | Temp
1 | 0 | -0.03 | 20.1176
2 | 0.01 | -0.025 | 20.2725
3 | 0.02 | -0.02 | 20.2674
4 | 0.03 | -0.015 | 20.2526
5 | 0.04 | -0.01 | 20.2694
6 | 0.05 | -0.005 | 20.2713
7 | 0.06 | 0 | 20.2749
8 | 0.07 | 0.005 | 20.3566
9 | 0.08 | 0.01 | 20.4027
10 | 0.09 | 0.015 | 20.5036
11 | 0.1 | 0.02 | 20.6357
12 | 0.11 | 0.025 | 20.7169
13 | 0.12 | 0.03 | 20.8161
14 | 0.13 | 0.035 | 20.926
15 | 0.14 | 0.04 | 20.9962
16 | 0.15 | 0.045 | 21.1289
17 | 0.16 | 0.05 | 21.2448
18 | 0.17 | 0.055 | 21.3312
19 | 0.18 | 0.06 | 21.4895
20 | 0.19 | 0.065 | 21.6049
21 | 0.2 | 0.07 | 21.7223
22 | 0.21 | 0.075 | 21.8733
23 | 0.22 | 0.08 | 21.9684
24 | 0.23 | 0.085 | 22.0707
25 | 0.24 | 0.09 | 22.1918
26 | 0.25 | 0.095 | 22.2635
27 | 0.26 | 0.1 | 22.3679
28 | 0.27 | 0.105 | 22.4841
29 | 0.28 | 0.11 | 22.5387
30 | 0.29 | 0.115 | 22.6407
31 | 0.3 | 0.12 | 22.7266
32 | 0.31 | 0.125 | 22.7935
33 | 0.32 | 0.13 | 22.9053
34 | 0.33 | 0.135 | 22.9809
35 | 0.34 | 0.14 | 23.0385
36 | 0.35 | 0.145 | 23.144
37 | 0.36 | 0.15 | 23.2228
38 | 0.37 | 0.155 | 23.2879
39 | 0.38 | 0.16 | 23.3931
40 | 0.39 | 0.165 | 23.4566
41 | 0.4 | 0.17 | 23.5397
42 | 0.41 | 0.175 | 23.6446
43 | 0.42 | 0.18 | 23.7158
44 | 0.43 | 0.185 | 23.8128
45 | 0.44 | 0.19 | 23.9103
46 | 0.45 | 0.195 | 23.9809
47 | 0.46 | 0.2 | 24.1081
48 | 0.47 | 0.205 | 24.1852
49 | 0.48 | 0.21 | 24.2827
50 | 0.49 | 0.215 | 24.411
51 | 0.5 | 0.22 | 24.5106
52 | 0.51 | 0.225 | 24.6087
53 | 0.52 | 0.23 | 24.7404
54 | 0.53 | 0.235 | 24.8466
55 | 0.54 | 0.24 | 24.9603
56 | 0.55 | 0.245 | 25.0956
57 | 0.56 | 0.25 | 25.2076
58 | 0.57 | 0.255 | 25.3389
59 | 0.58 | 0.26 | 25.4632
60 | 0.59 | 0.265 | 25.5909
61 | 0.6 | 0.27 | 25.7464
62 | 0.61 | 0.275 | 25.8654
63 | 0.62 | 0.28 | 26.017
64 | 0.63 | 0.285 | 26.1834
65 | 0.64 | 0.29 | 26.3104
66 | 0.65 | 0.295 | 26.4546
67 | 0.66 | 0.3 | 26.6244
68 | 0.67 | 0.305 | 26.7607
69 | 0.68 | 0.31 | 26.9252
70 | 0.69 | 0.315 | 27.0783
71 | 0.7 | 0.32 | 27.2427
72 | 0.71 | 0.325 | 27.4032
73 | 0.72 | 0.33 | 27.5664
74 | 0.73 | 0.335 | 27.7237
75 | 0.74 | 0.34 | 27.8938
76 | 0.75 | 0.345 | 28.0445
77 | 0.76 | 0.35 | 28.2204
78 | 0.77 | 0.355 | 28.4065
79 | 0.78 | 0.36 | 28.5606
80 | 0.79 | 0.365 | 28.7413
81 | 0.8 | 0.37 | 28.9132
82 | 0.81 | 0.375 | 29.0807
83 | 0.82 | 0.38 | 29.2568
84 | 0.83 | 0.385 | 29.4218
85 | 0.84 | 0.39 | 29.5978
86 | 0.85 | 0.395 | 29.7829
87 | 0.86 | 0.4 | 29.9539
88 | 0.87 | 0.405 | 30.1286
89 | 0.88 | 0.41 | 30.318
90 | 0.89 | 0.415 | 30.4821
91 | 0.9 | 0.42 | 30.6689
92 | 0.91 | 0.425 | 30.855
93 | 0.92 | 0.43 | 30.9998
94 | 0.93 | 0.435 | 31.2053
95 | 0.94 | 0.44 | 31.3743
96 | 0.95 | 0.445 | 31.5394
97 | 0.96 | 0.45 | 31.7489
98 | 0.97 | 0.455 | 31.9113
99 | 0.98 | 0.46 | 32.1079
100 | 0.99 | 0.465 | 32.2995
101 | 1 | 0.47 | 32.4522
102 | 1.01 | 0.475 | 32.6478
103 | 1.02 | 0.48 | 32.8436
104 | 1.03 | 0.485 | 33.0025
105 | 1.04 | 0.49 | 33.1825
106 | 1.05 | 0.495 | 33.3769
107 | 1.06 | 0.5 | 33.55
108 | 1.07 | 0.505 | 33.7333
109 | 1.08 | 0.51 | 33.9265
110 | 1.09 | 0.515 | 34.1098
111 | 1.1 | 0.52 | 34.2864
112 | 1.11 | 0.525 | 34.4509
113 | 1.12 | 0.53 | 34.6462
114 | 1.13 | 0.535 | 34.8457
115 | 1.14 | 0.54 | 35.0022
116 | 1.15 | 0.545 | 35.1974
117 | 1.16 | 0.55 | 35.3993
118 | 1.17 | 0.555 | 35.5605
119 | 1.18 | 0.56 | 35.7681
120 | 1.19 | 0.565 | 35.9375
121 | 1.2 | 0.57 | 36.1104
122 | 1.21 | 0.575 | 36.3115
123 | 1.22 | 0.58 | 36.467
124 | 1.23 | 0.585 | 36.685
125 | 1.24 | 0.59 | 36.8634
126 | 1.25 | 0.595 | 37.0146
127 | 1.26 | 0.6 | 37.2142
128 | 1.27 | 0.605 | 37.4013
129 | 1.28 | 0.61 | 37.555
130 | 1.29 | 0.615 | 37.7585
131 | 1.3 | 0.62 | 37.9366
132 | 1.31 | 0.625 | 38.1229
133 | 1.32 | 0.63 | 38.289
134 | 1.33 | 0.635 | 38.4625
135 | 1.34 | 0.64 | 38.646
136 | 1.35 | 0.645 | 38.8137
137 | 1.36 | 0.65 | 38.9757
138 | 1.37 | 0.655 | 39.164
139 | 1.38 | 0.66 | 39.3469
140 | 1.39 | 0.665 | 39.4901
141 | 1.4 | 0.67 | 39.6779
142 | 1.41 | 0.675 | 39.8511
143 | 1.42 | 0.68 | 40.0033
144 | 1.43 | 0.685 | 40.1842
145 | 1.44 | 0.69 | 40.3388
146 | 1.45 | 0.695 | 40.5079
147 | 1.46 | 0.7 | 40.6786
148 | 1.47 | 0.705 | 40.8152
149 | 1.48 | 0.71 | 40.9747
150 | 1.49 | 0.715 | 41.1521
151 | 1.5 | 0.72 | 41.2761
152 | 1.51 | 0.725 | 41.4278
153 | 1.52 | 0.73 | 41.5874
154 | 1.53 | 0.735 | 41.7258
155 | 1.54 | 0.74 | 41.8663
156 | 1.55 | 0.745 | 42.0145
157 | 1.56 | 0.75 | 42.1442
158 | 1.57 | 0.755 | 42.27
159 | 1.58 | 0.76 | 42.4233
160 | 1.59 | 0.765 | 42.5043
161 | 1.6 | 0.77 | 42.6618
162 | 1.61 | 0.775 | 42.7812
163 | 1.62 | 0.78 | 42.8541
164 | 1.63 | 0.785 | 43.0044
165 | 1.64 | 0.79 | 43.1162
166 | 1.65 | 0.795 | 43.1919
167 | 1.66 | 0.8 | 43.3399
168 | 1.67 | 0.805 | 43.4119
169 | 1.68 | 0.81 | 43.5162
170 | 1.69 | 0.815 | 43.6611
171 | 1.7 | 0.82 | 43.7017
172 | 1.71 | 0.825 | 43.8279
173 | 1.72 | 0.83 | 43.9449
174 | 1.73 | 0.835 | 43.9636
175 | 1.74 | 0.84 | 44.1061
176 | 1.75 | 0.845 | 44.1893
177 | 1.76 | 0.85 | 44.2347
178 | 1.77 | 0.855 | 44.3654
179 | 1.78 | 0.86 | 44.3945
180 | 1.79 | 0.865 | 44.4827
181 | 1.8 | 0.87 | 44.6052
182 | 1.81 | 0.875 | 44.6005
183 | 1.82 | 0.88 | 44.723
184 | 1.83 | 0.885 | 44.8385
185 | 1.84 | 0.89 | 44.8297
186 | 1.85 | 0.895 | 44.938
187 | 1.86 | 0.9 | 45.0216
188 | 1.87 | 0.905 | 45.0192
189 | 1.88 | 0.91 | 45.1626
190 | 1.89 | 0.915 | 45.2092
191 | 1.9 | 0.92 | 45.2348
192 | 1.91 | 0.925 | 45.3635
193 | 1.92 | 0.93 | 45.3262
194 | 1.93 | 0.935 | 45.4149
195 | 1.94 | 0.94 | 45.5477
196 | 1.95 | 0.945 | 45.4901
197 | 1.96 | 0.95 | 45.5802
198 | 1.97 | 0.955 | 45.6671
199 | 1.98 | 0.96 | 45.5983
200 | 1.99 | 0.965 | 45.6925