## Sheet1
Frame | Index | Time | Temp
1 | 0 | -0.003 | 20.5092
2 | 0.01 | -0.002 | 20.6785
3 | 0.02 | -0.001 | 20.6257
4 | 0.03 | 0 | 20.6312
5 | 0.04 | 0.001 | 20.661
6 | 0.05 | 0.002 | 20.6427
7 | 0.06 | 0.003 | 20.6747
8 | 0.07 | 0.004 | 20.6556
9 | 0.08 | 0.005 | 20.624
10 | 0.09 | 0.006 | 20.6835
11 | 0.1 | 0.007 | 20.6839
12 | 0.11 | 0.008 | 20.6983
13 | 0.12 | 0.009 | 20.7371
14 | 0.13 | 0.01 | 20.7244
15 | 0.14 | 0.011 | 20.7216
16 | 0.15 | 0.012 | 20.7297
17 | 0.16 | 0.013 | 20.7218
18 | 0.17 | 0.014 | 20.7583
19 | 0.18 | 0.015 | 20.7746
20 | 0.19 | 0.016 | 20.7795
21 | 0.2 | 0.017 | 20.8441
22 | 0.21 | 0.018 | 20.8538
23 | 0.22 | 0.019 | 20.8386
24 | 0.23 | 0.02 | 20.8773
25 | 0.24 | 0.021 | 20.9161
26 | 0.25 | 0.022 | 20.9224
27 | 0.26 | 0.023 | 20.9504
28 | 0.27 | 0.024 | 20.961
29 | 0.28 | 0.025 | 21.0048
30 | 0.29 | 0.026 | 21.055
31 | 0.3 | 0.027 | 21.0443
32 | 0.31 | 0.028 | 21.0615
33 | 0.32 | 0.029 | 21.1039
34 | 0.33 | 0.03 | 21.0959
35 | 0.34 | 0.031 | 21.1229
36 | 0.35 | 0.032 | 21.1648
37 | 0.36 | 0.033 | 21.1805
38 | 0.37 | 0.034 | 21.233
39 | 0.38 | 0.035 | 21.23
40 | 0.39 | 0.036 | 21.2563
41 | 0.4 | 0.037 | 21.2719
42 | 0.41 | 0.038 | 21.2822
43 | 0.42 | 0.039 | 21.3179
44 | 0.43 | 0.04 | 21.3383
45 | 0.44 | 0.041 | 21.3521
46 | 0.45 | 0.042 | 21.3769
47 | 0.46 | 0.043 | 21.4001
48 | 0.47 | 0.044 | 21.4087
49 | 0.48 | 0.045 | 21.4449
50 | 0.49 | 0.046 | 21.4743
51 | 0.5 | 0.047 | 21.4746
52 | 0.51 | 0.048 | 21.5232
53 | 0.52 | 0.049 | 21.5143
54 | 0.53 | 0.05 | 21.5308
55 | 0.54 | 0.051 | 21.5906
56 | 0.55 | 0.052 | 21.5906
57 | 0.56 | 0.053 | 21.6145
58 | 0.57 | 0.054 | 21.665
59 | 0.58 | 0.055 | 21.673
60 | 0.59 | 0.056 | 21.701
61 | 0.6 | 0.057 | 21.7348
62 | 0.61 | 0.058 | 21.717
63 | 0.62 | 0.059 | 21.7628
64 | 0.63 | 0.06 | 21.7908
65 | 0.64 | 0.061 | 21.7891
66 | 0.65 | 0.062 | 21.8165
67 | 0.66 | 0.063 | 21.8266
68 | 0.67 | 0.064 | 21.8532
69 | 0.68 | 0.065 | 21.9169
70 | 0.69 | 0.066 | 21.8934
71 | 0.7 | 0.067 | 21.9373
72 | 0.71 | 0.068 | 21.97
73 | 0.72 | 0.069 | 21.9521
74 | 0.73 | 0.07 | 21.9861
75 | 0.74 | 0.071 | 22.0206
76 | 0.75 | 0.072 | 22.037
77 | 0.76 | 0.073 | 22.0683
78 | 0.77 | 0.074 | 22.0701
79 | 0.78 | 0.075 | 22.0823
80 | 0.79 | 0.076 | 22.1523
81 | 0.8 | 0.077 | 22.1271
82 | 0.81 | 0.078 | 22.1216
83 | 0.82 | 0.079 | 22.1928
84 | 0.83 | 0.08 | 22.166
85 | 0.84 | 0.081 | 22.1925
86 | 0.85 | 0.082 | 22.2093
87 | 0.86 | 0.083 | 22.225
88 | 0.87 | 0.084 | 22.2414
89 | 0.88 | 0.085 | 22.2741
90 | 0.89 | 0.086 | 22.2604
91 | 0.9 | 0.087 | 22.3007
92 | 0.91 | 0.088 | 22.3199
93 | 0.92 | 0.089 | 22.3121
94 | 0.93 | 0.09 | 22.3617
95 | 0.94 | 0.091 | 22.3538
96 | 0.95 | 0.092 | 22.3466
97 | 0.96 | 0.093 | 22.4233
98 | 0.97 | 0.094 | 22.3759
99 | 0.98 | 0.095 | 22.4165
100 | 0.99 | 0.096 | 22.4465
101 | 1 | 0.097 | 22.4152
102 | 1.01 | 0.098 | 22.4892
103 | 1.02 | 0.099 | 22.4822
104 | 1.03 | 0.1 | 22.4947
105 | 1.04 | 0.101 | 22.5393
106 | 1.05 | 0.102 | 22.5326
107 | 1.06 | 0.103 | 22.5227
108 | 1.07 | 0.104 | 22.5632
109 | 1.08 | 0.105 | 22.5748
110 | 1.09 | 0.106 | 22.5703
111 | 1.1 | 0.107 | 22.6026
112 | 1.11 | 0.108 | 22.6189
113 | 1.12 | 0.109 | 22.6428
114 | 1.13 | 0.11 | 22.6469
115 | 1.14 | 0.111 | 22.6597
116 | 1.15 | 0.112 | 22.6908
117 | 1.16 | 0.113 | 22.6759
118 | 1.17 | 0.114 | 22.6952
119 | 1.18 | 0.115 | 22.6975
120 | 1.19 | 0.116 | 22.7393
121 | 1.2 | 0.117 | 22.7737
122 | 1.21 | 0.118 | 22.7592
123 | 1.22 | 0.119 | 22.7962
124 | 1.23 | 0.12 | 22.7695
125 | 1.24 | 0.121 | 22.8108
126 | 1.25 | 0.122 | 22.7883
127 | 1.26 | 0.123 | 22.8545
128 | 1.27 | 0.124 | 22.8487
129 | 1.28 | 0.125 | 22.8674
130 | 1.29 | 0.126 | 22.9061
131 | 1.3 | 0.127 | 22.8897
132 | 1.31 | 0.128 | 22.8838
133 | 1.32 | 0.129 | 22.9266
134 | 1.33 | 0.13 | 22.9428
135 | 1.34 | 0.131 | 22.9357
136 | 1.35 | 0.132 | 22.972
137 | 1.36 | 0.133 | 22.9672
138 | 1.37 | 0.134 | 22.9803
139 | 1.38 | 0.135 | 23.0236
140 | 1.39 | 0.136 | 23.0132
141 | 1.4 | 0.137 | 23.0344
142 | 1.41 | 0.138 | 23.0583
143 | 1.42 | 0.139 | 23.0389
144 | 1.43 | 0.14 | 23.1059
145 | 1.44 | 0.141 | 23.1016
146 | 1.45 | 0.142 | 23.1143
147 | 1.46 | 0.143 | 23.1464
148 | 1.47 | 0.144 | 23.1388
149 | 1.48 | 0.145 | 23.1581
150 | 1.49 | 0.146 | 23.1781
151 | 1.5 | 0.147 | 23.1825
152 | 1.51 | 0.148 | 23.2076
153 | 1.52 | 0.149 | 23.2288
154 | 1.53 | 0.15 | 23.2217
155 | 1.54 | 0.151 | 23.2446
156 | 1.55 | 0.152 | 23.2684
157 | 1.56 | 0.153 | 23.2709
158 | 1.57 | 0.154 | 23.2938
159 | 1.58 | 0.155 | 23.3138
160 | 1.59 | 0.156 | 23.3158
161 | 1.6 | 0.157 | 23.3475
162 | 1.61 | 0.158 | 23.3431
163 | 1.62 | 0.159 | 23.3839
164 | 1.63 | 0.16 | 23.37
165 | 1.64 | 0.161 | 23.4171
166 | 1.65 | 0.162 | 23.3984
167 | 1.66 | 0.163 | 23.4293
168 | 1.67 | 0.164 | 23.4525
169 | 1.68 | 0.165 | 23.4693
170 | 1.69 | 0.166 | 23.4741
171 | 1.7 | 0.167 | 23.4815
172 | 1.71 | 0.168 | 23.5272
173 | 1.72 | 0.169 | 23.5268
174 | 1.73 | 0.17 | 23.5445
175 | 1.74 | 0.171 | 23.5751
176 | 1.75 | 0.172 | 23.5897
177 | 1.76 | 0.173 | 23.607
178 | 1.77 | 0.174 | 23.5977
179 | 1.78 | 0.175 | 23.619
180 | 1.79 | 0.176 | 23.6636
181 | 1.8 | 0.177 | 23.6814
182 | 1.81 | 0.178 | 23.6762
183 | 1.82 | 0.179 | 23.722
184 | 1.83 | 0.18 | 23.7351
185 | 1.84 | 0.181 | 23.7235
186 | 1.85 | 0.182 | 23.7806
187 | 1.86 | 0.183 | 23.7767
188 | 1.87 | 0.184 | 23.7833
189 | 1.88 | 0.185 | 23.826
190 | 1.89 | 0.186 | 23.8216
191 | 1.9 | 0.187 | 23.825
192 | 1.91 | 0.188 | 23.8475
193 | 1.92 | 0.189 | 23.8406
194 | 1.93 | 0.19 | 23.8776
195 | 1.94 | 0.191 | 23.9208
196 | 1.95 | 0.192 | 23.9084
197 | 1.96 | 0.193 | 23.9388
198 | 1.97 | 0.194 | 23.9698
199 | 1.98 | 0.195 | 23.9613
200 | 1.99 | 0.196 | 24.008
201 | 2 | 0.197 | 24.0194
202 | 2.01 | 0.198 | 24.0508
203 | 2.02 | 0.199 | 24.0624
204 | 2.03 | 0.2 | 24.0474
205 | 2.04 | 0.201 | 24.0823
206 | 2.05 | 0.202 | 24.0944
207 | 2.06 | 0.203 | 24.111
208 | 2.07 | 0.204 | 24.1467
209 | 2.08 | 0.205 | 24.1657
210 | 2.09 | 0.206 | 24.1612
211 | 2.1 | 0.207 | 24.2025
212 | 2.11 | 0.208 | 24.2234
213 | 2.12 | 0.209 | 24.234
214 | 2.13 | 0.21 | 24.2881
215 | 2.14 | 0.211 | 24.2692
216 | 2.15 | 0.212 | 24.2956
217 | 2.16 | 0.213 | 24.3203
218 | 2.17 | 0.214 | 24.3512
219 | 2.18 | 0.215 | 24.3506
220 | 2.19 | 0.216 | 24.3643
221 | 2.2 | 0.217 | 24.3731
222 | 2.21 | 0.218 | 24.4198
223 | 2.22 | 0.219 | 24.4364
224 | 2.23 | 0.22 | 24.4188
225 | 2.24 | 0.221 | 24.483
226 | 2.25 | 0.222 | 24.5027
227 | 2.26 | 0.223 | 24.4929
228 | 2.27 | 0.224 | 24.5208
229 | 2.28 | 0.225 | 24.5408
230 | 2.29 | 0.226 | 24.5495
231 | 2.3 | 0.227 | 24.5851
232 | 2.31 | 0.228 | 24.5794
233 | 2.32 | 0.229 | 24.6023
234 | 2.33 | 0.23 | 24.6157
235 | 2.34 | 0.231 | 24.6299
236 | 2.35 | 0.232 | 24.6882
237 | 2.36 | 0.233 | 24.6737
238 | 2.37 | 0.234 | 24.7017
239 | 2.38 | 0.235 | 24.7381
240 | 2.39 | 0.236 | 24.7315
241 | 2.4 | 0.237 | 24.7721
242 | 2.41 | 0.238 | 24.7953
243 | 2.42 | 0.239 | 24.793
244 | 2.43 | 0.24 | 24.8075
245 | 2.44 | 0.241 | 24.8207
246 | 2.45 | 0.242 | 24.8225
247 | 2.46 | 0.243 | 24.871
248 | 2.47 | 0.244 | 24.9008
249 | 2.48 | 0.245 | 24.8871
250 | 2.49 | 0.246 | 24.9508
251 | 2.5 | 0.247 | 24.9579
252 | 2.51 | 0.248 | 24.9396
253 | 2.52 | 0.249 | 24.9875
254 | 2.53 | 0.25 | 25.0014
255 | 2.54 | 0.251 | 25.0062
256 | 2.55 | 0.252 | 25.0544
257 | 2.56 | 0.253 | 25.0644
258 | 2.57 | 0.254 | 25.0827
259 | 2.58 | 0.255 | 25.113
260 | 2.59 | 0.256 | 25.1035
261 | 2.6 | 0.257 | 25.1456
262 | 2.61 | 0.258 | 25.1812
263 | 2.62 | 0.259 | 25.1793
264 | 2.63 | 0.26 | 25.2087
265 | 2.64 | 0.261 | 25.2378
266 | 2.65 | 0.262 | 25.2254
267 | 2.66 | 0.263 | 25.2688
268 | 2.67 | 0.264 | 25.2698
269 | 2.68 | 0.265 | 25.2739
270 | 2.69 | 0.266 | 25.3184
271 | 2.7 | 0.267 | 25.331
272 | 2.71 | 0.268 | 25.36
273 | 2.72 | 0.269 | 25.3576
274 | 2.73 | 0.27 | 25.3812
275 | 2.74 | 0.271 | 25.4132
276 | 2.75 | 0.272 | 25.4085
277 | 2.76 | 0.273 | 25.4407
278 | 2.77 | 0.274 | 25.4803
279 | 2.78 | 0.275 | 25.4832
280 | 2.79 | 0.276 | 25.4771
281 | 2.8 | 0.277 | 25.5273
282 | 2.81 | 0.278 | 25.5228
283 | 2.82 | 0.279 | 25.5656
284 | 2.83 | 0.28 | 25.5946
285 | 2.84 | 0.281 | 25.58
286 | 2.85 | 0.282 | 25.6361
287 | 2.86 | 0.283 | 25.628
288 | 2.87 | 0.284 | 25.6347
289 | 2.88 | 0.285 | 25.7046
290 | 2.89 | 0.286 | 25.6923
291 | 2.9 | 0.287 | 25.6717
292 | 2.91 | 0.288 | 25.7236
293 | 2.92 | 0.289 | 25.7256
294 | 2.93 | 0.29 | 25.7612
295 | 2.94 | 0.291 | 25.7876
296 | 2.95 | 0.292 | 25.8027
297 | 2.96 | 0.293 | 25.8301
298 | 2.97 | 0.294 | 25.8514
299 | 2.98 | 0.295 | 25.8367
300 | 2.99 | 0.296 | 25.8587
301 | 3 | 0.297 | 25.9033
302 | 3.01 | 0.298 | 25.9015
303 | 3.02 | 0.299 | 25.9448
304 | 3.03 | 0.3 | 25.9513
305 | 3.04 | 0.301 | 25.9541
306 | 3.05 | 0.302 | 25.9847
307 | 3.06 | 0.303 | 26.014
308 | 3.07 | 0.304 | 26.0126
309 | 3.08 | 0.305 | 26.0488
310 | 3.09 | 0.306 | 26.0305
311 | 3.1 | 0.307 | 26.0928
312 | 3.11 | 0.308 | 26.0814
313 | 3.12 | 0.309 | 26.1006
314 | 3.13 | 0.31 | 26.1194
315 | 3.14 | 0.311 | 26.1523
316 | 3.15 | 0.312 | 26.1362
317 | 3.16 | 0.313 | 26.1999
318 | 3.17 | 0.314 | 26.2015
319 | 3.18 | 0.315 | 26.2084
320 | 3.19 | 0.316 | 26.2472
321 | 3.2 | 0.317 | 26.2591
322 | 3.21 | 0.318 | 26.2669
323 | 3.22 | 0.319 | 26.2894
324 | 3.23 | 0.32 | 26.3146
325 | 3.24 | 0.321 | 26.3186
326 | 3.25 | 0.322 | 26.3618
327 | 3.26 | 0.323 | 26.3608
328 | 3.27 | 0.324 | 26.3851
329 | 3.28 | 0.325 | 26.422
330 | 3.29 | 0.326 | 26.4152
331 | 3.3 | 0.327 | 26.4355
332 | 3.31 | 0.328 | 26.4622
333 | 3.32 | 0.329 | 26.4685
334 | 3.33 | 0.33 | 26.4957
335 | 3.34 | 0.331 | 26.5064
336 | 3.35 | 0.332 | 26.5192
337 | 3.36 | 0.333 | 26.5549
338 | 3.37 | 0.334 | 26.5748
339 | 3.38 | 0.335 | 26.5891
340 | 3.39 | 0.336 | 26.609
341 | 3.4 | 0.337 | 26.5981
342 | 3.41 | 0.338 | 26.6409
343 | 3.42 | 0.339 | 26.664
344 | 3.43 | 0.34 | 26.6636
345 | 3.44 | 0.341 | 26.7078
346 | 3.45 | 0.342 | 26.7185
347 | 3.46 | 0.343 | 26.7372
348 | 3.47 | 0.344 | 26.7598
349 | 3.48 | 0.345 | 26.7895
350 | 3.49 | 0.346 | 26.8138
351 | 3.5 | 0.347 | 26.8401
352 | 3.51 | 0.348 | 26.8308
353 | 3.52 | 0.349 | 26.8869
354 | 3.53 | 0.35 | 26.8665
355 | 3.54 | 0.351 | 26.8882
356 | 3.55 | 0.352 | 26.9155
357 | 3.56 | 0.353 | 26.9316
358 | 3.57 | 0.354 | 26.941
359 | 3.58 | 0.355 | 26.949
360 | 3.59 | 0.356 | 26.9816
361 | 3.6 | 0.357 | 27.004
362 | 3.61 | 0.358 | 27.0229
363 | 3.62 | 0.359 | 27.0403
364 | 3.63 | 0.36 | 27.0574
365 | 3.64 | 0.361 | 27.0729
366 | 3.65 | 0.362 | 27.0661
367 | 3.66 | 0.363 | 27.0976
368 | 3.67 | 0.364 | 27.1305
369 | 3.68 | 0.365 | 27.1372
370 | 3.69 | 0.366 | 27.174
371 | 3.7 | 0.367 | 27.199
372 | 3.71 | 0.368 | 27.1898
373 | 3.72 | 0.369 | 27.2387
374 | 3.73 | 0.37 | 27.2345
375 | 3.74 | 0.371 | 27.2725
376 | 3.75 | 0.372 | 27.2802
377 | 3.76 | 0.373 | 27.2933
378 | 3.77 | 0.374 | 27.2976
379 | 3.78 | 0.375 | 27.3208
380 | 3.79 | 0.376 | 27.328
381 | 3.8 | 0.377 | 27.3649
382 | 3.81 | 0.378 | 27.381
383 | 3.82 | 0.379 | 27.3895
384 | 3.83 | 0.38 | 27.4147
385 | 3.84 | 0.381 | 27.4695
386 | 3.85 | 0.382 | 27.453
387 | 3.86 | 0.383 | 27.4782
388 | 3.87 | 0.384 | 27.4804
389 | 3.88 | 0.385 | 27.5165
390 | 3.89 | 0.386 | 27.53
391 | 3.9 | 0.387 | 27.5522
392 | 3.91 | 0.388 | 27.5741
393 | 3.92 | 0.389 | 27.5898
394 | 3.93 | 0.39 | 27.5969
395 | 3.94 | 0.391 | 27.6207
396 | 3.95 | 0.392 | 27.6496
397 | 3.96 | 0.393 | 27.674
398 | 3.97 | 0.394 | 27.6954
399 | 3.98 | 0.395 | 27.7132
400 | 3.99 | 0.396 | 27.7059
401 | 4 | 0.397 | 27.7568
402 | 4.01 | 0.398 | 27.7433
403 | 4.02 | 0.399 | 27.7705
404 | 4.03 | 0.4 | 27.7933
405 | 4.04 | 0.401 | 27.7968
406 | 4.05 | 0.402 | 27.8178
407 | 4.06 | 0.403 | 27.8595
408 | 4.07 | 0.404 | 27.8219
409 | 4.08 | 0.405 | 27.9004
410 | 4.09 | 0.406 | 27.896
411 | 4.1 | 0.407 | 27.8953
412 | 4.11 | 0.408 | 27.9143
413 | 4.12 | 0.409 | 27.9587
414 | 4.13 | 0.41 | 27.9862
415 | 4.14 | 0.411 | 28.0089
416 | 4.15 | 0.412 | 28.007
417 | 4.16 | 0.413 | 28.024
418 | 4.17 | 0.414 | 28.052
419 | 4.18 | 0.415 | 28.0597
420 | 4.19 | 0.416 | 28.0801
421 | 4.2 | 0.417 | 28.1231
422 | 4.21 | 0.418 | 28.1064
423 | 4.22 | 0.419 | 28.1616
424 | 4.23 | 0.42 | 28.1767
425 | 4.24 | 0.421 | 28.161
426 | 4.25 | 0.422 | 28.1984
427 | 4.26 | 0.423 | 28.2053
428 | 4.27 | 0.424 | 28.2305
429 | 4.28 | 0.425 | 28.2528
430 | 4.29 | 0.426 | 28.2433
431 | 4.3 | 0.427 | 28.3053
432 | 4.31 | 0.428 | 28.3118
433 | 4.32 | 0.429 | 28.3043
434 | 4.33 | 0.43 | 28.3316
435 | 4.34 | 0.431 | 28.3391
436 | 4.35 | 0.432 | 28.363
437 | 4.36 | 0.433 | 28.4023
438 | 4.37 | 0.434 | 28.4235
439 | 4.38 | 0.435 | 28.4125
440 | 4.39 | 0.436 | 28.4421
441 | 4.4 | 0.437 | 28.465
442 | 4.41 | 0.438 | 28.4775
443 | 4.42 | 0.439 | 28.4965
444 | 4.43 | 0.44 | 28.5158
445 | 4.44 | 0.441 | 28.5464
446 | 4.45 | 0.442 | 28.5808
447 | 4.46 | 0.443 | 28.5719
448 | 4.47 | 0.444 | 28.6009
449 | 4.48 | 0.445 | 28.6471
450 | 4.49 | 0.446 | 28.6304
451 | 4.5 | 0.447 | 28.6704
452 | 4.51 | 0.448 | 28.6871
453 | 4.52 | 0.449 | 28.6935
454 | 4.53 | 0.45 | 28.7263
455 | 4.54 | 0.451 | 28.7039
456 | 4.55 | 0.452 | 28.7479
457 | 4.56 | 0.453 | 28.7495
458 | 4.57 | 0.454 | 28.742
459 | 4.58 | 0.455 | 28.7853
460 | 4.59 | 0.456 | 28.8193
461 | 4.6 | 0.457 | 28.8162
462 | 4.61 | 0.458 | 28.8438
463 | 4.62 | 0.459 | 28.8728
464 | 4.63 | 0.46 | 28.8706
465 | 4.64 | 0.461 | 28.9041
466 | 4.65 | 0.462 | 28.9385
467 | 4.66 | 0.463 | 28.9498
468 | 4.67 | 0.464 | 28.9596
469 | 4.68 | 0.465 | 28.9591
470 | 4.69 | 0.466 | 29.0145
471 | 4.7 | 0.467 | 29.0307
472 | 4.71 | 0.468 | 28.9936
473 | 4.72 | 0.469 | 29.0406
474 | 4.73 | 0.47 | 29.0876
475 | 4.74 | 0.471 | 29.0754
476 | 4.75 | 0.472 | 29.1171
477 | 4.76 | 0.473 | 29.1027
478 | 4.77 | 0.474 | 29.1305
479 | 4.78 | 0.475 | 29.1567
480 | 4.79 | 0.476 | 29.1417
481 | 4.8 | 0.477 | 29.1713
482 | 4.81 | 0.478 | 29.1944
483 | 4.82 | 0.479 | 29.2146
484 | 4.83 | 0.48 | 29.2299
485 | 4.84 | 0.481 | 29.2607
486 | 4.85 | 0.482 | 29.2563
487 | 4.86 | 0.483 | 29.2911
488 | 4.87 | 0.484 | 29.3384
489 | 4.88 | 0.485 | 29.3257
490 | 4.89 | 0.486 | 29.3331
491 | 4.9 | 0.487 | 29.3792
492 | 4.91 | 0.488 | 29.3731
493 | 4.92 | 0.489 | 29.3917
494 | 4.93 | 0.49 | 29.4332
495 | 4.94 | 0.491 | 29.4503
496 | 4.95 | 0.492 | 29.4739
497 | 4.96 | 0.493 | 29.4475
498 | 4.97 | 0.494 | 29.479
499 | 4.98 | 0.495 | 29.5108
500 | 4.99 | 0.496 | 29.5184
501 | 5 | 0.497 | 29.5311
502 | 5.01 | 0.498 | 29.5721
503 | 5.02 | 0.499 | 29.5861
504 | 5.03 | 0.5 | 29.5955
505 | 5.04 | 0.501 | 29.604
506 | 5.05 | 0.502 | 29.6366
507 | 5.06 | 0.503 | 29.6479
508 | 5.07 | 0.504 | 29.6638
509 | 5.08 | 0.505 | 29.6801
510 | 5.09 | 0.506 | 29.7094
511 | 5.1 | 0.507 | 29.6686
512 | 5.11 | 0.508 | 29.7168
513 | 5.12 | 0.509 | 29.7343
514 | 5.13 | 0.51 | 29.7448
515 | 5.14 | 0.511 | 29.7759
516 | 5.15 | 0.512 | 29.7757
517 | 5.16 | 0.513 | 29.8127
518 | 5.17 | 0.514 | 29.8289
519 | 5.18 | 0.515 | 29.8337
520 | 5.19 | 0.516 | 29.8688
521 | 5.2 | 0.517 | 29.882
522 | 5.21 | 0.518 | 29.8602
523 | 5.22 | 0.519 | 29.911
524 | 5.23 | 0.52 | 29.9222
525 | 5.24 | 0.521 | 29.9276
526 | 5.25 | 0.522 | 29.9523
527 | 5.26 | 0.523 | 29.9796
528 | 5.27 | 0.524 | 29.9763
529 | 5.28 | 0.525 | 29.9896
530 | 5.29 | 0.526 | 30.0194
531 | 5.3 | 0.527 | 30.0494
532 | 5.31 | 0.528 | 30.0591
533 | 5.32 | 0.529 | 30.0423
534 | 5.33 | 0.53 | 30.0919
535 | 5.34 | 0.531 | 30.0939
536 | 5.35 | 0.532 | 30.0926
537 | 5.36 | 0.533 | 30.1267
538 | 5.37 | 0.534 | 30.1652
539 | 5.38 | 0.535 | 30.1585
540 | 5.39 | 0.536 | 30.181
541 | 5.4 | 0.537 | 30.2129
542 | 5.41 | 0.538 | 30.2284
543 | 5.42 | 0.539 | 30.2308
544 | 5.43 | 0.54 | 30.2692
545 | 5.44 | 0.541 | 30.2696
546 | 5.45 | 0.542 | 30.2824
547 | 5.46 | 0.543 | 30.2951
548 | 5.47 | 0.544 | 30.3239
549 | 5.48 | 0.545 | 30.3629
550 | 5.49 | 0.546 | 30.3346
551 | 5.5 | 0.547 | 30.3587
552 | 5.51 | 0.548 | 30.4053
553 | 5.52 | 0.549 | 30.378
554 | 5.53 | 0.55 | 30.4208
555 | 5.54 | 0.551 | 30.4187
556 | 5.55 | 0.552 | 30.4366
557 | 5.56 | 0.553 | 30.4582
558 | 5.57 | 0.554 | 30.467
559 | 5.58 | 0.555 | 30.514
560 | 5.59 | 0.556 | 30.5143
561 | 5.6 | 0.557 | 30.5134
562 | 5.61 | 0.558 | 30.5135
563 | 5.62 | 0.559 | 30.5381
564 | 5.63 | 0.56 | 30.5448
565 | 5.64 | 0.561 | 30.5648
566 | 5.65 | 0.562 | 30.6072
567 | 5.66 | 0.563 | 30.6047
568 | 5.67 | 0.564 | 30.627
569 | 5.68 | 0.565 | 30.6431
570 | 5.69 | 0.566 | 30.6784
571 | 5.7 | 0.567 | 30.6691
572 | 5.71 | 0.568 | 30.6574
573 | 5.72 | 0.569 | 30.6997
574 | 5.73 | 0.57 | 30.7361
575 | 5.74 | 0.571 | 30.7273
576 | 5.75 | 0.572 | 30.7242
577 | 5.76 | 0.573 | 30.7595
578 | 5.77 | 0.574 | 30.7456
579 | 5.78 | 0.575 | 30.7855
580 | 5.79 | 0.576 | 30.8039
581 | 5.8 | 0.577 | 30.8049
582 | 5.81 | 0.578 | 30.8286
583 | 5.82 | 0.579 | 30.8203
584 | 5.83 | 0.58 | 30.8441
585 | 5.84 | 0.581 | 30.8845
586 | 5.85 | 0.582 | 30.8671
587 | 5.86 | 0.583 | 30.8957
588 | 5.87 | 0.584 | 30.8999
589 | 5.88 | 0.585 | 30.9082
590 | 5.89 | 0.586 | 30.9412
591 | 5.9 | 0.587 | 30.9455
592 | 5.91 | 0.588 | 30.9536
593 | 5.92 | 0.589 | 30.9752
594 | 5.93 | 0.59 | 30.9885
595 | 5.94 | 0.591 | 30.9969
596 | 5.95 | 0.592 | 31.0233
597 | 5.96 | 0.593 | 31.0316
598 | 5.97 | 0.594 | 31.0464
599 | 5.98 | 0.595 | 31.0763
600 | 5.99 | 0.596 | 31.0728
601 | 6 | 0.597 | 31.0999
602 | 6.01 | 0.598 | 31.1134
603 | 6.02 | 0.599 | 31.1277
604 | 6.03 | 0.6 | 31.1598
605 | 6.04 | 0.601 | 31.1755
606 | 6.05 | 0.602 | 31.1709
607 | 6.06 | 0.603 | 31.1742
608 | 6.07 | 0.604 | 31.1816
609 | 6.08 | 0.605 | 31.2074
610 | 6.09 | 0.606 | 31.2426
611 | 6.1 | 0.607 | 31.2224
612 | 6.11 | 0.608 | 31.2555
613 | 6.12 | 0.609 | 31.2658
614 | 6.13 | 0.61 | 31.2271
615 | 6.14 | 0.611 | 31.2831
616 | 6.15 | 0.612 | 31.2911
617 | 6.16 | 0.613 | 31.2817
618 | 6.17 | 0.614 | 31.3095
619 | 6.18 | 0.615 | 31.3204
620 | 6.19 | 0.616 | 31.3391
621 | 6.2 | 0.617 | 31.3493
622 | 6.21 | 0.618 | 31.3616
623 | 6.22 | 0.619 | 31.3531
624 | 6.23 | 0.62 | 31.3986
625 | 6.24 | 0.621 | 31.3825
626 | 6.25 | 0.622 | 31.4246
627 | 6.26 | 0.623 | 31.423
628 | 6.27 | 0.624 | 31.4124
629 | 6.28 | 0.625 | 31.4488
630 | 6.29 | 0.626 | 31.481
631 | 6.3 | 0.627 | 31.4767
632 | 6.31 | 0.628 | 31.4801
633 | 6.32 | 0.629 | 31.5021
634 | 6.33 | 0.63 | 31.5039
635 | 6.34 | 0.631 | 31.5186
636 | 6.35 | 0.632 | 31.5148
637 | 6.36 | 0.633 | 31.5424
638 | 6.37 | 0.634 | 31.5572
639 | 6.38 | 0.635 | 31.5398
640 | 6.39 | 0.636 | 31.5546
641 | 6.4 | 0.637 | 31.5814
642 | 6.41 | 0.638 | 31.5939
643 | 6.42 | 0.639 | 31.5996
644 | 6.43 | 0.64 | 31.6207
645 | 6.44 | 0.641 | 31.6223
646 | 6.45 | 0.642 | 31.6454
647 | 6.46 | 0.643 | 31.6423
648 | 6.47 | 0.644 | 31.6673
649 | 6.48 | 0.645 | 31.6855
650 | 6.49 | 0.646 | 31.6599
651 | 6.5 | 0.647 | 31.6819
652 | 6.51 | 0.648 | 31.7228
653 | 6.52 | 0.649 | 31.6885
654 | 6.53 | 0.65 | 31.7456
655 | 6.54 | 0.651 | 31.7504
656 | 6.55 | 0.652 | 31.7463
657 | 6.56 | 0.653 | 31.7737
658 | 6.57 | 0.654 | 31.7755
659 | 6.58 | 0.655 | 31.8152
660 | 6.59 | 0.656 | 31.8071
661 | 6.6 | 0.657 | 31.8332
662 | 6.61 | 0.658 | 31.8437
663 | 6.62 | 0.659 | 31.8521
664 | 6.63 | 0.66 | 31.8331
665 | 6.64 | 0.661 | 31.868
666 | 6.65 | 0.662 | 31.8742
667 | 6.66 | 0.663 | 31.8785
668 | 6.67 | 0.664 | 31.9173
669 | 6.68 | 0.665 | 31.916
670 | 6.69 | 0.666 | 31.9111
671 | 6.7 | 0.667 | 31.9218
672 | 6.71 | 0.668 | 31.9484
673 | 6.72 | 0.669 | 31.9531
674 | 6.73 | 0.67 | 31.9632
675 | 6.74 | 0.671 | 31.9558
676 | 6.75 | 0.672 | 31.9786
677 | 6.76 | 0.673 | 31.9774
678 | 6.77 | 0.674 | 31.9511
679 | 6.78 | 0.675 | 32.0112
680 | 6.79 | 0.676 | 31.9922
681 | 6.8 | 0.677 | 31.9891
682 | 6.81 | 0.678 | 32.0129
683 | 6.82 | 0.679 | 32.0402
684 | 6.83 | 0.68 | 32.0457
685 | 6.84 | 0.681 | 32.0479
686 | 6.85 | 0.682 | 32.0402
687 | 6.86 | 0.683 | 32.0599
688 | 6.87 | 0.684 | 32.0723
689 | 6.88 | 0.685 | 32.0721
690 | 6.89 | 0.686 | 32.1072
691 | 6.9 | 0.687 | 32.1152
692 | 6.91 | 0.688 | 32.1087
693 | 6.92 | 0.689 | 32.1152
694 | 6.93 | 0.69 | 32.1493
695 | 6.94 | 0.691 | 32.1297
696 | 6.95 | 0.692 | 32.1435
697 | 6.96 | 0.693 | 32.1607
698 | 6.97 | 0.694 | 32.1764
699 | 6.98 | 0.695 | 32.1989
700 | 6.99 | 0.696 | 32.1712
701 | 7 | 0.697 | 32.1999
702 | 7.01 | 0.698 | 32.1941
703 | 7.02 | 0.699 | 32.1964
704 | 7.03 | 0.7 | 32.1985
705 | 7.04 | 0.701 | 32.2246
706 | 7.05 | 0.702 | 32.2241
707 | 7.06 | 0.703 | 32.2343
708 | 7.07 | 0.704 | 32.2521
709 | 7.08 | 0.705 | 32.2697
710 | 7.09 | 0.706 | 32.2671
711 | 7.1 | 0.707 | 32.2601
712 | 7.11 | 0.708 | 32.2926
713 | 7.12 | 0.709 | 32.2872
714 | 7.13 | 0.71 | 32.2764
715 | 7.14 | 0.711 | 32.3023
716 | 7.15 | 0.712 | 32.3276
717 | 7.16 | 0.713 | 32.3055
718 | 7.17 | 0.714 | 32.3419
719 | 7.18 | 0.715 | 32.3325
720 | 7.19 | 0.716 | 32.3341
721 | 7.2 | 0.717 | 32.3577
722 | 7.21 | 0.718 | 32.3705
723 | 7.22 | 0.719 | 32.3977
724 | 7.23 | 0.72 | 32.3998
725 | 7.24 | 0.721 | 32.3809
726 | 7.25 | 0.722 | 32.4101
727 | 7.26 | 0.723 | 32.4258
728 | 7.27 | 0.724 | 32.405
729 | 7.28 | 0.725 | 32.4171
730 | 7.29 | 0.726 | 32.4501
731 | 7.3 | 0.727 | 32.4153
732 | 7.31 | 0.728 | 32.4498
733 | 7.32 | 0.729 | 32.4658
734 | 7.33 | 0.73 | 32.453
735 | 7.34 | 0.731 | 32.4487
736 | 7.35 | 0.732 | 32.4607
737 | 7.36 | 0.733 | 32.4639
738 | 7.37 | 0.734 | 32.4847
739 | 7.38 | 0.735 | 32.4563
740 | 7.39 | 0.736 | 32.4889
741 | 7.4 | 0.737 | 32.4855
742 | 7.41 | 0.738 | 32.458
743 | 7.42 | 0.739 | 32.4958
744 | 7.43 | 0.74 | 32.4881
745 | 7.44 | 0.741 | 32.5019
746 | 7.45 | 0.742 | 32.498
747 | 7.46 | 0.743 | 32.5047
748 | 7.47 | 0.744 | 32.5296
749 | 7.48 | 0.745 | 32.5281
750 | 7.49 | 0.746 | 32.5337
751 | 7.5 | 0.747 | 32.5485
752 | 7.51 | 0.748 | 32.5614
753 | 7.52 | 0.749 | 32.5241
754 | 7.53 | 0.75 | 32.5591
755 | 7.54 | 0.751 | 32.5853
756 | 7.55 | 0.752 | 32.5444
757 | 7.56 | 0.753 | 32.5739
758 | 7.57 | 0.754 | 32.5726
759 | 7.58 | 0.755 | 32.5617
760 | 7.59 | 0.756 | 32.5842
761 | 7.6 | 0.757 | 32.5853
762 | 7.61 | 0.758 | 32.5855
763 | 7.62 | 0.759 | 32.6051
764 | 7.63 | 0.76 | 32.5977
765 | 7.64 | 0.761 | 32.6068
766 | 7.65 | 0.762 | 32.6132
767 | 7.66 | 0.763 | 32.5959
768 | 7.67 | 0.764 | 32.6248
769 | 7.68 | 0.765 | 32.6106
770 | 7.69 | 0.766 | 32.6165
771 | 7.7 | 0.767 | 32.6242
772 | 7.71 | 0.768 | 32.6056
773 | 7.72 | 0.769 | 32.6378
774 | 7.73 | 0.77 | 32.6248
775 | 7.74 | 0.771 | 32.6339
776 | 7.75 | 0.772 | 32.6452
777 | 7.76 | 0.773 | 32.6586
778 | 7.77 | 0.774 | 32.6281
779 | 7.78 | 0.775 | 32.6663
780 | 7.79 | 0.776 | 32.6648
781 | 7.8 | 0.777 | 32.6473
782 | 7.81 | 0.778 | 32.6892
783 | 7.82 | 0.779 | 32.6671
784 | 7.83 | 0.78 | 32.6737
785 | 7.84 | 0.781 | 32.6935
786 | 7.85 | 0.782 | 32.6963
787 | 7.86 | 0.783 | 32.6893
788 | 7.87 | 0.784 | 32.6977
789 | 7.88 | 0.785 | 32.6918
790 | 7.89 | 0.786 | 32.7167
791 | 7.9 | 0.787 | 32.6974
792 | 7.91 | 0.788 | 32.6965
793 | 7.92 | 0.789 | 32.7326
794 | 7.93 | 0.79 | 32.7156
795 | 7.94 | 0.791 | 32.6953
796 | 7.95 | 0.792 | 32.7376
797 | 7.96 | 0.793 | 32.7087
798 | 7.97 | 0.794 | 32.7066
799 | 7.98 | 0.795 | 32.7257
800 | 7.99 | 0.796 | 32.7138
801 | 8 | 0.797 | 32.7099
802 | 8.01 | 0.798 | 32.7141
803 | 8.02 | 0.799 | 32.7209
804 | 8.03 | 0.8 | 32.7317
805 | 8.04 | 0.801 | 32.7205
806 | 8.05 | 0.802 | 32.7121
807 | 8.06 | 0.803 | 32.7238
808 | 8.07 | 0.804 | 32.7233
809 | 8.08 | 0.805 | 32.7125
810 | 8.09 | 0.806 | 32.7514
811 | 8.1 | 0.807 | 32.7136
812 | 8.11 | 0.808 | 32.7357
813 | 8.12 | 0.809 | 32.7291
814 | 8.13 | 0.81 | 32.7083
815 | 8.14 | 0.811 | 32.7488
816 | 8.15 | 0.812 | 32.7158
817 | 8.16 | 0.813 | 32.7278
818 | 8.17 | 0.814 | 32.7375
819 | 8.18 | 0.815 | 32.7349
820 | 8.19 | 0.816 | 32.7134
821 | 8.2 | 0.817 | 32.751
822 | 8.21 | 0.818 | 32.7243
823 | 8.22 | 0.819 | 32.7267
824 | 8.23 | 0.82 | 32.7372
825 | 8.24 | 0.821 | 32.7238
826 | 8.25 | 0.822 | 32.7308
827 | 8.26 | 0.823 | 32.751
828 | 8.27 | 0.824 | 32.728
829 | 8.28 | 0.825 | 32.7379
830 | 8.29 | 0.826 | 32.723
831 | 8.3 | 0.827 | 32.7107
832 | 8.31 | 0.828 | 32.7519
833 | 8.32 | 0.829 | 32.7224
834 | 8.33 | 0.83 | 32.7282
835 | 8.34 | 0.831 | 32.7323
836 | 8.35 | 0.832 | 32.6948
837 | 8.36 | 0.833 | 32.732
838 | 8.37 | 0.834 | 32.7301
839 | 8.38 | 0.835 | 32.6837
840 | 8.39 | 0.836 | 32.7358
841 | 8.4 | 0.837 | 32.7159
842 | 8.41 | 0.838 | 32.6702
843 | 8.42 | 0.839 | 32.7033
844 | 8.43 | 0.84 | 32.694
845 | 8.44 | 0.841 | 32.6938
846 | 8.45 | 0.842 | 32.7185
847 | 8.46 | 0.843 | 32.705
848 | 8.47 | 0.844 | 32.7007
849 | 8.48 | 0.845 | 32.7087
850 | 8.49 | 0.846 | 32.671
851 | 8.5 | 0.847 | 32.7006
852 | 8.51 | 0.848 | 32.7066
853 | 8.52 | 0.849 | 32.6837
854 | 8.53 | 0.85 | 32.6883
855 | 8.54 | 0.851 | 32.6958
856 | 8.55 | 0.852 | 32.6809
857 | 8.56 | 0.853 | 32.7095
858 | 8.57 | 0.854 | 32.6853
859 | 8.58 | 0.855 | 32.6619
860 | 8.59 | 0.856 | 32.7061
861 | 8.6 | 0.857 | 32.651
862 | 8.61 | 0.858 | 32.6751
863 | 8.62 | 0.859 | 32.6824
864 | 8.63 | 0.86 | 32.658
865 | 8.64 | 0.861 | 32.6795
866 | 8.65 | 0.862 | 32.6747
867 | 8.66 | 0.863 | 32.6371
868 | 8.67 | 0.864 | 32.6639
869 | 8.68 | 0.865 | 32.6508
870 | 8.69 | 0.866 | 32.6174
871 | 8.7 | 0.867 | 32.6692
872 | 8.71 | 0.868 | 32.6351
873 | 8.72 | 0.869 | 32.629
874 | 8.73 | 0.87 | 32.6349
875 | 8.74 | 0.871 | 32.6037
876 | 8.75 | 0.872 | 32.61
877 | 8.76 | 0.873 | 32.6219
878 | 8.77 | 0.874 | 32.5702
879 | 8.78 | 0.875 | 32.6127
880 | 8.79 | 0.876 | 32.5993
881 | 8.8 | 0.877 | 32.5571
882 | 8.81 | 0.878 | 32.5975
883 | 8.82 | 0.879 | 32.5666
884 | 8.83 | 0.88 | 32.5949
885 | 8.84 | 0.881 | 32.5791
886 | 8.85 | 0.882 | 32.5531
887 | 8.86 | 0.883 | 32.563
888 | 8.87 | 0.884 | 32.5773
889 | 8.88 | 0.885 | 32.5231
890 | 8.89 | 0.886 | 32.5453
891 | 8.9 | 0.887 | 32.5465
892 | 8.91 | 0.888 | 32.4986
893 | 8.92 | 0.889 | 32.5414
894 | 8.93 | 0.89 | 32.5313
895 | 8.94 | 0.891 | 32.4947
896 | 8.95 | 0.892 | 32.5343
897 | 8.96 | 0.893 | 32.5021
898 | 8.97 | 0.894 | 32.4912
899 | 8.98 | 0.895 | 32.5193
900 | 8.99 | 0.896 | 32.468