## Sheet1
Fracture strain | Fracture stress, GPa | Strain error | Stress error, GPa
0.1172 | 19.192 | 0.01314 | 3.099 | -- | -- | -- | --
0.12033 | 20.9 | 0.00784 | 4.91
0.06643 | 7.01 | 0.00522 | 1.77253 | -- | -- | -- | --
0.02967 | 2.59833 | 0.00781 | 0.4117 | -- | -- | -- | --