## Sheet1
Distance,nm | Misorientation angle relative to the first point, deg
0 | 0
0.02 | 1.14554
0.04 | 0.74941
0.06828 | 0.84643
0.08828 | 0.34882
0.10828 | 1.18264
0.12828 | 1.23888
0.14828 | 1.23888
0.16828 | 1.23888
0.19657 | 1.23888
0.21657 | 59.82791
0.23657 | 59.47555
0.25657 | 59.99482
0.27657 | 59.26302
0.29657 | 59.59595
0.32485 | 59.47938
0.34485 | 59.52959
0.36485 | 59.97455
0.38485 | 59.96201
0.40485 | 1.19375
0.42485 | 1.05176
0.45314 | 1.0849
0.47314 | 1.28278
0.49314 | 1.54547
0.51314 | 59.44919
0.53314 | 59.45756
0.55314 | 59.61235
0.58142 | 59.44159
0.62142 | 59.88437
0.64142 | 1.95326
0.66142 | 1.91025
0.68142 | 1.95683
0.70971 | 1.56775
0.72971 | 1.56775
0.74971 | 59.59654
0.76971 | 59.42622
0.78971 | 59.35092
0.80971 | 59.84648
0.83799 | 59.18373
0.85799 | 59.21486
0.87799 | 59.21486
0.89799 | 59.38105
0.91799 | 2.93375
0.93799 | 3.20819
0.96627 | 2.95331
0.98627 | 3.1087
1.00627 | 2.14585
1.02627 | 2.81776