## Sheet1
Position relative to the fiber center, mm | Hardness, GPa | Hardness error, Gpa | Modulus, GPa | Modulus error, GPa
-10.5 | 41.73 | -- | 449 | 28.28427
-9 | 37.75 | -- | 438.3 | 0.14142
-7.5 | 39.55 | 1.07555 | 449.25 | 2.05061
-6 | 40.56667 | 2.14442 | 453.7 | 4.94975
-4.5 | 36.14333 | 2.87288 | 430.65 | 17.32412
-3 | 32.92667 | 4.35036 | 348.25 | 1.06066
-1.5 | 24.92 | 1.39129 | 302.55 | 7.00036
0 | 18.84 | 1.24575 | 259.75 | 2.6163
1.5 | 26.68667 | 0.70571 | 321.9 | 16.26346
3 | 31.59333 | 1.3238 | 373 | 4.24264
4.5 | 36.71333 | 2.89968 | 423.9 | 4.10122
6 | 37.31 | 3.6221 | 460.95 | 10.96016
7.5 | 39.83333 | 1.31051 | 468.4 | 15.69777
9 | 40.68 | 1.31697 | 478.65 | 18.45549
10.5 | 40.78 | 1.00409 | 488.4 | 21.92031
-- | -- | --
-- | -- | --
-- | -- | --
-- | -- | --
| -- | --
| -- | --