## Sheet1
Indent in the matrix |  |  | Indent in the center of the fiber
Displacement Into Surface | Hardness | Modulus | Displacement Into Surface | Hardness | Modulus
nm | GPa | GPa | nm | GPa | GPa
4.30559 | 0.59625 | 11.15798 | 4.43172 | 0.46414 | 12.69101
4.7588 | 0.46459 | 14.59085 | 4.85333 | 0.51674 | 18.17037
4.5956 | 0.53126 | 19.73739 | 4.95167 | 0.58558 | 23.61571
4.96878 | 0.60274 | 25.06239 | 5.04952 | 0.65524 | 28.40186
5.32044 | 0.67244 | 28.85498 | 5.15791 | 0.73219 | 34.17588
5.39701 | 0.74933 | 32.61635 | 5.63241 | 0.81313 | 40.89749
6.10788 | 0.82941 | 36.69748 | 5.92406 | 0.89401 | 45.79968
6.09441 | 0.91295 | 41.88599 | 6.1569 | 0.98031 | 49.66094
6.29159 | 1.00203 | 49.45107 | 6.27413 | 1.06884 | 52.37812
6.50464 | 1.09176 | 55.25834 | 6.84506 | 1.16039 | 54.64387
6.93918 | 1.18996 | 59.48987 | 7.03568 | 1.26015 | 57.77751
7.05656 | 1.28574 | 61.181 | 7.26706 | 1.35745 | 60.42957
7.23917 | 1.38803 | 64.74654 | 7.88733 | 1.46331 | 62.44453
7.71507 | 1.49651 | 69.28522 | 8.18612 | 1.57038 | 64.43385
8.02224 | 1.60573 | 71.67903 | 8.47354 | 1.68039 | 67.14271
8.12757 | 1.72079 | 75.39653 | 8.64344 | 1.79799 | 70.5849
8.4358 | 1.84218 | 80.47961 | 9.2045 | 1.9177 | 72.68879
8.76136 | 1.96834 | 85.198 | 9.71864 | 2.03874 | 74.6662
8.93945 | 2.09436 | 86.7882 | 10.09329 | 2.1601 | 77.2909
9.44801 | 2.2264 | 87.62935 | 10.13006 | 2.29102 | 81.56689
9.69981 | 2.36435 | 91.6722 | 10.28405 | 2.42511 | 84.63121
9.94133 | 2.50336 | 95.57004 | 10.85475 | 2.56292 | 85.91464
10.31146 | 2.64698 | 95.92814 | 10.99623 | 2.69926 | 87.58276
10.69652 | 2.79133 | 93.75 | 11.8041 | 2.83606 | 89.39619
10.97475 | 2.93271 | 95.00189 | 11.84631 | 2.98225 | 89.37404
11.30588 | 3.09089 | 102.96898 | 12.37947 | 3.12527 | 89.54507
11.49027 | 3.25157 | 113.00751 | 12.59979 | 3.2735 | 94.1217
11.88977 | 3.41335 | 117.28547 | 13.16995 | 3.41494 | 100.80392
12.21124 | 3.57409 | 114.53432 | 13.35305 | 3.57167 | 108.36621
12.556 | 3.73959 | 113.81998 | 13.46897 | 3.7382 | 109.73251
12.89088 | 3.90902 | 115.96393 | 13.96104 | 3.89309 | 107.031
13.16615 | 4.07919 | 118.84956 | 14.31797 | 4.05298 | 106.29642
13.48263 | 4.25295 | 124.25724 | 14.5447 | 4.22091 | 109.34324
13.6949 | 4.43384 | 129.73134 | 14.93255 | 4.38073 | 115.62446
13.76364 | 4.62675 | 139.39188 | 15.27669 | 4.54386 | 122.14812
14.30542 | 4.80204 | 143.90594 | 15.44256 | 4.72308 | 125.52985
14.35878 | 5.00623 | 142.67359 | 15.78323 | 4.89632 | 125.69647
14.92188 | 5.18441 | 140.00677 | 16.34162 | 5.05655 | 125.01548
15.35972 | 5.36803 | 144.57531 | 16.63052 | 5.23441 | 127.41643
15.58293 | 5.55811 | 150.40585 | 16.8877 | 5.41433 | 130.77479
15.8178 | 5.77123 | 152.01259 | 17.15887 | 5.60021 | 133.0122
16.21741 | 5.96396 | 149.7908 | 17.72658 | 5.76059 | 134.31657
16.48158 | 6.16964 | 152.87824 | 17.87959 | 5.95886 | 137.81582
16.66655 | 6.3801 | 162.60192 | 18.00562 | 6.16412 | 142.65674
16.96338 | 6.57798 | 168.04094 | 18.53087 | 6.31848 | 146.11076
17.26612 | 6.79802 | 170.60012 | 18.83462 | 6.50989 | 148.13996
17.58131 | 7.01309 | 169.89042 | 19.14826 | 6.71437 | 148.43132
17.82634 | 7.24625 | 170.01974 | 19.58642 | 6.89543 | 148.30855
18.27027 | 7.44775 | 171.58501 | 19.96224 | 7.08262 | 148.99776
18.38839 | 7.69457 | 172.6054 | 20.24328 | 7.2855 | 150.70423
18.95965 | 7.87355 | 176.73338 | 20.45086 | 7.49512 | 154.55689
19.32108 | 8.07015 | 182.49554 | 20.94823 | 7.64069 | 159.94647
19.52275 | 8.29732 | 190.42073 | 21.23495 | 7.83494 | 164.74605
19.68388 | 8.5427 | 195.8163 | 21.57723 | 8.02944 | 167.64844
20.09444 | 8.74305 | 200.07861 | 22.07669 | 8.21766 | 164.85018
20.33991 | 8.97546 | 206.62147 | 22.6217 | 8.38409 | 163.75657
20.38295 | 9.27153 | 211.83434 | 22.77004 | 8.63227 | 165.83098
20.63214 | 9.54439 | 210.91998 | 23.30887 | 8.77077 | 168.9067
21.08263 | 9.75997 | 210.9846 | 23.66645 | 8.97172 | 169.72921
21.44763 | 9.98937 | 213.11804 | 23.89754 | 9.20914 | 170.95949
21.7404 | 10.22245 | 219.36168 | 24.33703 | 9.3861 | 172.13697
22.05348 | 10.47499 | 221.56256 | 24.74561 | 9.54593 | 176.21665
22.49038 | 10.69454 | 222.51875 | 25.03227 | 9.76094 | 179.04145
22.83667 | 10.92985 | 225.36735 | 25.28051 | 10.01736 | 179.38194
23.0298 | 11.2178 | 228.45322 | 25.76626 | 10.20063 | 177.88218
23.42652 | 11.45957 | 228.37999 | 26.24341 | 10.39171 | 176.87716
23.73112 | 11.71167 | 231.45564 | 26.91814 | 10.51038 | 175.09889
24.24916 | 11.887 | 234.38255 | 27.01587 | 10.80671 | 177.26164
24.4461 | 12.15157 | 243.00799 | 27.65234 | 10.90825 | 177.64489
24.63246 | 12.40484 | 252.71825 | 27.6985 | 11.21548 | 181.27902
24.90155 | 12.58813 | 270.73671 | 28.12914 | 11.35772 | 185.68046
25.19325 | 12.81088 | 281.25695 | 28.56941 | 11.50764 | 188.47603
25.70362 | 13.04652 | 277.07736 | 28.97025 | 11.668 | 192.11202
26.31366 | 13.25964 | 269.11882 | 29.48877 | 11.79988 | 193.55258
26.58222 | 13.61795 | 264.22152 | 29.66463 | 12.08554 | 196.00821
26.73468 | 13.97918 | 267.41593 | 30.25741 | 12.17228 | 198.15393
27.27063 | 14.13612 | 270.14222 | 30.52776 | 12.36572 | 203.70914
27.53201 | 14.42523 | 274.64313 | 30.70627 | 12.58942 | 210.90409
27.82416 | 14.73703 | 275.23023 | 31.49734 | 12.56276 | 213.52771
28.14754 | 14.98368 | 280.60838 | 31.73187 | 12.86886 | 213.81628
28.55328 | 15.20333 | 284.35744 | 32.2761 | 13.05526 | 211.09154
28.75155 | 15.54718 | 288.78909 | 32.63121 | 13.29716 | 211.393
29.08235 | 15.77736 | 296.23545 | 33.11117 | 13.48891 | 210.79849
29.38921 | 16.03189 | 302.86369 | 33.43022 | 13.74308 | 211.94702
29.6682 | 16.31321 | 309.06715 | 33.71383 | 14.02796 | 212.79421
30.09762 | 16.53158 | 312.53802 | 34.31988 | 14.07942 | 215.44865
30.54101 | 16.81077 | 310.33246 | 34.8652 | 14.16186 | 218.03143
30.87168 | 17.20707 | 305.30138 | 35.28391 | 14.41175 | 216.90546
31.28995 | 17.53712 | 300.96768 | 35.64846 | 14.73967 | 214.15353
31.72358 | 17.8062 | 300.22727 | 36.21987 | 14.89306 | 212.93612
31.82574 | 18.25892 | 304.57659 | 36.67045 | 15.00761 | 216.46202
32.3442 | 18.45107 | 305.18051 | 37.04888 | 15.13756 | 221.7552
32.70981 | 18.73654 | 307.41661 | 37.32971 | 15.39352 | 224.81824
33.04067 | 19.08441 | 307.80997 | 37.81268 | 15.55303 | 225.96145
33.58185 | 19.26135 | 307.89964 | 38.26296 | 15.7489 | 226.80707
33.94555 | 19.55246 | 310.22621 | 38.82723 | 15.80095 | 229.69577
34.12252 | 19.98487 | 314.10545 | 39.1299 | 16.02995 | 233.75839
34.67528 | 20.03865 | 320.1309 | 39.60815 | 16.13016 | 237.31812
35.07574 | 20.21657 | 327.01795 | 39.98533 | 16.40748 | 237.67341
35.25052 | 20.65403 | 331.39989 | 40.46863 | 16.64928 | 236.13427
35.8159 | 20.86874 | 328.96607 | 40.99033 | 16.85536 | 235.18372
36.152 | 21.15181 | 334.18814 | 41.44978 | 17.0522 | 236.0505
36.47791 | 21.46448 | 338.30803 | 41.85995 | 17.2296 | 239.0759
36.95601 | 21.71573 | 338.40168 | 42.23779 | 17.5243 | 239.328
37.44943 | 21.98612 | 337.08968 | 42.64567 | 17.84236 | 238.35887
37.94157 | 22.17608 | 339.41259 | 43.2158 | 18.08859 | 235.62031
38.15475 | 22.52834 | 347.82159 | 43.7229 | 18.37738 | 233.34698
38.64466 | 22.71561 | 350.48756 | 44.34286 | 18.44534 | 234.18194
38.93785 | 23.13269 | 352.84392 | 44.71225 | 18.58618 | 239.11939
39.51219 | 23.26292 | 354.14832 | 45.19228 | 18.65307 | 243.52097
39.78983 | 23.69128 | 357.31521 | 45.69108 | 18.89892 | 243.04559
40.07933 | 24.149 | 359.0826 | 46.43817 | 18.99279 | 240.40517
40.59758 | 24.15296 | 368.08818 | 46.70788 | 19.29955 | 243.99262
41.09982 | 24.13932 | 378.79395 | 47.13523 | 19.39971 | 248.89316
41.29931 | 24.60206 | 385.33789 | 47.71485 | 19.55604 | 248.98967
41.85316 | 24.83275 | 384.31065 | 48.27666 | 19.74786 | 248.7102
42.43855 | 25.04098 | 382.7358 | 48.90012 | 19.84171 | 249.27599
42.96675 | 25.19077 | 385.82942 | 49.34869 | 19.96444 | 253.32701
43.19124 | 25.66759 | 391.525 | 49.74085 | 20.30173 | 253.98335
43.84465 | 25.69889 | 393.55099 | 50.40363 | 20.50404 | 251.50894
44.39791 | 25.94881 | 392.52097 | 51.01816 | 20.72265 | 249.95281
45.02451 | 26.15723 | 389.7788 | 51.73453 | 20.80597 | 249.05043
45.46268 | 26.58711 | 387.91103 | 52.09448 | 21.15004 | 250.6984
45.91634 | 27.27647 | 378.17209 | 52.53252 | 21.5663 | 249.55701
46.49788 | 27.82345 | 368.6938 | 53.45727 | 21.50287 | 247.33707
46.94049 | 28.14845 | 370.79628 | 53.92242 | 21.60559 | 251.40816
47.50843 | 27.79813 | 386.09591 | 54.64208 | 21.43573 | 255.40882
47.74699 | 27.82229 | 405.91599 | 55.21818 | 21.61287 | 256.12819
48.31203 | 28.02868 | 406.89882 | 55.77912 | 22.0244 | 253.10827
48.86527 | 28.57959 | 398.29958 | 56.53163 | 22.12193 | 251.97741
49.37229 | 29.1723 | 391.62124 | 56.95325 | 22.31902 | 255.52487
49.88269 | 29.45387 | 393.22945 | 57.75545 | 22.12635 | 258.39189
50.53281 | 29.54466 | 394.15595 | 58.35719 | 22.27936 | 259.33361
51.02672 | 29.80191 | 397.12147 | 59.05018 | 22.4096 | 259.14733
51.74212 | 29.70338 | 400.49617 | 60.01616 | 22.3538 | 256.79831
52.1063 | 29.89364 | 410.54604 | 60.59937 | 22.59399 | 256.9956
52.35768 | 30.34642 | 418.69988 | 61.32805 | 22.72803 | 256.3387
53.32687 | 30.40457 | 408.84113 | 62.02958 | 22.79588 | 257.17727
54.03964 | 30.92641 | 398.41748 | 62.52326 | 22.90807 | 261.23349
54.54012 | 31.34989 | 398.21776 | 63.46114 | 22.73013 | 261.93677
54.9488 | 31.54986 | 406.28505 | 64.15607 | 22.92441 | 261.26885
55.55469 | 31.46342 | 413.84779 | 64.71098 | 23.12722 | 263.06945
56.23139 | 31.39385 | 418.72533 | 65.61318 | 22.96319 | 264.42158
56.74272 | 31.58601 | 423.99442 | 65.90735 | 23.24195 | 269.90579
57.19369 | 31.77008 | 431.67508 | 66.7599 | 23.10657 | 271.91914
58.0132 | 31.66648 | 432.91242 | 67.67758 | 22.9966 | 272.56876
58.89703 | 31.56759 | 431.58583 | 68.55983 | 22.97823 | 272.49104
59.28318 | 32.12764 | 433.42641 | 69.48212 | 23.00569 | 271.09219
59.83972 | 32.54436 | 432.7294 | 70.22912 | 23.06156 | 272.42494
60.2278 | 33.30467 | 430.99114 | 71.21451 | 22.94063 | 272.5591
60.98713 | 33.62654 | 425.93941 | 72.0012 | 22.8936 | 275.13565
61.7822 | 33.85434 | 421.82383 | 72.75017 | 22.85376 | 278.41197
62.45979 | 34.00415 | 423.22716 | 73.47979 | 22.88682 | 280.95489
63.41806 | 33.69696 | 424.26136 | 74.53827 | 22.83978 | 279.14604
64.18666 | 33.6341 | 427.10194 | 75.72056 | 22.9285 | 273.07106
64.77527 | 34.1283 | 425.45638 | 76.72347 | 23.27118 | 266.54629
65.42228 | 34.42327 | 425.8341 | 77.81744 | 23.34066 | 263.12853
65.93817 | 34.49918 | 434.4315 | 78.61869 | 23.27538 | 266.05605
66.5069 | 34.4985 | 443.14667 | 79.40329 | 23.05397 | 271.89855
67.37176 | 34.43559 | 443.68656 | 80.19749 | 22.98316 | 275.61412
68.10534 | 34.96988 | 437.50938 | 81.09371 | 22.9287 | 277.58769
69.11086 | 35.16673 | 429.54719 | 82.30936 | 22.69153 | 277.66147
69.78431 | 35.3411 | 432.07913 | 83.05623 | 22.84449 | 278.86977
70.37391 | 35.16207 | 443.70778 | 84.61475 | 22.46781 | 276.29559
71.04633 | 35.12228 | 450.57337 | 85.42604 | 22.66629 | 275.88022
71.61217 | 35.69727 | 449.90659 | 86.42331 | 22.76079 | 274.53715
72.43877 | 36.26513 | 441.97425 | 87.62205 | 22.64171 | 273.84903
73.39378 | 36.28907 | 439.56784 | 88.73023 | 22.55972 | 273.97308
74.03135 | 36.55846 | 442.59327 | 89.60575 | 22.58284 | 276.01156
74.8919 | 36.47744 | 445.06449 | 90.7691 | 22.55022 | 274.89081
75.74665 | 36.30429 | 449.58134 | 91.80538 | 22.50786 | 275.89413
76.25196 | 36.68455 | 455.15514 | 92.9016 | 22.4369 | 276.67357
77.10348 | 36.59321 | 458.80666 | 94.00565 | 22.29125 | 278.78932
77.97536 | 36.73696 | 458.04188 | 95.23173 | 22.15276 | 279.27651
79.16956 | 36.61393 | 452.73403 | 96.21107 | 22.20662 | 280.02138
79.94707 | 37.07198 | 450.06768 | 97.46331 | 22.11199 | 279.74639
80.79656 | 37.35126 | 448.60723 | 98.35825 | 22.16494 | 282.02649
81.726 | 37.4375 | 448.04316 | 99.3891 | 22.01228 | 286.23347
82.38444 | 37.84593 | 450.0034 | 100.43944 | 21.97174 | 288.37678
83.42594 | 37.88197 | 447.71622 | 101.54625 | 22.06299 | 287.34709
84.496 | 37.64908 | 448.97243 | 102.84029 | 22.16108 | 283.68588
85.28912 | 37.71731 | 453.04343 | 103.93525 | 22.24325 | 283.29022
86.25482 | 37.70358 | 454.15897 | 105.0682 | 22.09213 | 286.68844
86.99297 | 38.02064 | 456.24512 | 106.34221 | 21.93123 | 288.68791
87.94656 | 38.20644 | 455.01404 | 107.21686 | 22.04117 | 291.22107
89.00423 | 38.44324 | 450.86042 | 108.40283 | 21.98638 | 292.75268
90.20487 | 38.55442 | 445.37474 | 109.45538 | 22.0674 | 293.59788
91.08327 | 38.80477 | 445.70956 | 110.80603 | 22.09852 | 291.51128
91.74843 | 38.9511 | 452.74308 | 111.85667 | 22.27034 | 290.93927
92.81529 | 38.8661 | 453.63687 | 113.00547 | 22.2415 | 292.9717
94.01743 | 38.95735 | 449.41743 | 114.39042 | 22.14119 | 293.44628
95.01663 | 39.52502 | 443.84433 | 115.5394 | 22.22784 | 293.60375
95.90485 | 39.83449 | 444.25936 | 116.74387 | 22.40542 | 291.44713
96.87027 | 39.53859 | 450.7616 | 118.08838 | 22.37739 | 291.51066
98.04711 | 38.8667 | 458.20288 | 119.20145 | 22.5129 | 291.54579
99.4315 | 38.14506 | 462.72495 | 120.46674 | 22.55747 | 291.53788
100.5034 | 38.36008 | 460.99905 | 121.64594 | 22.70864 | 290.87752
101.79746 | 38.32283 | 458.16341 | 122.98164 | 22.83046 | 288.90949
103.14408 | 38.0953 | 457.36913 | 124.43174 | 22.94459 | 286.03748
104.4924 | 37.98691 | 455.08313 | 125.73351 | 23.08723 | 284.56919
105.31397 | 38.4957 | 455.48628 | 126.98153 | 22.97344 | 288.05924
106.49879 | 38.18949 | 460.0123 | 128.34961 | 22.76549 | 292.12909
107.62936 | 38.06739 | 463.36049 | 129.62273 | 22.79707 | 293.27216
108.78061 | 38.23839 | 462.18834 | 130.82879 | 22.90303 | 293.98158
110.03688 | 38.13257 | 463.07908 | 131.93549 | 23.16958 | 293.08219
111.22837 | 37.9195 | 467.3035 | 133.45988 | 23.21671 | 291.52172
112.58347 | 37.8519 | 466.1836 | 134.89966 | 23.27212 | 290.92772
113.90076 | 38.22061 | 459.57711 | 136.3828 | 23.09416 | 293.98098
114.97485 | 38.94093 | 453.50979 | 137.58895 | 23.09226 | 297.28979
116.36326 | 38.87656 | 452.41107 | 139.11412 | 23.08353 | 297.39997
117.43527 | 38.81872 | 457.44054 | 140.49565 | 23.29887 | 295.2156
118.89625 | 38.51684 | 458.74008 | 142.15895 | 23.46237 | 291.24257
120.31085 | 38.94263 | 451.27429 | 143.77834 | 23.62437 | 287.97229
121.49925 | 39.31843 | 449.15287 | 145.33153 | 23.79821 | 285.4898
122.67063 | 38.90923 | 457.62063 | 146.85244 | 23.7299 | 287.21226
124.16297 | 38.27654 | 464.04559 | 148.34597 | 23.41047 | 293.41449
125.47754 | 38.08927 | 468.15941 | 149.66261 | 23.29589 | 298.41585
126.97955 | 38.12914 | 465.56662 | 151.43285 | 23.22365 | 298.37702
128.61158 | 38.39533 | 457.62958 | 153.10093 | 23.52154 | 293.22834
130.00615 | 39.06285 | 449.2839 | 154.78856 | 23.71897 | 289.88658
131.45031 | 39.23313 | 446.99459 | 156.20951 | 23.67537 | 292.98143
132.72403 | 39.24068 | 449.66185 | 158.19629 | 23.32607 | 296.29139
134.30239 | 39.05511 | 450.24727 | 159.66671 | 23.30837 | 298.96585
135.80972 | 39.18963 | 447.97688 | 161.38206 | 23.53642 | 295.28307
137.1744 | 39.12665 | 450.91088 | 163.11477 | 23.87431 | 290.14125
138.58298 | 38.35276 | 463.03226 | 164.83132 | 24.00479 | 288.54639
139.78627 | 38.04211 | 473.16992 | 166.62649 | 23.81473 | 291.52089
141.36328 | 38.20529 | 470.12589 | 168.29201 | 23.67699 | 294.99205
142.97686 | 38.69941 | 462.00861 | 170.15039 | 23.65837 | 295.05599
144.60782 | 39.58232 | 449.60176 | 171.63175 | 23.69565 | 297.71792
146.18924 | 40.26586 | 441.56913 | 173.52855 | 23.58319 | 299.24574
147.84539 | 40.19668 | 441.68131 | 175.30618 | 23.64879 | 299.19429
149.19986 | 39.66157 | 451.55363 | 177.15918 | 23.75661 | 297.6809
150.96156 | 38.71 | 462.31247 | 179.10496 | 23.64812 | 299.50757
152.53736 | 38.56491 | 465.45407 | 180.97753 | 23.61382 | 300.55448
154.09625 | 39.21645 | 458.35227 | 183.25189 | 23.58714 | 298.65052
155.94112 | 39.93332 | 447.28032 | 184.86664 | 23.79162 | 298.09677
157.72783 | 39.91055 | 446.26867 | 186.8712 | 23.51194 | 303.11993
159.41205 | 39.35377 | 453.81388 | 189.02967 | 23.19379 | 307.81764
161.02406 | 38.89067 | 461.40684 | 190.93345 | 23.37597 | 305.83999
163.05911 | 38.5958 | 462.12125 | 193.34667 | 23.50472 | 300.69193
164.76872 | 38.9546 | 458.14516 | 195.28332 | 23.59339 | 300.50777
166.67187 | 38.91436 | 457.28836 | 197.35684 | 23.46407 | 303.13217
168.41802 | 38.79468 | 460.15462 | 199.62214 | 23.5562 | 300.51597
170.26567 | 39.04001 | 456.36795 | 201.56377 | 24.04732 | 294.21593
172.18203 | 39.35833 | 451.98571 | 203.59139 | 24.31071 | 291.09183
173.85115 | 38.87733 | 461.04634 | 206.03823 | 23.94753 | 295.19911
175.54509 | 38.29826 | 471.72881 | 207.95918 | 23.59139 | 303.42939
177.78014 | 38.21883 | 469.15135 | 210.36731 | 23.22589 | 308.91175
179.63063 | 39.12419 | 457.58334 | 212.64264 | 23.22651 | 309.25756
181.80733 | 39.4954 | 449.6254 | 215.11094 | 23.35338 | 305.54778
184.03996 | 39.34488 | 447.12309 | 217.44549 | 23.42697 | 304.26794
185.95593 | 39.38303 | 447.63356 | 220.23453 | 23.56283 | 299.01089
188.00418 | 39.10065 | 449.46424 | 222.52306 | 23.74876 | 296.39834
189.87652 | 38.64337 | 457.35683 | 225.12748 | 23.61123 | 296.52148
192.08395 | 38.12082 | 462.38665 | 227.35874 | 23.35125 | 301.99981
194.1992 | 38.43769 | 456.55449 | 229.78626 | 23.25814 | 303.7992
196.46714 | 39.20094 | 444.28679 | 232.25004 | 23.27211 | 303.04622
198.84605 | 39.57202 | 436.97589 | 234.9221 | 23.41163 | 298.92389
200.88265 | 39.31997 | 440.34682 | 237.31836 | 23.74705 | 293.69178
203.07193 | 38.73496 | 446.89913 | 240.1593 | 23.67258 | 292.97395
205.10804 | 38.42338 | 451.78076 | 242.67417 | 23.37489 | 297.87814
207.2487 | 38.59456 | 449.75018 | 244.97095 | 23.28847 | 301.10851
209.73728 | 38.89967 | 442.95518 | 247.60904 | 23.10382 | 303.88161
211.84609 | 38.87925 | 443.98008 | 249.79511 | 23.07338 | 307.13622
214.10503 | 38.6401 | 446.70805 | 252.52884 | 22.94518 | 309.17191
216.31289 | 38.66887 | 446.34963 | 255.06418 | 23.11827 | 306.43273
218.52904 | 39.2241 | 440.52011 | 257.69614 | 23.38428 | 301.70483
220.91783 | 39.41024 | 437.41572 | 260.25335 | 23.38283 | 302.50495
223.20279 | 39.41394 | 437.21952 | 263.003 | 23.27848 | 304.18659
225.76196 | 39.28649 | 436.99935 | 265.41649 | 23.31764 | 305.60329
227.99912 | 39.22707 | 438.73946 | 268.23031 | 23.3143 | 305.68033
230.73119 | 38.7705 | 441.09422 | 270.80705 | 23.35302 | 306.22545
232.92624 | 38.36894 | 448.44022 | 273.62116 | 23.46668 | 304.2661
235.55079 | 38.44398 | 445.42484 | 276.36947 | 23.62399 | 301.78241
238.0252 | 38.84028 | 440.75663 | 279.46733 | 23.6657 | 300.14973
240.67516 | 38.66238 | 441.46337 | 282.34568 | 23.71776 | 299.38231
243.09765 | 38.01742 | 450.69998 | 285.06256 | 23.86947 | 298.06386
245.56071 | 37.46202 | 459.48725 | 288.03816 | 23.78363 | 299.57067
248.36432 | 37.57069 | 455.28523 | 291.10051 | 23.62857 | 301.67651
251.0063 | 38.6994 | 440.09475 | 294.18384 | 23.53087 | 303.37883
253.68173 | 39.06651 | 434.98902 | 297.39524 | 23.50123 | 303.03953
256.2129 | 39.00467 | 436.87942 | 300.21138 | 23.44285 | 305.56183
258.95958 | 38.8431 | 438.03466 | 303.47215 | 23.33583 | 306.8418
261.45928 | 38.98738 | 438.17544 | 306.57602 | 23.58552 | 302.64105
264.23063 | 39.10995 | 436.20493
266.96424 | 38.91467 | 438.50685
269.54963 | 38.37804 | 447.06362
272.27861 | 37.96493 | 453.10224
275.27901 | 38.00364 | 451.45481
278.06802 | 38.5297 | 444.87457
281.02945 | 38.90514 | 439.79954
283.77147 | 38.53026 | 445.91736
286.64565 | 38.0786 | 452.53528
289.80229 | 38.3547 | 447.42244
292.9187 | 39.05745 | 438.10868
296.23321 | 39.12888 | 435.46423
299.32696 | 38.78248 | 439.165
302.96823 | 38.5735 | 438.26258
306.00697 | 38.95243 | 434.28766
308.84985 | 39.14145 | 434.36593