## Sheet1
| Sb1 |  | Sb2 | SnTa |  | sninbi |  |  |  | gamma |  | Beta
BC2 | T | BC2 | T | BC2 | T | T | BC2 | BC2 |  | T | BC2 | T | BC2
10 | 5.5 | 10 | 6.4 | 10 | 4.2 | 6.85 | 0.001 | 10 |  | 4.5 | 10 | 5.9 | 10
300 | 5.1 | 300 | 6.04 | 300 | 3.7 | 6.14 | 0.03 | 300 |  | 3.9 | 300 | 5.6 | 300
770 | 4.4 | 910 | 5 | 910 | 2.1 | 5.6 | 0.06 | 600 |  | 3.1 | 600 | 4.7 | 900
900 | 4.2 | 1400 | 4.2 | 1500 |  | 5.37 | 0.09 | 900 |  | 2.1 | 900 | 3.8 | 1200
1500 | 2.4 | 1500 | 4.03 |  |  | 4.85 | 0.12 | 1200 |  |  |  | 2.7 | 1500
1660 | 2.1 |  |  |  |  | 4.3 | 0.15 | 1500
|  |  | 3 |  |  | 3.7 | 0.2 | 2000
[8 empty] | T | BC2 | PbBi
[8 empty] | 8.5 | 10
[8 empty] | 8.2 | 1000
[8 empty] | 7.9 | 2000
[8 empty] | 7.1 | 5000