## Sheet1
Numerical investigation of microbending loss in optical fibres
CMT: Coupled mode theory
SD: 10nm
Bend loss (dB/m)
| L_c | SMF | SMF | FMF | RCF | MMF
| mm | Theory (analytical) |  |  | 13modes
BPM
| 0.1 | 0.1598 | 0.137 | 0.00249 | 0.413 | 4.02e-07
| 0.3 | 0.0677 | 0.0893 | 0.000666 | 0.159 | 2.5e-07
| 0.5 | 0.0417 | 0.0688 | 0.000456 | 0.0845 | 2.1e-07
| 0.7 | 0.03 | 0.0556 | 0.000296 | 0.0702 | 1.3e-07
| 0.9 | 0.0234 | 0.0399 | 0.000176 | 0.0484 | 9.8e-08
| 1.1 | 0.0192 | 0.0305 | 0.000142 | 0.0381 | 6.3e-08
CMT
| 0.1 |  | 0.284
| 0.3 |  | 0.135
| 0.5 |  | 0.084
| 0.7 |  | 0.0606
| 0.9 |  | 0.0474
| 1.1 |  | 0.0388
Lc: 0.5mm
Bend loss (dB/m)
| SD_f | SMF | SMF | FMF | RCF | MMF
| um | Theory |  |  | 13 modes
BPM
| 0.001 | 0.000417 | 0.00099 | 5.6e-06 | 0.000975 | 1.27e-08
| 0.005 | 0.0104 | 0.0176 | 0.000113 | 0.0221 | 6.13e-08
| 0.01 | 0.0417 | 0.0688 | 0.000456 | 0.0845 | 2.1e-07
| 0.015 | 0.0938 | 0.154 | 0.00105 | 0.189 | 4.66e-07
| 0.02 | 0.167 | 0.272 | 0.00194 | 0.335 | 8.2e-07
| 0.025 | 0.26 | 0.425 | 0.00317 | 0.523 | 1.28e-06
CMT |  |  | CMT
| 0.001 |  | 0.00084
| 0.005 |  | 0.021
| 0.01 |  | 0.084
| 0.015 |  | 0.189
| 0.02 |  | 0.336
| 0.025 |  | 0.525
RCF (m <= 2) raidal mode index <= 2
Lc: 0.5mm, SD: 0.01um
|  |  | m ≤ 1 |  |  | m ≤ 2
| Ring radius |  | Bend loss (dB/m) |  |  | Bend loss (dB/m)
| r_a, um |  | 5.5μm | d, um | ∆n_eff | 10.5μm | d, um | ∆n_eff
| 5.5 |  | 0.071 | 5.5 |  | 0.002 | 10.5 | 0.011614
| 10.5 |  | 0.085 | 5.5 | 0.00856 | 0.0005 | 10.5 | 0.011392
| 15.5 |  | 0.068 | 5.5 | 0.0086042 | 0.0011 | 10.5 | 0.011362
| 20.5 |  | 0.0787 | 5.5 | 0.0085943 | 0.000961 | 10.5 | 0.011352
∆n_eff: minimum index difference between LP01 and cladding modes.