## 70
Area / m^2 |  |  |  | Value | Error
7.88095361e-11 |  |  | R/L (Ω/m) | 32776.07 | 11862.43
8.99651916e-11 |  |  | Area (m^2) | 9.731816e-11 | 2.956157e-11
8.4003216e-11 |  |  | Resistivity (Ω m) | 3.189707e-06 | 1.50715e-06
8.11978776e-11
9.32902505e-11
1.566428832e-10
| Resistance / Ω | [6 empty] | R/L (Ω/m)
Sample | 1 2 | 1 3 | 1 4 | 2 3 | 2 4 | 3 4 |  | 1 to 2 | 1 to 3 | 1 to 4 | 2 to 3 | 2 to 4 | 3 to 4 | Ave | Error
1 | 877 | 1604 | 1641 | 1596 | 1635 | 1351 |  | 41761.9 | 39121.95 | 40024.39 | 38926.83 | 39878.05 | 64333.33 | 44007.74 | 10007.81
2 | 713 | 1470.5 | 1515 | 1440.5 | 1488 | 790 |  | 33952.38 | 35865.85 | 36951.22 | 35134.15 | 36292.68 | 37619.05 | 35969.22 | 1308.935
3 | 643 | 1158 | 1108 | 1147 | 1096 | 614 |  | 30619.05 | 28243.9 | 27024.39 | 27975.61 | 26731.71 | 29238.1 | 28305.46 | 1445.885
4 | 659 | 1265 | 1210.5 | 1273 | 1219 | 660 |  | 31380.95 | 30853.66 | 29524.39 | 31048.78 | 29731.71 | 31428.57 | 30661.34 | 830.7171
5 | 271 | 517 | 504 | 554 | 540 | 265.5 |  | 12904.76 | 12609.76 | 12292.68 | 13512.2 | 13170.73 | 12642.86 | 12855.5 | 437.1307
6 | 790 |  |  |  |  | 1094 |  | 37619.05 |  |  |  |  | 52095.24 | 44857.14 | 10236.21
[7 empty] | Ave | 30123.81 | 29339.02 | 29163.41 | 29319.51 | 29160.98 | 35052.38 | 30359.85 | 2326.745
[7 empty] | Error | 12221.81 | 11834.52 | 14001.36 | 11232.7 | 13481.44 | 21639.87 | 11493.95

## 150
Area / m^2 |  |  |  | Value | Error
7.88095361e-11 |  |  | R/L (Ω/m) | 32776.07 | 11862.43
8.99651916e-11 |  |  | Area (m^2) | 9.731816e-11 | 2.956157e-11
8.4003216e-11 |  |  | Resistivity (Ω m) | 3.189707e-06 | 1.50715e-06
8.11978776e-11
9.32902505e-11
1.566428832e-10
| Resistance / Ω | [6 empty] | R/L (Ω/m)
Sample | 1 2 | 1 3 | 1 4 | 2 3 | 2 4 | 3 4 |  | 1 to 2 | 1 to 3 | 1 to 4 | 2 to 3 | 2 to 4 | 3 to 4 | Ave | Error
1 | 877 | 1604 | 1641 | 1596 | 1635 | 1351 |  | 41761.9 | 39121.95 | 40024.39 | 38926.83 | 39878.05 | 64333.33 | 44007.74 | 10007.81
2 | 713 | 1470.5 | 1515 | 1440.5 | 1488 | 790 |  | 33952.38 | 35865.85 | 36951.22 | 35134.15 | 36292.68 | 37619.05 | 35969.22 | 1308.935
3 | 643 | 1158 | 1108 | 1147 | 1096 | 614 |  | 30619.05 | 28243.9 | 27024.39 | 27975.61 | 26731.71 | 29238.1 | 28305.46 | 1445.885
4 | 659 | 1265 | 1210.5 | 1273 | 1219 | 660 |  | 31380.95 | 30853.66 | 29524.39 | 31048.78 | 29731.71 | 31428.57 | 30661.34 | 830.7171
5 | 271 | 517 | 504 | 554 | 540 | 265.5 |  | 12904.76 | 12609.76 | 12292.68 | 13512.2 | 13170.73 | 12642.86 | 12855.5 | 437.1307
6 | 790 |  |  |  |  | 1094 |  | 37619.05 |  |  |  |  | 52095.24 | 44857.14 | 10236.21
[7 empty] | Ave | 30123.81 | 29339.02 | 29163.41 | 29319.51 | 29160.98 | 35052.38 | 30359.85 | 2326.745
[7 empty] | Error | 12221.81 | 11834.52 | 14001.36 | 11232.7 | 13481.44 | 21639.87 | 11493.95

## 200
Area / m^2 |  |  |  | Value | Error
7.88095361e-11 |  |  | R/L (Ω/m) | 24065.22 | 2079.948
8.99651916e-11 |  |  | Area (m^2) | 9.731816e-11 | 2.956157e-11
8.4003216e-11 |  |  | Resistivity (Ω m) | 2.341983e-06 | 7.396423e-07
8.11978776e-11
9.32902505e-11
1.566428832e-10
| Resistance / Ω | [6 empty] | R/L (Ω/m)
Sample | 1 2 | 1 3 | 1 4 | 2 3 | 2 4 | 3 4 |  | 1 to 2 | 1 to 3 | 1 to 4 | 2 to 3 | 2 to 4 | 3 to 4 | Ave | Error
1 |  | 990 | 1097.5 |  |  | 527 |  | 0 | 24146.34 | 26768.29 | 0 | 0 | 25095.24 | 25336.62 | 13902.82
2 | 626 | 892 |  | 1081 |  |  |  | 29809.52 | 21756.1 | 0 | 26365.85 | 0 | 0 | 25977.16 | 14455.96
3 | 530 | 856 | 817.5 | 960 | 923 | 439 |  | 25238.1 | 20878.05 | 19939.02 | 23414.63 | 22512.2 | 20904.76 | 22147.79 | 1965.893
4 | 422 |  |  |  |  | 456 |  | 20095.24 | 0 | 0 | 0 | 0 | 21714.29 | 20904.76 | 10807.31
5 | 587.5 | 957 | 832 | 1095 | 977 | 502 |  | 27976.19 | 23341.46 | 20292.68 | 26707.32 | 23829.27 | 23904.76 | 24341.95 | 2707.552
6 | 640 | 968.5 | 858 | 1123 | 1020 | 546 |  | 30476.19 | 23621.95 | 20926.83 | 27390.24 |  | 26000 | 25683.04 | 3635.207
[7 empty] | Ave | 25779.76 | 22530.49 | 22333.33 | 25495.93 | 23170.73 | 22904.76 | 23702.5 | 1529.629
[7 empty] | Error | 13647.13 | 11583.29 | 13965.84 | 15321.54 | 13757.83 | 1933.513 | 2150.006

## Overall
Curing Conditions | Resistivity (μΩ m) | Error (μΩ m)
None
70°C, 24 hrs
120°C, 12 hrs | 3.189707 | 1.50715
200°C, 2 hrs | 2.341983 | 0.7396423