## Area of UA series
ua04 |  | ua08 |  | ua12 |  | ua16 |  | ua20 |  | ua24 |  | ua28 |  | ua32
position | area(um^2) | position | area(um^2) | position | area(um^2) | position | area(um^2) | position | area(um^2) | position | area(um) | position | area(um^2) | position | area(um^2)
b | 745.58 | a | 893.09 | a | 883.42 | a | 1345.23 | b | 813.54 | a | 1699.69 | a | 1452.57 | a | 1342.45
d | 1172.13 | b | 1103.31 | b | 1281.84 | b | 1423.82 | c | 1453.89 | b | 1482.34 | b | 1963.81 | b | 3271.26
e | 613.27 | c | 1263.16 | d | 1475.45 | c | 1404.66 | e | 1355.38 | c | 637.78 | c | 2105.39 | c | 1193
average | 843.66 |  | 1086.52 |  | 1213.57 |  | 1391.237 |  | 1207.603 |  | 1273.27 |  | 1840.59 |  | 1935.57
stand d | 292.0546 |  | 185.6054 |  | 301.8617 |  | 40.97849 |  | 344.805 |  | 560.9776 |  | 343.4106 |  | 1159.153

## Resistivity
Sample | resistivity(u ohm*m) | standard d
UA04 | 0.2983676 | 0.1154374
UA08 | 0.4157927 | 0.0325956
UA12 | 0.5096994 | 0.1331967
UA16 | 0.5195081 | 0.07872364
UA20 | 0.622063 | 0.1455015
UA24 | 0.6071324 | 0.05434689
UA28 | 1.333754 | 0.3766476
UA32 | 1.839736 | 0.4017488
PA500 | 377.6722 | 103.2

## area of PA500
| area(um^2) | lengths(mm) | resistance(ohms0 | area(m^2) | length(m) | resistivity(ohm*m) | resistivity(u ohm*m)
1 | 843.66 | 41 | 5.61 | 8.4366e-10 | 0.041 | 1.154374e-07 | 0.1154374 | 0.1154374
2 | 1086.52 | 41 | 1.23 | 1.08652e-09 | 0.041 | 3.25956e-08 | 0.0325956 | 0.0325956
3 | 1213.57 | 41 | 4.5 | 1.21357e-09 | 0.041 | 1.331967e-07 | 0.1331967 | 0.1331967
4 | 1391.237 | 41 | 2.32 | 1.391237e-09 | 0.041 | 7.872364e-08 | 0.07872364 | 0.07872364
5 | 1207.603 | 41 | 4.94 | 1.207603e-09 | 0.041 | 1.455015e-07 | 0.1455015 | 0.1455015
6 | 1273.27 | 41 | 1.75 | 1.27327e-09 | 0.041 | 5.434689e-08 | 0.05434689 | 0.05434689
7 | 1840.59 | 41 | 8.39 | 1.84059e-09 | 0.041 | 3.766476e-07 | 0.3766476 | 0.3766476
8 | 1935.57 | 41 | 8.51 | 1.93557e-09 | 0.041 | 4.017488e-07 | 0.4017488 | 0.4017488
pa500 | 1935.57 | 41 | 2186 | 1.93557e-09 | 0.041 | 0.0001031989 | 103.1989 | 103.2