## Sheet1
| Resistance (Ω) | [7 empty] | Resistance / length (Ω/m)
| Silver |  |  |  | Co-Print |  |  |  | Silver |  |  |  | Co-Print
Time (hr) | 1 | 2 | 3 | Ave | 1 | 2 | 3 | Ave | 1 | 2 | 3 | Ave | 1 | 2 | 3 | Ave
2016 | 516.5 | 804 | 408 | 576.1667 |  |  |  |  | 12597.56 | 19609.76 | 9951.22 | 14052.85
672 | 239 | 383 | 121 | 247.6667 |  |  |  |  | 5829.268 | 9341.463 | 5761.905 | 6977.545
168 | 374 |  |  | 374 | 1190 |  |  |  | 9121.951 |  |  | 9121.951 | 29024.39
24 | 687 | 185 | 1299 | 723.6667 | 2005 |  |  |  | 16756.1 | 4512.195 | 12611.65 | 11293.31 | 95476.19
1 | 1624 | 586 | 759 | 989.6667 | 1381.5 |  |  |  | 39609.76 | 14292.68 | 18512.2 | 24138.21 | 32892.86
| 530.7954 | 357.8876 | 11555.48 |  | 16842.14 | 2724.389