## Sheet1
|  | UA04 | UA08 | UA12 | UA16 | UA20 | UA24 | UA28 | UA32 | PA500
Average modulus | GPa | 1.574 | 1.236 | 0.439 | 0.393 | 2.908 | 4.132 | 4.508 | 2.524 | 4.18
stdev | Standard deviation | 0.533 | 0.272 | 0.136 | 0.076 | 1.535 | 1.352 | 5.374 | 0.558 | 1.66