## Sheet3
Sample | Line width1(um) | line width 2 (um) | line width 3 (um) | Sd(um)
UA04 | 371.0341 | 341.5869 | 334.9667 | 19.19991
UA08 | 299.0774 | 318.0292 | 282.6926 | 17.68382
UA12 | 318.0292 | 314.8093 | 306.2503 | 6.087768
UA16 | 200.2406 | 206.13 | 213.8328 | 6.816207
UA20 | 287.1143 | 276.8032 | 270.9138 | 8.200219
UA24 | 276.8032 | 276.8032 | 285.1103 | 4.79614
UA28 | 388.7023 | 409.8461 | 371.0341 | 19.43195
UA32 | 777.4047 | 783.2941 | 789.1835 | 5.889429