## 1
Area / m^2 |  |  |  | Value | Error
1.416430208e-10 |  |  | R/L (Ω/m) | 122670.7 | 25162.65
8.10287291e-11 |  |  | Area (m^2) | 8.273747e-11 | 2.969809e-11
7.24991254e-11 |  |  | Resistivity (Ω m) | 1.014947e-05 | 4.195994e-06
7.5124618e-11
6.34395847e-11
6.26897193e-11
| Resistance / Ω | [6 empty] | R/L (Ω/m)
Sample | 1 2 | 1 3 | 1 4 | 2 3 | 2 4 | 3 4 |  | 1 to 2 | 1 to 3 | 1 to 4 | 2 to 3 | 2 to 4 | 3 to 4 | Ave | Error
1 | [14 empty] | #DIV/0!
2 | [14 empty] | #DIV/0!
3 |  |  | 43681 |  |  |  |  | 0 | 0 | 1065390.2 | 0 | 0 | 0 | 1065390.2 | 434943.7
4 |  |  | 12860 |  |  |  |  | 0 | 0 | 313658.5 | 0 | 0 | 0 | 313658.5 | 128050.6
5 |  |  | 5759 |  |  |  |  | 0 | 0 | 140463.4 | 0 | 0 | 0 | 140463.4 | 57343.95
6 |  |  | 4300 |  |  |  |  | 0 |  | 104878 |  |  | 0 | 104878 | 60551.37
[7 empty] | Ave | #DIV/0! | #DIV/0! | 506504.1 | #DIV/0! | #DIV/0! | #DIV/0! | 506504.1 | #DIV/0!
[7 empty] | Error | 0 | 0 | 122467.4 | 0 | 0 | 0 | 491695.5

## 2
Area / m^2 |  |  |  | Value | Error
1.75002042e-10 |  |  | R/L (Ω/m) | 48260.16 | 932.5455
2.013923246e-10 |  |  | Area (m^2) | 1.556175e-10 | 3.04067e-11
1.283577258e-10 |  |  | Resistivity (Ω m) | 7.510127e-06 | 1.474591e-06
1.273947306e-10
1.339669058e-10
1.675914222e-10
| Resistance / Ω | [6 empty] | R/L (Ω/m)
Sample | 1 2 | 1 3 | 1 4 | 2 3 | 2 4 | 3 4 |  | 1 to 2 | 1 to 3 | 1 to 4 | 2 to 3 | 2 to 4 | 3 to 4 | Ave | Error
1 |  |  | 1976 |  |  |  |  | 0 | 0 | 48195.12 | 0 | 0 | 0 | 48195.12 | 19675.58
2 |  |  | 2048 |  |  |  |  | 0 | 0 | 49951.22 | 0 | 0 | 0 | 49951.22 | 20392.5
3 |  |  | 1952 |  |  |  |  | 0 | 0 | 47609.76 | 0 | 0 | 0 | 47609.76 | 19436.6
4 |  |  | 1966 |  |  |  |  | 0 | 0 | 47951.22 | 0 | 0 | 0 | 47951.22 | 19576
5 |  |  | 1990 |  |  |  |  | 0 | 0 | 48536.59 | 0 | 0 | 0 | 48536.59 | 19814.98
6 |  |  | 1940 |  |  |  |  | 0 | 0 | 47317.07 | 0 | 0 | 0 | 47317.07 | 19317.11
[7 empty] | Ave | #DIV/0! | #DIV/0! | 48448.78 | #DIV/0! | #DIV/0! | #DIV/0! | 48448.78 | #DIV/0!
[7 empty] | Error | 0 | 0 | 294.0348 | 0 | 0 | 0 | 905.6633

## 3
Area / m^2 |  |  |  | Value | Error
3.161693406e-10 |  |  | R/L (Ω/m) | 36573.17 | 8311.066
2.42241392e-10 |  |  | Area (m^2) | 2.544601e-10 | 3.85256e-11
2.760973585e-10 |  |  | Resistivity (Ω m) | 9.306413e-06 | 2.541223e-06
2.441474127e-10
2.468563295e-10
2.01248801e-10
| Resistance / Ω | [6 empty] | R/L (Ω/m)
Sample | 1 2 | 1 3 | 1 4 | 2 3 | 2 4 | 3 4 |  | 1 to 2 | 1 to 3 | 1 to 4 | 2 to 3 | 2 to 4 | 3 to 4 | Ave | Error
1 |  |  | 1864 |  |  |  |  | 0 | 0 | 45463.41 | 0 | 0 | 0 | 45463.41 | 18560.36
2 |  |  | 1865 |  |  |  |  | 0 | 0 | 45487.8 | 0 | 0 | 0 | 45487.8 | 18570.32
3 |  |  | 1675 |  |  |  |  | 0 | 0 | 40853.66 | 0 | 0 | 0 | 40853.66 | 16678.44
4 |  |  | 1119 |  |  |  |  | 0 | 0 | 27292.68 | 0 | 0 | 0 | 27292.68 | 11142.19
5 |  |  | 1218 |  |  |  |  | 0 | 0 | 29707.32 | 0 | 0 | 0 | 29707.32 | 12127.96
6 |  |  | 1256 |  |  |  |  | 0 | 0 | 30634.15 | 0 |  | 0 | 30634.15 | 13700.01
[7 empty] | Ave | #DIV/0! | #DIV/0! | 37760.98 | #DIV/0! | #DIV/0! | #DIV/0! | 37760.98 | #DIV/0!
[7 empty] | Error | 0 | 0 | 9867.966 | 0 | 0 | 0 | 8704.061

## Overall
No. of Layers | Resistivity (μΩ m) | Error (μΩ m)
1 | 10.14947 | 4.195994
2 | 7.510127 | 1.474591
3 | 9.306413 | 2.541223