## Sheet1
SEM
Silver
| Sample | Location | Line Width / μm | Overspray Width / μm | Ratio
| 1 | 1 | 146.539 | 206.539 | 1.409447
|  | 2 | 149.424 | 204.23 | 1.366782
|  | 3 | 148.856 | 210.012 | 1.41084
| 2 | 1 | 150.01 | 213.464 | 1.422998
|  | 2 | 144.809 | 210.577 | 1.454171
|  | 3 | 147.693 | 208.27 | 1.410155
| Average |  | 147.8885 | 208.8487 | 1.412399
| Error |  | 1.956388 | 3.244789
Coprint
| Sample | Location | Line Width / μm | Overspray Width / μm | Ratio
| 1 | 1 | 60.645 | 289.652 | 4.776189
|  | 2 | 60.588 | 283.271 | 4.675365
|  | 3 | 55.964 | 282.144 | 5.041527
| 2 | 1 | 63.464 | 256.159 | 4.036288
|  | 2 | 67.51 | 255.579 | 3.785795
|  | 3 | 70.387 | 249.247 | 3.541094
| Average |  | 63.093 | 269.342 | 4.309376
| Error |  | 5.214218 | 17.53525

## Sheet2
Optical | N.B might be a factor of 2 out
Collagen
| Location | Line Width / μm
Sample 1 | 1 | 128.357
| 2 | 134.658
| 3 | 132.878
| 4 | 133.437
Sample 2 | 1 | 124.756 | 1 | 43.162 | 137.515 | 106.893 | 158.246 | -95.711 | 124.756
| 2 | 123.53 | 2 | 42.687 | 139.6 | 106.06 | 158.822 | -96.411 | 123.53
| 3 | 152.779
| Average | 132.9136 | 3 | 52.794 | 116.882 | 82.54 | 131.523 | 83.26 | 152.779
| Error | 9.775081 | 4 | 87.157 | 131.711 | 96.107 | 155.644 | -98.484 | 252.416
| Thick bit |  | 5 | 85.73 | 120.948 | 89.593 | 152.205 | -100.561 | 248.343
Sample 1 | 1 | 213.471 | 6 | 148.329 | 179.309 | 113.355 | 205.013 | -54.246 | 213.435
| 2 | 211.29 | 7 | 146.889 | 167.722 | 64.453 | 204.273 | -58.134 | 211.29
Sample 2 | 1 | 252.416
| 2 | 248.343
| Average | 231.38
| Error | 22.01967

## Sheet4
| Value / µm |  | Error / µm
Sample Type | Line Width | Thicker Regions / Overspray | Line Width | Overspray
Collagen | 132.9136 | 231.38 | 9.775081 | 22.01967
Silver | 147.8885 | 208.8487 | 1.956388 | 3.244789
Co-Print | 63.093 | 269.342 | 5.214218 | 17.53525