## data
mount | sample | file | date | time | X pos | Y pos | Field Ap | Entr Slit | Mass Res | eV slit | raster | Contrast Ap | Max Area | L4_ap | beam start | beam end | Xdefl | Ydefl | mass drift | 1H/30Si | 12C/30Si | 19F/30Si | 26Mg/30Si | 35Cl/30Si | 24Mg++/26Mg | 1H cps | 12C cps | 30Si cps | 1s 1H/30Si | 1s 12C/30Si | 1s 19F/30Si | 1s 26Mg/30Si | 1s 35Cl/30Si | 1s 24Mg++/26Mg | 1s 1H cps | 1s 12C cps | 1s 30Si cps | total cycles | H-C cycles | 1H bfield | 30Si bfield | H/Si_Bkg | C/SixSiO2 | H2O wt% | CO2 ppm | Cl ppm | MgO |  |  | SiO2 | H2O | CO2 | MgO | Cl
issy | 1_M5 | _x-1008y-4009.ais | 2024-03-26 | 17:59 | -1008 | -4009 | 750 | 60 | 2001 | 50 | 15 | 150 | 80 | 400 | 3.33 | 3.36 | 0 | -3 | 4 | 0.08992332 | 0.0008907227 | 0.0001043361 | 1.657932 | 1.121957e-05 | 0.0121396 | 4324.304 | 42.85005 | 48094.57 | 0.4351% | 1.974% | 10.27% | 0.1929% | 21.33% | 0.374% | 0.8532% | 2.631% | 1.155% | 6 | 4 | 192032 | 975280 | 0.08718794 | 0.04435679 | 0.6370471 | 1090.467 | 47.46728 | 6.753379 |  | M5 | 49.79865 | 0.64 | 990 | 6.948187
issy | 2_N72_270324 | _x-4818y-4299.ais | 2024-03-27 | 8:26 | -4818 | -4299 | 750 | 60 | 2001 | 50 | 15 | 150 | 80 | 400 | 3.17 | 3.2 | -27 | -2 | 9 | 0.002735375 | 2.932125e-06 | 0.0001322876 | 1.699316 | 1.727594e-05 | 0.0124009 | 116.2806 | 0.125 | 42512.03 | 0.8644% | 38.2% | 2.854% | 0.2685% | 15.57% | 0.5707% | 0.8593% | 38.3% | 0.576% | 6 | 4 | 192006 | 975265 | 0 | 0.0001471047 | 0 | 3.616422 | 73.63535 | 6.97357 |  | N72 | 50.17 | 0 | 0 | 7
issy | 3_M5 | _x-801y-4286.ais | 2024-03-27 | 8:35 | -801 | -4286 | 750 | 60 | 2001 | 50 | 15 | 150 | 80 | 400 | 3.2 | 3.2 | -1 | -5 | 13 | 0.09101075 | 0.0009432838 | 0.0001051314 | 1.660011 | 1.362059e-05 | 0.01272776 | 3908.292 | 40.50004 | 42947.2 | 0.7922% | 2.485% | 7.796% | 0.2002% | 11.96% | 0.5001% | 0.4657% | 2.131% | 0.4571% | 6 | 4 | 192006 | 975265 | 0.08827537 | 0.04697426 | 0.6455824 | 1154.815 | 57.6254 | 6.761848 |  | M5 | 49.79865 | 0.64 | 990 | 6.948187
issy | 4_M40 | _x3291y-4077.ais | 2024-03-27 | 8:45 | 3291 | -4077 | 750 | 60 | 2001 | 50 | 15 | 150 | 80 | 400 | 3.19 | 3.17 | 24 | -10 | 12 | 0.3290836 | 0.001734632 | 0.0001126506 | 1.66624 | 1.027937e-05 | 0.01218901 | 13894.15 | 73.22513 | 42227.18 | 0.63% | 1.376% | 5.492% | 0.3398% | 14.96% | 0.5261% | 0.2836% | 0.6768% | 0.8394% | 6 | 4 | 192006 | 975265 | 0.3263483 | 0.08416019 | 2.864133 | 2068.994 | 42.37078 | 6.612624 |  | M40 | 48.51762 | 3.07 | 2183 | 6.76945
issy | 5_M21 | _x3649y5866.ais | 2024-03-27 | 8:54 | 3649 | 5866 | 750 | 60 | 2001 | 50 | 15 | 150 | 80 | 400 | 3.18 | 3.18 | -5 | 15 | 11 | 0.6867294 | 0.0006731584 | 0.0001054957 | 1.641819 | 1.041436e-05 | 0.01206132 | 28726.5 | 28.15002 | 41829.35 | 0.3521% | 3.479% | 7.331% | 0.1375% | 16.33% | 0.8477% | 0.831% | 3.264% | 0.563% | 6 | 4 | 192006 | 975265 | 0.6839941 | 0.03117952 | 7.506253 | 766.5174 | 40.98127 | 6.220346 |  | M21 | 46.31826 | 7.56 | 1051 | 6.462583
issy | 6_M10 | _x-481y760.ais | 2024-03-27 | 9:04 | -481 | 760 | 750 | 60 | 2001 | 50 | 15 | 150 | 80 | 400 | 3.19 | 3.12 | -15 | 4 | 6 | 0.09988877 | 0.0004821019 | 9.205049e-05 | 1.648039 | 1.511176e-05 | 0.01261463 | 3974.031 | 19.17501 | 39785.47 | 0.6549% | 3.16% | 2.361% | 0.2282% | 16.46% | 0.5081% | 0.6723% | 2.875% | 0.4171% | 6 | 4 | 192006 | 975265 | 0.0971534 | 0.0239971 | 0.7158104 | 589.9446 | 63.90511 | 6.710028 |  | M10 | 49.77599 | 0.75 | 341 | 6.945025
issy | 7_M36 | _x3305y783.ais | 2024-03-27 | 9:13 | 3305 | 783 | 750 | 60 | 2001 | 50 | 15 | 150 | 80 | 400 | 3.13 | 3.13 | 5 | 3 | 5 | 0.3424106 | 0.001149335 | 0.0001110918 | 1.681915 | 9.052715e-06 | 0.01192481 | 14623.25 | 49.07506 | 42708.32 | 0.2156% | 2.515% | 9.43% | 0.2568% | 8.06% | 0.5483% | 0.5246% | 2.325% | 0.6855% | 6 | 4 | 192006 | 975265 | 0.3396752 | 0.05595307 | 3.008913 | 1375.55 | 37.4418 | 6.697586 |  | M36 | 48.68299 | 2.82 | 1392 | 6.792524
issy | 8_M47 | _x-907y6334.ais | 2024-03-27 | 9:23 | -907 | 6334 | 750 | 60 | 2001 | 50 | 15 | 150 | 80 | 400 | 3.14 | 3.16 | -23 | 15 | 4 | 0.09575262 | 0.0001936538 | 0.0001008993 | 1.659918 | 1.23853e-05 | 0.01253541 | 4140.798 | 8.375002 | 43244.08 | 0.3413% | 1.079% | 7.092% | 0.1764% | 16.52% | 0.6911% | 0.5489% | 1.324% | 0.2867% | 6 | 4 | 192006 | 975265 | 0.09301724 | 0.009634113 | 0.6829716 | 236.845 | 52.34711 | 6.754749 |  | M47 | 49.74915 | 0.82 | 175 | 6.941281
issy | 9_519-4-1 | _x-5245y1236.ais | 2024-03-27 | 9:32 | -5245 | 1236 | 750 | 60 | 2001 | 50 | 15 | 150 | 80 | 400 | 3.17 | 3.17 | -38 | 9 | 1 | 0.02157287 | 0.0002023266 | 0.0001487047 | 2.352577 | 2.452907e-05 | 0.01172741 | 839.8864 | 7.875002 | 38934.81 | 1.151% | 6.044% | 5.561% | 0.1587% | 7.747% | 0.3666% | 0.996% | 5.897% | 0.2486% | 6 | 4 | 192006 | 975265 | 0.01883749 | 0.00989377 | 0.1297256 | 243.2284 | 101.9038 | 9.41 |  | 519-4-1 | 48.9 | 0.17 | 165 | 9.41
Mel1 | 10_Mel1_glass | _x5408y737.ais | 2024-03-27 | 9:58 | 5408 | 737 | 750 | 60 | 2001 | 50 | 15 | 150 | 80 | 400 | 3.15 | 3.15 | 4 | 1 | 6 | 0.175483 | 2.300103e-06 | 0.0002286543 | 1.439127 | 0.0004708249 | 0.01106015 | 7648.88 | 0.1 | 43592.21 | 0.4125% | 41.09% | 6.417% | 0.2757% | 3.257% | 1.342% | 0.3621% | 40.82% | 0.7163% | 6 | 4 | 192005 | 975262 | 0.1727477 | 0.0001150051 | 1.353026 | 2.827286 | 2000 | 5.885807 |  |  | 50 |  |  |  | 2000
Wood | 1_ICB-4-1300-15_1 | _x-4087y-721.ais | 2024-03-27 | 11:17 | -4087 | -721 | 750 | 60 | 2001 | 50 | 15 | 150 | 80 | 400 | 3.14 | 3.11 | 0 | -1 | 7 | 0.1608997 | 0.007574902 | 0.0002364618 | 2.171634 | 0.006861425 | 0.01159782 | 7744.582 | 364.6033 | 48138.8 | 0.42% | 0.7558% | 5.429% | 0.1748% | 3.311% | 0.5459% | 0.7394% | 0.9859% | 1.085% | 6 | 4 | 192004 | 975262 | 0.1581643 | 0.3666025 | 1.22463 | 9012.556 | 28211.97 | 8.596903 |  |  | 48.397
Wood | 2_ICB-4-1300-15_2 | _x-3976y-713.ais | 2024-03-27 | 11:26 | -3976 | -713 | 750 | 60 | 2001 | 50 | 15 | 150 | 80 | 400 | 3.12 | 3.09 | 4 | -2 | 7 | 0.1555757 | 0.007592559 | 0.0002271298 | 2.172063 | 0.006757798 | 0.0112495 | 7318.314 | 357.1032 | 47046.84 | 0.6609% | 1.058% | 2.907% | 0.1392% | 3.105% | 0.5518% | 0.5795% | 0.2003% | 0.917% | 6 | 4 | 192004 | 975262 | 0.1528404 | 0.3674571 | 1.178407 | 9033.565 | 27785.89 | 8.598601 |  |  | 48.397
Wood | 3_ICB-4-1300-15_3 | _x-4043y-804.ais | 2024-03-27 | 11:35 | -4043 | -804 | 750 | 60 | 2001 | 50 | 15 | 150 | 80 | 400 | 3.09 | 3.09 | 1 | -1 | 4 | 0.1578275 | 0.007612176 | 0.0002351467 | 2.18533 | 0.006854021 | 0.01150725 | 7404.737 | 357.1282 | 46926.94 | 0.6983% | 1.082% | 3.931% | 0.3676% | 3.052% | 0.6539% | 0.4283% | 0.8381% | 1.078% | 6 | 4 | 192004 | 975262 | 0.1550922 | 0.3684065 | 1.197915 | 9056.905 | 28181.52 | 8.651122 |  |  | 48.397
Wood | 4_ICB-4-1300-15_4 | _x-4065y-974.ais | 2024-03-27 | 11:45 | -4065 | -974 | 750 | 60 | 2001 | 50 | 15 | 150 | 80 | 400 | 3.09 | 3.08 | 0 | 3 | 2 | 0.163764 | 0.007802982 | 0.0002281797 | 2.205307 | 0.007069745 | 0.01136918 | 7695.471 | 366.7283 | 46997.74 | 0.4112% | 0.2722% | 6.046% | 0.2517% | 3.658% | 0.2102% | 0.8743% | 1.303% | 1.236% | 6 | 4 | 192004 | 975262 | 0.1610286 | 0.3776409 | 1.249641 | 9283.924 | 29068.51 | 8.730206 |  |  | 48.397
Wood | 5_ICB-4-1300-15_5 | _x-3888y-965.ais | 2024-03-27 | 11:54 | -3888 | -965 | 750 | 60 | 2001 | 50 | 15 | 150 | 80 | 400 | 3.08 | 3.06 | 6 | 3 | 3 | 0.1577031 | 0.007704311 | 0.0002524797 | 2.199022 | 0.006799269 | 0.0111882 | 7231.135 | 353.2531 | 45855.6 | 0.4289% | 0.5674% | 2.622% | 0.2234% | 3.487% | 0.6664% | 0.5413% | 0.4641% | 0.7149% | 6 | 4 | 192004 | 975262 | 0.1549677 | 0.3728655 | 1.196835 | 9166.526 | 27956.4 | 8.705324 |  |  | 48.397
[44 empty] | 1.209485 | 9110.695 | 28240.86 |  | 3.75 | 0.3225294
[44 empty] | 0.02784614 | 113.5771 | 494.2871
Wood | 6_ICB-8-1300-15_1 | _x2176y-931.ais | 2024-03-27 | 12:04 | 2176 | -931 | 750 | 60 | 2001 | 50 | 15 | 150 | 80 | 400 | 3.07 | 3.01 | 43 | 4 | 3 | 0.42697 | 0.007192459 | 0.0001634356 | 2.244509 | 0.009592921 | 0.01045108 | 18554.96 | 312.5774 | 43459.8 | 0.1543% | 1.215% | 5.046% | 0.3653% | 3.728% | 0.9748% | 0.8593% | 1.764% | 0.7964% | 6 | 4 | 192004 | 975262 | 0.4242346 | 0.336538 | 3.978408 | 8273.451 | 38133.64 | 8.590434 |  |  | 46.7904
Wood | 7_ICB-8-1300-15_2 | _x2391y-1018.ais | 2024-03-27 | 12:13 | 2391 | -1018 | 750 | 60 | 2001 | 50 | 15 | 150 | 80 | 400 | 3.01 | 3.04 | 49 | 6 | 6 | 0.4194996 | 0.007321753 | 0.0001405981 | 2.242478 | 0.009099692 | 0.01011054 | 18163.12 | 317.0525 | 43296.57 | 0.6328% | 1.001% | 8.155% | 0.3456% | 3.269% | 0.7005% | 0.7718% | 0.7902% | 1.385% | 6 | 4 | 192004 | 975262 | 0.4167643 | 0.3425878 | 3.88922 | 8422.178 | 36172.96 | 8.58266 |  |  | 46.7904
Wood | 8_ICB-8-1300-15_3 | _x2291y-1168.ais | 2024-03-27 | 12:22 | 2291 | -1168 | 750 | 60 | 2001 | 50 | 15 | 150 | 80 | 400 | 3.05 | 3.07 | 46 | 9 | 8 | 0.4184291 | 0.007469787 | 0.0001618653 | 2.238122 | 0.009280722 | 0.01010817 | 18459.05 | 329.5027 | 44126.51 | 0.7942% | 1.624% | 5.395% | 0.4419% | 3.197% | 0.8229% | 0.5045% | 0.9517% | 1.265% | 6 | 4 | 192004 | 975262 | 0.4156938 | 0.3495143 | 3.876495 | 8592.46 | 36892.59 | 8.565989 |  |  | 46.7904
Wood | 9_ICB-8-1300-15_4 | _x2114y-836.ais | 2024-03-27 | 12:32 | 2114 | -836 | 750 | 60 | 2001 | 50 | 15 | 150 | 80 | 400 | 3.07 | 3.08 | 41 | 2 | 7 | 0.4241465 | 0.007258202 | 0.0001506647 | 2.235449 | 0.009672356 | 0.01049445 | 18705.35 | 320.0275 | 44114.23 | 0.7182% | 0.873% | 2.995% | 0.4636% | 3.906% | 0.677% | 0.5721% | 1.322% | 1.286% | 6 | 4 | 192004 | 975262 | 0.4214111 | 0.3396142 | 3.944617 | 8349.075 | 38449.41 | 8.555756 |  |  | 46.7904
[44 empty] | 3.922185 | 8409.291 | 37412.15 |  | 6.21 | 0.6315918
[44 empty] | 0.04774405 | 136.3764 | 1064.892
Wood | 1_ICB-8-1200-5_1 | _x3172y-3724.ais | 2024-03-27 | 13:17 | 3172 | -3724 | 750 | 60 | 2001 | 50 | 15 | 150 | 80 | 400 | 3.07 | 3.07 | -5 | 5 | 7 | 0.346503 | 0.0008032329 | 0.00207489 | 2.211583 | 0.01252971 | 0.01263859 | 17985.19 | 41.72504 | 51993.07 | 1.637% | 2.056% | 4.751% | 0.2565% | 4.909% | 0.8777% | 1.882% | 3.262% | 3.474% | 6 | 4 | 192004 | 975262 | 0.3437676 | 0.03963482 | 3.053809 | 974.3825 | 52526.32 | 8.926385 |  |  | 49.34412
Wood | 2_ICB-8-1200-5_2 | _x3155y-4034.ais | 2024-03-27 | 13:26 | 3155 | -4034 | 750 | 60 | 2001 | 50 | 15 | 150 | 80 | 400 | 3.08 | 3.04 | -6 | 10 | 3 | 0.3568555 | 0.0009328562 | 0.002000941 | 2.229944 | 0.01192857 | 0.01211208 | 19289.89 | 50.97507 | 54129.64 | 1.215% | 8.327% | 3.267% | 0.1775% | 2.665% | 1.103% | 2.648% | 12.16% | 3.832% | 6 | 4 | 192004 | 975262 | 0.3541201 | 0.04603097 | 3.168303 | 1131.625 | 50006.27 | 9.000492 |  |  | 49.34412
Wood | 3_ICB-8-1200-5_3 | _x3056y-3908.ais | 2024-03-27 | 13:35 | 3056 | -3908 | 750 | 60 | 2001 | 50 | 15 | 150 | 80 | 400 | 3.04 | 3 | -6 | 10 | 2 | 0.3662115 | 0.001148953 | 0.001987778 | 2.225621 | 0.01223041 | 0.01250974 | 18655.97 | 59.2501 | 50997.77 | 1.049% | 15.26% | 3.811% | 0.2307% | 3.511% | 1.014% | 2.399% | 18.45% | 3.431% | 6 | 4 | 192004 | 975262 | 0.3634762 | 0.05669409 | 3.27291 | 1393.768 | 51271.62 | 8.983047 |  |  | 49.34412
Wood | 4_ICB-8-1200-5_4 | _x3148y-3556.ais | 2024-03-27 | 13:45 | 3148 | -3556 | 750 | 60 | 2001 | 50 | 15 | 150 | 80 | 400 | 2.99 | 3.03 | -1 | 7 | 1 | 0.3614942 | 0.0007061182 | 0.002001724 | 2.230117 | 0.01229848 | 0.01244574 | 17919.51 | 35.05003 | 49582.26 | 0.3233% | 1.902% | 3.23% | 0.2248% | 3.55% | 0.7768% | 2.232% | 4.202% | 2.539% | 6 | 4 | 192004 | 975262 | 0.3587588 | 0.03484278 | 3.220033 | 856.575 | 51557 | 9.001194 |  |  | 49.34412
[44 empty] | 3.178764 | 1089.088 | 51340.3
[44 empty] | 0.09361218 | 232.2777 | 1038.901
Wood | 5_ICB-8-1200-10_1 | _x-221y2427.ais | 2024-03-27 | 13:54 | -221 | 2427 | 750 | 60 | 2001 | 50 | 15 | 150 | 80 | 400 | 3.03 | 3.05 | -8 | 9 | 3 | 0.4242934 | 0.003259994 | 0.001699843 | 2.223196 | 0.01232275 | 0.01142521 | 21386.1 | 164.3757 | 50407.04 | 0.3153% | 0.5682% | 3.206% | 0.1678% | 3.923% | 0.452% | 2.236% | 2.756% | 2.307% | 6 | 4 | 192004 | 975262 | 0.421558 | 0.1548919 | 3.946373 | 3807.861 | 49741.63 | 8.640253 |  |  | 47.51293
Wood | 6_ICB-8-1200-10_2 | _x-236y2606.ais | 2024-03-27 | 14:04 | -236 | 2606 | 750 | 60 | 2001 | 50 | 15 | 150 | 80 | 400 | 3.05 | 3.05 | -6 | 8 | -1 | 0.412687 | 0.003555225 | 0.001708767 | 2.221865 | 0.01213757 | 0.01148535 | 20310.94 | 175.0008 | 49220.71 | 0.2572% | 0.3141% | 4.509% | 0.2755% | 3.829% | 0.7014% | 1.882% | 2.134% | 2.019% | 6 | 4 | 192004 | 975262 | 0.4099516 | 0.1689192 | 3.808481 | 4152.709 | 48994.13 | 8.635081 |  |  | 47.51293
Wood | 7_ICB-8-1200-10_3 | _x-262y2740.ais | 2024-03-27 | 14:13 | -262 | 2740 | 750 | 60 | 2001 | 50 | 15 | 150 | 80 | 400 | 3.06 | 3.03 | -6 | 8 | -2 | 0.4173118 | 0.003458923 | 0.001797998 | 2.221623 | 0.01218134 | 0.0115998 | 20210.04 | 167.5757 | 48423.51 | 0.2313% | 1.192% | 3.474% | 0.2446% | 4.111% | 0.5872% | 1.908% | 2.763% | 1.678% | 6 | 4 | 192004 | 975262 | 0.4145764 | 0.1643435 | 3.863228 | 4040.222 | 49170.84 | 8.63414 |  |  | 47.51293
Wood | 8_ICB-8-1200-10_4 | _x-265y3021.ais | 2024-03-27 | 14:22 | -265 | 3021 | 750 | 60 | 2001 | 50 | 15 | 150 | 80 | 400 | 3.04 | 3.04 | -3 | 8 | 2 | 0.4137586 | 0.003476428 | 0.001875055 | 2.216577 | 0.01198223 | 0.01148836 | 19933.15 | 167.4757 | 48174.79 | 0.3158% | 1.558% | 4.171% | 0.4398% | 3.625% | 0.4934% | 1.85% | 2.36% | 1.789% | 6 | 4 | 192004 | 975262 | 0.4110232 | 0.1651753 | 3.821144 | 4060.669 | 48367.09 | 8.61453 |  |  | 47.51293
Wood | 5_ICB-8-1200-10_5 | _x-286y3425.ais | 2024-03-27 | 14:32 | -286 | 3425 | 750 | 60 | 2001 | 50 | 15 | 150 | 80 | 400 | 3.03 | 3.04 | -1 | 8 | 0 | 0.4227206 | 0.00341304 | 0.001903255 | 2.211723 | 0.01189739 | 0.01164082 | 20259.07 | 163.6257 | 47926.43 | 0.3208% | 1.244% | 5.454% | 0.2969% | 3.922% | 0.7207% | 1.351% | 2.373% | 1.369% | 6 | 4 | 192004 | 975262 | 0.4199852 | 0.1621635 | 3.92759 | 3986.628 | 48024.65 | 8.595666 |  |  | 47.51293
[44 empty] | 3.873363 | 4009.618 | 48859.67
[44 empty] | 0.06186732 | 127.7223 | 676.8803
Wood | 7_ICB-2-1200-5_1 | _x-3641y-3337.ais | 2024-03-27 | 14:46 | -3641 | -3337 | [8 empty] | 3.04 | 3.08 | 0 | -2 | 9 | 0.1795527 | 0.000468771 | 0.0001240442 | 2.120744 | 0.01026874 | 0.01282153 | 8785.684 | 22.92501 | 48934.71 | [13 empty] | 0.1768173 | 0.02355842 | 1.389323 | 579.1602 | 43843.3 | 8.717874 |  |  | 50.25571
Wood | 8_ICB-2-1200-5_2 | _x-3604y-3920.ais | 2024-03-27 | 14:55 | -3604 | -3920 | [8 empty] | 3.09 | 3.03 | 0 | -1 | 9 | 0.182207 | 0.0004915804 | 0.0001292301 | 2.179268 | 0.01047027 | 0.01240301 | 8688.364 | 23.42501 | 47685.46 | [13 empty] | 0.1794716 | 0.02470472 | 1.413107 | 607.3409 | 44703.75 | 8.958451 |  |  | 50.25571
Wood | 9_ICB-2-1200-5_3 | _x-3612y-4091.ais | 2024-03-27 | 15:05 | -3612 | -4091 | [8 empty] | 3.03 | 3.01 | 0 | -1 | 10 | 0.1766751 | 0.0004810167 | 0.0001272493 | 2.181604 | 0.01035997 | 0.01234721 | 8368.773 | 22.77501 | 47370.22 | [13 empty] | 0.1739397 | 0.02417383 | 1.363637 | 594.2895 | 44232.79 | 8.968056 |  |  | 50.25571
Wood | 10_ICB-2-1200-5_4 | _x-3632y-4246.ais | 2024-03-27 | 15:14 | -3632 | -4246 | 750 | 60 | 2001 | 50 | 15 | 150 | 80 | 400 | 3.02 | 3.03 | -2 | 0 | 5 | 0.1887882 | 0.0004934558 | 0.000127394 | 2.191692 | 0.01030859 | 0.01257945 | 8917.597 | 23.32501 | 47242.17 | 0.2904% | 2.773% | 6.57% | 0.2492% | 3.717% | 0.7083% | 0.7715% | 2.14% | 1.01% | 6 | 4 | 192004 | 975262 | 0.1860529 | 0.02479897 | 1.47245 | 609.6578 | 44013.46 | 9.009526 |  |  | 50.25571
Wood | 11_ICB-2-1200-5_5 | _x-3574y-4402.ais | 2024-03-27 | 15:23 | -3574 | -4402 | 750 | 60 | 2001 | 50 | 15 | 150 | 80 | 400 | 3.04 | 3.04 | 0 | 1 | 5 | 0.181847 | 0.0005414751 | 0.0001165751 | 2.183911 | 0.01048545 | 0.01230732 | 8577.631 | 25.55002 | 47170.88 | 0.2177% | 4.132% | 3.935% | 0.1947% | 3.849% | 0.6655% | 0.5031% | 3.636% | 0.6383% | 6 | 4 | 192004 | 975262 | 0.1791116 | 0.02721222 | 1.409876 | 668.9851 | 44768.57 | 8.977541 |  |  | 50.25571
[7 empty] | 750 | 60 | 2001 | 50 | 15 | 150 | 80 | 400 | [14 empty] | 0.003722291 | 0.04417248 | 0.08323843 | 0.002900502 | 0.03275817 | 0.004427825 | 0.005854229 | 0.04135948 | 0.007053656 | 6 | 4 | 192004 | 975262 |  |  | 1.409679 | 611.8867 | 44312.37
[7 empty] | 750 | 60 | 2001 | 50 | 15 | 150 | 80 | 400 | [14 empty] | 0.004820123 | 0.03978922 | 0.03981443 | 0.00416582 | 0.03253996 | 0.004794172 | 0.005295063 | 0.04504587 | 0.009626745 | 6 | 4 | 192004 | 975262 |  |  | 0.04026859 | 34.15606 | 411.4029
[7 empty] | 750 | 60 | 2001 | 50 | 15 | 150 | 80 | 400 | [14 empty] | 0.002642888 | 0.03096221 | 0.05464935 | 0.004014212 | 0.03747613 | 0.008011161 | 0.008644905 | 0.0359248 | 0.009309472 | 6 | 4 | 192004 | 975262
issy | 1_M5 | _x-890y-4170.ais | 2024-03-27 | 15:51 | -890 | -4170 | 750 | 60 | 2001 | 50 | 15 | 150 | 80 | 400 | 3.04 | 3.01 | 6 | -4 | 2 | 0.091819 | 0.000874082 | 0.0001128685 | 1.664112 | 1.327864e-05 | 0.01222414 | 4064.371 | 38.67504 | 44269.95 | 0.38% | 3.304% | 5.931% | 0.2915% | 20.21% | 0.7207% | 0.8758% | 2.947% | 1.167% | 6 | 4 | 192004 | 975262 | 0.08908363 | 0.0435281 | 0.6519359 | 1070.095 | 56.17869 | 6.778554 |  | M5 | 49.79865 | 0.64 | 990 | 6.948187
issy | 2_M40 | _x3213y-4247.ais | 2024-03-27 | 16:01 | 3213 | -4247 | 750 | 60 | 2001 | 50 | 15 | 150 | 80 | 400 | 3.02 | 3.01 | 33 | -9 | 2 | 0.3393231 | 0.00172556 | 0.0001039785 | 1.661134 | 1.087916e-05 | 0.01198395 | 13545.22 | 68.87512 | 39920.24 | 0.2878% | 1.977% | 5.518% | 0.1599% | 18.58% | 0.6759% | 0.7394% | 1.921% | 0.8813% | 6 | 4 | 192004 | 975262 | 0.3365877 | 0.08372005 | 2.975177 | 2058.174 | 44.84309 | 6.592362 |  | M40 | 48.51762 | 3.07 | 2183 | 6.76945
issy | 3_M21 | _x3789y5798.ais | 2024-03-27 | 16:11 | 3789 | 5798 | 750 | 60 | 2001 | 50 | 15 | 150 | 80 | 400 | 3.01 | 3 | 4 | 17 | 1 | 0.6974135 | 0.0006152302 | 0.0001070172 | 1.645314 | 1.212689e-05 | 0.01159871 | 28074.83 | 24.77502 | 40261.3 | 0.5148% | 1.325% | 9.627% | 0.3464% | 13.72% | 0.5271% | 0.4845% | 2.014% | 0.9526% | 6 | 4 | 192004 | 975262 | 0.6946781 | 0.02849639 | 7.669111 | 700.5553 | 47.72018 | 6.233585 |  | M21 | 46.31826 | 7.56 | 1051 | 6.462583
issy | 4_N72 | _x-4966y-4388.ais | 2024-03-27 | 16:20 | -4966 | -4388 | 750 | 60 | 2001 | 50 | 15 | 150 | 80 | 400 | 3 | 2.99 | -19 | 0 | -1 | 0.004489163 | 7.087567e-06 | 0.0001135969 | 1.686456 | 1.212356e-05 | 0.01231555 | 188.6602 | 0.3 | 42033.04 | 0.6276% | 40.82% | 3.316% | 0.2778% | 14.35% | 0.4759% | 0.712% | 40.82% | 1.134% | 6 | 4 | 192004 | 975262 | 0.001753787 | 0.0003555832 | 0.01189345 | 8.741658 | 51.67432 | 6.920798 |  | N72 | 50.17 | 0 | 0 | 7

## Issy stds
| SiO2 | H2O | CO2 | MgO |  | H2O by KFT, CO2 by FTIR (Shiskina et al 2010)
N72 | 50.17 | 0 | 0 | 7 |  | except 519-4-1 (Hauri et al 2002 Chem Geol 183; sample from Stolper)
M5 | 49.79865 | 0.64 | 990 | 6.948187
M40 | 48.51762 | 3.07 | 2183 | 6.76945
M36 | 48.68299 | 2.82 | 1392 | 6.792524
M10 | 49.77599 | 0.75 | 341 | 6.945025
519-4-1 | 48.9 | 0.17 | 165 | 9.41
M47 | 49.74915 | 0.82 | 175 | 6.941281
M21 | 46.31826 | 7.56 | 1051 | 6.462583
| N72 | M47 | M10 | M5 | M21 | M36 | M40 | 519-4-1
SiO2 | 50.17 | 49.74915 | 49.77599 | 49.79865 | 46.31826 | 48.68299 | 48.51762 | 48.9
TiO2 | 0.92 | 0.9122827 | 0.9127747 | 0.9131903 | 0.8493681 | 0.8927317 | 0.8896992 | 0.77
Al2O3 | 18.28 | 18.12666 | 18.13644 | 18.14469 | 16.87657 | 17.73819 | 17.67794 | 16.53
FeO* | 9.37 | 9.2914 | 9.296412 | 9.300645 | 8.650629 | 9.092279 | 9.061393 | 9.03
MnO | 0.17 | 0.168574 | 0.1686649 | 0.1687417 | 0.1569484 | 0.1649613 | 0.1644009 | 0.16
MgO | 7 | 6.941281 | 6.945025 | 6.948187 | 6.462583 | 6.792524 | 6.76945 | 9.41
CaO | 11.37 | 11.27462 | 11.2807 | 11.28584 | 10.49708 | 11.033 | 10.99552 | 12.58
Na2O | 2.33 | 2.310455 | 2.311701 | 2.312754 | 2.151117 | 2.26094 | 2.25326 | 2.07
K2O | 0.23 | 0.2280707 | 0.2281937 | 0.2282976 | 0.212342 | 0.2231829 | 0.2224248 | 0.1
H2O | 0 | 0.82 | 0.75 | 0.64 | 7.56 | 2.82 | 3.07 | 0.17
CO2 | 0 | 0.0175 | 0.0341 | 0.099 | 0.1051 | 0.1392 | 0.2183 | 0.0165
total | 99.84 | 99.84 | 99.84 | 99.84 | 99.84 | 99.84 | 99.84 | 99.7365

## EPMA by diff
| Na2O | MgO | SiO2 | Al2O3 | TiO2 | K2O | CaO | FeO | Cr2O3 | Cl | Ag2O | I2O | PtO2 | Total | Comment | total | H2O
ICB-8 anhydrous sample | 2.4026 | 9.3234 | 50.2918 | 14.3244 | 1.0268 | 0.0936 | 12.6472 | 9.8665 | 0.0125 | -0.007 | 0.074 | 0.0028 | -0.1192 | 100.0656 | ICB-8-an-01 | 100.0656 | 0
pressure 1 atm | 2.2014 | 9.2591 | 50.3351 | 13.9626 | 0.9993 | 0.1152 | 12.3376 | 9.7194 | 0.0372 | 0.0048 | 0.0795 | 0 | -0.0795 | 99.0513 | ICB-8-an-02 | 99.0513 | 0
T=1400 C | 2.3801 | 9.1991 | 49.9045 | 14.5346 | 0.9862 | 0.1104 | 12.5166 | 9.6692 | 0.0143 | 0.0015 | -0.0754 | -0.0254 | -0.0597 | 99.3164 | ICB-8-an-03 | 99.3164 | 0
| 2.2806 | 9.7098 | 50.2135 | 14.1465 | 1.0043 | 0.1223 | 12.3186 | 9.8591 | 0.0242 | 0.0015 | -0.0446 | -0.0296 | 0.139 | 99.8194 | ICB-8-an-04 | 99.8194 | 0
| 2.4646 | 9.2538 | 49.6882 | 14.1457 | 1.0373 | 0.1224 | 12.2305 | 9.5889 | 0.0164 | 0 | -0.0991 | 0.0099 | 0.0994 | 98.6571 | ICB-8-an-05 | 98.6571 | 0 | 99.38196
ICB-4 anhydrous sample | 2.4892 | 9.5039 | 50.3869 | 13.0717 | 1.0441 | 0.0624 | 12.5784 | 9.8591 | 0.0272 | 0.0048 | 0.1326 | -0.0127 | 0.0795 | 99.2395 | ICB-4-an-01 | 99.2395 | 0
pressure 1 atm | 2.5271 | 9.6958 | 50.4966 | 13.1742 | 0.974 | 0.0624 | 12.7288 | 9.7939 | -0.0022 | 0.0044 | 0.0223 | -0.0367 | 0 | 99.4795 | ICB-4-an-02 | 99.4795 | 0
T=1400 C | 2.3109 | 9.5118 | 50.4705 | 13.0367 | 1.0199 | 0.0888 | 12.8855 | 9.8318 | 0.0835 | 0.0081 | -0.0684 | 0.0042 | 0.1986 | 99.4503 | ICB-4-an-03 | 99.4503 | 0
| 2.3764 | 9.7589 | 50.5025 | 12.9844 | 0.9958 | 0.0816 | 12.7672 | 9.8385 | 0.029 | 0.0144 | 0.0461 | 0.0692 | -0.0994 | 99.4638 | ICB-4-an-04 | 99.4638 | 0
| 2.5028 | 9.7293 | 50.6047 | 12.8631 | 1.019 | 0.1081 | 12.7755 | 9.9704 | 0.0429 | 0.0033 | -0.0503 | 0.0141 | -0.1988 | 99.6333 | ICB-4-an-05 | 99.6333 | 0 | 99.45328
ICB-2 | 1.3242 | 8.8425 | 50.1696 | 13.9158 | 1.0108 | 0.0024 | 11.9617 | 7.5874 | 0.0087 | 1.8664 | 0.3489 | 0.0412 | 0.0397 | 97.1192 | ICB-4-1300-15-01 | 98.0292 | 1.21
pressure 1.5 GPa | 1.4234 | 8.8976 | 50.2041 | 14.0552 | 0.9753 | 0.0653 | 12.0214 | 7.4373 | 0.0092 | 1.9333 | 0.5211 | 0.037 | -0.1786 | 97.5802 | ICB-4-1300-15-02 | 98.4902 | 1.21
T=1300 C | 1.3505 | 9.1002 | 49.6419 | 13.6286 | 1.019 | 0.0604 | 12.4605 | 7.4599 | 0.0183 | 1.8715 | 0.3011 | 0.0682 | -0.0793 | 96.9801 | ICB-4-1300-15-03 | 97.8901 | 1.21
| 1.3303 | 9.0595 | 50.4169 | 13.6806 | 1.0303 | 0.0267 | 12.2813 | 7.4934 | 0.0236 | 1.9331 | 0.1579 | 0.1167 | -0.1987 | 97.5503 | ICB-4-1300-15-04 | 98.4603 | 1.21
| 1.0562 | 9.0002 | 50.3303 | 13.6872 | 1.0417 | 0.046 | 12.1441 | 7.2872 | 0.0166 | 1.8937 | 0.1706 | 0.0555 | -0.0795 | 96.7292 | ICB-4-1300-15-05 | 97.6392 | 1.21 | 98.1018
ICB-3 | 1.1117 | 8.5249 | 47.8942 | 12.2842 | 0.9466 | 0.0194 | 11.8709 | 7.7407 | 0.0554 | 2.6809 | 0.5445 | 0.2107 | -0.178 | 93.884 | ICB-8-1300-15-01 | 94.794 | 3.92
pressure 1.5 GPa | 1.1844 | 8.5886 | 47.4286 | 12.433 | 0.9825 | 0.0339 | 11.5682 | 7.8498 | 0.0405 | 2.6343 | 0.8033 | 0.2918 | 0.158 | 93.997 | ICB-8-1300-15-02 | 94.907 | 3.92
T=1300 C | 1.2483 | 8.8159 | 46.5717 | 12.22 | 0.9772 | 0.0242 | 11.7705 | 7.8623 | 0.0257 | 2.6928 | -0.0155 | 0.1791 | -0.0791 | 92.3878 | ICB-8-1300-15-03 | 93.2978 | 3.92
| 1.1779 | 8.6181 | 47.4753 | 12.6771 | 0.9259 | 0.0121 | 11.7909 | 7.5659 | 0.0223 | 2.7062 | 0.0438 | 0.1323 | 0.0198 | 93.1674 | ICB-8-1300-15-04 | 94.0774 | 3.92
| 1.3072 | 8.7631 | 48.0193 | 12.4563 | 0.914 | 0.0146 | 11.7095 | 7.7457 | 0.0114 | 2.664 | -0.0565 | 0.1965 | 0.0595 | 93.8611 | ICB-8-1300-15-05 | 94.7711 | 3.92 | 94.36946
ICB-7 | 0.8617 | 8.7375 | 47.6201 | 12.4531 | 0.9871 | 0.0315 | 11.8952 | 8.3277 | 0.0432 | 3.0858 | 0.555 | 0.2279 | -0.0988 | 94.8257 | ICB-8-1200-10-01 | 95.2257 | 3.87
pressure 1 GPa | 1.0308 | 8.7147 | 48.381 | 12.6817 | 0.9529 | 0.0146 | 11.9184 | 8.0368 | 0.0009 | 3.0402 | 0.1047 | 0.1539 | 0.0396 | 95.0702 | ICB-8-1200-10-02 | 95.4702 | 3.87
T=1200 C | 0.9108 | 8.5977 | 48.128 | 12.4616 | 0.9999 | 0.0852 | 11.6323 | 8.2385 | 0.0083 | 3.0683 | 0.1105 | 0.1712 | -0.2774 | 94.4123 | ICB-8-1200-10-03 | 94.8123 | 3.87
| 1.0507 | 8.5089 | 48.0887 | 12.4815 | 0.9767 | 0 | 11.8079 | 8.143 | 0.0498 | 3.0443 | 0.4371 | 0.2838 | -0.0594 | 94.8724 | ICB-8-1200-10-04 | 95.2724 | 3.87
| 1.0901 | 8.7858 | 47.6363 | 12.4336 | 1.0017 | 0.034 | 11.662 | 8.0739 | 0.0271 | 3.0696 | 0.3836 | 0.2454 | 0.0792 | 94.5224 | ICB-8-1200-10-05 | 94.9224 | 3.87 | 95.1406
ICB-8 | 0.7852 | 8.8059 | 51.2059 | 13.6299 | 1.02 | -0.0122 | 11.7966 | 8.0586 | 0.0131 | 2.9303 | 0.3007 | 0.1986 | -0.1592 | 98.7449 | ICB-2-1200-5-01 | 98.8449 | 1.41
pressure 0.5 GPa | 0.7538 | 8.6073 | 51.4067 | 13.807 | 0.9843 | 0.0049 | 12.0108 | 7.9268 | -0.0048 | 2.8931 | 0.0497 | 0.1802 | 0.239 | 98.8634 | ICB-2-1200-5-02 | 98.9634 | 1.41
T=1200 C | 0.7205 | 8.9434 | 50.98 | 13.6779 | 1.0457 | 0.0415 | 11.9301 | 8.2005 | 0.0035 | 2.8989 | 0.2825 | 0.0844 | -0.1195 | 98.8089 | ICB-2-1200-5-03 | 98.9089 | 1.41
| 0.7975 | 8.7755 | 50.5798 | 13.6268 | 1.0039 | -0.0122 | 11.9037 | 8.1123 | 0.0004 | 2.8794 | 0.1307 | 0.219 | 0.1993 | 98.2285 | ICB-2-1200-5-04 | 98.3285 | 1.41
| 0.7399 | 8.9614 | 50.6326 | 13.9267 | 1.024 | -0.0024 | 11.8577 | 7.7982 | 0.0277 | 2.8793 | 0.1096 | 0.2308 | 0.1398 | 98.3275 | ICB-2-1200-5-05 | 98.4275 | 1.41 | 98.69464
ICB-10 | 0.7992 | 9.4241 | 50.3967 | 12.8801 | 1.0598 | 0.0122 | 11.868 | 6.7624 | 0.0991 | 3.3435 | 0.2135 | 0.2882 | 0.0199 | 97.1669 | ICB-8-1200-5-06 | 97.2669 | 3.18
pressure 0.5 GPa | 0.6711 | 9.37 | 49.7011 | 13.4321 | 1.0352 | 0.0122 | 11.557 | 6.4172 | 0.1067 | 3.3518 | 0.3008 | 0.2858 | -0.0399 | 96.2411 | ICB-8-1200-5-07 | 96.3411 | 3.18
T=1200 C | 0.6756 | 9.4501 | 50.4308 | 12.8082 | 1.0052 | 0.0294 | 11.6396 | 6.3308 | 0.0882 | 3.4179 | 0.224 | 0.2601 | 0.0798 | 96.4397 | ICB-8-1200-5-08 | 96.5397 | 3.18
| 0.6933 | 9.1747 | 50.9467 | 12.702 | 0.9801 | -0.0221 | 11.5869 | 6.6034 | 0.0706 | 3.3486 | 0.2028 | 0.2129 | 0.02 | 96.542 | ICB-8-1200-5-09 | 96.642 | 3.18
| 0.5755 | 9.3606 | 50.331 | 13.0863 | 0.9698 | 0.0319 | 11.7465 | 6.3419 | 0.1113 | 3.2933 | 0.0457 | 0.1899 | 0.04 | 96.1237 | ICB-8-1200-5-10 | 96.2237 | 3.18 | 96.60268
| 99.38196 | 0 |  |  | H2O in unknown = -0.8074*(sum of oxides)+80.576
| 99.45328 | 0
| 98.1018 | 1.21
| 94.36946 | 3.92
| 95.1406 | 3.87
| 98.69464 | 1.41
| 96.60268 | 3.18