## Figure 2a
Sample info |  | Ga-doped (p-type) Cz wafers
Sample resistivity |  | 10 Ω.cm
Sample thickness |  | 250 μm
Dielectric layers |  | 100 nm layer of thermal SiO₂, grown on front side at 1050 °C in a wet environment with DCE (Dichloroethylene)
20 nm layer of aluminium oxide (AlOx) on the bare side via atomic layer deposition (ALD)
Anneal condition |  | 30 min at 450 °C in a quartz tube furnace
sequential K+ ion drive-in sample |  |  | corona charging steps of 30 s + 10s anneal at 430C |  |  | black curve
integrated hot-corona sample |  |  | 1 minute of corona-anneal steps (at 430C) |  |  | red curve
Change in effective lifetime @ Δn=10e15 cm-3(us)
| sequential K+ ion drive-in sample |  |  | integrated hot-corona sample
| Corona charging time (s) |  | change in effective lifetime (us) | Corona charging time (s) | change in effective lifetime (us)
| 0 |  | 0 | 0 | 0
| 30 |  | 624.94 | 30
| 60 |  | 644.73 | 60 | 1552.04
| 90 |  | 630.04 | 90
| 120 |  | 557.66 | 120 | 1307.22
| 150 |  | 490.72 | 150
| 180 |  | 418.02 | 180 | 1158.91
| 210 |  | 414.26 | 210
| 240 |  | 369.27 | 240 | 1150.93
| 270 |  | 337.93 | 270
| 300 |  | 307.7 | 300 | 1213.33
| 330 |  | 289.43 | 330
| 360 |  | 278.76 | 360 | 1026.16
| 390 |  | 267.17 | 390
| 420 |  | 251.76 | 420 | 883.74
| 450 |  | 249.82 | 450
| 480 |  | 260.08 | 480 | 794.4

## Figure 2b
Sample info |  | Ga-doped (p-type) Cz wafers
Sample resistivity |  | 10 Ω.cm
Sample thickness |  | 250 μm
Dielectric layers |  | 100 nm layer of thermal SiO₂, grown on front side at 1050 °C in a wet environment with DCE (Dichloroethylene)
20 nm layer of aluminium oxide (AlOx) on the bare side via atomic layer deposition (ALD)
Anneal condition |  | 30 min at 450 °C in a quartz tube furnace
sequential K+ ion drive-in sample |  |  | corona charging steps of 30 s + 10s anneal at 430C |  |  | black curve
integrated hot-corona sample |  |  | 1 minute of corona-anneal steps (at 430C) |  |  | red curve
Change in sheet resistance (Ω/□)
| sequential K+ ion drive-in sample |  |  | integrated hot-corona sample
| Corona charging time (s) |  | Change in sheet resistance (Ω/□) | Corona charging time (s) | Change in sheet resistance (Ω/□)
| 0 |  | 0 | 0 | 0
| 30 |  | -25.2 | 30
| 60 |  | -29 | 60 | -37.1
| 90 |  | -40.5 | 90
| 120 |  | -43.4 | 120 | -49.2
| 150 |  | -46.9 | 150
| 180 |  | -51 | 180 | -51.7
| 210 |  | -53.8 | 210
| 240 |  | -50.8 | 240 | -54
| 270 |  | -55.9 | 270
| 300 |  | -57.7 | 300 | -63.7
| 330 |  | -57.4 | 330
| 360 |  | -49.2 | 360 | -67.9
| 390 |  | -51.6 | 390
| 420 |  | -52.6 | 420 | -72.8
| 450 |  | -57.7 | 450
| 480 |  | -61.2 | 480 | -74.9

## Figure 3
Sample info |  | Ga-doped (p-type) Cz wafers
Sample resistivity |  | 10 Ω.cm
Sample thickness |  | 250 μm
Dielectric layers |  | 100 nm layer of thermal SiO₂, grown on front side at 1050 °C in a wet environment with DCE (Dichloroethylene)
20 nm layer of aluminium oxide (AlOx) on the bare side via atomic layer deposition (ALD)
Anneal condition |  | 30 min at 450 °C in a quartz tube furnace
Hot-corona (330C) sample |  |  | 30 seconds of corona-anneal steps (at 330C) |  |  |  | black curve
Hot-corona (380C) sample |  |  | 30 seconds of corona-anneal steps (at 380C) |  |  |  | red curve
Hot-corona (430C) sample |  |  | 30 seconds of corona-anneal steps (at 430C) |  |  |  | blue curve
Charge density (q/cm2)
| Hot-corona (330C) sample |  |  | Hot-corona (380C) sample |  | Hot-corona (430C) sample
| Hot-corona time (s) |  | Charge density (q/cm2) | Hot-corona time (s) | Charge density (q/cm2) | Hot-corona time (s) |  | Charge density (q/cm2)
| 0 |  | 10000000000 | 0 | 10000000000 | 0 |  | 10000000000
| 30 |  | 1400000000000 | 30 | 1200000000000 | 30 |  | 1550000000000
| 60 |  | 3200000000000 | 60 | 2900000000000 | 60 |  | 3000000000000
| 90 |  | 2800000000000 | 90 | 4800000000000 | 90 |  | 4300000000000
| 120 |  | 10000000000 | 120 | 4900000000000 | 120 |  | 5700000000000
| 150 |  | 3300000000000 | 150 | 7000000000000 | 150 |  | 6500000000000

## Figure 4(a)
Sample info |  | Ga-doped (p-type) Cz wafers
Sample resistivity |  | 10 Ω.cm
Sample thickness |  | 250 μm
Dielectric layers |  | 100 nm layer of thermal SiO₂, grown on front side at 1050 °C in a wet environment with DCE (Dichloroethylene)
20 nm layer of aluminium oxide (AlOx) on the bare side via atomic layer deposition (ALD)
Anneal condition |  | 30 min at 450 °C in a quartz tube furnace
Sample 1 |  |  | Two K+ ion drive-in cycles, followed by negative corona charge deposition on SiO2 layer |  |  |  | black curve
Sample 2 |  |  | Two K+ ion drive-in cycles, followed by negative corona charge deposition on SiO2 layer |  |  |  | red curve
Sample 3 |  |  | Two K+ ion drive-in cycles, followed by negative corona charge deposition on SiO2 layer |  |  |  | blue curve
Left: Effective lifetime @ Δn=10e15 cm-3 (us)
| Sample 1 |  |  | Sample 2 |  | Sample 3
| Ion drive-in cycles |  | Effective lifetime (us) | Ion drive-in cycles | Effective lifetime (us) | Ion drive-in cycles |  | Effective lifetime (us)
| 0 |  | 163.92 | 0 | 147.33 | 0 |  | 64.04
| 1 |  | 1340 | 1 | 1057.66 | 1 |  | 383.29
| 2 |  | 564.2 | 2 | 519.72 | 2 |  | 303.49
Right: Effective lifetime @ Δn=10e15 cm-3 (us)
| Sample 1 |  |  | Sample 2 |  | Sample 3
| Charge deposited (q/cm2) |  | Effective lifetime (us) | Charge deposited (q/cm2) | Effective lifetime (us) | Charge deposited (q/cm2) |  | Effective lifetime (us)
| -2624000000000 |  | 498.96 | -2624000000000 | 507.27 | -2624000000000 |  | 277.19
| -5248000000000 |  | 414.5 | -5248000000000 | 416.46 | -5248000000000 |  | 231.55
| -7872000000000 |  | 253.11 | -7872000000000 | 314.76 | -7872000000000 |  | 129.17
| -10496000000000 |  | 21.84 | -10496000000000 | 73.16 | -10496000000000 |  | 12.31
| -11808000000000 |  | 6.1 | -11808000000000 | 16.43 | -11808000000000 |  | 5.22
| -13120000000000 |  | 4.58 | -13120000000000 | 5.55 | -13120000000000 |  | 4.19
| -14432000000000 |  | 4.73 | -14432000000000 | 4.41 | -14432000000000
| -15744000000000 |  |  | -15744000000000 | 4.33 | -15744000000000 |  | 4.3
| -17056000000000 |  | 13.64 | -17056000000000 | 4.96 | -17056000000000
| -18368000000000 |  |  | -18368000000000 | 7.32 | -18368000000000 |  | 7.34
| -19680000000000 |  | 26.94 | -19680000000000 |  | -19680000000000
| -20992000000000 |  |  | -20992000000000 | 30.15 | -20992000000000 |  | 24.99

## Figure 4(b)
Sample info |  | Ga-doped (p-type) Cz wafers
Sample resistivity |  | 10 Ω.cm
Sample thickness |  | 250 μm
Dielectric layers |  | 100 nm layer of thermal SiO₂, grown on front side at 1050 °C in a wet environment with DCE (Dichloroethylene)
20 nm layer of aluminium oxide (AlOx) on the bare side via atomic layer deposition (ALD)
Anneal condition |  | 30 min at 450 °C in a quartz tube furnace
Sample 1 |  |  | Two K+ ion drive-in cycles, followed by negative corona charge deposition on SiO2 layer |  |  |  | black curve
Sample 2 |  |  | Two K+ ion drive-in cycles, followed by negative corona charge deposition on SiO2 layer |  |  |  | red curve
Sample 3 |  |  | Two K+ ion drive-in cycles, followed by negative corona charge deposition on SiO2 layer |  |  |  | blue curve
Left: sheet resistance (Ω/□)
| Sample 1 |  |  | Sample 2 |  | Sample 3
| Ion drive-in cycles |  | Sheet resistance (Ω/□) | Ion drive-in cycles | Sheet resistance (Ω/□) | Ion drive-in cycles |  | Sheet resistance (Ω/□)
| 0 |  | 454 | 0 | 430.8 | 0 |  | 426
| 1 |  | 406.6 | 1 | 377.7 | 1 |  | 379.6
| 2 |  | 385.3 | 2 | 380.6 | 2 |  | 378.4
Right: sheet resistance (Ω/□)
| Sample 1 |  |  | Sample 2 |  | Sample 3
| Charge deposited (q/cm2) |  | Sheet resistance (Ω/□) | Charge deposited (q/cm2) | Sheet resistance (Ω/□) | Charge deposited (q/cm2) |  | Sheet resistance (Ω/□)
| -2624000000000 |  | 394.3 | -2624000000000 | 381 | -2624000000000 |  | 387.8
| -5248000000000 |  | 408.2 | -5248000000000 | 389.1 | -5248000000000 |  | 396.1
| -7872000000000 |  | 426.1 | -7872000000000 | 407.8 | -7872000000000 |  | 414
| -10496000000000 |  | 440.7 | -10496000000000 | 422.6 | -10496000000000 |  | 428.3
| -11808000000000 |  | 447.9 | -11808000000000 | 431.9 | -11808000000000 |  | 431.8
| -13120000000000 |  | 444.5 | -13120000000000 | 433.9 | -13120000000000 |  | 430.4
| -14432000000000 |  | 438.9 | -14432000000000 | 426.7 | -14432000000000
| -15744000000000 |  |  | -15744000000000 |  | -15744000000000 |  | 421.8
| -17056000000000 |  | 439.8 | -17056000000000 | 427.2 | -17056000000000
| -18368000000000 |  |  | -18368000000000 | 426 | -18368000000000 |  | 415.8
| -19680000000000 |  | 445 | -19680000000000 |  | -19680000000000
| -20992000000000 |  |  | -20992000000000 | 433.5 | -20992000000000 |  | 430.2

## Figure 5(a) and (b)
Sample info |  | Ga-doped (p-type) Cz wafers
Sample resistivity |  | 10 Ω.cm
Sample thickness |  | 250 μm
Dielectric layers |  | 100 nm layer of thermal SiO₂, grown on front side at 1050 °C in a wet environment with DCE (Dichloroethylene)
20 nm layer of aluminium oxide (AlOx) on the bare side via atomic layer deposition (ALD)
Anneal condition |  | 30 min at 450 °C in a quartz tube furnace
0.5 cycle |  |  | 0.5 K+ ion drive-in cycle, followed by negative corona charge deposition on SiO2 layer |  |  |  | black curve
1 cycle |  |  | one K+ ion drive-in cycles, followed by negative corona charge deposition on SiO2 layer |  |  |  | brown curve
2 cycle |  |  | two K+ ion drive-in cycles, followed by negative corona charge deposition on SiO2 layer |  |  |  | orange curve
3 cycle |  |  | three K+ ion drive-in cycles, followed by negative corona charge deposition on SiO2 layer |  |  |  | yellow curve
4 cycle |  |  | four K+ ion drive-in cycles, followed by negative corona charge deposition on SiO2 layer |  |  |  | green curve
Left: Effective lifetime @ Δn=10e15 cm-3 (us)
| 0.5 cycle |  |  | 1 cycle |  | 2 cycle |  |  | 3 cycle |  | 4 cycle
| Ion drive-in cycles |  | Effective lifetime (us) | Ion drive-in cycles | Effective lifetime (us) | Ion drive-in cycles |  | Effective lifetime (us) | Ion drive-in cycles | Effective lifetime (us) | Ion drive-in cycles | Effective lifetime (us)
| 0 |  | 73.17 | 0 | 88.96 | 0 |  | 147.33 | 0 | 211.29 | 0 | 295.7
| 0.5 |  | 525.62 | 0.5 |  | 0.5 |  |  | 0.5 |  | 0.5
| 1 |  |  | 1 | 505.48 | 1 |  | 1057.66 | 1 | 929.9 | 1 | 599.64
| 2 |  |  | 2 |  | 2 |  | 519.72 | 2 | 474.12 | 2 | 391.79
| 3 |  |  | 3 |  | 3 |  |  | 3 | 370.34 | 3 | 331.43
| 4 |  |  | 4 |  | 4 |  |  | 4 |  | 4 | 298.67
Right: Effective lifetime @ Δn=10e15 cm-3 (us)
| 0.5 cycle |  |  | 1 cycle |  | 2 cycle |  |  | 3 cycle |  | 4 cycle
| (-) Charge deposited (q/cm2) |  | Effective lifetime (us) | (-) Charge deposited (q/cm2) | Effective lifetime (us) | (-) Charge deposited (q/cm2) |  | Effective lifetime (us) | (-) Charge deposited (q/cm2) | Effective lifetime (us) | (-) Charge deposited (q/cm2) | Effective lifetime (us)
| 1550000000000 |  | 553.98 | 1550000000000 | 500 | 1550000000000 |  | 519.72 | 1550000000000 | 363 | 1550000000000 | 295
| 1968000000000 |  | 496.01 | 1968000000000 |  | 1968000000000 |  |  | 1968000000000 |  | 1968000000000
| 2624000000000 |  |  | 2624000000000 |  | 2624000000000 |  | 507.27 | 2624000000000 |  | 2624000000000
| 3936000000000 |  | 397.05 | 3936000000000 | 309.72 | 3936000000000 |  |  | 3936000000000 |  | 3936000000000
| 5248000000000 |  |  | 5248000000000 |  | 5248000000000 |  | 416.46 | 5248000000000 |  | 5248000000000
| 5904000000000 |  | 94.99 | 5904000000000 |  | 5904000000000 |  |  | 5904000000000 |  | 5904000000000
| 6888000000000 |  | 15.1 | 6888000000000 |  | 6888000000000 |  |  | 6888000000000 |  | 6888000000000
| 7872000000000 |  | 8.88 | 7872000000000 | 13.87 | 7872000000000 |  | 314.76 | 7872000000000 | 294.92 | 7872000000000 | 244.53
| 8856000000000 |  | 22.84 | 8856000000000 |  | 8856000000000 |  |  | 8856000000000 |  | 8856000000000
| 9840000000000 |  | 83.39 | 9840000000000 | 8.62 | 9840000000000 |  |  | 9840000000000 |  | 9840000000000
| 10496000000000 |  |  | 10496000000000 |  | 10496000000000 |  | 73.16 | 10496000000000 |  | 10496000000000
| 10824000000000 |  |  | 10824000000000 |  | 10824000000000 |  |  | 10824000000000 |  | 10824000000000
| 11808000000000 |  |  | 11808000000000 | 15.5 | 11808000000000 |  | 16.43 | 11808000000000 |  | 11808000000000
| 12792000000000 |  |  | 12792000000000 |  | 12792000000000 |  |  | 12792000000000 |  | 12792000000000
| 13120000000000 |  |  | 13120000000000 |  | 13120000000000 |  | 5.55 | 13120000000000 |  | 13120000000000
| 13776000000000 |  |  | 13776000000000 |  | 13776000000000 |  |  | 13776000000000 |  | 13776000000000
| 14432000000000 |  |  | 14432000000000 |  | 14432000000000 |  | 4.41 | 14432000000000 |  | 14432000000000
| 15744000000000 |  |  | 15744000000000 |  | 15744000000000 |  | 4.33 | 15744000000000 | 250 | 15744000000000 | 190.61
| 17056000000000 |  |  | 17056000000000 |  | 17056000000000 |  | 4.96 | 17056000000000 |  | 17056000000000
| 17712000000000 |  |  | 17712000000000 |  | 17712000000000 |  |  | 17712000000000 |  | 17712000000000
| 18368000000000 |  |  | 18368000000000 |  | 18368000000000 |  | 7.32 | 18368000000000 |  | 18368000000000
| 19680000000000 |  |  | 19680000000000 |  | 19680000000000 |  |  | 19680000000000 |  | 19680000000000 | 90.77
| 20992000000000 |  |  | 20992000000000 |  | 20992000000000 |  | 30.15 | 20992000000000 |  | 20992000000000
| 23616000000000 |  |  | 23616000000000 |  | 23616000000000 |  |  | 23616000000000 | 157.47 | 23616000000000 | 72.91
| 27552000000000 |  |  | 27552000000000 |  | 27552000000000 |  |  | 27552000000000 | 152.66 | 27552000000000 | 38.15
| 31488000000000 |  |  | 31488000000000 |  | 31488000000000 |  |  | 31488000000000 | 76.33 | 31488000000000 | 7.97
| 35424000000000 |  |  | 35424000000000 |  | 35424000000000 |  |  | 35424000000000 | 19.52 | 35424000000000 | 4.12
| 37392000000000 |  |  | 37392000000000 |  | 37392000000000 |  |  | 37392000000000 | 5.14 | 37392000000000 | 3.92
| 39360000000000 |  |  | 39360000000000 |  | 39360000000000 |  |  | 39360000000000 | 4.22 | 39360000000000 | 3.9
| 41328000000000 |  |  | 41328000000000 |  | 41328000000000 |  |  | 41328000000000 |  | 41328000000000
| 43296000000000 |  |  | 43296000000000 |  | 43296000000000 |  |  | 43296000000000 | 4.03 | 43296000000000 | 3.98
| 47232000000000 |  |  | 47232000000000 |  | 47232000000000 |  |  | 47232000000000 | 4.38 | 47232000000000 | 4.19
| 51168000000000 |  |  | 51168000000000 |  | 51168000000000 |  |  | 51168000000000 | 6.18 | 51168000000000 | 4.66
| 55104000000000 |  |  | 55104000000000 |  | 55104000000000 |  |  | 55104000000000 | 11.41 | 55104000000000 | 5.54

## Figure 5(c)
Sample info |  | Ga-doped (p-type) Cz wafers
Sample resistivity |  | 10 Ω.cm
Sample thickness |  | 250 μm
Dielectric layers |  | 100 nm layer of thermal SiO₂, grown on front side at 1050 °C in a wet environment with DCE (Dichloroethylene)
20 nm layer of aluminium oxide (AlOx) on the bare side via atomic layer deposition (ALD)
Anneal condition |  | 30 min at 450 °C in a quartz tube furnace
| C-V measurements only |  | Qeff extracted from C-V measurements under different H-C time |  |  |  | brown color
| C-V and charge compensation |  | Qeff extracted from C-V measurements and charge compensation measurement under 150s H-C time |  |  |  | orange color
| Charge compensation only |  | Qeff extracted from charge compensation measurements under different H-C time |  |  |  | green color
Charge density (q/cm2)
| C-V measurements only |  |  |  | C-V and charge compensation | Charge compensation only
| 30s hot-corona | 60s hot-corona | 90s hot-corona | 120s hot-corona | 150s hot-corona | 300s hot-corona | 540s hot-corona | 780s hot-corona | 1020s hot-corona
| Charge density (q/cm2) | Charge density (q/cm2) | Charge density (q/cm2) | Charge density (q/cm2) | Charge density (q/cm2) | Charge density (q/cm2) | Charge density (q/cm2) | Charge density (q/cm2) | Charge density (q/cm2)
| 1550000000000 | 3000000000000 | 4300000000000 | 5700000000000 | 6500000000000 | 10824000000000 | 15744000000000 | 43296000000000 | 39360000000000
| 1800000000000 | 3200000000000 | 4500000000000 | 5900000000000 | 7872000000000 | 9840000000000 | 13120000000000 | 50200000000000 | 40400000000000
| 1850000000000 | 3500000000000 | 4400000000000 | 5400000000000 | 7542000000000 | 10200000000000 | 14000000000000 | 89200000000000 | 51200000000000
6890000000000
6700000000000
7600000000000

## Figure 6(a)
Sample info |  | Ga-doped (p-type) Cz wafers
Sample resistivity |  | 10 Ω.cm
Sample thickness |  | 250 μm
Dielectric layers |  | 100 nm layer of thermal SiO₂, grown on front side at 1050 °C in a wet environment with DCE (Dichloroethylene)
20 nm layer of aluminium oxide (AlOx) on the bare side via atomic layer deposition (ALD)
Anneal condition |  | 30 min at 450 °C in a quartz tube furnace
carrier lifetime |  |  | changes in carrier lifetime with different Qeff |  |  | black curve
sheet resistance |  |  | changes in sheet resistance with different Qeff |  |  | red curve
| Change in effective lifetime @ Δn=10e15 cm-3(us) |  |  | Change in sheet resistance (Ω/□)
| carrier lifetime |  |  | sheet resistance
| Charge density (q/cm2) |  | Effective lifetime (us) | Charge density (q/cm2) | Sheet resistance (Ω/□)
| 8000000000000 |  | 111.95 | 8000000000000 | 539.9
| 10000000000000 |  | 658.96 | 10000000000000 | 492.8
| 15000000000000 |  | 363.21 | 15000000000000 | 471.9
| 40000000000000 |  | 302.95 | 40000000000000 | 470.3

## Figure 6(c)
Sample info |  | Ga-doped (p-type) Cz wafers
Sample resistivity |  | 10 Ω.cm
Sample thickness |  | 250 μm
Dielectric layers |  | 100 nm layer of thermal SiO₂, grown on front side at 1050 °C in a wet environment with DCE (Dichloroethylene)
20 nm layer of aluminium oxide (AlOx) on the bare side via atomic layer deposition (ALD)
Anneal condition |  | 30 min at 450 °C in a quartz tube furnace
Dit |  |  | density of interface states (Dit) as a function of Qeff |  |  | black curve
Rsh(inv) |  |  | the calculated inversion layer sheet resistance (Rsh-IL) as a function of Qeff |  |  | red curve
| Change in effective lifetime @ Δn=10e15 cm-3(us) |  |  | Change in sheet resistance (Ω/□)
| carrier lifetime |  |  | sheet resistance
| Charge density (q/cm2) |  | Density of Interface States (cm-2 eV-1) | Charge density (q/cm2) | Sinton extracted Rsh-IL (Ω/□)
| 10000000000000 |  | 800000000000 | 10000000000000 | 3920
| 15000000000000 |  | 1111000000000 | 15000000000000 | 2685.71429
| 40000000000000 |  | 2996000000000 | 40000000000000 | 2600

## Figure 6(d)
Sample info |  | Ga-doped (p-type) Cz wafers
Sample resistivity |  | 10 Ω.cm
Sample thickness |  | 250 μm
Dielectric layers |  | 100 nm layer of thermal SiO₂, grown on front side at 1050 °C in a wet environment with DCE (Dichloroethylene)
20 nm layer of aluminium oxide (AlOx) on the bare side via atomic layer deposition (ALD)
Anneal condition |  | 30 min at 450 °C in a quartz tube furnace
1.0*10e11 |  |  | cell efficiency as a function of Qeff when Dit is 1.0*10e11 |  |  |  | red curve
5.0*10e11 |  |  | cell efficiency as a function of Qeff when Dit is 5.0*10e11 |  |  |  | blue curve
1.0*10e12 |  |  | cell efficiency as a function of Qeff when Dit is 1.0*10e12 |  |  |  | green curve
5.0*10e12 |  |  | cell efficiency as a function of Qeff when Dit is 5.0*10e12 |  |  |  | purple curve
1.0*10e13 |  |  | cell efficiency as a function of Qeff when Dit is 1.0*10e13 |  |  |  | yellow curve
Simulated COIL cell efficiency (%)
| 1.0*10e11 |  |  | 5.0*10e11 |  | 1.0*10e12 |  |  | 5.0*10e12 |  | 1.0*10e13
| Charge density (q/cm2) |  | Simulated COIL cell efficiency (%) | Charge density (q/cm2) | Simulated COIL cell efficiency (%) | Charge density (q/cm2) |  | Simulated COIL cell efficiency (%) | Charge density (q/cm2) | Simulated COIL cell efficiency (%) | Charge density (q/cm2) | Simulated COIL cell efficiency (%)
| 1000000000000 |  | 24.28 | 1000000000000 | 24.24 | 1000000000000 |  | 24.12 | 1000000000000 | 2.22 | 1000000000000 | 0.94
| 2000000000000 |  | 24.29 | 2000000000000 | 24.28 | 2000000000000 |  | 24.26 | 2000000000000 | 18.92 | 2000000000000 | 1.32
| 4000000000000 |  | 24.31 | 4000000000000 | 24.31 | 4000000000000 |  | 24.3 | 4000000000000 | 24.15 | 4000000000000 | 17.64
| 6000000000000 |  | 24.32 | 6000000000000 | 24.32 | 6000000000000 |  | 24.32 | 6000000000000 | 24.28 | 6000000000000 | 23.87
| 8000000000000 |  | 24.33 | 8000000000000 | 24.33 | 8000000000000 |  | 24.33 | 8000000000000 | 24.31 | 8000000000000 | 24.21
| 10000000000000 |  | 24.34 | 10000000000000 | 24.34 | 10000000000000 |  | 24.34 | 10000000000000 | 24.33 | 10000000000000 | 24.28
| 20000000000000 |  | 24.37 | 20000000000000 | 24.37 | 20000000000000 |  | 24.37 | 20000000000000 | 24.37 | 20000000000000 | 24.36