## Sheet1
Wavelength (nm) | n_Br_000%_FaCsPbBrI | k_Br_000%_FaCsPbBrI | alpha_Br_000%_FaCsPbBrI_(cm^-1) | n_Br_001%_FaCsPbBrI | k_Br_001%_FaCsPbBrI | alpha_Br_001%_FaCsPbBrI_(cm^-1) | n_Br_002%_FaCsPbBrI | k_Br_002%_FaCsPbBrI | alpha_Br_002%_FaCsPbBrI_(cm^-1) | n_Br_003%_FaCsPbBrI | k_Br_003%_FaCsPbBrI | alpha_Br_003%_FaCsPbBrI_(cm^-1) | n_Br_004%_FaCsPbBrI | k_Br_004%_FaCsPbBrI | alpha_Br_004%_FaCsPbBrI_(cm^-1) | n_Br_005%_FaCsPbBrI | k_Br_005%_FaCsPbBrI | alpha_Br_005%_FaCsPbBrI_(cm^-1) | n_Br_006%_FaCsPbBrI | k_Br_006%_FaCsPbBrI | alpha_Br_006%_FaCsPbBrI_(cm^-1) | n_Br_007%_FaCsPbBrI | k_Br_007%_FaCsPbBrI | alpha_Br_007%_FaCsPbBrI_(cm^-1) | n_Br_008%_FaCsPbBrI | k_Br_008%_FaCsPbBrI | alpha_Br_008%_FaCsPbBrI_(cm^-1) | n_Br_009%_FaCsPbBrI | k_Br_009%_FaCsPbBrI | alpha_Br_009%_FaCsPbBrI_(cm^-1) | n_Br_010%_FaCsPbBrI | k_Br_010%_FaCsPbBrI | alpha_Br_010%_FaCsPbBrI_(cm^-1) | n_Br_011%_FaCsPbBrI | k_Br_011%_FaCsPbBrI | alpha_Br_011%_FaCsPbBrI_(cm^-1) | n_Br_012%_FaCsPbBrI | k_Br_012%_FaCsPbBrI | alpha_Br_012%_FaCsPbBrI_(cm^-1) | n_Br_013%_FaCsPbBrI | k_Br_013%_FaCsPbBrI | alpha_Br_013%_FaCsPbBrI_(cm^-1) | n_Br_014%_FaCsPbBrI | k_Br_014%_FaCsPbBrI | alpha_Br_014%_FaCsPbBrI_(cm^-1) | n_Br_015%_FaCsPbBrI | k_Br_015%_FaCsPbBrI | alpha_Br_015%_FaCsPbBrI_(cm^-1) | n_Br_016%_FaCsPbBrI | k_Br_016%_FaCsPbBrI | alpha_Br_016%_FaCsPbBrI_(cm^-1) | n_Br_017%_FaCsPbBrI | k_Br_017%_FaCsPbBrI | alpha_Br_017%_FaCsPbBrI_(cm^-1) | n_Br_018%_FaCsPbBrI | k_Br_018%_FaCsPbBrI | alpha_Br_018%_FaCsPbBrI_(cm^-1) | n_Br_019%_FaCsPbBrI | k_Br_019%_FaCsPbBrI | alpha_Br_019%_FaCsPbBrI_(cm^-1) | n_Br_020%_FaCsPbBrI | k_Br_020%_FaCsPbBrI | alpha_Br_020%_FaCsPbBrI_(cm^-1) | n_Br_021%_FaCsPbBrI | k_Br_021%_FaCsPbBrI | alpha_Br_021%_FaCsPbBrI_(cm^-1) | n_Br_022%_FaCsPbBrI | k_Br_022%_FaCsPbBrI | alpha_Br_022%_FaCsPbBrI_(cm^-1) | n_Br_023%_FaCsPbBrI | k_Br_023%_FaCsPbBrI | alpha_Br_023%_FaCsPbBrI_(cm^-1) | n_Br_024%_FaCsPbBrI | k_Br_024%_FaCsPbBrI | alpha_Br_024%_FaCsPbBrI_(cm^-1) | n_Br_025%_FaCsPbBrI | k_Br_025%_FaCsPbBrI | alpha_Br_025%_FaCsPbBrI_(cm^-1) | n_Br_026%_FaCsPbBrI | k_Br_026%_FaCsPbBrI | alpha_Br_026%_FaCsPbBrI_(cm^-1) | n_Br_027%_FaCsPbBrI | k_Br_027%_FaCsPbBrI | alpha_Br_027%_FaCsPbBrI_(cm^-1) | n_Br_028%_FaCsPbBrI | k_Br_028%_FaCsPbBrI | alpha_Br_028%_FaCsPbBrI_(cm^-1) | n_Br_029%_FaCsPbBrI | k_Br_029%_FaCsPbBrI | alpha_Br_029%_FaCsPbBrI_(cm^-1) | n_Br_030%_FaCsPbBrI | k_Br_030%_FaCsPbBrI | alpha_Br_030%_FaCsPbBrI_(cm^-1) | n_Br_031%_FaCsPbBrI | k_Br_031%_FaCsPbBrI | alpha_Br_031%_FaCsPbBrI_(cm^-1) | n_Br_032%_FaCsPbBrI | k_Br_032%_FaCsPbBrI | alpha_Br_032%_FaCsPbBrI_(cm^-1) | n_Br_033%_FaCsPbBrI | k_Br_033%_FaCsPbBrI | alpha_Br_033%_FaCsPbBrI_(cm^-1) | n_Br_034%_FaCsPbBrI | k_Br_034%_FaCsPbBrI | alpha_Br_034%_FaCsPbBrI_(cm^-1) | n_Br_035%_FaCsPbBrI | k_Br_035%_FaCsPbBrI | alpha_Br_035%_FaCsPbBrI_(cm^-1) | n_Br_036%_FaCsPbBrI | k_Br_036%_FaCsPbBrI | alpha_Br_036%_FaCsPbBrI_(cm^-1) | n_Br_037%_FaCsPbBrI | k_Br_037%_FaCsPbBrI | alpha_Br_037%_FaCsPbBrI_(cm^-1) | n_Br_038%_FaCsPbBrI | k_Br_038%_FaCsPbBrI | alpha_Br_038%_FaCsPbBrI_(cm^-1) | n_Br_039%_FaCsPbBrI | k_Br_039%_FaCsPbBrI | alpha_Br_039%_FaCsPbBrI_(cm^-1) | n_Br_040%_FaCsPbBrI | k_Br_040%_FaCsPbBrI | alpha_Br_040%_FaCsPbBrI_(cm^-1) | n_Br_041%_FaCsPbBrI | k_Br_041%_FaCsPbBrI | alpha_Br_041%_FaCsPbBrI_(cm^-1) | n_Br_042%_FaCsPbBrI | k_Br_042%_FaCsPbBrI | alpha_Br_042%_FaCsPbBrI_(cm^-1) | n_Br_043%_FaCsPbBrI | k_Br_043%_FaCsPbBrI | alpha_Br_043%_FaCsPbBrI_(cm^-1) | n_Br_044%_FaCsPbBrI | k_Br_044%_FaCsPbBrI | alpha_Br_044%_FaCsPbBrI_(cm^-1) | n_Br_045%_FaCsPbBrI | k_Br_045%_FaCsPbBrI | alpha_Br_045%_FaCsPbBrI_(cm^-1) | n_Br_046%_FaCsPbBrI | k_Br_046%_FaCsPbBrI | alpha_Br_046%_FaCsPbBrI_(cm^-1) | n_Br_047%_FaCsPbBrI | k_Br_047%_FaCsPbBrI | alpha_Br_047%_FaCsPbBrI_(cm^-1) | n_Br_048%_FaCsPbBrI | k_Br_048%_FaCsPbBrI | alpha_Br_048%_FaCsPbBrI_(cm^-1) | n_Br_049%_FaCsPbBrI | k_Br_049%_FaCsPbBrI | alpha_Br_049%_FaCsPbBrI_(cm^-1) | n_Br_050%_FaCsPbBrI | k_Br_050%_FaCsPbBrI | alpha_Br_050%_FaCsPbBrI_(cm^-1) | n_Br_051%_FaCsPbBrI | k_Br_051%_FaCsPbBrI | alpha_Br_051%_FaCsPbBrI_(cm^-1) | n_Br_052%_FaCsPbBrI | k_Br_052%_FaCsPbBrI | alpha_Br_052%_FaCsPbBrI_(cm^-1) | n_Br_053%_FaCsPbBrI | k_Br_053%_FaCsPbBrI | alpha_Br_053%_FaCsPbBrI_(cm^-1) | n_Br_054%_FaCsPbBrI | k_Br_054%_FaCsPbBrI | alpha_Br_054%_FaCsPbBrI_(cm^-1) | n_Br_055%_FaCsPbBrI | k_Br_055%_FaCsPbBrI | alpha_Br_055%_FaCsPbBrI_(cm^-1) | n_Br_056%_FaCsPbBrI | k_Br_056%_FaCsPbBrI | alpha_Br_056%_FaCsPbBrI_(cm^-1) | n_Br_057%_FaCsPbBrI | k_Br_057%_FaCsPbBrI | alpha_Br_057%_FaCsPbBrI_(cm^-1) | n_Br_058%_FaCsPbBrI | k_Br_058%_FaCsPbBrI | alpha_Br_058%_FaCsPbBrI_(cm^-1) | n_Br_059%_FaCsPbBrI | k_Br_059%_FaCsPbBrI | alpha_Br_059%_FaCsPbBrI_(cm^-1) | n_Br_060%_FaCsPbBrI | k_Br_060%_FaCsPbBrI | alpha_Br_060%_FaCsPbBrI_(cm^-1) | n_Br_061%_FaCsPbBrI | k_Br_061%_FaCsPbBrI | alpha_Br_061%_FaCsPbBrI_(cm^-1) | n_Br_062%_FaCsPbBrI | k_Br_062%_FaCsPbBrI | alpha_Br_062%_FaCsPbBrI_(cm^-1) | n_Br_063%_FaCsPbBrI | k_Br_063%_FaCsPbBrI | alpha_Br_063%_FaCsPbBrI_(cm^-1) | n_Br_064%_FaCsPbBrI | k_Br_064%_FaCsPbBrI | alpha_Br_064%_FaCsPbBrI_(cm^-1) | n_Br_065%_FaCsPbBrI | k_Br_065%_FaCsPbBrI | alpha_Br_065%_FaCsPbBrI_(cm^-1) | n_Br_066%_FaCsPbBrI | k_Br_066%_FaCsPbBrI | alpha_Br_066%_FaCsPbBrI_(cm^-1) | n_Br_067%_FaCsPbBrI | k_Br_067%_FaCsPbBrI | alpha_Br_067%_FaCsPbBrI_(cm^-1) | n_Br_068%_FaCsPbBrI | k_Br_068%_FaCsPbBrI | alpha_Br_068%_FaCsPbBrI_(cm^-1) | n_Br_069%_FaCsPbBrI | k_Br_069%_FaCsPbBrI | alpha_Br_069%_FaCsPbBrI_(cm^-1) | n_Br_070%_FaCsPbBrI | k_Br_070%_FaCsPbBrI | alpha_Br_070%_FaCsPbBrI_(cm^-1) | n_Br_071%_FaCsPbBrI | k_Br_071%_FaCsPbBrI | alpha_Br_071%_FaCsPbBrI_(cm^-1) | n_Br_072%_FaCsPbBrI | k_Br_072%_FaCsPbBrI | alpha_Br_072%_FaCsPbBrI_(cm^-1) | n_Br_073%_FaCsPbBrI | k_Br_073%_FaCsPbBrI | alpha_Br_073%_FaCsPbBrI_(cm^-1) | n_Br_074%_FaCsPbBrI | k_Br_074%_FaCsPbBrI | alpha_Br_074%_FaCsPbBrI_(cm^-1) | n_Br_075%_FaCsPbBrI | k_Br_075%_FaCsPbBrI | alpha_Br_075%_FaCsPbBrI_(cm^-1) | n_Br_076%_FaCsPbBrI | k_Br_076%_FaCsPbBrI | alpha_Br_076%_FaCsPbBrI_(cm^-1) | n_Br_077%_FaCsPbBrI | k_Br_077%_FaCsPbBrI | alpha_Br_077%_FaCsPbBrI_(cm^-1) | n_Br_078%_FaCsPbBrI | k_Br_078%_FaCsPbBrI | alpha_Br_078%_FaCsPbBrI_(cm^-1) | n_Br_079%_FaCsPbBrI | k_Br_079%_FaCsPbBrI | alpha_Br_079%_FaCsPbBrI_(cm^-1) | n_Br_080%_FaCsPbBrI | k_Br_080%_FaCsPbBrI | alpha_Br_080%_FaCsPbBrI_(cm^-1) | n_Br_081%_FaCsPbBrI | k_Br_081%_FaCsPbBrI | alpha_Br_081%_FaCsPbBrI_(cm^-1) | n_Br_082%_FaCsPbBrI | k_Br_082%_FaCsPbBrI | alpha_Br_082%_FaCsPbBrI_(cm^-1) | n_Br_083%_FaCsPbBrI | k_Br_083%_FaCsPbBrI | alpha_Br_083%_FaCsPbBrI_(cm^-1) | n_Br_084%_FaCsPbBrI | k_Br_084%_FaCsPbBrI | alpha_Br_084%_FaCsPbBrI_(cm^-1) | n_Br_085%_FaCsPbBrI | k_Br_085%_FaCsPbBrI | alpha_Br_085%_FaCsPbBrI_(cm^-1) | n_Br_086%_FaCsPbBrI | k_Br_086%_FaCsPbBrI | alpha_Br_086%_FaCsPbBrI_(cm^-1) | n_Br_087%_FaCsPbBrI | k_Br_087%_FaCsPbBrI | alpha_Br_087%_FaCsPbBrI_(cm^-1) | n_Br_088%_FaCsPbBrI | k_Br_088%_FaCsPbBrI | alpha_Br_088%_FaCsPbBrI_(cm^-1) | n_Br_089%_FaCsPbBrI | k_Br_089%_FaCsPbBrI | alpha_Br_089%_FaCsPbBrI_(cm^-1) | n_Br_090%_FaCsPbBrI | k_Br_090%_FaCsPbBrI | alpha_Br_090%_FaCsPbBrI_(cm^-1) | n_Br_091%_FaCsPbBrI | k_Br_091%_FaCsPbBrI | alpha_Br_091%_FaCsPbBrI_(cm^-1) | n_Br_092%_FaCsPbBrI | k_Br_092%_FaCsPbBrI | alpha_Br_092%_FaCsPbBrI_(cm^-1) | n_Br_093%_FaCsPbBrI | k_Br_093%_FaCsPbBrI | alpha_Br_093%_FaCsPbBrI_(cm^-1) | n_Br_094%_FaCsPbBrI | k_Br_094%_FaCsPbBrI | alpha_Br_094%_FaCsPbBrI_(cm^-1) | n_Br_095%_FaCsPbBrI | k_Br_095%_FaCsPbBrI | alpha_Br_095%_FaCsPbBrI_(cm^-1) | n_Br_096%_FaCsPbBrI | k_Br_096%_FaCsPbBrI | alpha_Br_096%_FaCsPbBrI_(cm^-1) | n_Br_097%_FaCsPbBrI | k_Br_097%_FaCsPbBrI | alpha_Br_097%_FaCsPbBrI_(cm^-1) | n_Br_098%_FaCsPbBrI | k_Br_098%_FaCsPbBrI | alpha_Br_098%_FaCsPbBrI_(cm^-1) | n_Br_099%_FaCsPbBrI | k_Br_099%_FaCsPbBrI | alpha_Br_099%_FaCsPbBrI_(cm^-1) | n_Br_100%_FaCsPbBrI | k_Br_100%_FaCsPbBrI | alpha_Br_100%_FaCsPbBrI_(cm^-1)
250 | 0.4514891 | 0.653117 | 32829238.7 | 0.4477562 | 0.6565848 | 33003553.2 | 0.4439841 | 0.6600397 | 33177212.4 | 0.4418562 | 0.6634789 | 33350088.2 | 0.437998 | 0.6669 | 33522049.6 | 0.4341724 | 0.6703001 | 33692957.8 | 0.4321553 | 0.673659 | 33861796.6 | 0.4282547 | 0.6769943 | 34029446.5 | 0.4243871 | 0.6803034 | 34195777.0 | 0.4224227 | 0.6835836 | 34360660.4 | 0.4185156 | 0.6868186 | 34523266.0 | 0.4166641 | 0.6900161 | 34683992.0 | 0.4127136 | 0.6931802 | 34843038.5 | 0.4109531 | 0.6963085 | 35000282.6 | 0.4069835 | 0.6993829 | 35154820.6 | 0.4053013 | 0.7024153 | 35307243.2 | 0.4013109 | 0.7054084 | 35457693.5 | 0.399696 | 0.7083569 | 35605900.2 | 0.3956998 | 0.711248 | 35751222.4 | 0.3941393 | 0.7140962 | 35894389.0 | 0.390141 | 0.7168999 | 36035321.5 | 0.3886265 | 0.7196478 | 36173443.9 | 0.3847076 | 0.7223482 | 36309181.3 | 0.3831633 | 0.7249996 | 36442455.5 | 0.3817609 | 0.7276006 | 36573194.0 | 0.3776987 | 0.730156 | 36701642.8 | 0.3730713 | 0.7340186 | 36895797.6 | 0.3657407 | 0.7378442 | 37088093.4 | 0.3584576 | 0.7416254 | 37278156.7 | 0.3537805 | 0.7453672 | 37466241.4 | 0.3464907 | 0.7490677 | 37652249.8 | 0.3418311 | 0.7527311 | 37836393.9 | 0.3345333 | 0.7563545 | 38018526.3 | 0.3273019 | 0.759947 | 38199101.5 | 0.3225729 | 0.7635031 | 38377852.1 | 0.31532 | 0.7670283 | 38555048.9 | 0.3106006 | 0.7705254 | 38730830.9 | 0.3033448 | 0.7739936 | 38905162.4 | 0.2985999 | 0.7774404 | 39078418.9 | 0.2913641 | 0.7808637 | 39250489.3 | 0.2865482 | 0.7842709 | 39421756.9 | 0.2817984 | 0.7876629 | 39592254.0 | 0.2744418 | 0.7910435 | 39762183.1 | 0.2696229 | 0.7944192 | 39931862.2 | 0.2622934 | 0.7977871 | 40101153.8 | 0.257368 | 0.8011596 | 40270672.9 | 0.2524558 | 0.8045344 | 40440308.5 | 0.2450356 | 0.8079218 | 40610577.5 | 0.2400198 | 0.8113222 | 40781503.3 | 0.2349682 | 0.8147454 | 40953569.3 | 0.2274391 | 0.818189 | 41126665.6 | 0.2256551 | 0.8163063 | 41032032.2 | 0.2212902 | 0.8143735 | 40934874.9 | 0.2192548 | 0.8123831 | 40834827.2 | 0.2145891 | 0.8103193 | 40731091.7 | 0.2123401 | 0.8081927 | 40624197.2 | 0.2073971 | 0.8061137 | 40519693.5 | 0.2047075 | 0.8041453 | 40420751.5 | 0.2017544 | 0.8023252 | 40329262.9 | 0.1957325 | 0.800628 | 40243951.5 | 0.1921103 | 0.7989866 | 40161447.4 | 0.1855525 | 0.7974194 | 40082672.7 | 0.181344 | 0.7959596 | 40009292.8 | 0.1768644 | 0.7946605 | 39943991.6 | 0.1692541 | 0.7935978 | 39890578.3 | 0.1639306 | 0.7928671 | 39853849.0 | 0.1580372 | 0.792519 | 39836349.7 | 0.14885 | 0.7924307 | 39831910.4 | 0.1420565 | 0.7925663 | 39838728.5 | 0.1349022 | 0.7929741 | 39859224.0 | 0.1273281 | 0.7937433 | 39897891.5 | 0.1163301 | 0.7949464 | 39958365.1 | 0.1076644 | 0.7966042 | 40041692.7 | 0.09843116 | 0.7986888 | 40146475.4 | 0.08855883 | 0.8011027 | 40267814.3 | 0.07815746 | 0.8036219 | 40394442.8 | 0.08197767 | 0.800684 | 40246768.4 | 0.08550856 | 0.7978467 | 40104151.3 | 0.08880053 | 0.7951128 | 39966728.3 | 0.09184824 | 0.7924865 | 39834714.8 | 0.09473381 | 0.7899904 | 39709250.6 | 0.09728914 | 0.7876571 | 39591965.3 | 0.09958557 | 0.7854565 | 39481348.9 | 0.1015809 | 0.7834627 | 39381128.2 | 0.1063023 | 0.7816577 | 39290402.0 | 0.1076092 | 0.780045 | 39209339.7 | 0.1086405 | 0.7786214 | 39137782.5 | 0.1092354 | 0.7774298 | 39077884.8 | 0.1125191 | 0.7763914 | 39025689.1 | 0.112316 | 0.7755399 | 38982887.1 | 0.1117086 | 0.7748512 | 38948270.4 | 0.1137392 | 0.7743148 | 38921304.9 | 0.1132173 | 0.7737732 | 38894084.3 | 0.1124391 | 0.7733426 | 38872437.5 | 0.114742 | 0.773062 | 38858333.8 | 0.1129273 | 0.773533 | 38882011.0 | 0.1137793 | 0.7744526 | 38928235.7 | 0.11115 | 0.7756445 | 38988145.4 | 0.1107917 | 0.7772736 | 39070031.8 | 0.1066097 | 0.779243 | 39169023.7 | 0.1052964 | 0.7815199 | 39283473.7
251 | 0.6575764 | 0.66016 | 33051054.5 | 0.6552003 | 0.663492 | 33217872.3 | 0.6527796 | 0.6668114 | 33384062.0 | 0.6519963 | 0.6701159 | 33549501.9 | 0.6494754 | 0.6734029 | 33714067.2 | 0.6469829 | 0.6766671 | 33877486.9 | 0.6462848 | 0.679887 | 34038693.0 | 0.6436931 | 0.6830849 | 34198794.7 | 0.6411238 | 0.6862578 | 34357648.0 | 0.640448 | 0.6894034 | 34515132.2 | 0.6378154 | 0.6924973 | 34670032.2 | 0.6372215 | 0.695558 | 34823263.0 | 0.6345151 | 0.6985874 | 34974931.0 | 0.6339845 | 0.7015831 | 35124913.9 | 0.6312274 | 0.7045199 | 35271945.8 | 0.630737 | 0.7074208 | 35417178.1 | 0.6279229 | 0.7102848 | 35560563.5 | 0.6274691 | 0.7131012 | 35701568.2 | 0.6246062 | 0.7158677 | 35840076.1 | 0.624162 | 0.7185926 | 35976497.3 | 0.6212627 | 0.7212741 | 36110747.6 | 0.620823 | 0.7239028 | 36242353.8 | 0.617956 | 0.72649 | 36371880.8 | 0.6174443 | 0.7290297 | 36499034.4 | 0.6170514 | 0.7315228 | 36623850.3 | 0.6139758 | 0.733977 | 36746720.9 | 0.6107434 | 0.7377626 | 36936248.5 | 0.6047888 | 0.7415166 | 37124191.2 | 0.5988655 | 0.7452259 | 37309899.1 | 0.5955281 | 0.7489014 | 37493916.5 | 0.5895617 | 0.7525364 | 37675899.9 | 0.5862061 | 0.7561401 | 37856324.1 | 0.5801952 | 0.7597062 | 38034860.9 | 0.574236 | 0.7632435 | 38211953.7 | 0.570761 | 0.7667497 | 38387493.0 | 0.5647473 | 0.7702275 | 38561610.7 | 0.561252 | 0.7736817 | 38734546.2 | 0.5552048 | 0.7771109 | 38906229.4 | 0.5516569 | 0.7805226 | 39077035.0 | 0.5456032 | 0.7839157 | 39246912.9 | 0.5419592 | 0.7872964 | 39416170.2 | 0.5383696 | 0.7906678 | 39584960.5 | 0.5321641 | 0.7940304 | 39753308.3 | 0.5284889 | 0.7973938 | 39921699.1 | 0.5222936 | 0.8007549 | 40089973.5 | 0.5184989 | 0.8041246 | 40258677.2 | 0.5147097 | 0.8075048 | 40427906.5 | 0.5084124 | 0.8109005 | 40597912.5 | 0.5045164 | 0.8143166 | 40768939.2 | 0.5005864 | 0.8177607 | 40941370.0 | 0.4941784 | 0.821233 | 41115212.8 | 0.4917443 | 0.8193246 | 41019669.4 | 0.4867034 | 0.8173577 | 40921196.7 | 0.4839624 | 0.8153251 | 40819432.6 | 0.478552 | 0.8132293 | 40714503.6 | 0.4754496 | 0.8111869 | 40612250.2 | 0.4696192 | 0.8092489 | 40515225.9 | 0.4660626 | 0.8074307 | 40424199.4 | 0.4623132 | 0.8057134 | 40338222.0 | 0.4555734 | 0.8040539 | 40255135.5 | 0.4512238 | 0.8024711 | 40175895.3 | 0.4439267 | 0.8010005 | 40102268.6 | 0.4389709 | 0.7996959 | 40036951.2 | 0.4337465 | 0.7986288 | 39983526.4 | 0.4254189 | 0.7978737 | 39945725.7 | 0.4194701 | 0.7974629 | 39925157.6 | 0.4131566 | 0.7973165 | 39917825.2 | 0.4036715 | 0.797385 | 39921257.7 | 0.3966243 | 0.7977311 | 39938584.3 | 0.3892541 | 0.7984385 | 39974002.9 | 0.3815573 | 0.7995682 | 40030557.3 | 0.3705957 | 0.8011365 | 40109074.8 | 0.3621559 | 0.8031133 | 40208047.5 | 0.353343 | 0.8053989 | 40322476.7 | 0.3441081 | 0.807788 | 40442085.7 | 0.3344883 | 0.810134 | 40559538.5 | 0.3370599 | 0.8073716 | 40421239.2 | 0.3393601 | 0.8047258 | 40288777.7 | 0.3414413 | 0.8022023 | 40162437.4 | 0.3432873 | 0.799831 | 40043714.8 | 0.3449419 | 0.7977026 | 39937155.4 | 0.3463337 | 0.7957133 | 39837563.8 | 0.3474993 | 0.7938737 | 39745461.6 | 0.3483896 | 0.7922857 | 39665956.9 | 0.3520755 | 0.7908692 | 39595040.8 | 0.3524328 | 0.7896064 | 39531818.3 | 0.3525395 | 0.7885109 | 39476975.4 | 0.3523336 | 0.7875684 | 39429784.1 | 0.3548667 | 0.7867675 | 39389691.1 | 0.3542143 | 0.7859642 | 39349473.6 | 0.3532914 | 0.7852768 | 39315059.4 | 0.3550774 | 0.7847331 | 39287835.7 | 0.3538213 | 0.7847886 | 39290616.5 | 0.3521226 | 0.7852585 | 39314139.4 | 0.3534829 | 0.7859874 | 39350632.2 | 0.3512207 | 0.7870915 | 39405910.5 | 0.3517977 | 0.7885386 | 39478357.5 | 0.348956 | 0.7902902 | 39566054.1 | 0.349104 | 0.7919456 | 39648930.6 | 0.3458076 | 0.7937134 | 39737436.5 | 0.3455533 | 0.7957226 | 39838027.5
252 | 0.8088 | 0.6670829 | 33265122.9 | 0.8073596 | 0.6702786 | 33424481.2 | 0.8058707 | 0.6734623 | 33583242.0 | 0.8060143 | 0.6766318 | 33741293.0 | 0.8044153 | 0.6797847 | 33898516.2 | 0.8028408 | 0.6829119 | 34054458.1 | 0.8030479 | 0.685994 | 34208152.6 | 0.8013547 | 0.6890554 | 34360813.6 | 0.7996769 | 0.6920934 | 34512309.6 | 0.7998856 | 0.6951058 | 34662527.0 | 0.7981239 | 0.6980603 | 34809861.0 | 0.7983898 | 0.7009874 | 34955825.0 | 0.7965346 | 0.7038853 | 35100330.0 | 0.7968451 | 0.7067467 | 35243021.7 | 0.7949134 | 0.7095532 | 35382970.9 | 0.7952361 | 0.712327 | 35521289.6 | 0.7932253 | 0.7150657 | 35657859.4 | 0.7935601 | 0.7177533 | 35791882.7 | 0.79147 | 0.7204001 | 35923867.2 | 0.7917863 | 0.7230076 | 36053893.7 | 0.7896342 | 0.7255698 | 36181661.3 | 0.7899257 | 0.7280879 | 36307233.0 | 0.7877756 | 0.7305685 | 36430931.9 | 0.7879666 | 0.733001 | 36552229.9 | 0.7882614 | 0.7353944 | 36671580.0 | 0.7858595 | 0.737754 | 36789245.1 | 0.7836083 | 0.7414642 | 36974259.9 | 0.7786234 | 0.745148 | 37157957.6 | 0.7736571 | 0.7487877 | 37339460.3 | 0.7712643 | 0.7523994 | 37519560.7 | 0.7662311 | 0.7559705 | 37697639.4 | 0.7637962 | 0.759516 | 37874444.0 | 0.7586948 | 0.7630271 | 38049526.8 | 0.7536346 | 0.7665117 | 38223296.2 | 0.7510476 | 0.7699697 | 38395733.4 | 0.7459116 | 0.7734029 | 38566934.3 | 0.743285 | 0.7768161 | 38737140.7 | 0.7380967 | 0.7802092 | 38906338.9 | 0.7354002 | 0.783588 | 39074831.6 | 0.7301895 | 0.7869544 | 39242699.8 | 0.7273819 | 0.7903105 | 39410057.0 | 0.724623 | 0.7936642 | 39577295.7 | 0.7192423 | 0.7970118 | 39744226.7 | 0.7163888 | 0.8003651 | 39911447.5 | 0.7110106 | 0.8037244 | 40078964.7 | 0.7080319 | 0.8070949 | 40247040.4 | 0.7050572 | 0.8104836 | 40416018.9 | 0.699575 | 0.8138918 | 40585976.3 | 0.6964955 | 0.8173278 | 40757319.4 | 0.6933857 | 0.8207989 | 40930409.0 | 0.6878012 | 0.824305 | 41105246.7 | 0.684862 | 0.8223639 | 41008452.4 | 0.6792895 | 0.8203613 | 40908585.7 | 0.6759947 | 0.8183111 | 40806353.8 | 0.6700152 | 0.8162809 | 40705112.4 | 0.6663132 | 0.814364 | 40609524.1 | 0.6598802 | 0.8125405 | 40518592.1 | 0.6557339 | 0.8108038 | 40431987.3 | 0.6514198 | 0.809128 | 40348422.7 | 0.6441389 | 0.8075283 | 40268651.8 | 0.6392552 | 0.8060457 | 40194720.1 | 0.6314429 | 0.804733 | 40129256.1 | 0.6260019 | 0.8036578 | 40075639.9 | 0.6203308 | 0.8028785 | 40036781.8 | 0.611599 | 0.8024112 | 40013479.3 | 0.6053091 | 0.8022004 | 40002966.5 | 0.5987578 | 0.8022027 | 40003079.3 | 0.5891137 | 0.8024859 | 40017202.5 | 0.5819746 | 0.80313 | 40049324.3 | 0.5745912 | 0.8041853 | 40101945.9 | 0.5669803 | 0.8056641 | 40175687.3 | 0.5562067 | 0.8075341 | 40268938.2 | 0.5480262 | 0.8096933 | 40376611.0 | 0.5395199 | 0.8119544 | 40489362.6 | 0.5306847 | 0.8142057 | 40601631.0 | 0.52159 | 0.8167382 | 40727918.6 | 0.5233428 | 0.8143167 | 40607162.2 | 0.5248436 | 0.8120091 | 40492092.0 | 0.5261461 | 0.809831 | 40383475.6 | 0.5272341 | 0.8078316 | 40283772.6 | 0.5281463 | 0.806082 | 40196526.3 | 0.5288323 | 0.804455 | 40115397.9 | 0.5293081 | 0.8029771 | 40041697.6 | 0.5295105 | 0.8016575 | 39975892.9 | 0.5325446 | 0.800476 | 39916978.8 | 0.532291 | 0.7994142 | 39864028.3 | 0.5319042 | 0.7983654 | 39811726.9 | 0.5312908 | 0.7974354 | 39765353.7 | 0.5334681 | 0.7966427 | 39725825.3 | 0.532512 | 0.7963485 | 39711151.6 | 0.5313458 | 0.7963982 | 39713631.5 | 0.5329417 | 0.7966937 | 39728366.1 | 0.5314244 | 0.7973215 | 39759670.2 | 0.5294028 | 0.7982788 | 39807410.2 | 0.5304655 | 0.799532 | 39869900.7 | 0.5281927 | 0.8008393 | 39935092.4 | 0.5289909 | 0.8021841 | 40002154.0 | 0.5264533 | 0.8037679 | 40081131.5 | 0.5270024 | 0.8059834 | 40191611.3 | 0.5241914 | 0.8086638 | 40325272.1 | 0.5245111 | 0.8116477 | 40474071.6
253 | 0.8918966 | 0.673856 | 33470055.3 | 0.8909977 | 0.6769154 | 33622012.8 | 0.8900478 | 0.6799636 | 33773418.1 | 0.8907271 | 0.6829986 | 33924164.3 | 0.8896608 | 0.6860181 | 34074140.0 | 0.8886169 | 0.6890086 | 34222679.3 | 0.8893454 | 0.6919557 | 34369060.1 | 0.8881696 | 0.6948832 | 34514465.9 | 0.8870051 | 0.697789 | 34658795.1 | 0.8877233 | 0.7006656 | 34801673.4 | 0.8864611 | 0.7034879 | 34941855.3 | 0.8872201 | 0.7062852 | 35080798.3 | 0.8858533 | 0.7090548 | 35218358.9 | 0.886646 | 0.7117833 | 35353882.5 | 0.8851855 | 0.7144647 | 35487068.4 | 0.8859731 | 0.7171167 | 35618789.2 | 0.8844212 | 0.7197351 | 35748846.8 | 0.8852048 | 0.7222988 | 35876182.6 | 0.883555 | 0.7248317 | 36001990.6 | 0.8843047 | 0.7273282 | 36125990.7 | 0.8825761 | 0.7297765 | 36247598.6 | 0.8832822 | 0.7321903 | 36367488.0 | 0.881539 | 0.734571 | 36485735.3 | 0.8821276 | 0.7369028 | 36601556.7 | 0.8828112 | 0.7392037 | 36715839.8 | 0.8807904 | 0.741476 | 36828703.2 | 0.8790943 | 0.7451134 | 37009369.9 | 0.8746578 | 0.7487294 | 37188977.4 | 0.8702321 | 0.7523012 | 37366384.4 | 0.8683727 | 0.7558501998 | 37542663.0 | 0.8638658 | 0.7593615 | 37717065.0 | 0.8619498 | 0.76285 | 37890339.4 | 0.8573605 | 0.7663079 | 38062088.8 | 0.8528055 | 0.7697428 | 38232701.0 | 0.8507176 | 0.7731545 | 38402157.2 | 0.8460741 | 0.7765459 | 38570604.9 | 0.8439346 | 0.7799206 | 38738224.7 | 0.8392273 | 0.7832809 | 38905129.5 | 0.8370073 | 0.7866291 | 39071432.0 | 0.8322683 | 0.7899716 | 39237452.1 | 0.8299276 | 0.7933061 | 39403074.7 | 0.8276327 | 0.796644 | 39568868.1 | 0.8227119 | 0.7999819 | 39734658.3 | 0.8203167 | 0.803329 | 39900907.5 | 0.815394 | 0.8066897 | 40067834.2 | 0.8128698 | 0.810065 | 40235483.4 | 0.8103493 | 0.813467 | 40404459.6 | 0.8053217 | 0.816893 | 40574625.6 | 0.8026976 | 0.8203541 | 40746536.6 | 0.8000459 | 0.8238572 | 40920531.9 | 0.7949223 | 0.827402 | 41096602.2 | 0.7916659 | 0.8254281 | 40998559.1 | 0.7857592 | 0.8234129 | 40898467.0 | 0.7821176 | 0.8214047 | 40798720.9 | 0.775772 | 0.8194884 | 40703535.8 | 0.7716983 | 0.8176589 | 40612665.6 | 0.7648985 | 0.8158995 | 40525276.7 | 0.7603924 | 0.8142082 | 40441275.1 | 0.7557212 | 0.812592 | 40360998.8 | 0.7480851 | 0.8110952 | 40286649.4 | 0.7428588 | 0.8097715 | 40220906.4 | 0.7347222 | 0.8086846 | 40166916.5 | 0.7289775 | 0.8078785 | 40126878.8 | 0.7230242 | 0.8073596 | 40101106.1 | 0.7140389 | 0.8070818 | 40087308.4 | 0.7075527 | 0.8070174 | 40084109.8 | 0.7008547 | 0.8072381 | 40095072.5 | 0.6911027 | 0.8078183 | 40123890.6 | 0.6839067 | 0.8087986 | 40172580.1 | 0.6765285 | 0.8101876 | 40241571.7 | 0.6689757 | 0.8119513 | 40329171.6 | 0.6582813 | 0.8139858 | 40430225.4 | 0.6501863 | 0.8161209 | 40536273.9 | 0.6418223 | 0.8182782 | 40643427.5 | 0.6332318 | 0.8207404 | 40765725.7 | 0.6244608 | 0.8239794 | 40926601.3 | 0.6257159 | 0.8219248 | 40824552.1 | 0.6267319 | 0.8199841 | 40728158.2 | 0.6275628 | 0.818165 | 40637806.8 | 0.6281735 | 0.8164854 | 40554379.9 | 0.6286199 | 0.8149509 | 40478160.3 | 0.6288484 | 0.8135454 | 40408351.6 | 0.6288821 | 0.8122364 | 40343335.1 | 0.6287334 | 0.8109495 | 40279413.3 | 0.6314521 | 0.8097909 | 40221868.0 | 0.6309183 | 0.808762 | 40170763.9 | 0.6302802 | 0.8081563 | 40140679.4 | 0.6294545 | 0.8078151 | 40123728.6 | 0.6314563 | 0.8077068 | 40118354.1 | 0.6302731 | 0.807901 | 40127999.9 | 0.6288128 | 0.8084008 | 40152821.4 | 0.6301263 | 0.8091848 | 40191762.1 | 0.6284751 | 0.8101188 | 40238155.4 | 0.6265162 | 0.8110623 | 40285018.5 | 0.627692 | 0.8122434 | 40343679.9 | 0.6255818 | 0.8138543 | 40423697.2 | 0.6265743 | 0.8160074 | 40530636.8 | 0.6242903 | 0.8184494 | 40651931.0 | 0.6249924 | 0.8210312 | 40780168.7 | 0.6223049 | 0.8238076 | 40918068.4 | 0.6227771 | 0.8268669 | 41070023.0
254 | 0.9498933 | 0.6804509 | 33664558.1 | 0.9493788 | 0.6833759 | 33809270.7 | 0.9488114 | 0.6862907 | 33953478.1 | 0.9498707 | 0.6891933 | 34097081.2 | 0.9491821 | 0.6920816 | 34239977.8 | 0.948514 | 0.6949371 | 34381250.1 | 0.9496105 | 0.6977516 | 34520491.5 | 0.9488 | 0.7005481 | 34658848.0 | 0.9479979 | 0.7033244 | 34796201.3 | 0.9490759 | 0.7060668 | 34931877.8 | 0.9481642 | 0.7087609 | 35065163.6 | 0.94927 | 0.7114331 | 35197369.7 | 0.9482472 | 0.7140787 | 35328256.4 | 0.9493772 | 0.7166782 | 35456863.9 | 0.9482466 | 0.71924 | 35583608.0 | 0.9493601 | 0.7217762 | 35709085.8 | 0.9481284 | 0.7242752 | 35832721.3 | 0.9492248 | 0.7267246 | 35953901.2 | 0.9478824 | 0.7291494 | 36073866.9 | 0.9489337 | 0.7315416 | 36192215.5 | 0.9474997 | 0.7338822 | 36308016.2 | 0.9484947 | 0.7361984 | 36422604.8 | 0.9470343 | 0.7384864 | 36535804.0 | 0.9478987 | 0.7407254 | 36646574.9 | 0.9488523 | 0.7429418 | 36756230.5 | 0.947096 | 0.745135 | 36864733.2 | 0.9457901 | 0.7487007 | 37041142.0 | 0.9417394 | 0.7522502 | 37216748.9 | 0.9376934 | 0.7557568 | 37390236.1 | 0.9362086 | 0.7592459 | 37562856.7 | 0.9320706 | 0.7626995 | 37733716.8 | 0.9305182 | 0.7661337 | 37903623.4 | 0.9262879 | 0.7695404 | 38072164.3 | 0.9220866 | 0.7729284 | 38239781.3 | 0.9203479 | 0.7762963 | 38406404.6 | 0.9160489 | 0.7796494 | 38572296.7 | 0.9142498 | 0.7829879 | 38737463.9 | 0.9098788 | 0.7863185 | 38902243.9 | 0.9079915 | 0.789639 | 39066522.8 | 0.9035819 | 0.7929613 | 39230887.1 | 0.9015673 | 0.7962778 | 39394967.3 | 0.8995966 | 0.7996028 | 39559468.0 | 0.8949969 | 0.8029354 | 39724348.1 | 0.8929217 | 0.8062801 | 39889819.7 | 0.8883183 | 0.8096471 | 40056399.9 | 0.8861121 | 0.8130323 | 40223877.7 | 0.8839101 | 0.8164513 | 40393029.7 | 0.8792016 | 0.8199016 | 40563731.6 | 0.8768983 | 0.8233928 | 40736452.7 | 0.8745702 | 0.8269348 | 40911688.2 | 0.8697734 | 0.830526 | 41089360.7 | 0.866266 | 0.8285348 | 40990849.3 | 0.8600963 | 0.8265475 | 40892527.8 | 0.8561793 | 0.8246217 | 40797250.1 | 0.8495491 | 0.822782 | 40706235.7 | 0.8451992 | 0.8210047 | 40618302.8 | 0.8381226 | 0.8192946 | 40533701.0 | 0.8333367 | 0.8176673 | 40453188.6 | 0.8283824 | 0.8161487 | 40378058.5 | 0.8204739 | 0.8148115 | 40311902.7 | 0.81499 | 0.8137089 | 40257354.0 | 0.8066103 | 0.8128733 | 40216012.2 | 0.8006391 | 0.8123026 | 40187775.9 | 0.7944813 | 0.8119624 | 40170944.2 | 0.7853286 | 0.8118287 | 40164333.9 | 0.7787124 | 0.8119867 | 40172148.3 | 0.7719091 | 0.812502 | 40197642.7 | 0.7620935 | 0.8134066 | 40242398.2 | 0.7548843 | 0.8147058 | 40306674.5 | 0.7475281 | 0.8163639 | 40388706.6 | 0.7400008 | 0.8182757 | 40483291.3 | 0.7293262 | 0.8202871 | 40582801.7 | 0.7212922 | 0.822351 | 40684912.3 | 0.7130726 | 0.8247423 | 40803219.6 | 0.704693 | 0.8278888 | 40958889.9 | 0.6961369 | 0.831958 | 41160209.4 | 0.697022 | 0.8301007 | 41068318.2 | 0.6976694 | 0.8283632 | 40982356.8 | 0.6981368 | 0.8267482 | 40902458.0 | 0.6984027 | 0.8251857 | 40825154.7 | 0.6985577 | 0.82369 | 40751155.1 | 0.6985136 | 0.8223165 | 40683203.4 | 0.6983035 | 0.8210735 | 40621707.0 | 0.6979331 | 0.8201573 | 40576378.6 | 0.7004553 | 0.8194535 | 40541562.9 | 0.6997509 | 0.8189716 | 40517717.1 | 0.6989008 | 0.8187694 | 40507713.0 | 0.6978085 | 0.818843 | 40511354.9 | 0.6995518 | 0.8191895 | 40528498.2 | 0.6982088 | 0.819738 | 40555636.6 | 0.6967517 | 0.8203055 | 40583714.6 | 0.6981128 | 0.8211032 | 40623177.3 | 0.6965507 | 0.8222017 | 40677526.3 | 0.6946902 | 0.8238589 | 40759513.0 | 0.696011 | 0.8257899 | 40855048.5 | 0.6940001 | 0.8279362 | 40961230.8 | 0.6950101 | 0.8302152 | 41073982.6 | 0.6927647 | 0.8327641 | 41200085.8 | 0.6936411 | 0.8353567 | 41328354.4 | 0.6912045 | 0.8380355 | 41460887.0 | 0.6919588 | 0.8409507 | 41605112.5
255 | 0.9947352 | 0.686847 | 33847739.0 | 0.994516 | 0.6896391 | 33985334.4 | 0.9942423 | 0.6924224 | 34122498.2 | 0.9955931 | 0.6951948 | 34259119.6 | 0.9951943 | 0.6979542 | 34395103.5 | 0.994814 | 0.7006766 | 34529263.7 | 0.9961918 | 0.7033616 | 34661579.9 | 0.9956604 | 0.7060313 | 34793138.9 | 0.9951354 | 0.7086818 | 34923756.8 | 0.996487 | 0.7112934 | 35052455.7 | 0.9958419 | 0.7138641 | 35179141.4 | 0.9972114 | 0.7164163 | 35304911.5 | 0.9964511 | 0.7189436 | 35429457.8 | 0.9978348 | 0.7214185 | 35551422.1 | 0.9969541 | 0.7238661 | 35672035.7 | 0.998315 | 0.7262926 | 35791618.0 | 0.9973253 | 0.7286753 | 35909036.2 | 0.9986568 | 0.7310189 | 36024528.1 | 0.9975472 | 0.7333421 | 36139015.0 | 0.9988258 | 0.735632 | 36251862.0 | 0.9976129 | 0.7378774 | 36362513.4 | 0.9988259 | 0.7401037 | 36472223.7 | 0.9975783 | 0.742304 | 36580655.2 | 0.9986499 | 0.74446 | 36686902.0 | 0.9998069 | 0.746599 | 36792312.2 | 0.9982499 | 0.74872 | 36896833.0 | 0.9972435 | 0.7522172 | 37069176.8 | 0.9934891 | 0.7557031 | 37240960.3 | 0.9897338 | 0.7591478 | 37410718.3 | 0.9885359 | 0.7625787 | 37579791.6 | 0.9846807 | 0.7659766 | 37747238.9 | 0.9834066 | 0.7693593 | 37913935.8 | 0.9794511 | 0.7727174 | 38079424.1 | 0.9755203 | 0.776062 | 38244246.3 | 0.9740486 | 0.7793886 | 38408181.4 | 0.970013 | 0.7827066 | 38571692.8 | 0.968474 | 0.7860119 | 38734575.2 | 0.9643608 | 0.7893164 | 38897422.7 | 0.9627272 | 0.7926129 | 39059871.1 | 0.9585697 | 0.7959166 | 39222676.2 | 0.9568043 | 0.7992209 | 39385515.2 | 0.9550819 | 0.8025367 | 39548914.3 | 0.9507286 | 0.8058688 | 39713123.2 | 0.9488989 | 0.8092159 | 39878068.7 | 0.9445411 | 0.8125943 | 40044553.7 | 0.9425797 | 0.8159946 | 40212118.2 | 0.9406241 | 0.8194354 | 40381683.8 | 0.9361631 | 0.8229165 | 40553231.1 | 0.9341094 | 0.8264452 | 40727125.0 | 0.9320343 | 0.8300326 | 40903909.7 | 0.927494 | 0.833677 | 41083507.0 | 0.9237693 | 0.8316982 | 40985993.7 | 0.9173721 | 0.8297673 | 40890837.9 | 0.9132197 | 0.8279097 | 40799294.1 | 0.906361 | 0.8261152 | 40710860.4 | 0.9017813 | 0.8243901 | 40625848.5 | 0.8944689 | 0.8227482 | 40544936.6 | 0.8894421 | 0.8212158 | 40469421.6 | 0.884257 | 0.8198527 | 40402245.3 | 0.8761294 | 0.8187306 | 40346950.2 | 0.8704376 | 0.8178627 | 40304177.1 | 0.861865 | 0.8172398 | 40273483.0 | 0.8557208 | 0.8168379 | 40253676.0 | 0.8494183 | 0.816647 | 40244269.8 | 0.84015 | 0.8167313 | 40248421.9 | 0.8334362 | 0.8171807 | 40270570.3 | 0.8265703 | 0.818009 | 40311387.4 | 0.8167364 | 0.8192182 | 40370980.4 | 0.8095345 | 0.8207715 | 40447526.4 | 0.8021808 | 0.8225626 | 40535792.6 | 0.7946473 | 0.8244527 | 40628931.8 | 0.7840006 | 0.8264238 | 40726070.2 | 0.7760643 | 0.8287432 | 40840367.8 | 0.7679963 | 0.8317968 | 40990851.1 | 0.7597705 | 0.8357148 | 41183927.8 | 0.7513921 | 0.840057 | 41397909.9 | 0.7519976 | 0.8382521 | 41308969.3 | 0.7523819 | 0.836561 | 41225628.6 | 0.7526046 | 0.834986 | 41148014.5 | 0.7526478 | 0.8335359 | 41076554.7 | 0.7526008 | 0.8322979 | 41015542.8 | 0.7523722 | 0.8312597 | 40964381.1 | 0.7519956 | 0.8304339 | 40923688.7 | 0.7514243 | 0.8298669 | 40895746.7 | 0.7537099 | 0.8295453 | 40879897.6 | 0.7527732 | 0.8294883 | 40877085.6 | 0.7517633 | 0.8296517 | 40885141.9 | 0.7506244 | 0.8298665 | 40895725.0 | 0.7523667 | 0.8303031 | 40917242.0 | 0.7510619 | 0.8309662 | 40949917.2 | 0.7496515 | 0.8321583 | 41008662.7 | 0.7510991 | 0.833609 | 41080155.2 | 0.7496146 | 0.8353184 | 41164395.5 | 0.7477419 | 0.8371299 | 41253663.5 | 0.7490609 | 0.8391965 | 41355507.4 | 0.7471267 | 0.8414531 | 41466714.2 | 0.7483041 | 0.8437079 | 41577828.4 | 0.7462544 | 0.8461893 | 41700111.1 | 0.7472456 | 0.8487561 | 41826604.5 | 0.7448455 | 0.8513937 | 41956582.6 | 0.7456406 | 0.8542253 | 42096126.5
256 | 1.031497 | 0.6930218 | 34018630.4 | 1.031514 | 0.6956839 | 34149303.9 | 1.031475 | 0.6983386 | 34279614.2 | 1.033059 | 0.7009839 | 34409469.1 | 1.032892 | 0.7036177 | 34538753.2 | 1.03274 | 0.7062104 | 34666019.5 | 1.034342 | 0.7087703 | 34791681.6 | 1.034032 | 0.7113174 | 34916712.2 | 1.033728 | 0.7138475 | 35040907.9 | 1.035295 | 0.7163324 | 35162883.3 | 1.034861 | 0.7187846 | 35283257.5 | 1.036439 | 0.7212213 | 35402868.1 | 1.035886 | 0.7236366 | 35521428.9 | 1.037469 | 0.7259921 | 35637053.6 | 1.036785 | 0.7283313 | 35751878.5 | 1.038342 | 0.7306534 | 35865866.7 | 1.037541 | 0.7329276 | 35977500.5 | 1.039057 | 0.7351727 | 36087706.2 | 1.038131 | 0.7374017 | 36197119.3 | 1.039588 | 0.7395959 | 36304828.8 | 1.038548 | 0.7417535 | 36410741.4 | 1.039932 | 0.7438967 | 36515946.1 | 1.038852 | 0.7460159 | 36619971.9 | 1.040086 | 0.7480977 | 36722159.9 | 1.041403 | 0.7501677 | 36823769.4 | 1.040003 | 0.752225 | 36924757.9 | 1.039237 | 0.7556563 | 37093190.3 | 1.035721 | 0.7590808 | 37261292.7 | 1.032199 | 0.7624659 | 37427455.1 | 1.031232 | 0.765841 | 37593133.1 | 1.027604 | 0.7691861 | 37757333.6 | 1.026553 | 0.7725207 | 37921021.2 | 1.022818 | 0.775833 | 38083611.7 | 1.019104 | 0.7791374 | 38245819.2 | 1.017846 | 0.7824258 | 38407235.1 | 1.014022 | 0.7857124 | 38568568.8 | 1.012691 | 0.7889878 | 38729348.5 | 1.008785 | 0.7922711 | 38890515.3 | 1.007355 | 0.7955463 | 39051290.1 | 1.0034 | 0.7988352 | 39212729.6 | 1.001835 | 0.8021319 | 39374559.3 | 1.000313 | 0.8054434 | 39537108.6 | 0.9961588 | 0.8087799 | 39700891.6 | 0.9945273 | 0.8121347 | 39865570.9 | 0.990369 | 0.8155283 | 40032152.6 | 0.9886071 | 0.8189505 | 40200136.9 | 0.986853 | 0.8224204 | 40370469.1 | 0.9825956 | 0.8259391 | 40543193.0 | 0.9807476 | 0.8295118 | 40718567.5 | 0.9788829 | 0.8331516 | 40897235.9 | 0.9745575 | 0.836857 | 41079122.8 | 0.9706353 | 0.8349168 | 40983882.1 | 0.9640347 | 0.8330417 | 40891838.2 | 0.9596809 | 0.8312309 | 40802952.1 | 0.9526229 | 0.8294908 | 40717534.2 | 0.9478367 | 0.827836 | 40636305.0 | 0.9403144 | 0.8262917 | 40560497.2 | 0.9350832 | 0.8248993 | 40492150.2 | 0.9297048 | 0.8237494 | 40435702.8 | 0.921393 | 0.8228462 | 40391369.2 | 0.9155313 | 0.8221709 | 40358221.5 | 0.9068078 | 0.821708 | 40335497.6 | 0.9005365 | 0.821461 | 40323371.3 | 0.8941283 | 0.8214806 | 40324335.7 | 0.884772 | 0.821854 | 40342662.9 | 0.8780005 | 0.8226051 | 40379534.8 | 0.8711155 | 0.8237244 | 40434474.5 | 0.8612813 | 0.8251736 | 40505615.0 | 0.8540697 | 0.8268461 | 40587713.8 | 0.8466989 | 0.8286172 | 40674650.1 | 0.8391791 | 0.8304962 | 40766886.3 | 0.828606 | 0.8327425 | 40877150.7 | 0.8207872 | 0.8357023 | 41022440.9 | 0.8128362 | 0.8394701 | 41207394.0 | 0.8047505 | 0.8436352 | 41411844.1 | 0.7966031 | 0.8477739 | 41615004.6 | 0.7970036 | 0.8460589 | 41530819.1 | 0.7971975 | 0.8445261 | 41455579.3 | 0.7972455 | 0.8431809 | 41389544.0 | 0.7971199 | 0.8420415 | 41333614.8 | 0.7968869 | 0.8411359 | 41289161.2 | 0.7964521 | 0.8404493 | 41255460.0 | 0.7958728 | 0.8400247 | 41234617.6 | 0.7951473 | 0.8398159 | 41224365.4 | 0.79735 | 0.8397006 | 41218708.4 | 0.7963711 | 0.8397998 | 41223576.2 | 0.7953537 | 0.8401033 | 41238473.6 | 0.794222 | 0.8408463 | 41274946.6 | 0.7960066 | 0.8418473 | 41324081.9 | 0.7947505 | 0.8431024 | 41385692.9 | 0.7933205 | 0.844497 | 41454149.5 | 0.7947521 | 0.8461093 | 41533292.0 | 0.7932857 | 0.847972 | 41624730.3 | 0.7915464 | 0.8498483 | 41716830.5 | 0.7930084 | 0.8519178 | 41818418.0 | 0.7912227 | 0.8541934 | 41930120.3 | 0.792411 | 0.8564741 | 42042072.6 | 0.7903721 | 0.8589461 | 42163415.9 | 0.7912961 | 0.8613119 | 42279548.5 | 0.788743 | 0.8635285 | 42388355.1 | 0.7893733 | 0.8658729 | 42503437.4
257 | 1.062812 | 0.6989579 | 34176513.5 | 1.063022 | 0.7014936 | 34300498.3 | 1.063175 | 0.7040235 | 34424201.4 | 1.064949 | 0.7065461 | 34547550.0 | 1.064971 | 0.7090585 | 34670398.1 | 1.065005 | 0.7115253 | 34791012.8 | 1.066788 | 0.7139646 | 34910286.4 | 1.066658 | 0.7163935 | 35029050.1 | 1.066534 | 0.7188086 | 35147138.8 | 1.068274 | 0.7211713 | 35262669.6 | 1.06801 | 0.7235106 | 35377051.5 | 1.069757 | 0.7258374 | 35490825.8 | 1.069372 | 0.7281397 | 35603399.0 | 1.071114 | 0.7303896 | 35713408.9 | 1.07059 | 0.7326274 | 35822828.6 | 1.072305 | 0.7348519 | 35931601.5 | 1.071655 | 0.7370245 | 36037835.0 | 1.073319 | 0.7391777 | 36143117.9 | 1.072542 | 0.741319 | 36247819.2 | 1.074141 | 0.7434248 | 36350783.4 | 1.073239 | 0.7455026 | 36452382.3 | 1.074762 | 0.7475708 | 36553509.1 | 1.073816 | 0.7496172 | 36653568.3 | 1.07518 | 0.7516327 | 36752118.8 | 1.076627 | 0.7536413 | 36850336.6 | 1.075354 | 0.7556429 | 36948207.6 | 1.074787 | 0.7590108 | 37112883.7 | 1.071467 | 0.7623761 | 37277435.2 | 1.068139 | 0.7657045 | 37440181.3 | 1.067362 | 0.7690275 | 37602662.1 | 1.063921 | 0.7723226 | 37763780.1 | 1.063054 | 0.7756124 | 37924641.8 | 1.059501 | 0.7788818 | 38084504.3 | 1.055967 | 0.7821499 | 38244303.1 | 1.054885 | 0.7854032 | 38403377.6 | 1.051237 | 0.7886632 | 38562780.7 | 1.050077 | 0.7919119 | 38721627.4 | 1.046342 | 0.7951746 | 38881164.1 | 1.045081 | 0.7984361 | 39040638.1 | 1.041294 | 0.8017147 | 39200948.2 | 1.039896 | 0.8050089 | 39362021.8 | 1.038539 | 0.8083216 | 39524003.0 | 1.034552 | 0.8116672 | 39687589.3 | 1.033086 | 0.8150349 | 39852260.1 | 1.029097 | 0.8184496 | 40019226.2 | 1.027503 | 0.8219017 | 40188019.9 | 1.02592 | 0.8254072 | 40359426.0 | 1.021837 | 0.8289703 | 40533648.8 | 1.020167 | 0.8325945 | 40710858.5 | 1.018485 | 0.836295 | 40891802.1 | 1.014347 | 0.84007 | 41076385.3 | 1.010243 | 0.8381781 | 40983878.5 | 1.00346 | 0.8363519 | 40894582.9 | 0.9989258 | 0.8345967 | 40808760.5 | 0.9916826 | 0.8329276 | 40727147.1 | 0.9867094 | 0.8313704 | 40651005.6 | 0.9790037 | 0.8299636 | 40582220.8 | 0.9735985 | 0.828765 | 40523610.3 | 0.9680517 | 0.8278237 | 40477584.0 | 0.9595868 | 0.8270956 | 40441986.0 | 0.9535908 | 0.8265724 | 40416402.8 | 0.9447533 | 0.8262689 | 40401559.1 | 0.9383862 | 0.8262325 | 40399781.8 | 0.9318978 | 0.826523 | 40413986.1 | 0.9224882 | 0.8271947 | 40446827.9 | 0.9156996 | 0.8282237 | 40497142.2 | 0.9088099 | 0.8295697 | 40562956.5 | 0.8989585 | 0.8311257 | 40639039.4 | 0.8917253 | 0.8327803 | 40719942.8 | 0.8843627 | 0.8345678 | 40807345.7 | 0.8769033 | 0.8367398 | 40913548.8 | 0.8664262 | 0.8396047 | 41053634.3 | 0.8587017 | 0.8432235 | 41230578.6 | 0.8508671 | 0.8472135 | 41425674.0 | 0.842981 | 0.8511936 | 41620287.5 | 0.8350892 | 0.855166 | 41814526.7 | 0.8353199 | 0.8537444 | 41745013.8 | 0.835344 | 0.8525199 | 41685138.8 | 0.8352152 | 0.851498 | 41635174.1 | 0.8349132 | 0.850744 | 41598303.1 | 0.8345243 | 0.8501874 | 41571089.1 | 0.8339822 | 0.8497645 | 41550411.5 | 0.8333262 | 0.8495509 | 41539966.5 | 0.8325584 | 0.8495321 | 41539049.2 | 0.8347344 | 0.8498657 | 41555360.2 | 0.8337589 | 0.8504468 | 41583773.2 | 0.8327589 | 0.8512681 | 41623933.5 | 0.8316008 | 0.852263 | 41672581.0 | 0.8333652 | 0.8534484 | 41730539.4 | 0.8320949 | 0.8548719 | 41800143.6 | 0.8307685 | 0.8564136 | 41875528.5 | 0.8323126 | 0.8580931 | 41957651.6 | 0.8309753 | 0.8599947 | 42050631.8 | 0.8292881 | 0.8619823 | 42147816.3 | 0.8307527 | 0.8641026 | 42251490.9 | 0.8289523 | 0.8663983 | 42363744.0 | 0.8300083 | 0.8683755 | 42460420.4 | 0.8278083 | 0.8704635 | 42562519.4 | 0.8286169 | 0.8725538 | 42664727.8 | 0.8260179 | 0.8746093 | 42765234.2 | 0.8266036 | 0.8767877 | 42871745.5
258 | 1.090218 | 0.7046419 | 34320894.6 | 1.090587 | 0.707055 | 34438432.5 | 1.090898 | 0.7094641 | 34555770.9 | 1.092829 | 0.7118678 | 34672846.9 | 1.093007 | 0.7142637 | 34789543.1 | 1.093194 | 0.7166089 | 34903771.8 | 1.095125 | 0.7189326 | 35016952.7 | 1.095144 | 0.7212485 | 35129749.8 | 1.095168 | 0.7235543 | 35242061.3 | 1.097048 | 0.7258008 | 35351478.8 | 1.096924 | 0.7280335 | 35460229.1 | 1.09881 | 0.7302571 | 35568531.4 | 1.098562 | 0.7324524 | 35675458.4 | 1.100433 | 0.7346035 | 35780232.8 | 1.100038 | 0.7367462 | 35884598.0 | 1.101882 | 0.7388768 | 35988368.9 | 1.101354 | 0.740958 | 36089739.1 | 1.10314 | 0.7430268 | 36190506.4 | 1.102483 | 0.7450881 | 36290904.6 | 1.104198 | 0.7471135 | 36389556.2 | 1.103409 | 0.7491194 | 36487255.8 | 1.105046 | 0.7511188 | 36584641.7 | 1.104209 | 0.7531017 | 36681219.7 | 1.105681 | 0.7550585 | 36776531.4 | 1.107234 | 0.7570124 | 36871698.2 | 1.106067 | 0.758967 | 36966899.2 | 1.105666 | 0.7622748 | 37128012.8 | 1.102513 | 0.7655843 | 37289207.5 | 1.099346 | 0.768859 | 37448710.1 | 1.098729 | 0.772133 | 37608177.7 | 1.095446 | 0.7753812 | 37766383.6 | 1.094734 | 0.7786298 | 37924616.9 | 1.091333 | 0.7818598 | 38081936.1 | 1.087951 | 0.785096 | 38239563.2 | 1.087017 | 0.7883177 | 38396481.6 | 1.083516 | 0.7915543 | 38554125.1 | 1.082501 | 0.794781 | 38711290.1 | 1.078911 | 0.7980275 | 38869416.4 | 1.077792 | 0.8012803 | 39027850.3 | 1.074147 | 0.8045536 | 39187282.7 | 1.072891 | 0.8078504 | 39347860.0 | 1.071676 | 0.8111695 | 39509522.5 | 1.067832 | 0.8145306 | 39673232.3 | 1.066508 | 0.8179183 | 39838235.9 | 1.062664 | 0.8213605 | 40005892.0 | 1.061217 | 0.8248489 | 40175801.6 | 1.059784 | 0.8283972 | 40348631.2 | 1.055855 | 0.8320113 | 40524662.5 | 1.054343 | 0.8356968 | 40704170.3 | 1.052826 | 0.8394664 | 40887772.6 | 1.048859 | 0.843319 | 41075423.8 | 1.044587 | 0.8414783 | 40985766.5 | 1.037637 | 0.8397077 | 40899529.8 | 1.032933 | 0.8380229 | 40817465.1 | 1.02552 | 0.8364496 | 40740838.3 | 1.02038 | 0.8350253 | 40671463.7 | 1.012515 | 0.8337939 | 40611483.8 | 1.006954 | 0.832796 | 40562879.1 | 1.001267 | 0.8320136 | 40524771.0 | 0.9926806 | 0.8314308 | 40496385.4 | 0.9865807 | 0.8310703 | 40478826.0 | 0.9776547 | 0.8309767 | 40474269.5 | 0.971214 | 0.8312005 | 40485167.8 | 0.9646781 | 0.8317771 | 40513254.3 | 0.955253 | 0.8327157 | 40558969.1 | 0.9484575 | 0.8339592 | 40619535.2 | 0.9415458 | 0.8354008 | 40689754.6 | 0.9316713 | 0.8369415 | 40764796.4 | 0.9244448 | 0.8386382 | 40847433.9 | 0.9171349 | 0.8407346 | 40949542.9 | 0.9097574 | 0.8435034 | 41084406.5 | 0.8993602 | 0.8469742 | 41253455.3 | 0.8917372 | 0.8507913 | 41439377.3 | 0.8840793 | 0.8546145 | 41625591.2 | 0.8764202 | 0.8584559 | 41812695.7 | 0.8687406 | 0.8626361 | 42016300.4 | 0.8688007 | 0.8615925 | 41965466.0 | 0.8686671 | 0.8607243 | 41923182.5 | 0.8684124 | 0.8600157 | 41888668.1 | 0.8680041 | 0.8595151 | 41864283.2 | 0.8675439 | 0.8591955 | 41848718.9 | 0.8669465 | 0.8591609 | 41847031.3 | 0.8662625 | 0.8593509 | 41856287.0 | 0.8654852 | 0.8597678 | 41876591.4 | 0.8676279 | 0.8603757 | 41906199.9 | 0.8666262 | 0.861161 | 41944451.2 | 0.8656029 | 0.8621724 | 41993712.1 | 0.8645159 | 0.8633616 | 42051634.8 | 0.8663726 | 0.8646727 | 42115494.0 | 0.8652055 | 0.8661852 | 42189165.1 | 0.8639596 | 0.8678857 | 42271992.0 | 0.8655139 | 0.8696748 | 42359129.6 | 0.8641747 | 0.8716542 | 42455540.2 | 0.8624203 | 0.8735522 | 42547985.3 | 0.8637433 | 0.875408 | 42638377.7 | 0.8617884 | 0.8773668 | 42733785.6 | 0.8627784 | 0.8792238 | 42824233.6 | 0.8605269 | 0.8811477 | 42917938.0 | 0.8613358 | 0.8835257 | 43033766.5 | 0.8588811 | 0.8865204 | 43179626.1 | 0.8596241 | 0.8897447 | 43336672.2
259 | 1.114686 | 0.7100608 | 34451303.9 | 1.115187 | 0.712356 | 34562661.8 | 1.11563 | 0.7146488 | 34673907.7 | 1.117691 | 0.7169383 | 34784987.6 | 1.118 | 0.7192227 | 34895828.0 | 1.118312 | 0.7214519 | 35003982.3 | 1.120366 | 0.723666 | 35111407.6 | 1.120507 | 0.7258748 | 35218578.8 | 1.120654 | 0.7280759 | 35325373.0 | 1.122649 | 0.7302139 | 35429104.7 | 1.122639 | 0.7323461 | 35532560.3 | 1.124639 | 0.7344725 | 35635727.5 | 1.124503 | 0.7365673 | 35737367.1 | 1.126479 | 0.7386268 | 35837291.4 | 1.126192 | 0.7406817 | 35936990.7 | 1.128142 | 0.7427203 | 36035900.4 | 1.127713 | 0.7447233 | 36133084.6 | 1.129598 | 0.7467155 | 36229741.8 | 1.12904 | 0.7486977 | 36325917.1 | 1.130851 | 0.7506571 | 36420986.5 | 1.130156 | 0.7525984 | 36515177.7 | 1.131885 | 0.7545336 | 36609069.4 | 1.13114 | 0.7564629 | 36702675.7 | 1.132701 | 0.75837 | 36795208.5 | 1.134343 | 0.7602773 | 36887746.4 | 1.133264 | 0.762193 | 36980692.8 | 1.133006 | 0.7654439 | 37138423.6 | 1.129994 | 0.7687008 | 37296442.5 | 1.126964 | 0.7719249 | 37452872.8 | 1.126484 | 0.7751533 | 37609510.8 | 1.123335 | 0.778358 | 37765001.1 | 1.122755 | 0.78157 | 37920840.9 | 1.119483 | 0.7847639 | 38075807.0 | 1.11623 | 0.7879721 | 38231464.0 | 1.115421 | 0.7911664 | 38386446.3 | 1.112047 | 0.7943812 | 38542425.1 | 1.111155 | 0.7975935 | 38698283.9 | 1.107688 | 0.8008286 | 38855249.0 | 1.106692 | 0.804078 | 39012903.5 | 1.103169 | 0.8073511 | 39171709.6 | 1.102036 | 0.8106566 | 39332090.5 | 1.100944 | 0.8139889 | 39493766.9 | 1.097224 | 0.8173692 | 39657777.7 | 1.096026 | 0.8207862 | 39823565.2 | 1.092311 | 0.8242624 | 39992226.2 | 1.090996 | 0.8277944 | 40163596.7 | 1.089697 | 0.8313942 | 40338251.1 | 1.085909 | 0.8350675 | 40516479.2 | 1.084542 | 0.8388223 | 40698654.5 | 1.083178 | 0.8426695 | 40885318.4 | 1.079372 | 0.846609 | 41076458.4 | 1.074943 | 0.8448245 | 40989874.6 | 1.067834 | 0.8431218 | 40907260.6 | 1.062974 | 0.8415293 | 40829995.9 | 1.055408 | 0.8400829 | 40759817.6 | 1.05012 | 0.8388196 | 40698525.4 | 1.042112 | 0.8377682 | 40647510.0 | 1.036418 | 0.836927 | 40606699.7 | 1.03062 | 0.8362827 | 40575439.6 | 1.021938 | 0.8358649 | 40555164.5 | 1.015755 | 0.8357129 | 40547789.4 | 1.006762 | 0.8358689 | 40555358.8 | 1.000278 | 0.8363601 | 40579191.4 | 0.9937274 | 0.8371999 | 40619941.1 | 0.9842951 | 0.8383417 | 40675335.8 | 0.9774749 | 0.8396712 | 40739844.2 | 0.9705403 | 0.8411006 | 40809197.5 | 0.9606728 | 0.842707 | 40887136.6 | 0.9534943 | 0.8447264 | 40985114.1 | 0.9462562 | 0.8473979 | 41114733.1 | 0.938949 | 0.8507216 | 41275998.0 | 0.9286442 | 0.8543683 | 41452929.6 | 0.9211814 | 0.8580363 | 41630897.0 | 0.9137278 | 0.8617476 | 41810965.1 | 0.9062583 | 0.8657996 | 42007561.5 | 0.898717 | 0.870413 | 42231401.3 | 0.8986492 | 0.8696521 | 42194479.9 | 0.8984151 | 0.8690538 | 42165454.4 | 0.8980817 | 0.8686773 | 42147186.2 | 0.8976209 | 0.8685044 | 42138794.2 | 0.8971277 | 0.8685455 | 42140791.6 | 0.896491 | 0.8687831 | 42152317.7 | 0.8957778 | 0.8691956 | 42172329.9 | 0.894979 | 0.8698215 | 42202697.8 | 0.8971631 | 0.8706509 | 42242939.5 | 0.8962335 | 0.8716147 | 42289704.6 | 0.8952892 | 0.8727705 | 42345781.5 | 0.8942864 | 0.8741525 | 42412833.2 | 0.8961782 | 0.8756264 | 42484348.0 | 0.8950169 | 0.8772746 | 42564316.2 | 0.893747 | 0.8790434 | 42650134.9 | 0.895204 | 0.8806786 | 42729475.2 | 0.8937305 | 0.8823985 | 42812918.7 | 0.8918762 | 0.8841402 | 42897424.5 | 0.893139 | 0.8858532 | 42980537.7 | 0.8911324 | 0.8876576 | 43068085.0 | 0.8921706 | 0.8901745 | 43190204.1 | 0.890046 | 0.892967 | 43325692.0 | 0.891104 | 0.8965932 | 43501632.4 | 0.8891894 | 0.901519 | 43740626.3 | 0.890522 | 0.9068357 | 43998583.0
260 | 1.136868 | 0.7152049 | 34567422.8 | 1.137478 | 0.7173873 | 34672904.2 | 1.13803 | 0.7195694 | 34778369.4 | 1.140199 | 0.7217502 | 34883769.5 | 1.140617 | 0.7239285 | 34989050.8 | 1.141032 | 0.7260477 | 35091478.1 | 1.143187 | 0.7281579 | 35193468.0 | 1.143429 | 0.7302655 | 35295334.6 | 1.143677 | 0.7323609 | 35396611.3 | 1.145766 | 0.7344038 | 35495348.0 | 1.14585 | 0.7364423 | 35593874.7 | 1.147946 | 0.7384783 | 35692276.4 | 1.1479 | 0.7404781 | 35788932.8 | 1.149963 | 0.7424555 | 35884502.1 | 1.149764 | 0.7444299 | 35979930.6 | 1.151801 | 0.7463839 | 36074371.4 | 1.151454 | 0.7483163 | 36167769.1 | 1.153422 | 0.750239 | 36260698.0 | 1.152945 | 0.7521495 | 36353035.3 | 1.154834 | 0.7540508 | 36444931.0 | 1.154217 | 0.7559357 | 36536033.6 | 1.156024 | 0.7578148 | 36626850.6 | 1.155355 | 0.7596981 | 36717876.4 | 1.156992 | 0.7615639 | 36808054.4 | 1.158708 | 0.7634324 | 36898365.7 | 1.157706 | 0.7653169 | 36989447.1 | 1.157569 | 0.768514 | 37143970.4 | 1.154678 | 0.7717214 | 37298987.5 | 1.151766 | 0.7748986 | 37452549.0 | 1.151403 | 0.7780857 | 37606591.0 | 1.148368 | 0.7812506 | 37759558.2 | 1.147902 | 0.7844297 | 37913210.9 | 1.14474 | 0.7875918 | 38066038.2 | 1.141598 | 0.7907749 | 38219886.9 | 1.140896 | 0.7939476 | 38373230.7 | 1.137632 | 0.7971455 | 38527790.6 | 1.136845 | 0.8003486 | 38682604.1 | 1.133486 | 0.8035774 | 38838660.2 | 1.132596 | 0.8068291 | 38995818.8 | 1.12918 | 0.8101085 | 39154319.8 | 1.128155 | 0.813429 | 39314806.7 | 1.12717 | 0.8167805 | 39476796.1 | 1.123563 | 0.8201869 | 39641432.8 | 1.122477 | 0.8236402 | 39808339.8 | 1.118878 | 0.8271586 | 39978390.4 | 1.117683 | 0.8307421 | 40151591.3 | 1.116509 | 0.8344016 | 40328459.4 | 1.112852 | 0.8381425 | 40509267.9 | 1.111623 | 0.8419754 | 40694521.2 | 1.110404 | 0.8459096 | 40884665.8 | 1.106754 | 0.849945 | 41079707.5 | 1.102176 | 0.8482242 | 40996535.4 | 1.094921 | 0.8466092 | 40918478.9 | 1.089917 | 0.8451361 | 40847280.8 | 1.082213 | 0.8438376 | 40784524.1 | 1.076793 | 0.8427374 | 40731347.7 | 1.06866 | 0.841837 | 40687830.6 | 1.062861 | 0.8411319 | 40653752.3 | 1.056973 | 0.8406522 | 40630567.5 | 1.048213 | 0.8404405 | 40620332.3 | 1.041969 | 0.8405277 | 40624547.6 | 1.032936 | 0.8409379 | 40644371.9 | 1.026439 | 0.8416769 | 40680090.3 | 1.019879 | 0.8427166 | 40730343.3 | 1.010421 | 0.8439363 | 40789293.9 | 1.00358 | 0.8452571 | 40853133.0 | 0.9966534 | 0.8467739 | 40926439.8 | 0.9868307 | 0.8487147 | 41020244.1 | 0.9797161 | 0.8512874 | 41144590.1 | 0.9725418 | 0.8544653 | 41298181.1 | 0.9653215 | 0.8579438 | 41466306.9 | 0.9551646 | 0.8614586 | 41636182.4 | 0.9478881 | 0.8650406 | 41809309.4 | 0.9406054 | 0.868965 | 41998985.2 | 0.9332597 | 0.8734314 | 42214857.8 | 0.925836 | 0.878362 | 42453163.0 | 0.9257008 | 0.8778533 | 42428577.9 | 0.9254137 | 0.877547 | 42413771.4 | 0.925036 | 0.8774365 | 42408431.5 | 0.9245466 | 0.8775016 | 42411578.9 | 0.9240346 | 0.8777682 | 42424463.2 | 0.9234176 | 0.8782409 | 42447310.1 | 0.9227586 | 0.8788784 | 42478119.7 | 0.9220242 | 0.8796984 | 42517752.1 | 0.9242755 | 0.8807385 | 42568023.2 | 0.9234002 | 0.8819259 | 42625413.7 | 0.9224749 | 0.8832621 | 42689993.6 | 0.9214601 | 0.8847983 | 42764245.6 | 0.9233157 | 0.8862483 | 42834324.4 | 0.9220465 | 0.8877553 | 42907163.2 | 0.9206598 | 0.8893446 | 42983978.0 | 0.9220624 | 0.8908848 | 43058418.9 | 0.9205417 | 0.89245 | 43134064.7 | 0.9186361 | 0.8943392 | 43225376.4 | 0.9199953 | 0.8967289 | 43340873.6 | 0.9181053 | 0.8993259 | 43466392.2 | 0.9194709 | 0.9032693 | 43656989.1 | 0.9178362 | 0.9078564 | 43878694.3 | 0.9194514 | 0.9135206 | 44152456.6 | 0.9181692 | 0.9209648 | 44512249.7 | 0.9201906 | 0.9289889 | 44900070.4
261 | 1.157215 | 0.7200678 | 34669114.9 | 1.157916 | 0.722143 | 34769027.3 | 1.158558 | 0.7242196 | 34869013.4 | 1.160817 | 0.7262971 | 34969036.8 | 1.161325 | 0.7283744 | 35069051.8 | 1.161824 | 0.7303901 | 35166102.2 | 1.164062 | 0.7324026 | 35262998.8 | 1.164387 | 0.7344154 | 35359906.7 | 1.16472 | 0.7364116 | 35456019.6 | 1.166885 | 0.7383669 | 35550161.3 | 1.167046 | 0.7403189 | 35644143.2 | 1.169221 | 0.7422716 | 35738161.9 | 1.169247 | 0.7441833 | 35830203.4 | 1.171382 | 0.7460861 | 35921815.4 | 1.171257 | 0.7479871 | 36013344.0 | 1.173363 | 0.7498638 | 36103703.2 | 1.173084 | 0.7517335 | 36193723.6 | 1.175121 | 0.7535947 | 36283335.5 | 1.174711 | 0.7554414 | 36372248.6 | 1.176665 | 0.7572915 | 36461326.4 | 1.176114 | 0.7591289 | 36549787.4 | 1.177985 | 0.7609596 | 36637932.8 | 1.177382 | 0.7628047 | 36726770.0 | 1.179082 | 0.7646353 | 36814908.1 | 1.180863 | 0.7664743 | 36903447.9 | 1.179926 | 0.768335 | 36993034.4 | 1.179893 | 0.771482 | 37144555.7 | 1.177107 | 0.7746439 | 37296790.1 | 1.174297 | 0.777778 | 37447689.4 | 1.174034 | 0.7809279 | 37599345.5 | 1.171097 | 0.7840569 | 37749997.4 | 1.170729 | 0.787207 | 37901667.4 | 1.167662 | 0.7903418 | 38052599.4 | 1.164616 | 0.7935029 | 38204797.5 | 1.164007 | 0.796661 | 38356847.3 | 1.160837 | 0.7998469 | 38510240.7 | 1.160142 | 0.8030463 | 38664279.7 | 1.156876 | 0.8062751 | 38819736.1 | 1.15608 | 0.8095351 | 38976699.5 | 1.152758 | 0.812827 | 39135191.5 | 1.15183 | 0.8161678 | 39296043.2 | 1.150942 | 0.8195467 | 39458727.2 | 1.147435 | 0.8229868 | 39624354.7 | 1.146452 | 0.8264846 | 39792766.3 | 1.14296 | 0.8300531 | 39964577.7 | 1.141877 | 0.8336946 | 40139906.9 | 1.140822 | 0.8374239 | 40319459.0 | 1.13729 | 0.8412414 | 40503261.0 | 1.136194 | 0.8451613 | 40691992.5 | 1.135119 | 0.8491909 | 40886004.7 | 1.131622 | 0.85333 | 41085292.7 | 1.126905 | 0.8516891 | 41006287.7 | 1.119514 | 0.8501846 | 40933851.9 | 1.11438 | 0.8488476 | 40869476.3 | 1.106551 | 0.8476981 | 40814132.8 | 1.101015 | 0.8467414 | 40768068.6 | 1.092782 | 0.8459766 | 40731245.7 | 1.086899 | 0.8454374 | 40705288.4 | 1.080936 | 0.8451602 | 40691939.7 | 1.072118 | 0.8451765 | 40692723.1 | 1.065837 | 0.8455053 | 40708553.8 | 1.056792 | 0.8461491 | 40739550.5 | 1.050285 | 0.8470835 | 40784542.8 | 1.043698 | 0.8481957 | 40838089.2 | 1.034222 | 0.8494107 | 40896589.8 | 1.027391 | 0.8508384 | 40965329.5 | 1.020507 | 0.8526991 | 41054914.4 | 1.010742 | 0.8551715 | 41173954.0 | 1.003686 | 0.8582044 | 41319979.4 | 0.9965957 | 0.8615173 | 41479485.5 | 0.989514 | 0.8648807 | 41641425.0 | 0.9795287 | 0.8683343 | 41807704.8 | 0.972408 | 0.8721317 | 41990537.8 | 0.9652376 | 0.8764521 | 42198549.5 | 0.9579993 | 0.8812214 | 42428177.9 | 0.9507306 | 0.886288 | 42672119.7 | 0.9505733 | 0.8860301 | 42659702.0 | 0.9502676 | 0.885963 | 42656471.2 | 0.9498945 | 0.8860917 | 42662670.2 | 0.9494415 | 0.8864237 | 42678653.1 | 0.94898 | 0.8869285 | 42702959.4 | 0.9484183 | 0.8876302 | 42736745.0 | 0.9478174 | 0.8885421 | 42780650.3 | 0.9471163 | 0.8895879 | 42831000.2 | 0.9493734 | 0.8908188 | 42890266.1 | 0.9484898 | 0.8921084 | 42952353.7 | 0.9474991 | 0.8934187 | 43015441.3 | 0.9463932 | 0.8947818 | 43081071.2 | 0.9481882 | 0.8961803 | 43148405.4 | 0.9468668 | 0.8975592 | 43214795.8 | 0.9454285 | 0.8990128 | 43284781.0 | 0.9468387 | 0.9009878 | 43379871.3 | 0.9454096 | 0.9031867 | 43485744.7 | 0.9436095 | 0.9058694 | 43614905.4 | 0.9453629 | 0.9097665 | 43802541.0 | 0.9439252 | 0.9140287 | 44007754.5 | 0.9458078 | 0.9199557 | 44293119.8 | 0.9447488 | 0.9268948 | 44627217.7 | 0.9469138 | 0.9343532 | 44986317.4 | 0.9459101 | 0.942241 | 45366092.8 | 0.9482295 | 0.9506831 | 45772551.4
262 | 1.176055 | 0.724644 | 34756277.9 | 1.17683 | 0.7266172 | 34850920.9 | 1.177547 | 0.7285942 | 34945744.9 | 1.179879 | 0.7305743 | 35040713.0 | 1.180462 | 0.7325543 | 35135684.0 | 1.181029 | 0.7344757 | 35227837.0 | 1.183334 | 0.7363974 | 35320009.9 | 1.183728 | 0.7383222 | 35412328.5 | 1.184128 | 0.7402261 | 35503644.9 | 1.186355 | 0.7421008 | 35593565.8 | 1.18658 | 0.743973 | 35683362.4 | 1.188818 | 0.745847 | 35773244.4 | 1.188904 | 0.7476803 | 35861173.7 | 1.191097 | 0.7495164 | 35949237.8 | 1.191033 | 0.7513517 | 36037267.9 | 1.193195 | 0.753159 | 36123949.4 | 1.192973 | 0.7549737 | 36210990.9 | 1.195066 | 0.756781 | 36297673.9 | 1.194711 | 0.7585717 | 36383563.8 | 1.196721 | 0.7603775 | 36470172.9 | 1.196224 | 0.762173 | 36556293.2 | 1.19815 | 0.7639659 | 36642285.3 | 1.197603 | 0.7657802 | 36729305.3 | 1.199358 | 0.7675827 | 36815760.0 | 1.201195 | 0.7694006 | 36902949.2 | 1.200317 | 0.771245 | 36991411.8 | 1.200374 | 0.7743461 | 37140155.0 | 1.197677 | 0.7774666 | 37289822.5 | 1.194953 | 0.7805613 | 37438256.5 | 1.194778 | 0.7836777 | 37587724.5 | 1.191924 | 0.7867753 | 37736300.0 | 1.191641 | 0.7898998 | 37886160.9 | 1.188656 | 0.7930139 | 38035520.1 | 1.185693 | 0.7961579 | 38186319.1 | 1.185164 | 0.7993065 | 38337336.2 | 1.182076 | 0.8024865 | 38489859.9 | 1.181463 | 0.8056882 | 38643421.5 | 1.178279 | 0.8089229 | 38798570.6 | 1.177567 | 0.8121976 | 38955631.6 | 1.174328 | 0.8155087 | 39114442.8 | 1.173487 | 0.8188752 | 39275913.6 | 1.172688 | 0.8222913 | 39439762.4 | 1.169273 | 0.825773 | 39606753.4 | 1.168387 | 0.8293231 | 39777028.2 | 1.164996 | 0.83295 | 39950988.4 | 1.164021 | 0.8366583 | 40128846.6 | 1.16308 | 0.8404664 | 40311498.1 | 1.159671 | 0.8443692 | 40498688.6 | 1.158707 | 0.8483837 | 40691235.8 | 1.157775 | 0.8525174 | 40889502.8 | 1.154434 | 0.856769 | 41093423.8 | 1.149587 | 0.8552284 | 41019529.3 | 1.142071 | 0.8538492 | 40953378.8 | 1.136819 | 0.85265 | 40895861.1 | 1.128881 | 0.8516383 | 40847339.5 | 1.123248 | 0.8508152 | 40807859.2 | 1.114934 | 0.8502158 | 40779110.5 | 1.10898 | 0.8498749 | 40762761.0 | 1.102962 | 0.8498172 | 40759989.9 | 1.09411 | 0.8500618 | 40771724.3 | 1.087816 | 0.8506112 | 40798073.1 | 1.078762 | 0.851438 | 40837729.2 | 1.072226 | 0.8524489 | 40886216.2 | 1.065624 | 0.853561 | 40939555.3 | 1.056161 | 0.8549003 | 41003792.2 | 1.049372 | 0.856679 | 41089107.1 | 1.04254 | 0.8590495 | 41202801.5 | 1.03283 | 0.8619385 | 41341368.0 | 1.025856 | 0.8650883 | 41492442.3 | 1.018896 | 0.8683024 | 41646603.0 | 1.011974 | 0.8716284 | 41806128.1 | 1.002132 | 0.8752992 | 41982193.3 | 0.9951144 | 0.8794744 | 42182445.8 | 0.9880435 | 0.8840836 | 42403519.9 | 0.9809499 | 0.8889876 | 42638733.3 | 0.9739084 | 0.8941661 | 42887108.9 | 0.9737743 | 0.8942117 | 42889295.2 | 0.9735033 | 0.8944216 | 42899362.9 | 0.9731767 | 0.894807 | 42917847.8 | 0.972778 | 0.8954447 | 42948436.9 | 0.9723598 | 0.8962157 | 42985412.3 | 0.9718231 | 0.897155 | 43030464.3 | 0.9712268 | 0.8982431 | 43082655.6 | 0.9705097 | 0.8993479 | 43135647.3 | 0.9726978 | 0.9005094 | 43191356.2 | 0.9717419 | 0.9017397 | 43250365.0 | 0.9707163 | 0.902967 | 43309230.2 | 0.9695814 | 0.9041956 | 43368157.8 | 0.9713188 | 0.9056941 | 43440029.1 | 0.9700639 | 0.9075249 | 43527842.4 | 0.9687118 | 0.9095457 | 43624763.1 | 0.9702967 | 0.9124892 | 43765944.4 | 0.9692266 | 0.9160802 | 43938178.4 | 0.9678677 | 0.9202197 | 44136722.3 | 0.9700733 | 0.9261329 | 44420342.9 | 0.9691585 | 0.9325937 | 44730222.2 | 0.971466 | 0.9395105 | 45061972.5 | 0.9706558 | 0.946899 | 45416350.7 | 0.9730452 | 0.9540393 | 45758822.4 | 0.9718853 | 0.9595087 | 46021152.6 | 0.9740226 | 0.9652626 | 46297129.5
263 | 1.193628 | 0.7289288 | 34828857.4 | 1.194464 | 0.7308069 | 34918595.5 | 1.19524 | 0.7326909 | 35008612.7 | 1.197632 | 0.73458 | 35098878.1 | 1.198275 | 0.7364672 | 35189046.4 | 1.198897 | 0.7383016 | 35276698.8 | 1.201257 | 0.7401405 | 35364561.8 | 1.201706 | 0.7419838 | 35452636.1 | 1.202161 | 0.7438022 | 35539521.1 | 1.204437 | 0.7456025 | 35625541.2 | 1.204714 | 0.747404 | 35711616.2 | 1.207004 | 0.7492009 | 35797477.6 | 1.207137 | 0.750969 | 35881958.1 | 1.209378 | 0.752746 | 35966862.2 | 1.209362 | 0.7545189 | 36051576.9 | 1.21157 | 0.7562685 | 36135173.3 | 1.211395 | 0.7580349 | 36219574.0 | 1.213535 | 0.7597918 | 36303516.6 | 1.213224 | 0.7615395 | 36387022.9 | 1.215283 | 0.7633082 | 36471536.8 | 1.214832 | 0.7650676 | 36555601.4 | 1.216804 | 0.7668327 | 36639939.8 | 1.216306 | 0.7686238 | 36725516.8 | 1.218109 | 0.7704061 | 36810677.3 | 1.219995 | 0.7722104 | 36896889.9 | 1.219171 | 0.7740459 | 36984593.6 | 1.219303 | 0.7771048 | 37130748.2 | 1.216684 | 0.7801874 | 37278039.9 | 1.214035 | 0.7832473 | 37424243.1 | 1.213934 | 0.7863346 | 37571755.9 | 1.211153 | 0.789406 | 37718510.9 | 1.210942 | 0.7925088 | 37866765.2 | 1.208028 | 0.7956081 | 38014853.2 | 1.205137 | 0.7987408 | 38164537.2 | 1.204678 | 0.8018859 | 38314813.4 | 1.201662 | 0.8050659 | 38466755.3 | 1.20112 | 0.8082757 | 38620123.2 | 1.198009 | 0.8115231 | 38775283.7 | 1.197372 | 0.8148189 | 38932762.0 | 1.194209 | 0.8181573 | 39092272.3 | 1.193448 | 0.8215574 | 39254734.3 | 1.192731 | 0.8250184 | 39420103.2 | 1.189403 | 0.8285497 | 39588830.9 | 1.188609 | 0.8321601 | 39761340.0 | 1.185316 | 0.8358548 | 39937875.9 | 1.184445 | 0.8396388 | 40118677.1 | 1.183618 | 0.8435337 | 40304779.7 | 1.180331 | 0.8475299 | 40495723.4 | 1.179502 | 0.8516479 | 40692484.0 | 1.178717 | 0.8558945 | 40895388.7 | 1.175536 | 0.860267 | 41104312.6 | 1.170569 | 0.8588421 | 41036228.2 | 1.16294 | 0.8575926 | 40976528.2 | 1.157583 | 0.8565268 | 40925602.5 | 1.149553 | 0.8556504 | 40883726.3 | 1.143841 | 0.8549866 | 40852010.0 | 1.135459 | 0.8545806 | 40832609.1 | 1.129453 | 0.8544497 | 40826355.4 | 1.123403 | 0.8546105 | 40834040.3 | 1.114536 | 0.8550633 | 40855673.7 | 1.108232 | 0.8557822 | 40890024.9 | 1.099149 | 0.8566941 | 40933596.7 | 1.0926 | 0.8577075 | 40982017.0 | 1.086015 | 0.858959 | 41041814.5 | 1.076593 | 0.860654 | 41122804.7 | 1.069851 | 0.8629207 | 41231109.9 | 1.063071 | 0.8656669 | 41362322.5 | 1.053441 | 0.8686562 | 41505154.4 | 1.046592 | 0.8717231 | 41651694.7 | 1.039781 | 0.8749223 | 41804556.5 | 1.032992 | 0.878467 | 41973925.8 | 1.023246 | 0.8824978 | 42166518.7 | 1.016322 | 0.8869482 | 42379160.6 | 1.009388 | 0.8916908 | 42605767.2 | 1.002509 | 0.8967113 | 42845653.2 | 0.9957627 | 0.9022331 | 43109490.5 | 0.9956769 | 0.902604 | 43127208.3 | 0.9954543 | 0.9031153 | 43151642.8 | 0.995171 | 0.9037783 | 43183319.5 | 0.9947868 | 0.9046369 | 43224346.7 | 0.9943824 | 0.9055418 | 43267583.2 | 0.9938127 | 0.906516 | 43314129.2 | 0.9931685 | 0.9075533 | 43363691.8 | 0.9924261 | 0.908633 | 43415281.4 | 0.9945786 | 0.909668 | 43464735.7 | 0.9935796 | 0.9107928 | 43518479.0 | 0.9925592 | 0.9123008 | 43590531.1 | 0.991488 | 0.9139549 | 43669564.2 | 0.9932808 | 0.9159499 | 43764888.0 | 0.9922872 | 0.91891 | 43906326.1 | 0.9912648 | 0.9222058 | 44063800.9 | 0.9932325 | 0.9265875 | 44273161.6 | 0.99259 | 0.9320453 | 44533942.8 | 0.9917535 | 0.9380526 | 44820975.6 | 0.9942251 | 0.9444538 | 45126828.9 | 0.9935316 | 0.951352 | 45456434.1 | 0.9960038 | 0.9573284 | 45741989.3 | 0.9950543 | 0.9625228 | 45990184.2 | 0.9974804 | 0.9670799 | 46207926.1 | 0.9971159 | 0.9688471 | 46292364.2 | 1.00011 | 0.9705336 | 46372948.7
264 | 1.210115 | 0.7329229 | 34887050.1 | 1.210999 | 0.7347114 | 34972180.4 | 1.211823 | 0.7365087 | 35057733.1 | 1.214263 | 0.7383132 | 35143624.3 | 1.214955 | 0.7401136 | 35229326.4 | 1.21562 | 0.7418682 | 35312845.2 | 1.218023 | 0.7436317 | 35396786.5 | 1.218517 | 0.7454008 | 35480993.8 | 1.219012 | 0.747141 | 35563827.4 | 1.221329 | 0.7488731 | 35646276.6 | 1.221647 | 0.7506119 | 35729041.9 | 1.223978 | 0.7523392 | 35811263.0 | 1.224148 | 0.7540496 | 35892674.9 | 1.226429 | 0.755775 | 35974804.4 | 1.226452 | 0.7574892 | 36056403.4 | 1.228696 | 0.7591927 | 36137485.7 | 1.228561 | 0.7609168 | 36219555.2 | 1.230739 | 0.7626308 | 36301139.9 | 1.230465 | 0.7643449 | 36382729.8 | 1.232565 | 0.7660842 | 36465521.6 | 1.232153 | 0.7678154 | 36547926.1 | 1.234165 | 0.7695604 | 36630987.8 | 1.233709 | 0.7713356 | 36715490.7 | 1.235556 | 0.773105 | 36799712.5 | 1.237487 | 0.7749026 | 36885279.3 | 1.23671 | 0.776736 | 36972547.0 | 1.236909 | 0.7797569 | 37116340.5 | 1.234356 | 0.7828061 | 37261485.5 | 1.231769 | 0.7858361 | 37405709.4 | 1.231733 | 0.7888979 | 37551450.6 | 1.229014 | 0.7919493 | 37696697.6 | 1.228866 | 0.7950358 | 37843616.3 | 1.226012 | 0.7981262 | 37990718.6 | 1.223184 | 0.8012533 | 38139570.1 | 1.222786 | 0.8044007 | 38289382.3 | 1.219833 | 0.807587 | 38441050.0 | 1.219355 | 0.8108114 | 38594532.5 | 1.216309 | 0.814079 | 38750071.0 | 1.215741 | 0.8174026 | 38908271.7 | 1.212647 | 0.8207771 | 39068897.1 | 1.211961 | 0.8242186 | 39232711.9 | 1.211322 | 0.8277324 | 39399972.1 | 1.208077 | 0.8313221 | 39570840.2 | 1.207372 | 0.8350004 | 39745926.5 | 1.204176 | 0.8387725 | 39925479.8 | 1.203408 | 0.8426407 | 40109605.0 | 1.202697 | 0.8466303 | 40299506.6 | 1.199535 | 0.8507293 | 40494620.8 | 1.198843 | 0.8549597 | 40695985.3 | 1.198211 | 0.8593262 | 40903832.2 | 1.195198 | 0.863826 | 41118023.1 | 1.190122 | 0.8625258 | 41056130.1 | 1.182393 | 0.8614065 | 41002852.7 | 1.176947 | 0.8604761 | 40958568.6 | 1.168838 | 0.859753 | 40924146.4 | 1.163061 | 0.8592767 | 40901476.1 | 1.154629 | 0.8590714 | 40891704.4 | 1.148592 | 0.8591486 | 40895378.7 | 1.142526 | 0.8595075 | 40912461.0 | 1.133646 | 0.8601197 | 40941602.2 | 1.127318 | 0.8609236 | 40979866.7 | 1.118221 | 0.86185 | 41023962.6 | 1.111694 | 0.8630143 | 41079383.1 | 1.105148 | 0.8646237 | 41155989.7 | 1.09577 | 0.8667847 | 41258856.7 | 1.089076 | 0.869389 | 41382818.9 | 1.082376 | 0.8722205 | 41517599.1 | 1.072866 | 0.8751424 | 41656678.7 | 1.066156 | 0.8782157 | 41802967.3 | 1.059469 | 0.8816346 | 41965709.9 | 1.05277 | 0.8855218 | 42150740.9 | 1.043114 | 0.8898145 | 42355071.5 | 1.03632 | 0.8943968 | 42573189.1 | 1.02959 | 0.8992606 | 42804705.1 | 1.022991 | 0.9046165 | 43059646.3 | 1.01656 | 0.910661 | 43347362.9 | 1.016507 | 0.9112723 | 43376462.0 | 1.016312 | 0.9119872 | 43410489.8 | 1.016034 | 0.9127834 | 43448389.6 | 1.015625 | 0.9136112 | 43487793.4 | 1.0152 | 0.9145197 | 43531038.1 | 1.01461 | 0.9154121 | 43573512.8 | 1.013944 | 0.9163259 | 43617012.1 | 1.013167 | 0.9174754 | 43671725.2 | 1.015362 | 0.9187826 | 43733950.3 | 1.014426 | 0.9202752 | 43804999.5 | 1.013501 | 0.9224421 | 43908140.4 | 1.012677 | 0.9251276 | 44035972.9 | 1.014813 | 0.9281768 | 44181111.1 | 1.014127 | 0.9326668 | 44394835.1 | 1.013486 | 0.9376921 | 44634039.1 | 1.0159 | 0.943222 | 44897263.6 | 1.015453 | 0.9491763 | 45180684.2 | 1.014851 | 0.955593 | 45486119.6 | 1.017407 | 0.9605499 | 45722069.7 | 1.0166 | 0.9654628 | 45955920.4 | 1.019305 | 0.9689716 | 46122939.4 | 1.019102 | 0.9707943 | 46209700.0 | 1.022371 | 0.9730167 | 46315487.9 | 1.02357 | 0.9770913 | 46509436.7 | 1.028255 | 0.9813176 | 46710609.7
265 | 1.225655 | 0.7366248 | 34930945.3 | 1.226576 | 0.7383307 | 35011838.4 | 1.227438 | 0.7400483 | 35093288.6 | 1.229914 | 0.741775 | 35175166.9 | 1.230644 | 0.7434958 | 35256767.9 | 1.231342 | 0.7451773 | 35336504.7 | 1.233779 | 0.7468723 | 35416883.0 | 1.234308 | 0.7485739 | 35497576.2 | 1.234834 | 0.7502432 | 35576732.8 | 1.237182 | 0.7519144 | 35655981.5 | 1.237534 | 0.7535979 | 35735813.0 | 1.239895 | 0.7552632 | 35814780.8 | 1.240094 | 0.7569232 | 35893500.6 | 1.242408 | 0.7586036 | 35973187.1 | 1.242462 | 0.7602681 | 36052116.0 | 1.244733 | 0.7619329 | 36131059.0 | 1.244632 | 0.7636222 | 36211167.0 | 1.246841 | 0.7653013 | 36290792.2 | 1.246598 | 0.7669894 | 36370843.5 | 1.248733 | 0.7687068 | 36452283.7 | 1.248354 | 0.7704174 | 36533398.9 | 1.250402 | 0.7721492 | 36615521.9 | 1.249985 | 0.7739127 | 36699145.1 | 1.251871 | 0.7756791 | 36782910.8 | 1.253843 | 0.777477 | 36868168.0 | 1.253112 | 0.7793149 | 36955321.9 | 1.253365 | 0.7823028 | 37097007.0 | 1.250869 | 0.7853234 | 37240247.0 | 1.248336 | 0.7883283 | 37382738.0 | 1.248355 | 0.7913694 | 37526948.1 | 1.245688 | 0.794407 | 37670992.7 | 1.245593 | 0.7974827 | 37816842.5 | 1.242792 | 0.8005702 | 37963254.5 | 1.240018 | 0.8036974 | 38111545.0 | 1.239674 | 0.8068539 | 38261227.1 | 1.236778 | 0.8100532 | 38412937.2 | 1.236357 | 0.8133002 | 38566910.3 | 1.23337 | 0.8165952 | 38723163.4 | 1.232865 | 0.8199524 | 38882361.2 | 1.229836 | 0.8233724 | 39044540.1 | 1.22922 | 0.8268637 | 39210095.0 | 1.228657 | 0.8304394 | 39379655.4 | 1.225492 | 0.834096 | 39553054.1 | 1.224876 | 0.8378503 | 39731084.7 | 1.221777 | 0.8417081 | 39914020.3 | 1.221115 | 0.84567 | 40101898.1 | 1.220522 | 0.8497624 | 40295957.4 | 1.21749 | 0.8539729 | 40495620.6 | 1.216942 | 0.8583225 | 40701880.3 | 1.216471 | 0.8628156 | 40914944.0 | 1.213637 | 0.867449 | 41134663.1 | 1.208463 | 0.866277 | 41079085.6 | 1.200647 | 0.8652921 | 41032380.4 | 1.195125 | 0.8645118 | 40995380.1 | 1.186953 | 0.863963 | 40969354.0 | 1.181126 | 0.8636819 | 40956026.9 | 1.172664 | 0.8636749 | 40955695.0 | 1.16661 | 0.8639406 | 40968293.1 | 1.160529 | 0.86445 | 40992448.1 | 1.151629 | 0.8651498 | 41025634.7 | 1.145286 | 0.8659904 | 41065493.2 | 1.136213 | 0.8670657 | 41116485.1 | 1.129725 | 0.8685874 | 41188645.0 | 1.123219 | 0.8706408 | 41286019.8 | 1.113888 | 0.8731042 | 41402833.6 | 1.107274 | 0.8757807 | 41529754.4 | 1.100688 | 0.8785597 | 41661534.2 | 1.091309 | 0.8815079 | 41801338.4 | 1.084715 | 0.8848015 | 41957520.7 | 1.078114 | 0.8885459 | 42135085.3 | 1.071502 | 0.8926821 | 42331222.5 | 1.06197 | 0.8971053 | 42540970.9 | 1.055371 | 0.9018133 | 42764228.8 | 1.048906 | 0.9070046 | 43010401.5 | 1.042608 | 0.9128625 | 43288181.3 | 1.036455 | 0.9192939 | 43593162.3 | 1.036406 | 0.9199213 | 43622914.1 | 1.036201 | 0.9206478 | 43657364.5 | 1.035919 | 0.9214102 | 43693515.8 | 1.0355 | 0.922122 | 43727270.3 | 1.035044 | 0.9229682 | 43767397.0 | 1.034471 | 0.9239905 | 43815876.9 | 1.03385 | 0.9251471 | 43870721.7 | 1.033107 | 0.9266041 | 43939813.8 | 1.035453 | 0.9287165 | 44039981.9 | 1.034745 | 0.9311381 | 44154816.0 | 1.034094 | 0.9343355 | 44306440.2 | 1.033566 | 0.9384512 | 44501608.3 | 1.036073 | 0.9430805 | 44721126.6 | 1.035707 | 0.9481478 | 44961423.6 | 1.035232 | 0.9536516 | 45222415.2 | 1.037984 | 0.9592208 | 45486506.4 | 1.037467 | 0.9636751 | 45697730.2 | 1.036764 | 0.9683249 | 45918225.6 | 1.039742 | 0.9709312 | 46041814.5 | 1.039634 | 0.972808 | 46130814.8 | 1.043171 | 0.9754964 | 46258299.7 | 1.044421 | 0.9794272 | 46444701.2 | 1.048927 | 0.9843395 | 46677641.0 | 1.050205 | 0.9935103 | 47112520.8 | 1.05494 | 1.003295 | 47576503.7
266 | 1.240356 | 0.7400379 | 34960865.4 | 1.241303 | 0.7416674 | 35037847.1 | 1.242193 | 0.7433112 | 35115503.0 | 1.244697 | 0.7449672 | 35193735.0 | 1.245454 | 0.746615 | 35271583.4 | 1.246177 | 0.7482304 | 35347898.3 | 1.248639 | 0.7498626 | 35425005.5 | 1.249196 | 0.7515054 | 35502614.7 | 1.249743 | 0.7531113 | 35578478.0 | 1.252115 | 0.7547288 | 35654896.3 | 1.252493 | 0.7563645 | 35732169.4 | 1.254876 | 0.7579755 | 35808274.9 | 1.255097 | 0.7595926 | 35884671.1 | 1.257438 | 0.7612336 | 35962195.9 | 1.257515 | 0.7628581 | 36038936.2 | 1.25981 | 0.7644918 | 36116115.9 | 1.259737 | 0.7661538 | 36194632.4 | 1.26197 | 0.7678058 | 36272677.3 | 1.261754 | 0.769475 | 36351532.7 | 1.263919 | 0.7711753 | 36431859.6 | 1.263569 | 0.7728746 | 36512138.0 | 1.265649 | 0.7746003 | 36593661.8 | 1.265267 | 0.7763589 | 36676741.1 | 1.267189 | 0.7781296 | 36760393.9 | 1.269201 | 0.7799347 | 36845669.7 | 1.268513 | 0.781784 | 36933033.5 | 1.268812 | 0.7847434 | 37072845.2 | 1.266364 | 0.7877395 | 37214385.3 | 1.263876 | 0.7907258 | 37355464.3 | 1.26394 | 0.7937515 | 37498402.1 | 1.261318 | 0.7967809 | 37641521.4 | 1.261269 | 0.7998514 | 37786574.9 | 1.258513 | 0.8029423 | 37932596.6 | 1.255787 | 0.8060763 | 38080653.0 | 1.25549 | 0.8092494 | 38230557.1 | 1.252644 | 0.8124691 | 38382659.8 | 1.252275 | 0.8157463 | 38537480.6 | 1.249342 | 0.8190761 | 38694787.1 | 1.248896 | 0.8224753 | 38855372.7 | 1.245929 | 0.8259492 | 39019488.6 | 1.245381 | 0.829499 | 39187185.9 | 1.244893 | 0.8331443 | 39359400.4 | 1.241808 | 0.8368762 | 39535700.8 | 1.241282 | 0.8407157 | 39717086.6 | 1.238281 | 0.8446681 | 39903804.3 | 1.237729 | 0.848733 | 40095839.0 | 1.237259 | 0.8529354 | 40294370.0 | 1.234363 | 0.8572642 | 40498869.1 | 1.233969 | 0.8617402 | 40710327.6 | 1.23367 | 0.866366 | 40928857.4 | 1.231028 | 0.871138 | 41154298.3 | 1.225768 | 0.8700978 | 41105156.1 | 1.217877 | 0.8692587 | 41065514.5 | 1.212292 | 0.8686432 | 41036438.1 | 1.204072 | 0.8682807 | 41019313.2 | 1.198214 | 0.8681889 | 41014977.8 | 1.189734 | 0.8683621 | 41023157.3 | 1.183665 | 0.8687713 | 41042488.4 | 1.177566 | 0.8693705 | 41070794.6 | 1.168655 | 0.8701282 | 41106592.5 | 1.162332 | 0.8711142 | 41153173.0 | 1.1533 | 0.8725452 | 41220774.4 | 1.146848 | 0.8744885 | 41312580.0 | 1.140389 | 0.8768119 | 41422343.4 | 1.131136 | 0.8793362 | 41541598.4 | 1.124633 | 0.8819746 | 41666240.4 | 1.11817 | 0.8847985 | 41799647.8 | 1.108899 | 0.887967 | 41949333.4 | 1.102387 | 0.8915695 | 42119521.3 | 1.09587 | 0.8955502 | 42307579.5 | 1.089379 | 0.8998156 | 42509084.6 | 1.080033 | 0.904369 | 42724193.6 | 1.073687 | 0.9093967 | 42961715.1 | 1.067509 | 0.9150693 | 43229697.9 | 1.061475 | 0.9212973 | 43523924.4 | 1.055557 | 0.9276447 | 43823786.5 | 1.055509 | 0.9281636 | 43848297.8 | 1.055295 | 0.928784 | 43877607.7 | 1.055013 | 0.9295409 | 43913367.7 | 1.054616 | 0.9303808 | 43953042.6 | 1.054198 | 0.9313922 | 44000824.4 | 1.053686 | 0.9329009 | 44072098.1 | 1.053215 | 0.9347693 | 44160365.5 | 1.052704 | 0.9369844 | 44265014.4 | 1.055241 | 0.9402098 | 44417387.0 | 1.054806 | 0.9439347 | 44593360.0 | 1.054529 | 0.9481794 | 44793884.5 | 1.054181 | 0.9528243 | 45013321.2 | 1.056835 | 0.9578851 | 45252401.8 | 1.056768 | 0.9625248 | 45471591.5 | 1.056234 | 0.9667078 | 45669204.2 | 1.058914 | 0.9709428 | 45869273.9 | 1.058964 | 0.9729622 | 45964676.7 | 1.058904 | 0.9748897 | 46055733.6 | 1.062713 | 0.9779695 | 46201228.4 | 1.063949 | 0.9817597 | 46380286.8 | 1.068315 | 0.9872524 | 46639770.5 | 1.069658 | 0.9958499 | 47045935.0 | 1.074193 | 1.004952 | 47475932.5 | 1.074632 | 1.014037 | 47905145.1 | 1.078418 | 1.023661 | 48359771.7
267 | 1.254298 | 0.7431639 | 34977050.6 | 1.255264 | 0.7447238 | 35050470.2 | 1.256174 | 0.7463004 | 35124670.6 | 1.258699 | 0.7478927 | 35199611.5 | 1.259474 | 0.7494746 | 35274067.4 | 1.260214 | 0.7510312 | 35347325.9 | 1.262694 | 0.7526072 | 35421503.7 | 1.263271 | 0.7541989 | 35496417.3 | 1.263832 | 0.7557489 | 35569366.0 | 1.266221 | 0.7573201 | 35643314.6 | 1.26662 | 0.7589145 | 35718355.5 | 1.269017 | 0.7604798 | 35792025.4 | 1.269255 | 0.7620615 | 35866470.4 | 1.271617 | 0.7636706 | 35942200.6 | 1.271711 | 0.7652627 | 36017133.4 | 1.274024 | 0.7668724 | 36092894.8 | 1.273974 | 0.7685137 | 36170143.8 | 1.276228 | 0.7701464 | 36246984.0 | 1.276035 | 0.7718037 | 36324984.1 | 1.278226 | 0.773491 | 36404398.0 | 1.277903 | 0.7751893 | 36484331.6 | 1.280013 | 0.7769159 | 36565591.7 | 1.279663 | 0.7786768 | 36648469.3 | 1.28162 | 0.7804585 | 36732323.0 | 1.283669 | 0.7822762 | 36817875.9 | 1.283025 | 0.784144 | 36905781.5 | 1.283361 | 0.7870804 | 37043985.6 | 1.280953 | 0.7900571 | 37184081.8 | 1.278501 | 0.7930302 | 37324014.4 | 1.278604 | 0.7960459 | 37465949.1 | 1.27602 | 0.7990733 | 37608433.8 | 1.276009 | 0.8021451 | 37753003.9 | 1.273293 | 0.8052466 | 37898979.7 | 1.270607 | 0.8083948 | 38047147.5 | 1.270352 | 0.8115917 | 38197610.7 | 1.267551 | 0.8148391 | 38350449.4 | 1.26723 | 0.8181537 | 38506453.6 | 1.264348 | 0.8215272 | 38665226.4 | 1.263958 | 0.8249782 | 38827646.0 | 1.261052 | 0.8285131 | 38994019.8 | 1.260569 | 0.8321295 | 39164223.3 | 1.260156 | 0.8358518 | 39339415.4 | 1.257153 | 0.8396697 | 39519102.0 | 1.256719 | 0.8436039 | 39704265.9 | 1.253822 | 0.8476585 | 39895096.2 | 1.253383 | 0.8518339 | 40091613.2 | 1.253044 | 0.8561541 | 40294943.8 | 1.250293 | 0.860608 | 40504565.3 | 1.250063 | 0.8652167 | 40721474.5 | 1.249948 | 0.8699796 | 40945641.9 | 1.247513 | 0.874893 | 41176891.7 | 1.24218 | 0.8739932 | 41134542.3 | 1.234227 | 0.8733103 | 41102400.6 | 1.228595 | 0.8728682 | 41081591.4 | 1.220343 | 0.8726902 | 41073215.7 | 1.214467 | 0.8727715 | 41077041.4 | 1.20597 | 0.8730832 | 41091710.9 | 1.199885 | 0.8735851 | 41115331.5 | 1.193779 | 0.8742606 | 41147126.6 | 1.184883 | 0.8751745 | 41190139.7 | 1.178604 | 0.8764967 | 41252369.3 | 1.169604 | 0.8783277 | 41338542.9 | 1.163197 | 0.8805117 | 41441336.0 | 1.156816 | 0.8828866 | 41553109.6 | 1.147671 | 0.8853866 | 41670774.3 | 1.141283 | 0.888087 | 41797868.1 | 1.134921 | 0.8911306 | 41941112.4 | 1.125729 | 0.8945918 | 42104016.1 | 1.1193 | 0.8984185 | 42284120.2 | 1.112901 | 0.9025273 | 42477502.0 | 1.106587 | 0.9069269 | 42684569.3 | 1.097484 | 0.9117922 | 42913553.4 | 1.09141 | 0.9172808 | 43171875.9 | 1.085485 | 0.9233068 | 43455489.6 | 1.079675 | 0.9294594 | 43745059.2 | 1.074004 | 0.9353968 | 44024506.5 | 1.073971 | 0.9359391 | 44050026.5 | 1.073779 | 0.9366442 | 44083212.7 | 1.073525 | 0.9376111 | 44128721.5 | 1.073208 | 0.9389623 | 44192313.3 | 1.072932 | 0.940597 | 44269252.5 | 1.072585 | 0.9428525 | 44375409.7 | 1.0723 | 0.9457612 | 44512304.1 | 1.072036 | 0.9491462 | 44671623.1 | 1.074843 | 0.9529859 | 44852339.1 | 1.074558 | 0.9572345 | 45052296.9 | 1.074505 | 0.9618703 | 45270482.3 | 1.074316 | 0.965745 | 45452843.7 | 1.076947 | 0.9696478 | 45636528.5 | 1.076983 | 0.9730185 | 45795174.8 | 1.076986 | 0.9750666 | 45891564.4 | 1.080158 | 0.9770407 | 45984478.5 | 1.081129 | 0.9804343 | 46144199.5 | 1.082304 | 0.9840871 | 46316115.9 | 1.086589 | 0.9900437 | 46596462.5 | 1.087934 | 0.9980856 | 46974958.9 | 1.092308 | 1.006539 | 47372828.9 | 1.092897 | 1.01511 | 47776231.4 | 1.096821 | 1.023614 | 48176433.5 | 1.097695 | 1.027991 | 48382475.5 | 1.101944 | 1.032428 | 48591270.1
268 | 1.26755 | 0.7460068 | 34979844.7 | 1.268527 | 0.7475043 | 35050059.1 | 1.269449 | 0.7490206 | 35121158.0 | 1.271986 | 0.7505561 | 35193155.5 | 1.272773 | 0.7520795 | 35264588.6 | 1.273524 | 0.7535842 | 35335143.4 | 1.276015 | 0.7551112 | 35406742.2 | 1.276605 | 0.7566544 | 35479104.6 | 1.277175 | 0.7581607 | 35549733.9 | 1.279575 | 0.759693 | 35621579.1 | 1.279989 | 0.7612515 | 35694658.4 | 1.282394 | 0.7627807 | 35766361.6 | 1.282645 | 0.7643341 | 35839200.0 | 1.285023 | 0.7659179 | 35913462.8 | 1.285129 | 0.7674854 | 35986963.6 | 1.287457 | 0.7690782 | 36061646.4 | 1.287426 | 0.7706998 | 36137681.8 | 1.289698 | 0.7723266 | 36213962.9 | 1.289525 | 0.7739791 | 36291447.3 | 1.29174 | 0.7756609 | 36370305.7 | 1.29144 | 0.7773652 | 36450218.9 | 1.293578 | 0.7790993 | 36531530.2 | 1.293259 | 0.7808691 | 36614516.3 | 1.29525 | 0.7826679 | 36698863.4 | 1.297337 | 0.7845048 | 36784990.7 | 1.296735 | 0.7863969 | 36873714.0 | 1.297101 | 0.7893156 | 37010567.9 | 1.294725 | 0.7922781 | 37149480.3 | 1.292303 | 0.795244 | 37288549.9 | 1.292438 | 0.798256 | 37429779.1 | 1.289885 | 0.8012884 | 37571965.6 | 1.289907 | 0.8043685 | 37716391.7 | 1.287224 | 0.8074878 | 37862653.6 | 1.284574 | 0.8106573 | 38011267.4 | 1.284358 | 0.8138852 | 38162621.4 | 1.281597 | 0.8171687 | 38316584.5 | 1.281321 | 0.8205276 | 38474083.6 | 1.278487 | 0.8239549 | 38634785.4 | 1.278152 | 0.8274658 | 38799409.6 | 1.275305 | 0.8310698 | 38968401.8 | 1.274889 | 0.8347623 | 39141540.8 | 1.274553 | 0.8385711 | 39320130.7 | 1.271633 | 0.8424834 | 39503578.8 | 1.271295 | 0.8465203 | 39692865.3 | 1.268506 | 0.8506842 | 39888108.9 | 1.268188 | 0.8549787 | 40089475.3 | 1.267988 | 0.8594238 | 40297904.3 | 1.265393 | 0.8640087 | 40512885.0 | 1.265339 | 0.8687543 | 40735406.2 | 1.265425 | 0.873658 | 40965338.3 | 1.263215 | 0.878715 | 41202456.9 | 1.257821 | 0.8779631 | 41167198.3 | 1.24982 | 0.8774445 | 41142881.3 | 1.244156 | 0.8771782 | 41130398.0 | 1.235883 | 0.8771683 | 41129933.2 | 1.22999 | 0.8773852 | 41140103.9 | 1.22148 | 0.8777932 | 41159234.5 | 1.21539 | 0.8783871 | 41187083.8 | 1.209299 | 0.8792284 | 41226530.1 | 1.200444 | 0.8804452 | 41283586.8 | 1.194195 | 0.8821573 | 41363863.2 | 1.185239 | 0.884203 | 41459783.5 | 1.178909 | 0.8864312 | 41564267.0 | 1.172632 | 0.8887953 | 41675114.4 | 1.163596 | 0.8913729 | 41795976.8 | 1.157303 | 0.8942917 | 41932838.7 | 1.151017 | 0.8976125 | 42088550.4 | 1.141906 | 0.9012864 | 42260817.7 | 1.135591 | 0.9052399 | 42446195.6 | 1.129364 | 0.9094867 | 42645325.9 | 1.123282 | 0.9141905 | 42865883.0 | 1.114439 | 0.9194965 | 43114679.3 | 1.108607 | 0.9253219 | 43387826.8 | 1.102896 | 0.9312804 | 43667217.5 | 1.097322 | 0.9370492 | 43937716.4 | 1.091943 | 0.942779 | 44206384.0 | 1.091945 | 0.9436482 | 44247136.0 | 1.09182 | 0.944785 | 44300441.8 | 1.091687 | 0.9462727 | 44370198.6 | 1.09148 | 0.94842 | 44470884.6 | 1.091375 | 0.9509841 | 44591116.2 | 1.091263 | 0.9540532 | 44735023.3 | 1.091155 | 0.9575163 | 44897405.6 | 1.091011 | 0.9613563 | 45077461.0 | 1.094129 | 0.9652878 | 45261806.9 | 1.093877 | 0.9688274 | 45427776.9 | 1.093803 | 0.9724918 | 45599596.9 | 1.093888 | 0.9751702 | 45725189.2 | 1.09702 | 0.9772454 | 45822492.0 | 1.097409 | 0.9795055 | 45928467.1 | 1.098411 | 0.9828895 | 46087141.0 | 1.102688 | 0.9864098 | 46252204.0 | 1.103863 | 0.9927057 | 46547415.3 | 1.105159 | 1.000211 | 46899354.2 | 1.109436 | 1.00805 | 47266907.7 | 1.110111 | 1.016115 | 47645055.5 | 1.114181 | 1.023588 | 47995461.9 | 1.115178 | 1.027893 | 48197331.2 | 1.119635 | 1.032117 | 48395393.2 | 1.123033 | 1.035104 | 48535448.5 | 1.130032 | 1.038064 | 48674257.7
269 | 1.28016 | 0.7485729 | 34969683.1 | 1.281141 | 0.7500145 | 35037028.3 | 1.28207 | 0.7514774 | 35105365.6 | 1.284614 | 0.7529618 | 35174711.2 | 1.285406 | 0.754435 | 35243529.7 | 1.286161 | 0.7558952 | 35311742.5 | 1.288658 | 0.7573803 | 35381120.7 | 1.289257 | 0.7588806 | 35451206.5 | 1.289829 | 0.7603524 | 35519965.0 | 1.292235 | 0.7618527 | 35590048.9 | 1.292659 | 0.7633778 | 35661293.8 | 1.295069 | 0.7648828 | 35731602.1 | 1.295328 | 0.7664148 | 35803170.9 | 1.297717 | 0.7679737 | 35875992.4 | 1.297833 | 0.7695309 | 35948736.1 | 1.300173 | 0.7711138 | 36022681.9 | 1.300157 | 0.7727233 | 36097869.9 | 1.302444 | 0.7743513 | 36173924.3 | 1.30229 | 0.7760059 | 36251217.9 | 1.304526 | 0.7776891 | 36329849.4 | 1.30425 | 0.7794056 | 36410034.3 | 1.306414 | 0.7811506 | 36491555.4 | 1.306126 | 0.782939 | 36575100.4 | 1.308151 | 0.7847611 | 36660220.1 | 1.310274 | 0.7866229 | 36747193.1 | 1.309717 | 0.788545 | 36836983.3 | 1.310106 | 0.7914514 | 36972759.3 | 1.307755 | 0.7944058 | 37110771.0 | 1.305357 | 0.7973713 | 37249306.0 | 1.305517 | 0.8003865 | 37390161.5 | 1.30299 | 0.8034308 | 37532376.7 | 1.303038 | 0.8065264 | 37676985.9 | 1.300385 | 0.8096703 | 37823854.5 | 1.297766 | 0.812869 | 37973283.1 | 1.297584 | 0.8161365 | 38125924.4 | 1.294862 | 0.8194645 | 38281393.1 | 1.294628 | 0.8228759 | 38440758.3 | 1.291841 | 0.8263648 | 38603741.5 | 1.291559 | 0.829945 | 38770992.5 | 1.288773 | 0.8336275 | 38943017.5 | 1.288425 | 0.8374068 | 39119570.3 | 1.288167 | 0.8413088 | 39301852.8 | 1.285334 | 0.8453233 | 39489389.2 | 1.285098 | 0.8494715 | 39683175.2 | 1.282424 | 0.8537528 | 39883173.6 | 1.282235 | 0.8581731 | 40089671.8 | 1.282184 | 0.8627491 | 40303438.7 | 1.279757 | 0.8674699 | 40523971.4 | 1.279895 | 0.8723563 | 40752242.2 | 1.280198 | 0.8774023 | 40987964.0 | 1.278235 | 0.882601 | 41230824.1 | 1.272792 | 0.8820052 | 41202991.0 | 1.264759 | 0.8816531 | 41186539.7 | 1.259071 | 0.8815521 | 41181821.1 | 1.250782 | 0.881677 | 41187655.7 | 1.244877 | 0.8819946 | 41202492.9 | 1.236365 | 0.8825075 | 41226452.6 | 1.230291 | 0.8832734 | 41262233.0 | 1.224236 | 0.8843994 | 41314835.3 | 1.215415 | 0.8859767 | 41388520.6 | 1.209204 | 0.8878849 | 41477661.2 | 1.200323 | 0.8899696 | 41575049.8 | 1.194094 | 0.8922001 | 41679244.0 | 1.18792 | 0.8946557 | 41793957.6 | 1.178973 | 0.8974499 | 41924491.4 | 1.172754 | 0.900631 | 42073098.5 | 1.166548 | 0.9041534 | 42237645.5 | 1.157549 | 0.9079529 | 42415138.2 | 1.1514 | 0.9120478 | 42606434.0 | 1.145394 | 0.916591 | 42818671.1 | 1.13956 | 0.9217157 | 43058072.7 | 1.130948 | 0.9273419 | 43320901.4 | 1.125322 | 0.9331076 | 43590243.2 | 1.119838 | 0.9387085 | 43851893.8 | 1.114545 | 0.944285 | 44112399.2 | 1.109481 | 0.9503661 | 44396477.8 | 1.109552 | 0.9518059 | 44463740.5 | 1.109527 | 0.9536384 | 44549343.7 | 1.109541 | 0.9559173 | 44655804.7 | 1.109513 | 0.9586437 | 44783166.2 | 1.109541 | 0.9617636 | 44928913.2 | 1.109592 | 0.9652025 | 45089561.0 | 1.109709 | 0.9685321 | 45245107.5 | 1.109609 | 0.9717937 | 45397472.2 | 1.112746 | 0.9751763 | 45555491.7 | 1.112867 | 0.9773892 | 45658866.9 | 1.113237 | 0.9795 | 45757471.1 | 1.11371 | 0.9820781 | 45877910.5 | 1.117751 | 0.9853335 | 46029983.7 | 1.118976 | 0.988788 | 46191364.2 | 1.120112 | 0.9952309 | 46492341.1 | 1.124532 | 1.002223 | 46818976.2 | 1.125673 | 1.009478 | 47157883.2 | 1.12638 | 1.017044 | 47511358.5 | 1.130628 | 1.023586 | 47816977.4 | 1.131687 | 1.02781 | 48014266.3 | 1.136358 | 1.031835 | 48202326.8 | 1.139678 | 1.034838 | 48342575.3 | 1.146472 | 1.038129 | 48496327.0 | 1.150281 | 1.047109 | 48915821.8 | 1.157681 | 1.056679 | 49362897.1
270 | 1.29217 | 0.7508678 | 34946975.4 | 1.29315 | 0.7522609 | 35011812.5 | 1.294079 | 0.7536774 | 35077739.0 | 1.296624 | 0.7551179 | 35144781.0 | 1.297416 | 0.756548 | 35211343.4 | 1.298171 | 0.7579706 | 35277555.9 | 1.300668 | 0.7594208 | 35345050.7 | 1.30127 | 0.7608835 | 35413126.0 | 1.30184 | 0.7623297 | 35480435.6 | 1.304248 | 0.7638048 | 35549090.3 | 1.304679 | 0.7653014 | 35618743.3 | 1.307089 | 0.7667918 | 35688112.0 | 1.307354 | 0.7683096 | 35758752.5 | 1.309751 | 0.7698512 | 35830501.9 | 1.309873 | 0.7714052 | 35902827.0 | 1.312224 | 0.7729853 | 35976367.7 | 1.31222 | 0.7745899 | 36051050.4 | 1.314521 | 0.7762254 | 36127170.6 | 1.314384 | 0.7778884 | 36204571.1 | 1.316639 | 0.7795801 | 36283307.7 | 1.316386 | 0.7813152 | 36364058.4 | 1.318578 | 0.7830775 | 36446082.7 | 1.318318 | 0.7848904 | 36530456.5 | 1.320378 | 0.7867411 | 36616594.1 | 1.322541 | 0.7886338 | 36704682.9 | 1.322028 | 0.7905909 | 36795773.6 | 1.322434 | 0.793492 | 36930795.6 | 1.320102 | 0.7964449 | 37068230.0 | 1.317722 | 0.7994169 | 37206551.4 | 1.317901 | 0.8024422 | 37347353.8 | 1.315397 | 0.805505 | 37489907.1 | 1.315466 | 0.8086235 | 37635047.0 | 1.312839 | 0.8118006 | 37782915.3 | 1.310247 | 0.815037 | 37933543.4 | 1.310097 | 0.8183519 | 38087824.7 | 1.30741 | 0.8217324 | 38245163.3 | 1.307217 | 0.8252053 | 38406797.5 | 1.304476 | 0.8287652 | 38572484.9 | 1.304248 | 0.8324246 | 38742799.1 | 1.301524 | 0.8361932 | 38918200.6 | 1.301245 | 0.840068 | 39098541.9 | 1.301071 | 0.8440721 | 39284901.6 | 1.29833 | 0.8481969 | 39476876.8 | 1.298201 | 0.8524648 | 39675513.5 | 1.29565 | 0.8568706 | 39880569.0 | 1.295601 | 0.8614224 | 40092417.5 | 1.29571 | 0.8661351 | 40311760.1 | 1.293465 | 0.8709964 | 40538014.8 | 1.29381 | 0.8760242 | 40772016.6 | 1.294352 | 0.8812123 | 41013481.6 | 1.29266 | 0.88655 | 41261911.6 | 1.287182 | 0.8861134 | 41241591.7 | 1.279126 | 0.8859222 | 41232693.5 | 1.273421 | 0.8859579 | 41234355.0 | 1.265122 | 0.8861887 | 41245096.4 | 1.259217 | 0.8866211 | 41265221.8 | 1.25072 | 0.8873089 | 41297233.7 | 1.244678 | 0.8883413 | 41345279.9 | 1.238658 | 0.8897867 | 41412554.9 | 1.229872 | 0.891557 | 41494947.5 | 1.223735 | 0.8935013 | 41585437.6 | 1.214951 | 0.8956006 | 41683143.8 | 1.208819 | 0.8979349 | 41791789.9 | 1.202729 | 0.9006047 | 41916047.3 | 1.193853 | 0.9036469 | 42057635.1 | 1.187713 | 0.9070189 | 42214577.5 | 1.181617 | 0.9106656 | 42384302.9 | 1.172778 | 0.9146096 | 42567864.6 | 1.16684 | 0.9189932 | 42771885.3 | 1.161071 | 0.9239379 | 43002021.3 | 1.15546 | 0.9293665 | 43254679.1 | 1.147045 | 0.9349405 | 43514104.9 | 1.141638 | 0.9403745 | 43767016.6 | 1.136424 | 0.9457989 | 44019479.2 | 1.131436 | 0.951715 | 44294829.2 | 1.126656 | 0.9585031 | 44610760.9 | 1.126837 | 0.9605279 | 44705000.2 | 1.12694 | 0.9629328 | 44816929.1 | 1.127073 | 0.9656747 | 44944541.8 | 1.127249 | 0.9686936 | 45085046.1 | 1.127419 | 0.9716559 | 45222920.9 | 1.127534 | 0.9746502 | 45362282.4 | 1.127783 | 0.9774783 | 45493906.9 | 1.128048 | 0.9796888 | 45596786.4 | 1.131508 | 0.9818314 | 45696510.6 | 1.132115 | 0.9846351 | 45826998.6 | 1.133295 | 0.9877648 | 45972661.0 | 1.134311 | 0.9916574 | 46153829.0 | 1.138512 | 0.9976119 | 46430965.6 | 1.139991 | 1.004111 | 46733428.4 | 1.140987 | 1.010815 | 47045481.4 | 1.144902 | 1.017892 | 47374837.9 | 1.146246 | 1.023609 | 47640942.9 | 1.147312 | 1.027741 | 47833218.6 | 1.152226 | 1.031585 | 48012153.2 | 1.155409 | 1.034594 | 48152188.5 | 1.162033 | 1.038188 | 48319461.0 | 1.16576 | 1.046589 | 48710469.6 | 1.172925 | 1.055519 | 49126065.4 | 1.175036 | 1.0633 | 49488212.5 | 1.180532 | 1.071491 | 49869469.2
271 | 1.303612 | 0.7529 | 34912252.3 | 1.304585 | 0.7542512 | 34974906.0 | 1.305509 | 0.7556281 | 35038755.4 | 1.308051 | 0.7570313 | 35103823.9 | 1.308837 | 0.7584253 | 35168461.4 | 1.309587 | 0.7598173 | 35233011.2 | 1.312081 | 0.7612393 | 35298948.2 | 1.312682 | 0.7626715 | 35365362.3 | 1.313247 | 0.7640992 | 35431563.9 | 1.315654 | 0.7655563 | 35499128.3 | 1.316086 | 0.767032 | 35567557.2 | 1.318495 | 0.7685151 | 35636328.2 | 1.318762 | 0.7700257 | 35706376.8 | 1.321164 | 0.7715574 | 35777403.5 | 1.321292 | 0.7731144 | 35849602.6 | 1.323651 | 0.7746981 | 35923036.7 | 1.323656 | 0.7763051 | 35997555.6 | 1.325971 | 0.7779547 | 36074048.1 | 1.325849 | 0.7796288 | 36151676.8 | 1.328123 | 0.7813394 | 36230999.3 | 1.327894 | 0.7830987 | 36312578.0 | 1.330112 | 0.7848846 | 36395389.0 | 1.329884 | 0.7867274 | 36480842.3 | 1.33198 | 0.7886114 | 36568203.7 | 1.334182 | 0.7905422 | 36657733.3 | 1.333718 | 0.79254 | 36750371.8 | 1.334134 | 0.7954423 | 36884952.8 | 1.331815 | 0.7984004 | 37022124.5 | 1.329448 | 0.8013852 | 37160530.6 | 1.329642 | 0.8044277 | 37301612.6 | 1.327155 | 0.8075175 | 37444885.9 | 1.327241 | 0.8106674 | 37590949.4 | 1.324637 | 0.8138853 | 37740162.5 | 1.32207 | 0.8171672 | 37892348.7 | 1.321949 | 0.8205374 | 38048626.0 | 1.319296 | 0.8239806 | 38208287.4 | 1.319143 | 0.827525 | 38372640.9 | 1.316449 | 0.8311643 | 38541397.1 | 1.316276 | 0.8349115 | 38715158.0 | 1.313615 | 0.8387741 | 38894266.4 | 1.31341 | 0.8427545 | 39078838.5 | 1.313323 | 0.8468696 | 39269659.0 | 1.310679 | 0.8511121 | 39466384.4 | 1.310666 | 0.8555072 | 39670185.0 | 1.308246 | 0.8600447 | 39880589.8 | 1.308347 | 0.8647335 | 40098014.0 | 1.308631 | 0.8695872 | 40323080.6 | 1.306583 | 0.8745914 | 40555130.1 | 1.307156 | 0.8797623 | 40794904.6 | 1.307959 | 0.8850895 | 41041928.0 | 1.306565 | 0.890558 | 41295505.9 | 1.301064 | 0.8902779 | 41282516.3 | 1.29299 | 0.8902277 | 41280190.8 | 1.287277 | 0.8903753 | 41287034.7 | 1.278979 | 0.8907278 | 41303380.2 | 1.273089 | 0.8913346 | 41331517.6 | 1.264621 | 0.8922702 | 41374901.8 | 1.258613 | 0.8935864 | 41435933.5 | 1.25263 | 0.8952186 | 41511621.1 | 1.243911 | 0.8970256 | 41595410.4 | 1.237868 | 0.8989963 | 41686794.5 | 1.229176 | 0.9012102 | 41789453.4 | 1.223123 | 0.9037556 | 41907483.6 | 1.217103 | 0.9066595 | 42042135.4 | 1.208305 | 0.9098825 | 42191588.0 | 1.202273 | 0.9133777 | 42353663.3 | 1.196331 | 0.9171716 | 42529589.0 | 1.187694 | 0.9213964 | 42725493.5 | 1.181983 | 0.9261623 | 42946490.6 | 1.176427 | 0.9313949 | 43189126.0 | 1.171006 | 0.9367786 | 43438771.5 | 1.162802 | 0.9420467 | 43683055.1 | 1.157654 | 0.9473202 | 43927590.0 | 1.152734 | 0.9530726 | 44194331.8 | 1.148022 | 0.9596684 | 44500178.8 | 1.1435 | 0.9669159 | 44836247.1 | 1.143813 | 0.9692846 | 44946084.8 | 1.144086 | 0.9719189 | 45068239.7 | 1.144348 | 0.9745994 | 45192534.5 | 1.144618 | 0.9773941 | 45322128.7 | 1.145013 | 0.9798536 | 45436173.1 | 1.14544 | 0.98207 | 45538949.3 | 1.145945 | 0.9842977 | 45642248.5 | 1.14674 | 0.987175 | 45775670.7 | 1.150917 | 0.990182 | 45915108.7 | 1.15183 | 0.9943585 | 46108773.8 | 1.153198 | 0.9998416 | 46363027.7 | 1.154534 | 1.005852 | 46641721.5 | 1.158542 | 1.012057 | 46929440.1 | 1.159618 | 1.018651 | 47235203.7 | 1.160989 | 1.023656 | 47467321.6 | 1.165246 | 1.027685 | 47654127.2 | 1.167304 | 1.031367 | 47824891.8 | 1.1703 | 1.034374 | 47964287.7 | 1.176813 | 1.038231 | 48143179.6 | 1.180402 | 1.04607 | 48506631.7 | 1.187358 | 1.054375 | 48891755.5 | 1.18957 | 1.061744 | 49233469.6 | 1.195126 | 1.069513 | 49593712.2 | 1.198863 | 1.072326 | 49724174.6 | 1.206158 | 1.075024 | 49849276.4
272 | 1.314509 | 0.7546768 | 34865988.2 | 1.315471 | 0.755993 | 34926795.2 | 1.316385 | 0.757337 | 34988887.0 | 1.318919 | 0.7587095 | 35052299.1 | 1.319696 | 0.760073 | 35115291.3 | 1.320438 | 0.7614429 | 35178577.8 | 1.322925 | 0.7628436 | 35243291.2 | 1.323519 | 0.764253 | 35308406.9 | 1.324078 | 0.7656694 | 35373843.8 | 1.32648 | 0.7671156 | 35440656.3 | 1.32691 | 0.7685778 | 35508210.2 | 1.329316 | 0.7700593 | 35576655.5 | 1.329585 | 0.7715696 | 35646429.9 | 1.331987 | 0.7730988 | 35717078.9 | 1.33212 | 0.7746639 | 35789387.1 | 1.334486 | 0.7762595 | 35863106.7 | 1.3345 | 0.7778759 | 35937783.6 | 1.336829 | 0.7795455 | 36014916.4 | 1.336722 | 0.7812366 | 36093047.6 | 1.339014 | 0.7829725 | 36173245.8 | 1.33881 | 0.7847617 | 36255905.4 | 1.341055 | 0.7865777 | 36339806.1 | 1.340859 | 0.7884565 | 36426606.8 | 1.342994 | 0.7903796 | 36515450.1 | 1.345238 | 0.7923536 | 36606649.1 | 1.344824 | 0.794397 | 36701054.9 | 1.345245 | 0.7973066 | 36835480.7 | 1.342934 | 0.8002769 | 36972708.3 | 1.340576 | 0.8032826 | 37111568.2 | 1.340779 | 0.8063512 | 37253337.4 | 1.338306 | 0.809475 | 37397658.5 | 1.338406 | 0.8126651 | 37545038.3 | 1.335821 | 0.8159308 | 37695912.7 | 1.333277 | 0.8192688 | 37850128.4 | 1.333184 | 0.8227021 | 38008749.7 | 1.330564 | 0.8262181 | 38171189.0 | 1.33045 | 0.8298429 | 38338650.8 | 1.327804 | 0.8335699 | 38510837.9 | 1.327689 | 0.8374149 | 38688478.1 | 1.325093 | 0.841381 | 38871710.7 | 1.324966 | 0.8454753 | 39060865.8 | 1.324971 | 0.8497099 | 39256506.2 | 1.322431 | 0.8540781 | 39458316.8 | 1.322542 | 0.8586074 | 39667570.1 | 1.320263 | 0.8632834 | 39883599.3 | 1.320525 | 0.8681147 | 40106805.7 | 1.320998 | 0.8731118 | 40337670.3 | 1.319167 | 0.8782629 | 40575649.4 | 1.319991 | 0.8835772 | 40821173.0 | 1.321083 | 0.8890371 | 41073418.0 | 1.320015 | 0.89462 | 41331348.6 | 1.314499 | 0.8944859 | 41325152.2 | 1.306416 | 0.894554 | 41328297.8 | 1.300706 | 0.8948271 | 41340917.1 | 1.292421 | 0.8953499 | 41365070.5 | 1.286557 | 0.8961857 | 41403682.5 | 1.278122 | 0.8973735 | 41458558.6 | 1.272152 | 0.8988643 | 41527435.8 | 1.266231 | 0.9005421 | 41604948.4 | 1.257603 | 0.9023869 | 41690177.5 | 1.251647 | 0.9044811 | 41786928.2 | 1.243029 | 0.9069021 | 41898777.5 | 1.237044 | 0.9096683 | 42026574.9 | 1.231101 | 0.9127435 | 42168651.6 | 1.22241 | 0.9160886 | 42323193.4 | 1.216526 | 0.9197333 | 42491579.0 | 1.210777 | 0.9238001 | 42679464.5 | 1.202356 | 0.9283885 | 42891446.7 | 1.19685 | 0.9334266 | 43124208.9 | 1.191478 | 0.9386215 | 43364212.4 | 1.186259 | 0.9437247 | 43599980.2 | 1.178306 | 0.9488485 | 43836700.0 | 1.173443 | 0.9544384 | 44094948.9 | 1.16879 | 0.9608438 | 44390879.3 | 1.164326 | 0.9678838 | 44716125.0 | 1.160077 | 0.9750338 | 45046455.3 | 1.160551 | 0.97742 | 45156699.3 | 1.160964 | 0.9799666 | 45274348.9 | 1.161459 | 0.982296 | 45381966.9 | 1.161989 | 0.9845338 | 45485354.6 | 1.162641 | 0.9869309 | 45596099.5 | 1.163576 | 0.9896964 | 45723868.3 | 1.164632 | 0.9925927 | 45857677.2 | 1.165664 | 0.9968848 | 46055969.7 | 1.170054 | 1.001913 | 46288279.5 | 1.171312 | 1.007416 | 46542509.7 | 1.172465 | 1.013195 | 46809508.3 | 1.173628 | 1.019314 | 47092177.6 | 1.178008 | 1.023727 | 47296077.0 | 1.179415 | 1.027642 | 47476932.6 | 1.181535 | 1.031183 | 47640559.8 | 1.187535 | 1.034177 | 47778871.6 | 1.19087 | 1.038249 | 47967010.2 | 1.194269 | 1.045542 | 48303925.7 | 1.201074 | 1.053244 | 48659736.7 | 1.203327 | 1.060212 | 48981694.0 | 1.208962 | 1.067541 | 49320292.5 | 1.212645 | 1.070466 | 49455391.5 | 1.219836 | 1.073264 | 49584683.8 | 1.225804 | 1.079126 | 49855515.3 | 1.235575 | 1.085288 | 50140210.2
273 | 1.32488 | 0.7562069 | 34808705.7 | 1.325826 | 0.7574948 | 34867986.2 | 1.326728 | 0.7588127 | 34928652.5 | 1.32925 | 0.7601615 | 34990735.9 | 1.330013 | 0.7615019 | 35052437.9 | 1.330745 | 0.7628568 | 35114803.8 | 1.333221 | 0.7642434 | 35178631.4 | 1.333805 | 0.7656372 | 35242788.5 | 1.334355 | 0.7670483 | 35307740.0 | 1.336751 | 0.7684901 | 35374107.1 | 1.337176 | 0.7699461 | 35441130.5 | 1.339577 | 0.7714309 | 35509473.5 | 1.339847 | 0.7729499 | 35579394.6 | 1.342247 | 0.7744838 | 35649999.7 | 1.342384 | 0.7760622 | 35722657.0 | 1.344756 | 0.7776728 | 35796795.5 | 1.344778 | 0.7793092 | 35872116.6 | 1.347121 | 0.7810021 | 35950045.4 | 1.34703 | 0.7827195 | 36029094.8 | 1.349341 | 0.784487 | 36110455.4 | 1.349163 | 0.7863103 | 36194383.3 | 1.351436 | 0.7881642 | 36279718.9 | 1.351274 | 0.7900842 | 36368098.1 | 1.353449 | 0.7920514 | 36458648.1 | 1.355739 | 0.794073 | 36551706.3 | 1.355379 | 0.796166 | 36648045.5 | 1.355799 | 0.7990912 | 36782698.9 | 1.353492 | 0.802082 | 36920364.3 | 1.351137 | 0.8051161 | 37060025.8 | 1.351346 | 0.8082186 | 37202838.1 | 1.348883 | 0.8113842 | 37348551.1 | 1.348994 | 0.8146237 | 37497666.2 | 1.346427 | 0.8179469 | 37650635.8 | 1.343902 | 0.8213509 | 37807326.8 | 1.343836 | 0.8248558 | 37968659.6 | 1.34125 | 0.8284541 | 38134289.8 | 1.341176 | 0.8321683 | 38305256.6 | 1.338577 | 0.8359923 | 38481278.5 | 1.338524 | 0.839945 | 38663223.3 | 1.335995 | 0.8440239 | 38850977.3 | 1.335952 | 0.84824 | 39045047.6 | 1.336054 | 0.8526033 | 39245895.8 | 1.333624 | 0.8571069 | 39453199.0 | 1.333868 | 0.861775 | 39668072.5 | 1.331741 | 0.8665962 | 39889996.8 | 1.332178 | 0.8715769 | 40119260.5 | 1.332857 | 0.8767211 | 40356051.8 | 1.331271 | 0.8820256 | 40600221.7 | 1.332378 | 0.8874872 | 40851622.3 | 1.33379 | 0.8930691 | 41108559.7 | 1.333067 | 0.898732 | 41369228.8 | 1.327542 | 0.8987243 | 41368875.9 | 1.319463 | 0.8989187 | 41377821.8 | 1.313764 | 0.8993544 | 41397878.4 | 1.305503 | 0.9000871 | 41431604.1 | 1.29967 | 0.9011474 | 41480410.6 | 1.291274 | 0.9024974 | 41542553.9 | 1.285363 | 0.9040503 | 41614032.3 | 1.279526 | 0.9057718 | 41693274.3 | 1.270981 | 0.907747 | 41784194.5 | 1.265095 | 0.9100436 | 41889907.0 | 1.256544 | 0.9126727 | 42010929.5 | 1.250636 | 0.9156015 | 42145743.4 | 1.244797 | 0.9187977 | 42292867.5 | 1.236249 | 0.9222941 | 42453806.9 | 1.23055 | 0.9262037 | 42633767.0 | 1.225007 | 0.9306157 | 42836856.2 | 1.216782 | 0.9354611 | 43059894.8 | 1.211453 | 0.9404687 | 43290397.3 | 1.206278 | 0.9454082 | 43517763.0 | 1.201301 | 0.9503834 | 43746778.1 | 1.193623 | 0.9558118 | 43996648.4 | 1.189019 | 0.9620288 | 44282820.2 | 1.184606 | 0.9688629 | 44597398.8 | 1.180408 | 0.9758189 | 44917591.0 | 1.176502 | 0.982533 | 45226643.8 | 1.177185 | 0.9848254 | 45332164.0 | 1.17782 | 0.9870812 | 45435999.2 | 1.178601 | 0.9895467 | 45549487.2 | 1.179569 | 0.9921981 | 45671535.3 | 1.180621 | 0.9951092 | 45805536.2 | 1.181778 | 0.9992296 | 45995200.5 | 1.183095 | 1.00383 | 46206947.8 | 1.184385 | 1.008857 | 46438353.5 | 1.188635 | 1.014216 | 46685048.6 | 1.189922 | 1.019828 | 46943338.5 | 1.191419 | 1.023816 | 47126908.5 | 1.192876 | 1.02761 | 47301576.5 | 1.19806 | 1.031023 | 47458674.4 | 1.201027 | 1.034005 | 47595938.0 | 1.20414 | 1.038235 | 47790626.6 | 1.210538 | 1.044999 | 48101981.8 | 1.214127 | 1.052119 | 48429738.2 | 1.216364 | 1.058699 | 48732603.3 | 1.222124 | 1.065583 | 49049499.5 | 1.225705 | 1.068613 | 49188982.7 | 1.232817 | 1.07151 | 49322305.8 | 1.238504 | 1.077099 | 49579598.0 | 1.247981 | 1.082996 | 49851021.0 | 1.252538 | 1.091731 | 50253096.1 | 1.260533 | 1.101134 | 50685942.4
274 | 1.334738 | 0.7574999 | 34740963.6 | 1.335665 | 0.7587665 | 34799052.9 | 1.336551 | 0.760066 | 34858652.5 | 1.339058 | 0.761398 | 34919742.0 | 1.339805 | 0.7627222 | 34980474.0 | 1.340523 | 0.7640683 | 35042208.3 | 1.342985 | 0.765447 | 35105440.2 | 1.343557 | 0.7668325 | 35168981.4 | 1.344097 | 0.7682432 | 35233682.8 | 1.346484 | 0.7696898 | 35300025.4 | 1.346901 | 0.771147 | 35366856.7 | 1.349297 | 0.7726412 | 35435385.8 | 1.349565 | 0.774175 | 35505731.9 | 1.351963 | 0.7757204 | 35576604.7 | 1.352104 | 0.7773181 | 35649880.9 | 1.354482 | 0.7789495 | 35724701.5 | 1.354511 | 0.7806135 | 35801015.5 | 1.356869 | 0.7823363 | 35880027.9 | 1.356793 | 0.7840862 | 35960283.3 | 1.359125 | 0.7858908 | 36043048.6 | 1.358974 | 0.7877528 | 36128444.9 | 1.361276 | 0.7896507 | 36215487.7 | 1.361152 | 0.7916165 | 36305644.5 | 1.363371 | 0.793633 | 36398127.2 | 1.365708 | 0.7957076 | 36493270.3 | 1.365407 | 0.797855 | 36591756.7 | 1.365822 | 0.8008035 | 36726982.7 | 1.363513 | 0.8038223 | 36865435.6 | 1.361158 | 0.8068925 | 37006240.1 | 1.361369 | 0.8100377 | 37150488.5 | 1.358914 | 0.8132548 | 37298034.4 | 1.359032 | 0.8165535 | 37449320.1 | 1.35648 | 0.8199426 | 37604755.3 | 1.353975 | 0.8234221 | 37764333.5 | 1.353933 | 0.8270082 | 37928801.0 | 1.351381 | 0.8306994 | 38098089.4 | 1.351348 | 0.8345126 | 38272974.4 | 1.348799 | 0.8384426 | 38453211.2 | 1.348809 | 0.8425128 | 38639884.6 | 1.346351 | 0.8467144 | 38832581.0 | 1.346394 | 0.851061 | 39031928.2 | 1.346602 | 0.8555622 | 39238363.3 | 1.344288 | 0.8602099 | 39451521.2 | 1.344672 | 0.8650231 | 39672265.9 | 1.342714 | 0.8700004 | 39900537.3 | 1.343347 | 0.8751423 | 40136358.0 | 1.344262 | 0.8804413 | 40379386.8 | 1.342958 | 0.8859197 | 40630637.5 | 1.344387 | 0.8915386 | 40888339.2 | 1.346143 | 0.8972225 | 41149018.4 | 1.345769 | 0.902886 | 41408760.3 | 1.340246 | 0.9030021 | 41414084.1 | 1.332178 | 0.9033476 | 41429927.6 | 1.3265 | 0.9039738 | 41458648.7 | 1.318268 | 0.9049075 | 41501470.5 | 1.312474 | 0.9061203 | 41557095.3 | 1.304134 | 0.9075455 | 41622457.4 | 1.2983 | 0.9091505 | 41696066.9 | 1.292544 | 0.9110075 | 41781233.0 | 1.284065 | 0.9131796 | 41880850.3 | 1.278245 | 0.9156724 | 41995175.6 | 1.26977 | 0.9184559 | 42122838.9 | 1.263963 | 0.9215046 | 42262660.3 | 1.258262 | 0.9248535 | 42416245.4 | 1.249891 | 0.9286065 | 42588370.6 | 1.244388 | 0.9328434 | 42782686.1 | 1.239033 | 0.9374979 | 42996151.3 | 1.23098 | 0.9423198 | 43217296.5 | 1.225841 | 0.9470966 | 43436375.0 | 1.220898 | 0.9519245 | 43657793.7 | 1.216188 | 0.9571925 | 43899398.7 | 1.208761 | 0.9632228 | 44175965.0 | 1.20439 | 0.9698528 | 44480036.2 | 1.200235 | 0.9766156 | 44790195.7 | 1.19637 | 0.9831642 | 45090533.3 | 1.192883 | 0.9897131 | 45390881.0 | 1.193828 | 0.9921385 | 45502115.7 | 1.194812 | 0.9946787 | 45618618.3 | 1.195907 | 0.9976737 | 45755974.6 | 1.197121 | 1.001387 | 45926262.4 | 1.198476 | 1.005584 | 46118744.8 | 1.199819 | 1.010169 | 46329040.4 | 1.201077 | 1.015093 | 46554872.8 | 1.20257 | 1.020002 | 46779993.8 | 1.207113 | 1.023882 | 46957939.4 | 1.208654 | 1.02759 | 47128002.2 | 1.210983 | 1.030878 | 47278827.2 | 1.213805 | 1.033858 | 47415483.6 | 1.219758 | 1.03818 | 47613705.1 | 1.223118 | 1.044432 | 47900442.6 | 1.226448 | 1.050996 | 48201497.4 | 1.231856 | 1.057198 | 48485923.3 | 1.234657 | 1.063641 | 48781400.1 | 1.238088 | 1.066772 | 48925020.3 | 1.245175 | 1.069762 | 49062145.7 | 1.250548 | 1.075111 | 49307447.2 | 1.259752 | 1.08075 | 49566066.4 | 1.264338 | 1.08884 | 49937126.6 | 1.272234 | 1.097656 | 50341430.8 | 1.27718 | 1.100836 | 50487276.2 | 1.285716 | 1.103475 | 50608293.2
275 | 1.344093 | 0.7585679 | 34663437.6 | 1.344998 | 0.7598193 | 34720619.6 | 1.345865 | 0.7611064 | 34779437.6 | 1.348354 | 0.7624278 | 34839817.2 | 1.349081 | 0.7637431 | 34899921.1 | 1.349784 | 0.7650862 | 34961298.5 | 1.352231 | 0.7664655 | 35024323.4 | 1.352787 | 0.7678498 | 35087583.4 | 1.353315 | 0.7692667 | 35152327.2 | 1.355693 | 0.7707241 | 35218927.4 | 1.3561 | 0.7721893 | 35285880.4 | 1.358489 | 0.7736991 | 35354870.8 | 1.358755 | 0.7752502 | 35425749.3 | 1.36115 | 0.7768182 | 35497403.2 | 1.361294 | 0.778442 | 35571602.2 | 1.363678 | 0.780101 | 35647414.1 | 1.363715 | 0.7817983 | 35724972.2 | 1.366087 | 0.7835564 | 35805310.9 | 1.366028 | 0.785345 | 35887040.9 | 1.368383 | 0.7871919 | 35971438.8 | 1.36826 | 0.7890981 | 36058540.5 | 1.370595 | 0.7910456 | 36147535.3 | 1.37051 | 0.7930614 | 36239650.7 | 1.372776 | 0.7951335 | 36334334.6 | 1.375166 | 0.7972652 | 36431743.3 | 1.374927 | 0.799471 | 36532540.1 | 1.375332 | 0.8024502 | 36668680.0 | 1.373017 | 0.8055053 | 36808284.6 | 1.370659 | 0.8086215 | 36950679.6 | 1.370868 | 0.8118192 | 37096805.4 | 1.368418 | 0.8150966 | 37246565.0 | 1.368541 | 0.8184638 | 37400432.1 | 1.366002 | 0.8219278 | 37558724.2 | 1.363516 | 0.8254936 | 37721668.1 | 1.363498 | 0.8291716 | 37889736.8 | 1.36098 | 0.8329654 | 38063098.3 | 1.360988 | 0.8368881 | 38242350.8 | 1.358489 | 0.8409347 | 38427262.5 | 1.358566 | 0.8451322 | 38619070.2 | 1.356181 | 0.8494673 | 38817165.8 | 1.356315 | 0.8539521 | 39022102.2 | 1.356633 | 0.8586021 | 39234592.0 | 1.354444 | 0.863407 | 39454152.9 | 1.354984 | 0.868375 | 39681172.6 | 1.35322 | 0.8735308 | 39916771.7 | 1.35409 | 0.8788659 | 40160562.7 | 1.355289 | 0.8843574 | 40411500.7 | 1.354309 | 0.8900301 | 40670720.6 | 1.356089 | 0.8957966 | 40934224.5 | 1.358197 | 0.901517 | 41195624.0 | 1.358166 | 0.907077 | 41449694.3 | 1.352653 | 0.9073289 | 41461204.9 | 1.344603 | 0.9078452 | 41484799.1 | 1.338953 | 0.9086532 | 41521719.4 | 1.33076 | 0.9097326 | 41571042.2 | 1.325018 | 0.9110316 | 41630402.8 | 1.316748 | 0.9125226 | 41698537.3 | 1.310992 | 0.9142621 | 41778024.9 | 1.305299 | 0.9163096 | 41871585.8 | 1.296884 | 0.9186666 | 41979289.8 | 1.291139 | 0.9213063 | 42099913.8 | 1.282763 | 0.9242088 | 42232547.0 | 1.27709 | 0.9274109 | 42378867.3 | 1.271558 | 0.9310081 | 42543245.1 | 1.263373 | 0.935071 | 42728903.8 | 1.25805 | 0.9395362 | 42932946.5 | 1.252862 | 0.9441741 | 43144880.4 | 1.244993 | 0.9487896 | 43355788.1 | 1.240079 | 0.9534712 | 43569716.5 | 1.235394 | 0.9585809 | 43803210.2 | 1.230927 | 0.9644254 | 44070278.1 | 1.223726 | 0.9708531 | 44363998.5 | 1.219606 | 0.9774235 | 44664241.7 | 1.215774 | 0.9838068 | 44955932.7 | 1.212314 | 0.9901996 | 45248053.2 | 1.209287 | 0.9971373 | 45565078.2 | 1.210524 | 1.000028 | 45697183.0 | 1.211781 | 1.00335 | 45848963.8 | 1.213172 | 1.007163 | 46023203.4 | 1.21456 | 1.011346 | 46214368.3 | 1.215954 | 1.01584 | 46419710.2 | 1.217575 | 1.020199 | 46618891.6 | 1.219107 | 1.023956 | 46790595.8 | 1.220843 | 1.027579 | 46956154.1 | 1.226195 | 1.03076 | 47101518.2 | 1.228899 | 1.033736 | 47237504.5 | 1.231821 | 1.038078 | 47435918.2 | 1.235021 | 1.043835 | 47698963.2 | 1.241169 | 1.04987 | 47974760.1 | 1.243711 | 1.055705 | 48241388.3 | 1.246488 | 1.061716 | 48516058.3 | 1.252967 | 1.064944 | 48663573.3 | 1.256949 | 1.068023 | 48804264.9 | 1.261976 | 1.073156 | 49038815.3 | 1.270957 | 1.078545 | 49285083.0 | 1.275503 | 1.086043 | 49627704.5 | 1.283317 | 1.094281 | 50004153.9 | 1.28817 | 1.097891 | 50169108.5 | 1.296576 | 1.100577 | 50291827.0 | 1.304067 | 1.104764 | 50483165.5 | 1.315577 | 1.109265 | 50688867.6
276 | 1.352951 | 0.7594199 | 34576637.6 | 1.353831 | 0.7606635 | 34633258.0 | 1.354676 | 0.7619454 | 34691622.6 | 1.357145 | 0.7632633 | 34751630.2 | 1.35785 | 0.7645767 | 34811427.9 | 1.358535 | 0.7659229 | 34872722.9 | 1.360965 | 0.7673093 | 34935845.4 | 1.361504 | 0.7686994 | 34999134.2 | 1.362017 | 0.7701284 | 35064199.1 | 1.364385 | 0.7716027 | 35131325.1 | 1.364781 | 0.7730837 | 35198755.5 | 1.367162 | 0.774616 | 35268522.9 | 1.367427 | 0.7761904 | 35340204.8 | 1.369817 | 0.7777883 | 35412955.2 | 1.369965 | 0.7794437 | 35488327.8 | 1.372354 | 0.7811368 | 35565415.1 | 1.3724 | 0.7828731 | 35644469.5 | 1.374788 | 0.7846694 | 35726254.4 | 1.374746 | 0.7865055 | 35809853.5 | 1.377126 | 0.7884005 | 35896133.6 | 1.377034 | 0.7903566 | 35985195.0 | 1.379404 | 0.7923586 | 36076347.4 | 1.379361 | 0.7944295 | 36170635.6 | 1.381678 | 0.7965611 | 36267687.7 | 1.384125 | 0.7987534 | 36367504.3 | 1.383955 | 0.801021 | 36470747.7 | 1.384345 | 0.8040411 | 36608254.7 | 1.382021 | 0.8071424 | 36749456.7 | 1.379654 | 0.8103133 | 36893830.1 | 1.379858 | 0.8135729 | 37042239.7 | 1.37741 | 0.8169196 | 37194616.2 | 1.377535 | 0.8203661 | 37351536.2 | 1.375008 | 0.8239153 | 37513133.8 | 1.372539 | 0.8275785 | 37679919.9 | 1.372543 | 0.8313592 | 37852057.4 | 1.37006 | 0.8352657 | 38029922.7 | 1.370109 | 0.8393097 | 38214048.1 | 1.367661 | 0.8434859 | 38404191.8 | 1.367807 | 0.8478193 | 38601490.0 | 1.365496 | 0.8523 | 38805500.0 | 1.365725 | 0.8569365 | 39016600.8 | 1.366164 | 0.8617505 | 39235783.1 | 1.364121 | 0.8667374 | 39462839.3 | 1.364851 | 0.8718955 | 39697687.2 | 1.363329 | 0.8772751 | 39942624.7 | 1.364498 | 0.8828711 | 40197411.1 | 1.366031 | 0.8886077 | 40458598.1 | 1.365406 | 0.8944547 | 40724814.9 | 1.367545 | 0.9002928 | 40990627.1 | 1.369999 | 0.9059354 | 41247536.8 | 1.370295 | 0.911298 | 41491697.2 | 1.364798 | 0.9117008 | 41510038.4 | 1.356774 | 0.9123839 | 41541139.1 | 1.351161 | 0.9133336 | 41584377.1 | 1.343017 | 0.9145095 | 41637918.1 | 1.33734 | 0.9158885 | 41700705.3 | 1.329143 | 0.9175104 | 41774551.3 | 1.323449 | 0.9194331 | 41862092.4 | 1.317818 | 0.9216549 | 41963249.1 | 1.309478 | 0.924152 | 42076944.4 | 1.303829 | 0.9269097 | 42202503.1 | 1.295582 | 0.9299658 | 42341646.2 | 1.290069 | 0.9334077 | 42498360.8 | 1.284715 | 0.9372978 | 42675477.5 | 1.276703 | 0.9415757 | 42870248.9 | 1.271542 | 0.9460314 | 43073120.2 | 1.266532 | 0.9504868 | 43275974.6 | 1.258879 | 0.9550231 | 43482516.6 | 1.254214 | 0.9599764 | 43708041.4 | 1.249766 | 0.965636 | 43965724.1 | 1.245518 | 0.9718631 | 44249247.4 | 1.238562 | 0.9782423 | 44539691.7 | 1.234756 | 0.9844604 | 44822807.4 | 1.231316 | 0.9906976 | 45106784.8 | 1.228301 | 0.9974568 | 45414537.8 | 1.225727 | 1.005113 | 45763128.6 | 1.227237 | 1.008556 | 45919908.2 | 1.228697 | 1.012383 | 46094145.9 | 1.230238 | 1.016451 | 46279345.6 | 1.231895 | 1.020419 | 46459996.2 | 1.233544 | 1.024039 | 46624825.2 | 1.235413 | 1.027546 | 46784487.1 | 1.237693 | 1.03067 | 46926740.7 | 1.240336 | 1.033641 | 47061995.7 | 1.246211 | 1.037922 | 47256950.3 | 1.249289 | 1.043199 | 47497210.6 | 1.252382 | 1.048736 | 47749280.4 | 1.254928 | 1.054215 | 47998740.9 | 1.260742 | 1.059811 | 48253535.1 | 1.26424 | 1.063131 | 48404707.9 | 1.268059 | 1.066294 | 48548722.1 | 1.275952 | 1.071231 | 48773479.7 | 1.281631 | 1.076379 | 49007880.0 | 1.286069 | 1.083331 | 49324400.0 | 1.293848 | 1.091007 | 49673927.0 | 1.298569 | 1.094943 | 49853092.2 | 1.306867 | 1.097674 | 49977439.1 | 1.313874 | 1.101583 | 50155448.2 | 1.325012 | 1.105921 | 50352933.2 | 1.331167 | 1.112671 | 50660260.5 | 1.340586 | 1.120144 | 51000513.2
277 | 1.361315 | 0.7600699 | 34481299.1 | 1.362167 | 0.7613122 | 34537658.3 | 1.362988 | 0.7625946 | 34595834.4 | 1.365434 | 0.7639161 | 34655785.2 | 1.366114 | 0.7652341 | 34715577.1 | 1.36678 | 0.7665896 | 34777070.0 | 1.369192 | 0.7679891 | 34840560.5 | 1.369711 | 0.7693925 | 34904230.6 | 1.37021 | 0.770841 | 34969941.2 | 1.372565 | 0.7723362 | 35037770.1 | 1.372949 | 0.7738425 | 35106105.7 | 1.375322 | 0.7754031 | 35176906.7 | 1.375584 | 0.7770073 | 35249680.9 | 1.37797 | 0.7786411 | 35323801.3 | 1.378122 | 0.7803341 | 35400605.0 | 1.380518 | 0.7820678 | 35479256.1 | 1.380573 | 0.7838492 | 35560072.0 | 1.382978 | 0.7856901 | 35643584.4 | 1.382956 | 0.7875791 | 35729280.9 | 1.385361 | 0.7895271 | 35817655.2 | 1.385302 | 0.7915376 | 35908861.8 | 1.387711 | 0.7935996 | 36002405.9 | 1.387714 | 0.7957302 | 36099061.9 | 1.390086 | 0.7979254 | 36198652.1 | 1.392595 | 0.8001834 | 36301089.0 | 1.392499 | 0.802517 | 36406953.2 | 1.39287 | 0.805587 | 36546224.6 | 1.390531 | 0.8087433 | 36689416.1 | 1.388153 | 0.8119788 | 36836198.4 | 1.388348 | 0.8153103 | 36987335.8 | 1.3859 | 0.8187373 | 37142801.6 | 1.386025 | 0.8222743 | 37303263.5 | 1.383506 | 0.8259193 | 37468621.8 | 1.381053 | 0.8296914 | 37639744.0 | 1.381077 | 0.833587 | 37816471.4 | 1.378628 | 0.8376176 | 37999324.3 | 1.378716 | 0.8417957 | 38188870.6 | 1.376318 | 0.8461142 | 38384782.9 | 1.376535 | 0.8505962 | 38588113.5 | 1.374303 | 0.8552424 | 38798889.4 | 1.374639 | 0.8600555 | 39017242.3 | 1.375226 | 0.8650639 | 39244452.0 | 1.373381 | 0.8702967 | 39481846.0 | 1.374365 | 0.875729 | 39728285.9 | 1.373149 | 0.8814082 | 39985929.2 | 1.374673 | 0.8873246 | 40254329.4 | 1.376569 | 0.8932919 | 40525044.4 | 1.376312 | 0.8992133 | 40793675.0 | 1.378805 | 0.9049736 | 41054994.2 | 1.381592 | 0.9104226 | 41302192.9 | 1.382188 | 0.91554 | 41534350.4 | 1.376716 | 0.916099 | 41559711.6 | 1.368726 | 0.9169228 | 41597082.9 | 1.363159 | 0.9179788 | 41644986.7 | 1.355075 | 0.9192467 | 41702509.6 | 1.349466 | 0.9207519 | 41770794.0 | 1.34133 | 0.9225496 | 41852349.5 | 1.335696 | 0.9246367 | 41947031.0 | 1.330138 | 0.9269926 | 42053907.3 | 1.321892 | 0.9296068 | 42172504.4 | 1.316367 | 0.9325176 | 42304555.9 | 1.308272 | 0.9358049 | 42453688.5 | 1.302929 | 0.9395233 | 42622375.5 | 1.29774 | 0.9436156 | 42808027.3 | 1.289885 | 0.9478911 | 43001987.0 | 1.284896 | 0.9521877 | 43196907.1 | 1.280095 | 0.9565799 | 43396164.4 | 1.272683 | 0.9613781 | 43613840.3 | 1.268248 | 0.9668542 | 43862268.1 | 1.264013 | 0.9728825 | 44135745.4 | 1.260004 | 0.9790713 | 44416508.6 | 1.253352 | 0.9851246 | 44691123.2 | 1.249925 | 0.9912066 | 44967038.8 | 1.246917 | 0.9977895 | 45265679.2 | 1.244341 | 1.005232 | 45603329.4 | 1.242191 | 1.013275 | 45968187.6 | 1.243911 | 1.016921 | 46133574.8 | 1.245617 | 1.020661 | 46303272.4 | 1.247396 | 1.024129 | 46460575.9 | 1.249313 | 1.02753 | 46614865.5 | 1.25161 | 1.030607 | 46754487.1 | 1.254183 | 1.033571 | 46888951.6 | 1.256928 | 1.037705 | 47076497.7 | 1.259954 | 1.042519 | 47294863.8 | 1.265976 | 1.047588 | 47524820.5 | 1.268567 | 1.052722 | 47757731.9 | 1.271508 | 1.057927 | 47993888.5 | 1.274896 | 1.061335 | 48148487.0 | 1.281626 | 1.064577 | 48295573.6 | 1.286371 | 1.069334 | 48511343.5 | 1.29169 | 1.074248 | 48734271.5 | 1.2992 | 1.080696 | 49026795.1 | 1.303862 | 1.087827 | 49350316.0 | 1.30841 | 1.091992 | 49539247.9 | 1.316648 | 1.094766 | 49665119.3 | 1.323175 | 1.098441 | 49831843.6 | 1.333963 | 1.102624 | 50021614.2 | 1.340275 | 1.108691 | 50296822.5 | 1.349542 | 1.115706 | 50615082.4 | 1.356382 | 1.116615 | 50656305.6 | 1.367049 | 1.116148 | 50635135.6
278 | 1.369184 | 0.76053 | 34378062.1 | 1.370006 | 0.7617772 | 34434440.8 | 1.3708 | 0.7630662 | 34492708.3 | 1.373223 | 0.7643973 | 34552874.6 | 1.373875 | 0.7657275 | 34613007.7 | 1.374521 | 0.7670996 | 34675029.4 | 1.376912 | 0.7685192 | 34739200.3 | 1.37741 | 0.7699429 | 34803553.1 | 1.377893 | 0.7714166 | 34870170.1 | 1.380235 | 0.7729369 | 34938891.0 | 1.380607 | 0.7744773 | 35008519.9 | 1.382971 | 0.7760726 | 35080631.4 | 1.383229 | 0.777713 | 35154781.6 | 1.385612 | 0.7793895 | 35230564.9 | 1.385767 | 0.7811262 | 35309067.3 | 1.38817 | 0.7829069 | 35389563.3 | 1.388236 | 0.7847389 | 35472372.3 | 1.390658 | 0.7866306 | 35557884.7 | 1.390658 | 0.7885774 | 35645885.0 | 1.393092 | 0.7905823 | 35736513.4 | 1.393068 | 0.7926534 | 35830132.9 | 1.395519 | 0.7947806 | 35926286.7 | 1.395572 | 0.7969767 | 36025557.3 | 1.398004 | 0.7992397 | 36127851.7 | 1.40058 | 0.8015671 | 36233053.6 | 1.400566 | 0.803969 | 36341626.6 | 1.400912 | 0.8070987 | 36483096.6 | 1.398555 | 0.8103201 | 36628715.2 | 1.396162 | 0.8136318 | 36778414.3 | 1.396344 | 0.8170464 | 36932762.0 | 1.393892 | 0.8205654 | 37091829.7 | 1.394012 | 0.8242041 | 37256308.5 | 1.391498 | 0.8279572 | 37425958.5 | 1.38906 | 0.8318505 | 37601950.3 | 1.389099 | 0.8358748 | 37783857.3 | 1.386681 | 0.8400412 | 37972192.3 | 1.386807 | 0.8443698 | 38167857.8 | 1.384459 | 0.8488498 | 38370365.2 | 1.384751 | 0.8535012 | 38580622.2 | 1.382622 | 0.8583532 | 38799943.7 | 1.383107 | 0.8634011 | 39028123.0 | 1.383899 | 0.8686814 | 39266807.0 | 1.382339 | 0.8742874 | 39520215.4 | 1.383651 | 0.8801082 | 39783329.2 | 1.382797 | 0.8861266 | 40055379.9 | 1.3847 | 0.8923047 | 40334645.8 | 1.386968 | 0.8983565 | 40608203.6 | 1.387076 | 0.9041929 | 40872027.5 | 1.389917 | 0.9097308 | 41122353.3 | 1.393014 | 0.9149261 | 41357196.1 | 1.393876 | 0.919798 | 41577419.4 | 1.388435 | 0.9204998 | 41609142.7 | 1.380488 | 0.9214389 | 41651592.5 | 1.374976 | 0.9225966 | 41703921.7 | 1.366955 | 0.9239884 | 41766838.6 | 1.361406 | 0.9256586 | 41842336.6 | 1.353328 | 0.9276116 | 41930613.4 | 1.347766 | 0.9298275 | 42030779.4 | 1.3423 | 0.9322996 | 42142527.2 | 1.334173 | 0.9350659 | 42267570.6 | 1.328792 | 0.9381991 | 42409199.4 | 1.320858 | 0.9417468 | 42569566.7 | 1.315673 | 0.9456555 | 42746251.2 | 1.310636 | 0.9497527 | 42931452.8 | 1.302948 | 0.9538919 | 43118558.6 | 1.298161 | 0.958141 | 43310630.9 | 1.293592 | 0.9627855 | 43520573.8 | 1.286404 | 0.9680795 | 43759875.7 | 1.282177 | 0.9739105 | 44023455.0 | 1.278174 | 0.9799102 | 44294656.0 | 1.274461 | 0.985799 | 44560846.1 | 1.268177 | 0.9917264 | 44828782.3 | 1.265167 | 0.9981347 | 45118454.7 | 1.262584 | 1.005367 | 45445374.5 | 1.260421 | 1.01319 | 45798982.6 | 1.258701 | 1.020926 | 46148676.1 | 1.260657 | 1.024225 | 46297797.9 | 1.262633 | 1.027555 | 46448356.0 | 1.264917 | 1.030573 | 46584749.1 | 1.267383 | 1.033529 | 46718365.7 | 1.270097 | 1.03742 | 46894268.6 | 1.273049 | 1.041786 | 47091613.7 | 1.275953 | 1.046421 | 47301150.7 | 1.278654 | 1.051221 | 47518120.1 | 1.284674 | 1.056067 | 47737173.6 | 1.287999 | 1.059558 | 47894970.7 | 1.291732 | 1.062874 | 48044872.8 | 1.296206 | 1.067462 | 48252256.6 | 1.304251 | 1.072148 | 48464076.5 | 1.308793 | 1.07813 | 48734482.6 | 1.313273 | 1.084732 | 49032898.4 | 1.320853 | 1.089039 | 49227595.2 | 1.325947 | 1.091855 | 49354889.0 | 1.331999 | 1.095336 | 49512220.9 | 1.34249 | 1.099373 | 49694700.7 | 1.348852 | 1.10483 | 49941367.5 | 1.35799 | 1.111399 | 50238314.2 | 1.364511 | 1.113476 | 50332208.5 | 1.374924 | 1.113312 | 50324775.2 | 1.383306 | 1.117211 | 50501014.8 | 1.395621 | 1.122197 | 50726411.7
279 | 1.376556 | 0.7608119 | 34267541.9 | 1.377345 | 0.7620718 | 34324287.9 | 1.378111 | 0.7633749 | 34382981.2 | 1.380507 | 0.7647226 | 34443681.2 | 1.381131 | 0.7660717 | 34504448.9 | 1.381754 | 0.7674663 | 34567262.3 | 1.384122 | 0.7689083 | 34632210.0 | 1.384599 | 0.770363 | 34697733.0 | 1.385065 | 0.7718687 | 34765549.4 | 1.387392 | 0.7734202 | 34835428.8 | 1.387752 | 0.7750021 | 34906681.0 | 1.390106 | 0.7766385 | 34980382.1 | 1.390361 | 0.7783204 | 35056138.5 | 1.392741 | 0.7800469 | 35133901.6 | 1.392899 | 0.7818309 | 35214253.5 | 1.395309 | 0.7836673 | 35296965.6 | 1.395387 | 0.7855552 | 35381998.9 | 1.397828 | 0.7875042 | 35469785.6 | 1.397852 | 0.7895139 | 35560302.4 | 1.400317 | 0.7915825 | 35653474.0 | 1.40033 | 0.7937198 | 35749740.2 | 1.402828 | 0.7959163 | 35848671.2 | 1.402934 | 0.7981826 | 35950745.3 | 1.405431 | 0.8005165 | 36055868.3 | 1.40808 | 0.8029167 | 36163973.9 | 1.408155 | 0.805389 | 36275328.2 | 1.408471 | 0.80859 | 36419505.0 | 1.406092 | 0.8118881 | 36568054.2 | 1.403678 | 0.8152874 | 36721160.4 | 1.403843 | 0.8187972 | 36879243.1 | 1.401384 | 0.8224202 | 37042426.3 | 1.401494 | 0.8261745 | 37211521.4 | 1.39898 | 0.8300512 | 37386130.7 | 1.396552 | 0.8340782 | 37567510.0 | 1.3966 | 0.8382476 | 37755304.7 | 1.394209 | 0.8425655 | 37949788.1 | 1.394376 | 0.8470719 | 38152760.0 | 1.392091 | 0.8517504 | 38363482.4 | 1.392482 | 0.8566149 | 38582582.4 | 1.390524 | 0.8617749 | 38814992.6 | 1.391244 | 0.8671884 | 39058820.5 | 1.392325 | 0.8728706 | 39314752.3 | 1.391129 | 0.8789709 | 39589511.4 | 1.392819 | 0.885201 | 39870121.7 | 1.392355 | 0.8914673 | 40152360.7 | 1.394645 | 0.8976829 | 40432313.4 | 1.39729 | 0.9036084 | 40699205.3 | 1.397754 | 0.9092141 | 40951690.8 | 1.400921 | 0.9144824 | 41188976.9 | 1.404293 | 0.9194206 | 41411399.3 | 1.405383 | 0.924064 | 41620540.1 | 1.399981 | 0.9248895 | 41657719.8 | 1.392085 | 0.9259375 | 41704924.8 | 1.386632 | 0.9272167 | 41762540.8 | 1.378669 | 0.9287596 | 41832033.7 | 1.373178 | 0.9305789 | 41913974.4 | 1.365171 | 0.9326562 | 42007538.2 | 1.359697 | 0.9349876 | 42112548.3 | 1.354344 | 0.9376101 | 42230665.1 | 1.346354 | 0.9405896 | 42364865.2 | 1.341126 | 0.9439678 | 42517020.5 | 1.333343 | 0.9476948 | 42684890.3 | 1.328306 | 0.9516157 | 42861489.7 | 1.323431 | 0.955599 | 43040902.6 | 1.315937 | 0.9597061 | 43225887.4 | 1.311373 | 0.9641981 | 43428208.7 | 1.307022 | 0.9693113 | 43658512.8 | 1.300037 | 0.9749468 | 43912339.5 | 1.296036 | 0.9807584 | 44174097.8 | 1.292321 | 0.9864831 | 44431942.8 | 1.288964 | 0.9922565 | 44691983.0 | 1.283083 | 0.9984919 | 44972829.2 | 1.280487 | 1.005516 | 45289220.4 | 1.278306 | 1.013121 | 45631748.3 | 1.276562 | 1.020673 | 45971867.2 | 1.275296 | 1.027624 | 46284944.5 | 1.277607 | 1.030567 | 46417517.5 | 1.280014 | 1.03355 | 46551852.9 | 1.282686 | 1.03706 | 46709982.5 | 1.285528 | 1.040994 | 46887162.7 | 1.288429 | 1.045232 | 47078049.2 | 1.291221 | 1.049709 | 47279672.3 | 1.294237 | 1.054233 | 47483442.3 | 1.29757 | 1.057802 | 47644216.1 | 1.304265 | 1.061187 | 47796670.8 | 1.30853 | 1.065614 | 47996072.5 | 1.313393 | 1.070078 | 48197118.5 | 1.317809 | 1.075627 | 48447066.8 | 1.325196 | 1.081715 | 48721262.8 | 1.329794 | 1.086086 | 48918152.6 | 1.334678 | 1.088942 | 49046768.9 | 1.343501 | 1.092265 | 49196452.4 | 1.350613 | 1.096156 | 49371705.8 | 1.356928 | 1.101081 | 49593540.1 | 1.365983 | 1.107222 | 49870107.8 | 1.372173 | 1.110245 | 50006253.2 | 1.382358 | 1.110384 | 50012512.8 | 1.390309 | 1.113359 | 50146535.1 | 1.402245 | 1.118064 | 50358467.6 | 1.409275 | 1.121088 | 50494670.4 | 1.419439 | 1.123714 | 50612934.9
280 | 1.383425 | 0.760933 | 34150593.0 | 1.384179 | 0.7622114 | 34207966.9 | 1.384914 | 0.7635345 | 34267349.3 | 1.387282 | 0.7649037 | 34328797.0 | 1.387876 | 0.7662801 | 34390570.8 | 1.388476 | 0.7677041 | 34454481.7 | 1.390819 | 0.7691748 | 34520484.5 | 1.391273 | 0.7706683 | 34587511.0 | 1.39172 | 0.7722125 | 34656815.1 | 1.394032 | 0.7738025 | 34728175.8 | 1.394379 | 0.7754318 | 34801299.8 | 1.396722 | 0.7771151 | 34876842.4 | 1.396972 | 0.7788459 | 34954521.3 | 1.399349 | 0.7806281 | 35034506.1 | 1.399512 | 0.7824663 | 35117003.8 | 1.40193 | 0.7843631 | 35202132.6 | 1.40202 | 0.786314 | 35289690.4 | 1.404481 | 0.7883279 | 35380072.1 | 1.40453 | 0.7904055 | 35473315.4 | 1.407028 | 0.7925439 | 35569287.9 | 1.407082 | 0.7947519 | 35668380.1 | 1.409629 | 0.7970226 | 35770289.1 | 1.409793 | 0.7993629 | 35875322.1 | 1.412362 | 0.8017715 | 35983421.7 | 1.415091 | 0.8042481 | 36094570.8 | 1.415264 | 0.806793 | 36208785.2 | 1.415545 | 0.8100772 | 36356180.4 | 1.413136 | 0.813464 | 36508180.6 | 1.410697 | 0.8169637 | 36665244.1 | 1.410837 | 0.8205826 | 36827662.4 | 1.408365 | 0.8243234 | 36995549.3 | 1.408458 | 0.8282091 | 37169937.8 | 1.405936 | 0.8322257 | 37350202.1 | 1.403512 | 0.8364044 | 37537742.7 | 1.403568 | 0.8407461 | 37732594.7 | 1.401206 | 0.8452426 | 37934397.7 | 1.401438 | 0.8499832 | 38147156.7 | 1.399271 | 0.8549503 | 38370080.2 | 1.399835 | 0.8601334 | 38602696.5 | 1.398153 | 0.8657921 | 38856658.3 | 1.399205 | 0.8717422 | 39123698.2 | 1.40066 | 0.8779198 | 39400946.4 | 1.399858 | 0.8844559 | 39694289.8 | 1.401947 | 0.8909087 | 39983888.5 | 1.401883 | 0.8971941 | 40265977.6 | 1.404575 | 0.9032075 | 40535859.3 | 1.407592 | 0.9088674 | 40789874.8 | 1.408387 | 0.9141912 | 41028806.2 | 1.411835 | 0.9191958 | 41253409.8 | 1.415443 | 0.9238967 | 41464387.0 | 1.416733 | 0.92833 | 41663352.9 | 1.411377 | 0.9292692 | 41705502.1 | 1.403536 | 0.9304352 | 41757836.0 | 1.398139 | 0.9318527 | 41821453.6 | 1.390235 | 0.9335381 | 41897092.6 | 1.384812 | 0.9354782 | 41984161.3 | 1.37689 | 0.9376703 | 42082544.5 | 1.371524 | 0.9401496 | 42193814.4 | 1.3663 | 0.9429759 | 42320657.8 | 1.358454 | 0.9461855 | 42464706.7 | 1.353371 | 0.9497329 | 42623915.1 | 1.345731 | 0.9534797 | 42792070.3 | 1.340851 | 0.9573087 | 42963912.6 | 1.336163 | 0.9612747 | 43141905.5 | 1.328885 | 0.9656153 | 43336712.6 | 1.324534 | 0.9705492 | 43558146.0 | 1.320381 | 0.9759908 | 43802362.6 | 1.313616 | 0.9816155 | 44054798.4 | 1.309894 | 0.9871765 | 44304378.0 | 1.306523 | 0.9927966 | 44556608.8 | 1.303556 | 0.9988608 | 44828768.2 | 1.298076 | 1.00568 | 45134828.0 | 1.295872 | 1.013069 | 45466447.4 | 1.2941 | 1.020436 | 45797048.3 | 1.292799 | 1.027254 | 46103071.4 | 1.29201 | 1.033526 | 46384533.6 | 1.294695 | 1.036619 | 46523370.2 | 1.297471 | 1.040137 | 46681224.5 | 1.300379 | 1.044015 | 46855301.9 | 1.30322 | 1.048179 | 47042163.1 | 1.306309 | 1.052425 | 47232744.2 | 1.309631 | 1.056069 | 47396277.4 | 1.313217 | 1.059517 | 47551016.0 | 1.317353 | 1.063787 | 47742649.0 | 1.325005 | 1.068033 | 47933226.1 | 1.329339 | 1.073179 | 48164162.9 | 1.333712 | 1.078768 | 48415008.8 | 1.33818 | 1.083134 | 48610937.3 | 1.345953 | 1.086027 | 48740778.5 | 1.351574 | 1.089227 | 48884412.8 | 1.358241 | 1.092975 | 49052624.2 | 1.367658 | 1.09744 | 49252992.9 | 1.373546 | 1.103169 | 49510086.8 | 1.379393 | 1.106925 | 49678667.0 | 1.389399 | 1.107366 | 49698459.9 | 1.396908 | 1.109592 | 49798371.5 | 1.408489 | 1.11403 | 49997560.3 | 1.415778 | 1.117368 | 50147343.3 | 1.425789 | 1.119934 | 50262509.2 | 1.434035 | 1.119721 | 50252969.0 | 1.446404 | 1.118508 | 50198522.2
281 | 1.389782 | 0.7609059 | 34027849.5 | 1.390499 | 0.7622104 | 34086186.0 | 1.391202 | 0.7635607 | 34146573.3 | 1.39354 | 0.7649575 | 34209035.1 | 1.394101 | 0.7663692 | 34272168.5 | 1.394676 | 0.7678295 | 34337472.3 | 1.396992 | 0.7693362 | 34404851.9 | 1.397423 | 0.7708745 | 34473646.1 | 1.39785 | 0.7724634 | 34544703.1 | 1.400143 | 0.7740994 | 34617864.5 | 1.400478 | 0.7757824 | 34693127.8 | 1.402809 | 0.7775187 | 34770778.0 | 1.403055 | 0.7793061 | 34850710.0 | 1.405429 | 0.7811502 | 34933175.9 | 1.405594 | 0.7830507 | 35018168.5 | 1.408021 | 0.7850136 | 35105950.6 | 1.408124 | 0.7870336 | 35196284.6 | 1.410606 | 0.7891193 | 35289557.3 | 1.410681 | 0.7912696 | 35385717.2 | 1.413215 | 0.7934845 | 35484770.8 | 1.413311 | 0.7957676 | 35586870.4 | 1.415913 | 0.7981184 | 35691997.6 | 1.416139 | 0.8005372 | 35800166.5 | 1.418786 | 0.8030248 | 35911415.5 | 1.421603 | 0.8055801 | 36025687.0 | 1.421884 | 0.808198 | 36142760.7 | 1.422121 | 0.811579 | 36293958.3 | 1.419676 | 0.8150684 | 36450004.2 | 1.417204 | 0.8186832 | 36611658.6 | 1.417311 | 0.8224275 | 36779104.0 | 1.414818 | 0.8263014 | 36952346.9 | 1.414884 | 0.8303392 | 37132917.1 | 1.412347 | 0.8345198 | 37319876.4 | 1.409926 | 0.8388807 | 37514895.2 | 1.410005 | 0.8434489 | 37719187.6 | 1.407709 | 0.8481987 | 37931599.5 | 1.408081 | 0.8532973 | 38159608.5 | 1.40614 | 0.85874 | 38403007.4 | 1.406996 | 0.864448 | 38658270.1 | 1.405676 | 0.8707535 | 38940252.3 | 1.407123 | 0.8772758 | 39231929.8 | 1.408986 | 0.8838888 | 39527666.9 | 1.408608 | 0.8905297 | 39824650.7 | 1.411118 | 0.8969072 | 40109853.3 | 1.411462 | 0.902973 | 40381115.8 | 1.414546 | 0.908691 | 40636823.0 | 1.417899 | 0.9140523 | 40876585.3 | 1.41898 | 0.9191034 | 41102468.1 | 1.422666 | 0.9238635 | 41315342.6 | 1.426477 | 0.9283512 | 41516034.5 | 1.427945 | 0.932591 | 41705637.4 | 1.42264 | 0.9336435 | 41752705.7 | 1.414854 | 0.9349367 | 41810539.3 | 1.409516 | 0.9364888 | 41879947.0 | 1.401676 | 0.9382929 | 41960626.8 | 1.396335 | 0.9403471 | 42052493.3 | 1.388516 | 0.9426839 | 42156993.8 | 1.383272 | 0.9453573 | 42276549.9 | 1.378184 | 0.9483995 | 42412595.7 | 1.370477 | 0.9517693 | 42563296.0 | 1.365532 | 0.9553443 | 42723167.5 | 1.358044 | 0.9590204 | 42887563.0 | 1.353345 | 0.9628462 | 43058657.3 | 1.348865 | 0.9670367 | 43246053.4 | 1.341793 | 0.9717926 | 43458742.1 | 1.337635 | 0.9770419 | 43693488.4 | 1.333696 | 0.9824809 | 43936722.8 | 1.327202 | 0.9878788 | 44178117.2 | 1.323815 | 0.9933464 | 44422628.2 | 1.320821 | 0.999241 | 44686237.5 | 1.318243 | 1.005858 | 44982158.5 | 1.313145 | 1.013033 | 45303038.8 | 1.311339 | 1.020215 | 45624189.3 | 1.309999 | 1.026899 | 45923109.5 | 1.309164 | 1.033068 | 46198966.3 | 1.30882 | 1.039207 | 46473526.6 | 1.311805 | 1.042766 | 46632702.6 | 1.314741 | 1.046628 | 46805374.9 | 1.317862 | 1.050647 | 46985125.6 | 1.321131 | 1.054361 | 47151206.1 | 1.324693 | 1.057866 | 47307954.4 | 1.328688 | 1.061978 | 47491847.4 | 1.333074 | 1.066012 | 47672232.1 | 1.337382 | 1.070778 | 47885397.1 | 1.344712 | 1.075884 | 48113747.0 | 1.34912 | 1.080183 | 48305965.9 | 1.353849 | 1.083111 | 48436936.2 | 1.359142 | 1.086221 | 48575980.1 | 1.36848 | 1.089829 | 48737364.5 | 1.374941 | 1.0939 | 48919386.6 | 1.380585 | 1.099231 | 49157811.0 | 1.389327 | 1.103521 | 49349671.8 | 1.396067 | 1.104263 | 49382824.6 | 1.403127 | 1.105902 | 49456142.7 | 1.414402 | 1.110092 | 49643493.3 | 1.421826 | 1.113669 | 49803488.9 | 1.431708 | 1.116174 | 49915521.0 | 1.439366 | 1.116853 | 49945872.9 | 1.451385 | 1.115929 | 49904532.8 | 1.459611 | 1.118234 | 50007620.5 | 1.471197 | 1.12177 | 50165736.8
282 | 1.395619 | 0.760749 | 33900189.6 | 1.396295 | 0.7620864 | 33959789.8 | 1.396964 | 0.7634709 | 34021482.4 | 1.399269 | 0.7649018 | 34085245.2 | 1.399796 | 0.7663559 | 34150042.8 | 1.400344 | 0.7678588 | 34217015.5 | 1.40263 | 0.7694088 | 34286085.6 | 1.403036 | 0.7709988 | 34356938.9 | 1.403442 | 0.7726392 | 34430036.9 | 1.405714 | 0.7743291 | 34505343.1 | 1.406038 | 0.7760723 | 34583021.2 | 1.408354 | 0.7778686 | 34663067.2 | 1.408594 | 0.7797214 | 34745631.5 | 1.410964 | 0.7816333 | 34830827.8 | 1.411132 | 0.7836042 | 34918653.4 | 1.413567 | 0.7856393 | 35009344.7 | 1.413683 | 0.7877353 | 35102745.4 | 1.416187 | 0.7898992 | 35199172.6 | 1.416288 | 0.792127 | 35298446.7 | 1.41886 | 0.7944267 | 35400924.6 | 1.418999 | 0.7967903 | 35506249.4 | 1.42166 | 0.7992277 | 35614863.4 | 1.421954 | 0.801729 | 35726324.1 | 1.424687 | 0.8043001 | 35840899.1 | 1.427599 | 0.8069358 | 35958350.1 | 1.428 | 0.809625 | 36078184.2 | 1.428184 | 0.8131185 | 36233861.0 | 1.425693 | 0.8167267 | 36394646.6 | 1.423178 | 0.8204735 | 36561609.0 | 1.42324 | 0.8243634 | 36734951.0 | 1.420715 | 0.8283911 | 36914429.2 | 1.420748 | 0.8326159 | 37102695.3 | 1.418203 | 0.8370066 | 37298351.6 | 1.41581 | 0.8416136 | 37503648.8 | 1.415983 | 0.8465383 | 37723101.5 | 1.413849 | 0.8517122 | 37953657.4 | 1.414483 | 0.8573898 | 38206658.2 | 1.412884 | 0.8635275 | 38480166.5 | 1.41412 | 0.8699375 | 38765806.8 | 1.413218 | 0.8767778 | 39070621.8 | 1.415094 | 0.8836313 | 39376024.3 | 1.417385 | 0.8903422 | 39675070.8 | 1.417468 | 0.8968039 | 39963015.0 | 1.420408 | 0.9028999 | 40234664.1 | 1.421144 | 0.9086503 | 40490910.5 | 1.424565 | 0.9140666 | 40732266.5 | 1.428204 | 0.9191493 | 40958760.3 | 1.429524 | 0.9239528 | 41172811.0 | 1.433415 | 0.9284919 | 41375084.5 | 1.437406 | 0.9327828 | 41566293.9 | 1.439035 | 0.936841 | 41747131.6 | 1.433785 | 0.9380103 | 41799239.2 | 1.426056 | 0.9394303 | 41862515.4 | 1.42078 | 0.9410999 | 41936913.3 | 1.413019 | 0.9430176 | 42022372.5 | 1.407775 | 0.9452125 | 42120179.3 | 1.40007 | 0.9477334 | 42232514.5 | 1.394954 | 0.9506091 | 42360658.3 | 1.389999 | 0.9538034 | 42503004.4 | 1.382426 | 0.9572088 | 42654754.7 | 1.377629 | 0.9607337 | 42811828.1 | 1.370315 | 0.9644204 | 42976115.2 | 1.365815 | 0.9684617 | 43156199.4 | 1.361536 | 0.9730416 | 43360289.1 | 1.354653 | 0.9780996 | 43585681.7 | 1.350704 | 0.9833542 | 43819836.2 | 1.347029 | 0.9885896 | 44053131.5 | 1.340858 | 0.9939053 | 44290009.7 | 1.337835 | 0.9996321 | 44545203.4 | 1.335219 | 1.00605 | 44831173.7 | 1.333012 | 1.013013 | 45141481.8 | 1.328303 | 1.020009 | 45453251.3 | 1.326918 | 1.026557 | 45745041.1 | 1.326033 | 1.032621 | 46015250.9 | 1.325635 | 1.038645 | 46283697.2 | 1.325696 | 1.04505 | 46569098.2 | 1.328896 | 1.048899 | 46740630.3 | 1.332154 | 1.052679 | 46909050.9 | 1.335663 | 1.056241 | 47067779.3 | 1.339482 | 1.060185 | 47243533.0 | 1.343701 | 1.06401 | 47413974.2 | 1.347952 | 1.068418 | 47610406.5 | 1.352181 | 1.073056 | 47817098.9 | 1.356597 | 1.077234 | 48003253.6 | 1.364257 | 1.080196 | 48135259.5 | 1.369349 | 1.083243 | 48271034.6 | 1.375403 | 1.086716 | 48425803.9 | 1.381671 | 1.090454 | 48592390.0 | 1.390208 | 1.095391 | 48812382.5 | 1.39589 | 1.100039 | 49019484.0 | 1.402268 | 1.101078 | 49065810.3 | 1.412118 | 1.102289 | 49119742.2 | 1.420001 | 1.106245 | 49296026.5 | 1.42745 | 1.109985 | 49462725.0 | 1.437241 | 1.112438 | 49572023.1 | 1.444343 | 1.113872 | 49635908.1 | 1.456039 | 1.113234 | 49607470.3 | 1.464318 | 1.114498 | 49663808.9 | 1.475651 | 1.117797 | 49810826.4 | 1.483857 | 1.116863 | 49769211.4 | 1.495794 | 1.114137 | 49647708.8
283 | 1.40092 | 0.7604799 | 33768455.2 | 1.401553 | 0.7618573 | 33829615.0 | 1.402185 | 0.7632824 | 33892896.9 | 1.404454 | 0.7647545 | 33958261.4 | 1.404944 | 0.7662578 | 34025015.8 | 1.405464 | 0.767811 | 34093985.7 | 1.407717 | 0.7694124 | 34165092.6 | 1.408096 | 0.7710604 | 34238270.9 | 1.408479 | 0.7727605 | 34313760.9 | 1.410728 | 0.7745132 | 34391590.3 | 1.411038 | 0.7763233 | 34471966.7 | 1.413337 | 0.7781873 | 34554733.4 | 1.41357 | 0.7801135 | 34640265.3 | 1.415933 | 0.7820994 | 34728447.8 | 1.416102 | 0.7841496 | 34819487.3 | 1.418545 | 0.7862638 | 34913363.5 | 1.418672 | 0.7884443 | 35010188.7 | 1.421198 | 0.7906938 | 35110074.3 | 1.421325 | 0.7930076 | 35212817.7 | 1.423937 | 0.795399 | 35319006.7 | 1.424122 | 0.7978486 | 35427779.5 | 1.426849 | 0.8003819 | 35540268.2 | 1.427214 | 0.8029704 | 35655207.8 | 1.430046 | 0.8056324 | 35773411.0 | 1.433062 | 0.8083482 | 35894004.3 | 1.43359 | 0.8111 | 36016196.9 | 1.433708 | 0.8147245 | 36177136.3 | 1.431159 | 0.8184714 | 36343513.6 | 1.428587 | 0.8223724 | 36516738.0 | 1.428594 | 0.8264409 | 36697394.6 | 1.42603 | 0.8306569 | 36884601.4 | 1.426057 | 0.8351426 | 37083785.1 | 1.423556 | 0.8398511 | 37292863.1 | 1.421273 | 0.8448576 | 37515171.9 | 1.421675 | 0.8503881 | 37760747.2 | 1.419835 | 0.8562481 | 38020957.6 | 1.42084 | 0.8626901 | 38307008.3 | 1.419657 | 0.8695472 | 38611494.0 | 1.421314 | 0.8765135 | 38920823.2 | 1.420878 | 0.8835534 | 39233424.5 | 1.423221 | 0.8903595 | 39535645.1 | 1.425975 | 0.8968549 | 39824068.7 | 1.426505 | 0.9029969 | 40096796.8 | 1.429838 | 0.9087557 | 40352511.8 | 1.430913 | 0.9141928 | 40593942.5 | 1.434614 | 0.9193261 | 40821879.5 | 1.43849 | 0.9241664 | 41036810.0 | 1.440015 | 0.9287465 | 41240186.6 | 1.444086 | 0.9330825 | 41432722.4 | 1.44824 | 0.9371877 | 41615009.1 | 1.45002 | 0.941073 | 41787533.4 | 1.444826 | 0.9423622 | 41844778.7 | 1.437158 | 0.9438985 | 41912999.6 | 1.431956 | 0.9456813 | 41992160.2 | 1.424286 | 0.9477348 | 42083347.1 | 1.419149 | 0.9501035 | 42188524.7 | 1.411565 | 0.9528136 | 42308865.5 | 1.406576 | 0.9558346 | 42443011.7 | 1.401751 | 0.9590729 | 42586805.5 | 1.39432 | 0.9624482 | 42736682.7 | 1.389691 | 0.9659968 | 42894252.0 | 1.382569 | 0.9698898 | 43067119.6 | 1.378264 | 0.9742956 | 43262754.1 | 1.37417 | 0.9791634 | 43478907.3 | 1.36749 | 0.984235 | 43704104.4 | 1.363797 | 0.9893085 | 43929389.4 | 1.360434 | 0.9944732 | 44158722.6 | 1.354616 | 1.000034 | 44405632.5 | 1.351958 | 1.006254 | 44681835.8 | 1.349705 | 1.013008 | 44981736.2 | 1.347878 | 1.019819 | 45284196.2 | 1.34358 | 1.026229 | 45568832.6 | 1.342638 | 1.032187 | 45833362.6 | 1.342182 | 1.038096 | 46095751.7 | 1.342183 | 1.044358 | 46373805.7 | 1.342613 | 1.051025 | 46669851.5 | 1.346125 | 1.054633 | 46830050.7 | 1.349814 | 1.058405 | 46997574.9 | 1.353854 | 1.062025 | 47158294.6 | 1.357998 | 1.066091 | 47338838.7 | 1.362222 | 1.070276 | 47524696.9 | 1.366622 | 1.074288 | 47702814.7 | 1.371162 | 1.077282 | 47835764.7 | 1.376149 | 1.080293 | 47969459.6 | 1.384899 | 1.083634 | 48117821.9 | 1.390906 | 1.087099 | 48271679.7 | 1.396484 | 1.091652 | 48473878.1 | 1.402057 | 1.096475 | 48688004.9 | 1.411109 | 1.097817 | 48747615.6 | 1.41774 | 1.098772 | 48790004.3 | 1.425189 | 1.102486 | 48954924.4 | 1.435737 | 1.106304 | 49124479.3 | 1.442408 | 1.108724 | 49231942.8 | 1.448996 | 1.110781 | 49323280.1 | 1.460406 | 1.11042 | 49307258.6 | 1.468649 | 1.110858 | 49326707.3 | 1.479753 | 1.113938 | 49463446.1 | 1.487701 | 1.114553 | 49490758.3 | 1.499362 | 1.112198 | 49386176.5 | 1.507763 | 1.112984 | 49421108.5 | 1.519661 | 1.11517 | 49518175.7
284 | 1.405668 | 0.760117 | 33633491.1 | 1.406255 | 0.7615417 | 33696533.2 | 1.406848 | 0.7630153 | 33761737.6 | 1.409077 | 0.7645364 | 33829042.5 | 1.409528 | 0.7660965 | 33898072.7 | 1.410017 | 0.7677081 | 33969381.0 | 1.412232 | 0.7693697 | 34042902.4 | 1.412583 | 0.7710831 | 34118720.2 | 1.412939 | 0.7728503 | 34196910.8 | 1.415161 | 0.7746751 | 34277658.6 | 1.415454 | 0.7765586 | 34360995.0 | 1.417732 | 0.7785004 | 34446919.2 | 1.417956 | 0.7805081 | 34535753.2 | 1.420308 | 0.7825748 | 34627198.9 | 1.420477 | 0.7847155 | 34721922.4 | 1.422924 | 0.7869167 | 34819321.7 | 1.423061 | 0.7891926 | 34920021.5 | 1.425609 | 0.7915363 | 35023726.6 | 1.425762 | 0.7939479 | 35130434.5 | 1.428419 | 0.7964413 | 35240761.3 | 1.428656 | 0.7989911 | 35353584.0 | 1.431459 | 0.8016326 | 35470464.4 | 1.43191 | 0.8043161 | 35589206.3 | 1.434853 | 0.8070819 | 35711584.4 | 1.437977 | 0.809869 | 35834906.5 | 1.438623 | 0.8126551 | 35958185.7 | 1.438658 | 0.8164351 | 36125445.4 | 1.436037 | 0.8203499 | 36298662.9 | 1.433401 | 0.8244442 | 36479829.0 | 1.433366 | 0.8287573 | 36670673.9 | 1.430792 | 0.8332349 | 36868798.9 | 1.430903 | 0.8381605 | 37086742.7 | 1.428566 | 0.8434141 | 37319203.4 | 1.426532 | 0.8490856 | 37570156.0 | 1.427295 | 0.8554817 | 37853169.7 | 1.42585 | 0.8621795 | 38149530.6 | 1.427293 | 0.8693013 | 38464656.6 | 1.426571 | 0.8765633 | 38785982.8 | 1.428699 | 0.8836774 | 39100767.4 | 1.428767 | 0.8905602 | 39405314.1 | 1.431594 | 0.8970615 | 39692981.9 | 1.434799 | 0.9032099 | 39965034.3 | 1.435717 | 0.909014 | 40221855.8 | 1.43938 | 0.914457 | 40462695.6 | 1.440733 | 0.9196121 | 40690796.6 | 1.444669 | 0.9244934 | 40906784.4 | 1.448747 | 0.9291137 | 41111220.7 | 1.450452 | 0.9334887 | 41304807.0 | 1.454685 | 0.9376345 | 41488247.2 | 1.45899 | 0.9415635 | 41662097.8 | 1.460913 | 0.945284 | 41826722.0 | 1.455778 | 0.9466884 | 41888865.0 | 1.448179 | 0.9483375 | 41961834.9 | 1.443062 | 0.9502504 | 42046473.9 | 1.435493 | 0.952467 | 42144554.7 | 1.430469 | 0.9550126 | 42257189.2 | 1.423006 | 0.9578624 | 42383289.9 | 1.418142 | 0.9609361 | 42519294.2 | 1.413455 | 0.9641636 | 42662102.1 | 1.406186 | 0.9675748 | 42813041.0 | 1.401741 | 0.9713206 | 42978783.0 | 1.394808 | 0.9755536 | 43166083.6 | 1.390684 | 0.9802328 | 43373131.0 | 1.386788 | 0.9851226 | 43589493.5 | 1.380357 | 0.9900351 | 43806859.7 | 1.376966 | 0.9950495 | 44028736.4 | 1.373944 | 1.000445 | 44267491.9 | 1.36848 | 1.006471 | 44534107.2 | 1.366176 | 1.013017 | 44823762.4 | 1.364292 | 1.019644 | 45116986.1 | 1.362866 | 1.025915 | 45394450.7 | 1.358999 | 1.031764 | 45653272.0 | 1.358479 | 1.037558 | 45909658.5 | 1.358416 | 1.043679 | 46180500.6 | 1.358782 | 1.050191 | 46468604.2 | 1.359593 | 1.056637 | 46753829.3 | 1.363532 | 1.060054 | 46905040.0 | 1.3676 | 1.06379 | 47070352.2 | 1.371804 | 1.067538 | 47236183.7 | 1.376146 | 1.071345 | 47404662.6 | 1.380662 | 1.074369 | 47538467.1 | 1.385547 | 1.077368 | 47671141.1 | 1.390949 | 1.080581 | 47813301.2 | 1.396761 | 1.083859 | 47958353.9 | 1.405307 | 1.088009 | 48141971.6 | 1.41079 | 1.092455 | 48338694.9 | 1.416656 | 1.094462 | 48427539.5 | 1.422958 | 1.095693 | 48481985.5 | 1.433068 | 1.098811 | 48619956.6 | 1.440551 | 1.10244 | 48780509.6 | 1.447113 | 1.105032 | 48895208.4 | 1.456625 | 1.107414 | 49000636.2 | 1.464503 | 1.107494 | 49004171.2 | 1.472592 | 1.107312 | 48996104.0 | 1.483546 | 1.110176 | 49122828.1 | 1.491209 | 1.112071 | 49206672.8 | 1.502617 | 1.110092 | 49119106.2 | 1.510959 | 1.109707 | 49102071.2 | 1.522602 | 1.111728 | 49191503.4 | 1.530638 | 1.109704 | 49101954.0 | 1.542129 | 1.105585 | 48919698.3
285 | 1.409844 | 0.759682 | 33496299.3 | 1.410381 | 0.7611626 | 33561584.0 | 1.41093 | 0.7626928 | 33629053.8 | 1.413116 | 0.7642716 | 33698665.9 | 1.413522 | 0.7658968 | 33770327.4 | 1.413977 | 0.7675744 | 33844294.7 | 1.416149 | 0.7693055 | 33920625.3 | 1.416468 | 0.771093 | 33999442.0 | 1.416791 | 0.7729348 | 34080651.3 | 1.418983 | 0.7748426 | 34164769.2 | 1.419256 | 0.7768078 | 34251421.5 | 1.421506 | 0.7788384 | 34340953.9 | 1.421718 | 0.7809374 | 34433502.8 | 1.424053 | 0.7830941 | 34528598.2 | 1.424219 | 0.7853387 | 34627567.5 | 1.426665 | 0.787637 | 34728906.9 | 1.426813 | 0.7900247 | 34834188.0 | 1.429384 | 0.7924761 | 34942274.5 | 1.429571 | 0.7950085 | 35053934.0 | 1.432286 | 0.7976242 | 35169267.3 | 1.432595 | 0.8003066 | 35287542.7 | 1.435494 | 0.8030794 | 35409801.3 | 1.436049 | 0.8058892 | 35533693.8 | 1.439107 | 0.8087523 | 35659935.4 | 1.442328 | 0.8115907 | 35785085.7 | 1.443057 | 0.814335 | 35906090.3 | 1.442998 | 0.8183135 | 36081509.7 | 1.440307 | 0.8224513 | 36263956.8 | 1.43763 | 0.826821 | 36456627.7 | 1.437629 | 0.8315338 | 36664427.3 | 1.435148 | 0.8364699 | 36882074.5 | 1.435494 | 0.8421367 | 37131938.1 | 1.433469 | 0.8482318 | 37400684.3 | 1.431811 | 0.854799 | 37690247.2 | 1.433015 | 0.8620461 | 38009791.7 | 1.432023 | 0.8693798 | 38333154.0 | 1.433957 | 0.8767924 | 38659992.1 | 1.43375 | 0.8840052 | 38978026.4 | 1.436394 | 0.8908974 | 39281918.8 | 1.43696 | 0.8974378 | 39570302.3 | 1.440231 | 0.903565 | 39840466.3 | 1.443823 | 0.9093637 | 40096144.3 | 1.44506 | 0.9148494 | 40338021.7 | 1.448992 | 0.9200226 | 40566123.2 | 1.450575 | 0.9249268 | 40782360.6 | 1.454711 | 0.9295805 | 40987555.7 | 1.458968 | 0.933997 | 41182289.8 | 1.460836 | 0.9381809 | 41366767.9 | 1.46522 | 0.9421482 | 41541694.6 | 1.469668 | 0.9459091 | 41707522.3 | 1.471726 | 0.949469 | 41864488.3 | 1.466655 | 0.950986 | 41931375.5 | 1.459135 | 0.9527586 | 42009536.6 | 1.454112 | 0.9548234 | 42100578.4 | 1.446649 | 0.9572053 | 42205601.4 | 1.44174 | 0.9598862 | 42323811.6 | 1.434398 | 0.9627979 | 42452195.1 | 1.429668 | 0.9658793 | 42588061.7 | 1.425136 | 0.9691541 | 42732455.7 | 1.418044 | 0.9727535 | 42891159.4 | 1.413783 | 0.976815 | 43070244.7 | 1.407027 | 0.9813073 | 43268318.6 | 1.403096 | 0.9860167 | 43475970.2 | 1.399442 | 0.990769 | 43685511.7 | 1.393303 | 0.995634 | 43900020.9 | 1.39024 | 1.000867 | 44130749.0 | 1.387561 | 1.0067 | 44387951.3 | 1.382441 | 1.013041 | 44667520.9 | 1.380498 | 1.019483 | 44951583.5 | 1.379006 | 1.025613 | 45221862.8 | 1.378001 | 1.031353 | 45474950.0 | 1.374547 | 1.037033 | 45725388.8 | 1.374414 | 1.043015 | 45989151.5 | 1.374711 | 1.049372 | 46269449.6 | 1.375452 | 1.05569 | 46548040.6 | 1.37667 | 1.061509 | 46804599.0 | 1.380925 | 1.064834 | 46951213.0 | 1.385246 | 1.068408 | 47108809.5 | 1.389725 | 1.07146 | 47243381.1 | 1.394471 | 1.074467 | 47375967.8 | 1.399646 | 1.077555 | 47512126.9 | 1.405242 | 1.080716 | 47651492.9 | 1.410659 | 1.084455 | 47816344.1 | 1.416116 | 1.08854 | 47996471.3 | 1.424793 | 1.091031 | 48106297.0 | 1.430875 | 1.092537 | 48172738.5 | 1.437704 | 1.095217 | 48290897.6 | 1.444908 | 1.0986 | 48440068.3 | 1.454458 | 1.10136 | 48561749.6 | 1.460926 | 1.103687 | 48664331.9 | 1.468234 | 1.104459 | 48698411.7 | 1.479152 | 1.104381 | 48694946.8 | 1.487041 | 1.106507 | 48788683.4 | 1.494538 | 1.109297 | 48911722.3 | 1.5056 | 1.10782 | 48846606.2 | 1.51382 | 1.106504 | 48788567.3 | 1.525232 | 1.10837 | 48870820.2 | 1.533248 | 1.108175 | 48862222.3 | 1.544536 | 1.10453 | 48701537.8 | 1.552992 | 1.102832 | 48626669.4 | 1.565178 | 1.102084 | 48593678.6
286 | 1.413422 | 0.7592 | 33358001.4 | 1.413902 | 0.7607453 | 33425901.7 | 1.414403 | 0.7623404 | 33495987.7 | 1.41654 | 0.7639859 | 33568288.2 | 1.416898 | 0.7656858 | 33642975.3 | 1.417313 | 0.7674378 | 33719958.6 | 1.419436 | 0.7692493 | 33799550.2 | 1.419717 | 0.7711205 | 33881771.1 | 1.42 | 0.7730456 | 33966354.5 | 1.422154 | 0.7750496 | 34054405.6 | 1.422402 | 0.7771072 | 34144813.6 | 1.424616 | 0.7792404 | 34238543.1 | 1.424812 | 0.7814435 | 34335344.3 | 1.427123 | 0.7837086 | 34434870.4 | 1.427285 | 0.7860731 | 34538761.8 | 1.429727 | 0.7884843 | 34644706.6 | 1.429903 | 0.79102 | 34756119.7 | 1.432508 | 0.793606 | 34869744.8 | 1.432763 | 0.7963148 | 34988765.4 | 1.435558 | 0.7990929 | 35110831.7 | 1.435975 | 0.80197 | 35237247.1 | 1.438989 | 0.8049037 | 35366147.6 | 1.439654 | 0.807863 | 35496173.8 | 1.442814 | 0.8107868 | 35624642.6 | 1.446095 | 0.8136191 | 35749089.9 | 1.446855 | 0.8162192 | 35863333.0 | 1.446727 | 0.8204857 | 36050793.4 | 1.444017 | 0.8249721 | 36247918.0 | 1.441398 | 0.8298129 | 36460615.7 | 1.441579 | 0.8352202 | 36698204.1 | 1.43935 | 0.8409496 | 36949947.4 | 1.440073 | 0.847622 | 37243118.1 | 1.438468 | 0.8546744 | 37552991.2 | 1.437263 | 0.8620568 | 37877361.9 | 1.438964 | 0.8697429 | 38215074.1 | 1.438486 | 0.8772395 | 38544464.5 | 1.440966 | 0.8845161 | 38864187.2 | 1.441296 | 0.8913894 | 39166187.8 | 1.444442 | 0.8979041 | 39452431.4 | 1.445443 | 0.9040694 | 39723324.4 | 1.449084 | 0.9098511 | 39977363.0 | 1.452989 | 0.9153367 | 40218393.4 | 1.454488 | 0.9205421 | 40447107.3 | 1.458643 | 0.9254732 | 40663775.1 | 1.460422 | 0.9301506 | 40869289.2 | 1.464734 | 0.9345953 | 41064582.2 | 1.469153 | 0.9388191 | 41250171.6 | 1.471172 | 0.9428265 | 41426250.3 | 1.475698 | 0.9466235 | 41593081.0 | 1.480281 | 0.9502222 | 41751202.3 | 1.48247 | 0.953626 | 41900760.8 | 1.477471 | 0.955259 | 41972512.6 | 1.470038 | 0.9571721 | 42056570.7 | 1.465115 | 0.9593912 | 42154074.6 | 1.457761 | 0.9619055 | 42264549.6 | 1.452969 | 0.9646579 | 42385483.3 | 1.445757 | 0.967595 | 42514537.5 | 1.441175 | 0.9707343 | 42652470.0 | 1.436813 | 0.9741879 | 42804218.7 | 1.429899 | 0.9780794 | 42975205.1 | 1.425811 | 0.9823862 | 43164436.6 | 1.419243 | 0.9869167 | 43363501.5 | 1.415547 | 0.9915098 | 43565315.0 | 1.412174 | 0.9962262 | 43772546.4 | 1.406352 | 1.001298 | 43995371.8 | 1.403623 | 1.006941 | 44243331.3 | 1.401279 | 1.013078 | 44512973.1 | 1.396511 | 1.019336 | 44787951.5 | 1.394949 | 1.025324 | 45051036.3 | 1.393867 | 1.030953 | 45298367.9 | 1.393267 | 1.036518 | 45542914.0 | 1.390194 | 1.042363 | 45799727.7 | 1.390418 | 1.048568 | 46072360.9 | 1.391084 | 1.054759 | 46344375.9 | 1.392224 | 1.060492 | 46596290.0 | 1.393834 | 1.065476 | 46815262.3 | 1.398346 | 1.068554 | 46950520.0 | 1.402997 | 1.07159 | 47083902.8 | 1.407951 | 1.074555 | 47214186.9 | 1.413283 | 1.077605 | 47348173.4 | 1.418636 | 1.080985 | 47496685.0 | 1.424043 | 1.084724 | 47660996.3 | 1.42951 | 1.087528 | 47784216.4 | 1.435457 | 1.089309 | 47862454.7 | 1.444982 | 1.09167 | 47966180.0 | 1.451851 | 1.094845 | 48105702.1 | 1.458506 | 1.097708 | 48231497.5 | 1.464875 | 1.09998 | 48331320.1 | 1.474699 | 1.10132 | 48390179.4 | 1.482416 | 1.101517 | 48398860.7 | 1.490144 | 1.10293 | 48460950.9 | 1.500679 | 1.105524 | 48574902.1 | 1.508326 | 1.105371 | 48568167.1 | 1.516185 | 1.103762 | 48497503.9 | 1.527587 | 1.105095 | 48556070.1 | 1.535523 | 1.106405 | 48613613.6 | 1.54663 | 1.103229 | 48474083.9 | 1.55483 | 1.100792 | 48366990.0 | 1.566758 | 1.100138 | 48338242.4 | 1.575067 | 1.097747 | 48233203.2 | 1.58678 | 1.094266 | 48080246.2
287 | 1.416371 | 0.758698 | 33219791.9 | 1.416787 | 0.7603182 | 33290732.2 | 1.417234 | 0.7619875 | 33363823.9 | 1.419314 | 0.7637103 | 33439255.4 | 1.419616 | 0.7654954 | 33517417.6 | 1.419986 | 0.7673315 | 33597812.1 | 1.422049 | 0.7692365 | 33681221.9 | 1.422284 | 0.7712035 | 33767350.4 | 1.422518 | 0.7732262 | 33855911.1 | 1.424627 | 0.7753407 | 33948496.8 | 1.424841 | 0.7775046 | 34043243.6 | 1.427013 | 0.7797628 | 34142119.2 | 1.42719 | 0.782091 | 34244058.4 | 1.42948 | 0.784497 | 34349408.5 | 1.429655 | 0.7870198 | 34459870.6 | 1.432115 | 0.7895844 | 34572160.4 | 1.432356 | 0.7923461 | 34693084.2 | 1.435022 | 0.7951228 | 34814661.2 | 1.435403 | 0.7981135 | 34945610.3 | 1.438311 | 0.8011126 | 35076925.4 | 1.438863 | 0.8042503 | 35214309.6 | 1.441994 | 0.8073435 | 35349748.5 | 1.44275 | 0.81042 | 35484451.4 | 1.445976 | 0.8133195 | 35611407.2 | 1.449288 | 0.8160724 | 35731944.4 | 1.45004 | 0.8184733 | 35837067.8 | 1.449949 | 0.823242 | 36045869.8 | 1.447349 | 0.8283365 | 36268931.0 | 1.444955 | 0.8339904 | 36516491.4 | 1.445477 | 0.8404161 | 36797839.6 | 1.443636 | 0.8472024 | 37094982.3 | 1.444823 | 0.8548025 | 37427752.2 | 1.443705 | 0.8625259 | 37765922.5 | 1.443017 | 0.8702848 | 38105650.1 | 1.445285 | 0.8778839 | 38438379.5 | 1.445371 | 0.8851376 | 38755981.0 | 1.448397 | 0.8920501 | 39058648.2 | 1.449218 | 0.8985143 | 39341683.8 | 1.452793 | 0.904647 | 39610207.4 | 1.45415 | 0.910462 | 39864820.0 | 1.458087 | 0.9159486 | 40105048.9 | 1.462246 | 0.9211584 | 40333164.1 | 1.463962 | 0.9261136 | 40550129.8 | 1.468311 | 0.9308242 | 40756382.0 | 1.470265 | 0.935293 | 40952050.5 | 1.474736 | 0.9395447 | 41138213.1 | 1.479306 | 0.9435883 | 41315264.4 | 1.481466 | 0.9474267 | 41483327.9 | 1.486126 | 0.9510607 | 41642444.6 | 1.490839 | 0.9545018 | 41793112.2 | 1.493155 | 0.957751 | 41935379.5 | 1.488236 | 0.9595125 | 42012506.6 | 1.480896 | 0.9615697 | 42102582.0 | 1.476077 | 0.9639197 | 42205477.1 | 1.468836 | 0.9665155 | 42319133.9 | 1.464169 | 0.9693103 | 42441505.6 | 1.457099 | 0.9723148 | 42573058.3 | 1.452681 | 0.9756235 | 42717931.5 | 1.448491 | 0.9793462 | 42880932.7 | 1.441746 | 0.9834691 | 43061451.9 | 1.437841 | 0.9878222 | 43252055.0 | 1.431502 | 0.9922571 | 43446239.6 | 1.428077 | 0.9968259 | 43646283.6 | 1.42501 | 1.001737 | 43861328.4 | 1.419511 | 1.007193 | 44100211.4 | 1.417108 | 1.013128 | 44360080.5 | 1.415107 | 1.019203 | 44626053.4 | 1.410711 | 1.025047 | 44881939.1 | 1.409548 | 1.030564 | 45123497.2 | 1.408863 | 1.036015 | 45362206.0 | 1.408638 | 1.041725 | 45612198.7 | 1.405919 | 1.04778 | 45877305.5 | 1.406506 | 1.053843 | 46142796.6 | 1.407564 | 1.059489 | 46390020.4 | 1.409091 | 1.06443 | 46606357.2 | 1.411031 | 1.06873 | 46794618.9 | 1.415857 | 1.071579 | 46919371.6 | 1.420958 | 1.074523 | 47048268.7 | 1.426198 | 1.077593 | 47182691.2 | 1.431513 | 1.081002 | 47331940.2 | 1.4369 | 1.08396 | 47461495.3 | 1.442707 | 1.086012 | 47551320.4 | 1.448882 | 1.088187 | 47646548.1 | 1.455504 | 1.091171 | 47777188.5 | 1.465147 | 1.094067 | 47904007.6 | 1.471389 | 1.096294 | 48001531.8 | 1.477961 | 1.098079 | 48079669.4 | 1.485374 | 1.098531 | 48099460.6 | 1.495961 | 1.099444 | 48139425.4 | 1.503378 | 1.101858 | 48245142.4 | 1.510695 | 1.102753 | 48284326.7 | 1.521491 | 1.101511 | 48229935.8 | 1.529681 | 1.101901 | 48247006.0 | 1.53758 | 1.103573 | 48320212.7 | 1.548446 | 1.101687 | 48237649.3 | 1.556369 | 1.098705 | 48107088.4 | 1.568064 | 1.098141 | 48082402.4 | 1.576397 | 1.096745 | 48021264.7 | 1.587907 | 1.09361 | 47884004.5 | 1.595814 | 1.091399 | 47787203.0 | 1.606973 | 1.089728 | 47714013.3
288 | 1.418652 | 0.758208 | 33083066.5 | 1.418996 | 0.7599147 | 33157534.3 | 1.419379 | 0.7616692 | 33234088.4 | 1.421394 | 0.7634815 | 33313162.8 | 1.421628 | 0.7653653 | 33395359.9 | 1.421944 | 0.7672977 | 33479680.1 | 1.423934 | 0.7693135 | 33567633.3 | 1.424113 | 0.7713927 | 33658355.6 | 1.424287 | 0.773533 | 33751743.1 | 1.426346 | 0.7757832 | 33849926.9 | 1.42652 | 0.7780763 | 33949983.1 | 1.428664 | 0.780508 | 34056087.2 | 1.428837 | 0.7830062 | 34165089.4 | 1.431144 | 0.7856316 | 34279647.1 | 1.431374 | 0.7883972 | 34400315.7 | 1.433911 | 0.7912375 | 34524247.5 | 1.434274 | 0.7943282 | 34659104.6 | 1.43707 | 0.7973879 | 34792609.3 | 1.4376 | 0.8007609 | 34939787.7 | 1.440644 | 0.8040132 | 35081694.3 | 1.441317 | 0.8073875 | 35228925.1 | 1.44455 | 0.8105705 | 35367809.6 | 1.445374 | 0.8136588 | 35502563.7 | 1.448647 | 0.8164604 | 35624803.6 | 1.452013 | 0.8191683 | 35742959.5 | 1.452774 | 0.8214886 | 35844201.0 | 1.452899 | 0.8271345 | 36090551.5 | 1.45058 | 0.8331897 | 36354759.0 | 1.448568 | 0.8399652 | 36650396.2 | 1.449538 | 0.8474523 | 36977080.1 | 1.448166 | 0.8551616 | 37313462.3 | 1.449891 | 0.8632078 | 37664547.7 | 1.449334 | 0.8710676 | 38007496.2 | 1.449226 | 0.8787026 | 38340633.1 | 1.452086 | 0.8859207 | 38655583.0 | 1.452719 | 0.8927667 | 38954295.2 | 1.456225 | 0.8992629 | 39237745.4 | 1.457448 | 0.9053624 | 39503885.4 | 1.461367 | 0.9111551 | 39756641.9 | 1.46301 | 0.9166644 | 39997027.7 | 1.467188 | 0.9218881 | 40224955.6 | 1.47156 | 0.9268514 | 40441519.9 | 1.473465 | 0.9315801 | 40647848.3 | 1.477986 | 0.9360849 | 40844410.2 | 1.480099 | 0.9403638 | 41031113.4 | 1.484717 | 0.9444348 | 41208742.5 | 1.489428 | 0.9483076 | 41377726.8 | 1.491723 | 0.9519834 | 41538113.6 | 1.496513 | 0.9554599 | 41689800.8 | 1.501352 | 0.9587465 | 41833209.9 | 1.50379 | 0.961844 | 41968360.9 | 1.498958 | 0.9637402 | 42051097.0 | 1.491717 | 0.9659282 | 42146568.0 | 1.487006 | 0.9683702 | 42253122.5 | 1.479886 | 0.9710246 | 42368942.7 | 1.475356 | 0.9738952 | 42494195.3 | 1.468442 | 0.9770596 | 42632268.7 | 1.46419 | 0.9806149 | 42787395.8 | 1.460166 | 0.9845554 | 42959331.9 | 1.4536 | 0.9887326 | 43141598.5 | 1.449916 | 0.9930105 | 43328255.9 | 1.443839 | 0.9974325 | 43521202.4 | 1.440709 | 1.002185 | 43728587.5 | 1.437954 | 1.007456 | 43958555.8 | 1.432772 | 1.013191 | 44208805.2 | 1.430704 | 1.019082 | 44465853.2 | 1.429065 | 1.024782 | 44714539.7 | 1.425058 | 1.030185 | 44950310.0 | 1.424284 | 1.035524 | 45183236.9 | 1.423969 | 1.041099 | 45426534.5 | 1.424094 | 1.047006 | 45684251.3 | 1.421732 | 1.052942 | 45943241.3 | 1.422704 | 1.0585 | 46185777.5 | 1.424144 | 1.063395 | 46399362.9 | 1.426002 | 1.067668 | 46585808.0 | 1.428175 | 1.071469 | 46751646.6 | 1.433335 | 1.074274 | 46874067.3 | 1.4386 | 1.077366 | 47008981.4 | 1.443914 | 1.080331 | 47138326.1 | 1.449546 | 1.08265 | 47239517.1 | 1.455488 | 1.084767 | 47331904.0 | 1.46187 | 1.087573 | 47454309.8 | 1.468309 | 1.090408 | 47578036.8 | 1.474557 | 1.092628 | 47674899.0 | 1.483975 | 1.094741 | 47767072.6 | 1.491002 | 1.09544 | 47797581.9 | 1.498477 | 1.096043 | 47823905.6 | 1.505739 | 1.098265 | 47920838.9 | 1.515824 | 1.099975 | 47995445.8 | 1.523469 | 1.099099 | 47957241.0 | 1.53142 | 1.09877 | 47942875.3 | 1.54227 | 1.100302 | 48009734.0 | 1.549997 | 1.099909 | 47992597.5 | 1.557653 | 1.097242 | 47876198.8 | 1.56913 | 1.096098 | 47826285.2 | 1.577463 | 1.095537 | 47801801.4 | 1.588753 | 1.092764 | 47680814.9 | 1.59682 | 1.090157 | 47567088.5 | 1.60784 | 1.088589 | 47498652.7 | 1.615395 | 1.084411 | 47316364.8 | 1.626353 | 1.078376 | 47053013.1
289 | 1.420218 | 0.757768 | 32949458.9 | 1.420475 | 0.7595758 | 33028066.0 | 1.420785 | 0.7614293 | 33108659.2 | 1.42272 | 0.7633469 | 33192040.1 | 1.422874 | 0.7653479 | 33279050.8 | 1.423124 | 0.767394 | 33368018.7 | 1.425031 | 0.7695485 | 33461700.8 | 1.425149 | 0.7717672 | 33558176.8 | 1.425263 | 0.7740648 | 33658080.0 | 1.427287 | 0.7765057 | 33764214.1 | 1.427432 | 0.7789778 | 33871706.9 | 1.429609 | 0.7816989 | 33990028.2 | 1.429827 | 0.7844656 | 34110328.4 | 1.432231 | 0.7874704 | 34240985.5 | 1.432589 | 0.7906171 | 34377813.1 | 1.435273 | 0.7938991 | 34520522.2 | 1.435807 | 0.7974065 | 34673031.7 | 1.438768 | 0.800889 | 34824458.5 | 1.439445 | 0.8045352 | 34983003.1 | 1.442628 | 0.8080052 | 35133885.6 | 1.443405 | 0.8114376 | 35283133.9 | 1.446737 | 0.8146202 | 35421518.4 | 1.447658 | 0.8176723 | 35554233.9 | 1.451006 | 0.8204439 | 35674746.9 | 1.454506 | 0.8233619 | 35801630.5 | 1.455353 | 0.8259532 | 35914306.6 | 1.455862 | 0.8328177 | 36212787.6 | 1.453962 | 0.8400221 | 36526052.4 | 1.452424 | 0.8478461 | 36866256.6 | 1.453923 | 0.855989 | 37220330.7 | 1.453098 | 0.8640881 | 37572496.4 | 1.455438 | 0.8720345 | 37918024.2 | 1.455493 | 0.879612 | 38247511.6 | 1.455978 | 0.8868485 | 38562169.6 | 1.459367 | 0.893637 | 38857347.2 | 1.460464 | 0.9000734 | 39137218.4 | 1.46436 | 0.9061923 | 39403282.0 | 1.465899 | 0.9119725 | 39654619.2 | 1.470093 | 0.9174677 | 39893562.4 | 1.47197 | 0.9227066 | 40121358.2 | 1.476356 | 0.9276932 | 40338189.8 | 1.480912 | 0.9324327 | 40544273.7 | 1.482984 | 0.9369549 | 40740908.3 | 1.487664 | 0.941268 | 40928449.9 | 1.489923 | 0.94537 | 41106814.1 | 1.49468 | 0.9492708 | 41276433.1 | 1.499526 | 0.9529809 | 41437754.9 | 1.501951 | 0.9564982 | 41590695.4 | 1.506865 | 0.9598219 | 41735218.9 | 1.511826 | 0.9629567 | 41871525.9 | 1.514384 | 0.965902 | 41999593.2 | 1.509646 | 0.9679305 | 42087796.2 | 1.502509 | 0.9702217 | 42187425.2 | 1.497915 | 0.9727377 | 42296825.8 | 1.490925 | 0.9754752 | 42415855.9 | 1.486544 | 0.9784958 | 42547201.5 | 1.479791 | 0.9818848 | 42694563.5 | 1.475701 | 0.9856445 | 42858041.3 | 1.471852 | 0.9896475 | 43032100.4 | 1.4655 | 0.9937695 | 43211334.7 | 1.462069 | 0.9980456 | 43397269.2 | 1.456275 | 1.002642 | 43597118.1 | 1.453447 | 1.007729 | 43818329.5 | 1.451002 | 1.013267 | 44059109.9 | 1.446146 | 1.018975 | 44307315.2 | 1.44443 | 1.024529 | 44548806.6 | 1.44317 | 1.029817 | 44778778.3 | 1.439544 | 1.035043 | 45005979.1 | 1.439134 | 1.040487 | 45242705.5 | 1.439165 | 1.046247 | 45493166.4 | 1.439642 | 1.052054 | 45745697.7 | 1.437659 | 1.057524 | 45983531.9 | 1.439007 | 1.06237 | 46194258.3 | 1.440778 | 1.066614 | 46378797.2 | 1.442875 | 1.070393 | 46543097.7 | 1.445209 | 1.073813 | 46691798.1 | 1.45055 | 1.076644 | 46814895.5 | 1.456045 | 1.079227 | 46927221.4 | 1.461758 | 1.081408 | 47022062.1 | 1.467868 | 1.084048 | 47136853.2 | 1.474148 | 1.086719 | 47252989.8 | 1.480389 | 1.088981 | 47351355.3 | 1.486619 | 1.091144 | 47445380.4 | 1.493371 | 1.092248 | 47493417.9 | 1.503589 | 1.092935 | 47523283.6 | 1.510747 | 1.094753 | 47602325.9 | 1.517886 | 1.09686 | 47693939.5 | 1.525137 | 1.096526 | 47679409.0 | 1.535803 | 1.095709 | 47643909.6 | 1.543634 | 1.097113 | 47704925.1 | 1.551194 | 1.097898 | 47739077.2 | 1.56184 | 1.095676 | 47642472.1 | 1.569972 | 1.094008 | 47569937.0 | 1.578162 | 1.093544 | 47549760.2 | 1.589344 | 1.091721 | 47470484.0 | 1.59739 | 1.088954 | 47350161.8 | 1.608398 | 1.087408 | 47282930.5 | 1.615996 | 1.084893 | 47173576.5 | 1.626837 | 1.07937 | 46933458.3 | 1.634561 | 1.07482 | 46735606.8 | 1.645875 | 1.070917 | 46565864.9
290 | 1.421007 | 0.7574261 | 32821024.8 | 1.421163 | 0.7593554 | 32904626.8 | 1.421383 | 0.7613272 | 32990067.3 | 1.423226 | 0.7633745 | 33078782.9 | 1.423291 | 0.7655243 | 33171937.7 | 1.423467 | 0.767713 | 33266780.0 | 1.425303 | 0.7700675 | 33368805.4 | 1.425375 | 0.7724862 | 33473612.5 | 1.425468 | 0.7750353 | 33584073.8 | 1.427518 | 0.7777904 | 33703457.8 | 1.427704 | 0.7805516 | 33823107.4 | 1.430006 | 0.7837801 | 33963003.6 | 1.430351 | 0.786977 | 34101535.1 | 1.432941 | 0.7905582 | 34256713.9 | 1.433486 | 0.7942039 | 34414690.1 | 1.436356 | 0.7980093 | 34579587.6 | 1.437075 | 0.8018765 | 34747164.1 | 1.440194 | 0.8056945 | 34912604.1 | 1.441033 | 0.8094255 | 35074279.2 | 1.444355 | 0.8129876 | 35228631.0 | 1.445285 | 0.816362 | 35374853.2 | 1.44875 | 0.8195563 | 35513270.2 | 1.449851 | 0.8227548 | 35651869.2 | 1.453343 | 0.8257621 | 35782179.5 | 1.457051 | 0.8292524 | 35933424.1 | 1.458065 | 0.8325281 | 36075369.7 | 1.459061 | 0.8405423 | 36422641.1 | 1.457669 | 0.8486484 | 36773899.7 | 1.456689 | 0.8569954 | 37135592.1 | 1.458802 | 0.8652004 | 37491133.8 | 1.458604 | 0.8731446 | 37835375.9 | 1.461577 | 0.8806918 | 38162410.7 | 1.462214 | 0.8878309 | 38471766.6 | 1.463223 | 0.8946252 | 38766180.8 | 1.467038 | 0.9010213 | 39043338.6 | 1.468501 | 0.9070954 | 39306540.1 | 1.472706 | 0.9128864 | 39557480.7 | 1.474503 | 0.9183844 | 39795721.4 | 1.478925 | 0.9236157 | 40022404.1 | 1.481001 | 0.9286121 | 40238911.4 | 1.485568 | 0.9333825 | 40445624.0 | 1.490291 | 0.9379182 | 40642164.5 | 1.492516 | 0.9422498 | 40829861.9 | 1.497342 | 0.9463838 | 41008996.6 | 1.49974 | 0.9503188 | 41179511.2 | 1.504629 | 0.9540573 | 41341509.1 | 1.509604 | 0.9576105 | 41495476.2 | 1.512154 | 0.9609748 | 41641260.6 | 1.517191 | 0.9641472 | 41778728.4 | 1.522272 | 0.9671314 | 41908041.0 | 1.524946 | 0.969926 | 42029135.8 | 1.520308 | 0.9720695 | 42122018.4 | 1.513282 | 0.9744491 | 42225132.0 | 1.508813 | 0.9770541 | 42338015.6 | 1.501966 | 0.9799316 | 42462701.8 | 1.49774 | 0.9831556 | 42602404.9 | 1.491146 | 0.9867354 | 42757524.7 | 1.487227 | 0.9905663 | 42923529.4 | 1.483584 | 0.9945337 | 43095447.0 | 1.477476 | 0.998665 | 43274462.1 | 1.474318 | 1.003106 | 43466889.7 | 1.468817 | 1.008012 | 43679497.6 | 1.466289 | 1.013354 | 43910957.5 | 1.464162 | 1.018879 | 44150404.0 | 1.459649 | 1.024287 | 44384708.9 | 1.458302 | 1.02946 | 44608874.9 | 1.457415 | 1.034572 | 44830405.5 | 1.454146 | 1.039886 | 45060682.1 | 1.454079 | 1.045502 | 45304019.4 | 1.454457 | 1.051182 | 45550135.1 | 1.455306 | 1.05656 | 45783169.8 | 1.453694 | 1.061356 | 45991018.4 | 1.455374 | 1.065569 | 46173569.8 | 1.45739 | 1.069324 | 46336280.2 | 1.459655 | 1.072723 | 46483551.2 | 1.462109 | 1.075747 | 46614599.2 | 1.467702 | 1.078131 | 46717922.1 | 1.473569 | 1.080593 | 46824610.7 | 1.479644 | 1.083047 | 46930950.0 | 1.485804 | 1.085353 | 47030835.5 | 1.491953 | 1.087465 | 47122368.8 | 1.498491 | 1.08896 | 47187157.5 | 1.505393 | 1.089923 | 47228886.9 | 1.512468 | 1.091327 | 47289736.0 | 1.52256 | 1.093277 | 47374237.1 | 1.529495 | 1.09377 | 47395602.9 | 1.536934 | 1.09321 | 47371329.5 | 1.544674 | 1.094002 | 47405619.4 | 1.555228 | 1.095344 | 47463786.4 | 1.562703 | 1.093877 | 47400226.0 | 1.570476 | 1.091873 | 47313403.4 | 1.581614 | 1.091496 | 47297043.4 | 1.589699 | 1.090489 | 47253416.3 | 1.597593 | 1.088075 | 47148825.3 | 1.608674 | 1.086154 | 47065585.1 | 1.616313 | 1.084677 | 47001548.1 | 1.627012 | 1.080063 | 46801631.5 | 1.63462 | 1.075065 | 46585034.5 | 1.645783 | 1.071392 | 46425898.3 | 1.653181 | 1.067012 | 46236115.9 | 1.663736 | 1.062029 | 46020182.7
291 | 1.420946 | 0.7572491 | 32700593.6 | 1.420988 | 0.7593352 | 32790677.9 | 1.42111 | 0.7614581 | 32882352.1 | 1.422861 | 0.7636846 | 32978502.1 | 1.422853 | 0.7660527 | 33080762.2 | 1.42297 | 0.7684484 | 33184217.3 | 1.424804 | 0.7711465 | 33300730.9 | 1.424893 | 0.7739003 | 33419649.0 | 1.425062 | 0.7768961 | 33549018.9 | 1.42724 | 0.7801753 | 33690626.1 | 1.427581 | 0.7834797 | 33833322.6 | 1.43009 | 0.787373 | 34001448.0 | 1.430637 | 0.7911455 | 34164357.9 | 1.433455 | 0.7953487 | 34345863.2 | 1.434216 | 0.7994479 | 34522883.8 | 1.437285 | 0.803625 | 34703261.8 | 1.438197 | 0.8076391 | 34876607.1 | 1.441506 | 0.8115735 | 35046506.8 | 1.442542 | 0.8152543 | 35205456.5 | 1.446055 | 0.8188398 | 35360289.2 | 1.44721 | 0.8223052 | 35509937.7 | 1.450873 | 0.8256958 | 35656353.7 | 1.452216 | 0.829364 | 35814762.0 | 1.455916 | 0.832929 | 35968711.4 | 1.459866 | 0.837117 | 36149562.7 | 1.461099 | 0.8412067 | 36326168.9 | 1.462671 | 0.8498061 | 36697519.9 | 1.461877 | 0.8582294 | 37061265.1 | 1.461545 | 0.8664953 | 37418217.7 | 1.464317 | 0.8743569 | 37757708.6 | 1.464755 | 0.8818766 | 38082435.0 | 1.468288 | 0.8889662 | 38388586.6 | 1.469412 | 0.8956732 | 38678216.8 | 1.47084 | 0.9020681 | 38954372.4 | 1.47499 | 0.9081226 | 39215823.5 | 1.476746 | 0.9138807 | 39464481.7 | 1.4812 | 0.9193837 | 39702118.1 | 1.483215 | 0.9246292 | 39928637.5 | 1.487832 | 0.9296232 | 40144295.3 | 1.490083 | 0.9344008 | 40350608.9 | 1.494815 | 0.9389692 | 40547887.2 | 1.499689 | 0.9433201 | 40735772.4 | 1.502057 | 0.9474747 | 40915184.2 | 1.507021 | 0.9514408 | 41086454.4 | 1.509552 | 0.9552145 | 41249415.5 | 1.514568 | 0.9587989 | 41404200.5 | 1.519668 | 0.9622004 | 41551087.7 | 1.522342 | 0.9654136 | 41689847.1 | 1.527498 | 0.968437 | 41820405.1 | 1.532695 | 0.9712714 | 41942804.5 | 1.535484 | 0.973913 | 42056878.0 | 1.530953 | 0.9761583 | 42153838.9 | 1.524047 | 0.9786317 | 42260650.2 | 1.519714 | 0.9813664 | 42378741.7 | 1.513016 | 0.9844266 | 42510889.7 | 1.508946 | 0.9878282 | 42657784.7 | 1.502518 | 0.9914886 | 42815854.8 | 1.498799 | 0.9953028 | 42980564.5 | 1.495391 | 0.9992902 | 43152753.7 | 1.489545 | 1.003577 | 43337872.0 | 1.486669 | 1.008305 | 43542025.8 | 1.48146 | 1.013452 | 43764311.5 | 1.479243 | 1.018796 | 43995084.7 | 1.47745 | 1.024056 | 44222216.0 | 1.473296 | 1.029112 | 44440572.7 | 1.472313 | 1.034112 | 44656489.0 | 1.471778 | 1.039298 | 44880435.4 | 1.468848 | 1.044771 | 45116779.0 | 1.469124 | 1.050323 | 45356523.1 | 1.469867 | 1.055607 | 45584706.9 | 1.471083 | 1.060352 | 45789618.1 | 1.469802 | 1.064532 | 45970103.6 | 1.471732 | 1.068262 | 46131181.5 | 1.473923 | 1.071639 | 46276998.6 | 1.476315 | 1.07465 | 46407032.3 | 1.478873 | 1.077205 | 46517376.8 | 1.484793 | 1.079449 | 46614279.7 | 1.490871 | 1.081741 | 46713275.4 | 1.496945 | 1.083805 | 46802396.8 | 1.503278 | 1.085579 | 46878985.6 | 1.509944 | 1.086774 | 46930591.4 | 1.516915 | 1.087985 | 46982874.6 | 1.523794 | 1.089795 | 47061043.7 | 1.530596 | 1.09086 | 47107061.3 | 1.540887 | 1.090657 | 47098266.1 | 1.548409 | 1.09095 | 47110927.2 | 1.555948 | 1.092162 | 47163271.4 | 1.563236 | 1.09185 | 47149814.7 | 1.573702 | 1.09011 | 47074667.1 | 1.581783 | 1.089402 | 47044082.5 | 1.589789 | 1.08902 | 47027602.3 | 1.600602 | 1.086991 | 46939982.3 | 1.608685 | 1.08484 | 46847095.3 | 1.616226 | 1.08349 | 46788799.9 | 1.626906 | 1.080447 | 46657371.1 | 1.634399 | 1.075485 | 46443090.6 | 1.645415 | 1.071729 | 46280911.9 | 1.653069 | 1.067941 | 46117349.0 | 1.663549 | 1.063277 | 45915929.9 | 1.670424 | 1.058803 | 45722733.1 | 1.680492 | 1.054453 | 45534866.3
292 | 1.419969 | 0.7573483 | 32592874.4 | 1.419914 | 0.7596697 | 32692777.9 | 1.419953 | 0.7620172 | 32793804.5 | 1.421658 | 0.7645371 | 32902249.8 | 1.42165 | 0.7672812 | 33020340.8 | 1.421774 | 0.7700288 | 33138586.2 | 1.423737 | 0.7733354 | 33280889.2 | 1.423957 | 0.7766535 | 33423686.0 | 1.424322 | 0.780356 | 33583024.6 | 1.426727 | 0.7843556 | 33755145.9 | 1.427299 | 0.7884011 | 33929248.4 | 1.430069 | 0.7929201 | 34123727.6 | 1.430865 | 0.7972358 | 34309453.8 | 1.433922 | 0.801813 | 34506437.9 | 1.434912 | 0.8061238 | 34691952.4 | 1.438228 | 0.8103948 | 34875756.4 | 1.439375 | 0.8143661 | 35046666.4 | 1.442939 | 0.8183086 | 35216333.1 | 1.444235 | 0.8220274 | 35376375.0 | 1.447999 | 0.8257632 | 35537144.2 | 1.449422 | 0.8295998 | 35702257.4 | 1.45333 | 0.8334279 | 35866999.3 | 1.454931 | 0.837687 | 36050293.1 | 1.458876 | 0.8418964 | 36231446.1 | 1.463117 | 0.8465302 | 36430865.4 | 1.464635 | 0.8511421 | 36629339.6 | 1.466883 | 0.8596757 | 36996585.8 | 1.46676 | 0.8678879 | 37350003.5 | 1.467101 | 0.8757384 | 37687855.6 | 1.470483 | 0.8831295 | 38005935.6 | 1.471475 | 0.8901865 | 38309633.5 | 1.475458 | 0.8968581 | 38596751.3 | 1.476966 | 0.9031852 | 38869043.0 | 1.478722 | 0.9092342 | 39129361.9 | 1.483143 | 0.9149883 | 39376992.5 | 1.485137 | 0.9204679 | 39612810.8 | 1.489802 | 0.9257146 | 39838603.2 | 1.492007 | 0.9307318 | 40054523.8 | 1.496796 | 0.9355116 | 40260225.2 | 1.499206 | 0.9400896 | 40457240.7 | 1.504089 | 0.9444711 | 40645800.7 | 1.509105 | 0.9486503 | 40825653.3 | 1.511608 | 0.9526386 | 40997295.0 | 1.516704 | 0.9564452 | 41161112.7 | 1.519363 | 0.9600647 | 41316877.5 | 1.524504 | 0.9634995 | 41464698.5 | 1.529727 | 0.9667522 | 41604677.5 | 1.532521 | 0.9698176 | 41736601.9 | 1.537794 | 0.9726918 | 41860293.8 | 1.543106 | 0.9753756 | 41975792.1 | 1.546007 | 0.977865 | 42082924.6 | 1.54159 | 0.9802075 | 42183735.8 | 1.534814 | 0.9827997 | 42295293.6 | 1.530625 | 0.9856972 | 42419988.3 | 1.524079 | 0.9889226 | 42558792.4 | 1.520172 | 0.9924139 | 42709046.1 | 1.513936 | 0.9960763 | 42866658.9 | 1.510443 | 0.999921 | 43032116.8 | 1.507287 | 1.004055 | 43210035.2 | 1.501714 | 1.008606 | 43405880.2 | 1.499122 | 1.013561 | 43619135.7 | 1.494215 | 1.018724 | 43841323.0 | 1.492323 | 1.023836 | 44061297.7 | 1.490879 | 1.028775 | 44273844.7 | 1.487081 | 1.033663 | 44484203.0 | 1.486445 | 1.038722 | 44701936.7 | 1.486245 | 1.044054 | 44931414.5 | 1.483653 | 1.049478 | 45164831.5 | 1.484287 | 1.054667 | 45388121.9 | 1.485393 | 1.059357 | 45589962.5 | 1.486939 | 1.063502 | 45768376.4 | 1.485913 | 1.067206 | 45927780.9 | 1.488026 | 1.070561 | 46072129.0 | 1.490351 | 1.073558 | 46201121.4 | 1.492854 | 1.076114 | 46311118.6 | 1.495494 | 1.078147 | 46398603.1 | 1.501593 | 1.080164 | 46485400.3 | 1.507809 | 1.082108 | 46569082.7 | 1.514216 | 1.083528 | 46630195.0 | 1.52096 | 1.084722 | 46681550.9 | 1.527726 | 1.086356 | 46751911.3 | 1.534511 | 1.0878 | 46814046.3 | 1.541509 | 1.087953 | 46820626.8 | 1.548854 | 1.087959 | 46820885.2 | 1.55929 | 1.089058 | 46868169.0 | 1.566464 | 1.089598 | 46891420.4 | 1.573901 | 1.08828 | 46834673.3 | 1.581658 | 1.087263 | 46790923.2 | 1.592558 | 1.086981 | 46778797.1 | 1.600312 | 1.085713 | 46724219.9 | 1.608165 | 1.083636 | 46634833.4 | 1.618922 | 1.08225 | 46575189.8 | 1.626537 | 1.080509 | 46500259.3 | 1.633949 | 1.076066 | 46309040.2 | 1.644789 | 1.071931 | 46131082.0 | 1.652576 | 1.068511 | 45983926.1 | 1.663051 | 1.064322 | 45803663.3 | 1.670164 | 1.059818 | 45609801.7 | 1.680201 | 1.055699 | 45432536.6 | 1.687118 | 1.050488 | 45208296.5 | 1.69771 | 1.044261 | 44940326.1
293 | 1.418082 | 0.7579605 | 32507894.4 | 1.418012 | 0.7606965 | 32625236.5 | 1.418046 | 0.7634353 | 32742699.9 | 1.419813 | 0.7664745 | 32873044.6 | 1.419937 | 0.7698668 | 33018539.4 | 1.420199 | 0.7732156 | 33162161.3 | 1.422415 | 0.7774116 | 33342122.6 | 1.422877 | 0.7815141 | 33518076.1 | 1.42352 | 0.7860424 | 33712288.2 | 1.426207 | 0.7907365 | 33913610.1 | 1.427048 | 0.7954292 | 34114874.4 | 1.430112 | 0.8002748 | 34322695.1 | 1.43118 | 0.8048933 | 34520777.4 | 1.434534 | 0.8094679 | 34716973.9 | 1.435794 | 0.8137325 | 34899878.7 | 1.439429 | 0.817977 | 35081916.8 | 1.440869 | 0.8219358 | 35251706.2 | 1.444735 | 0.8259743 | 35424910.3 | 1.446322 | 0.8299699 | 35596276.9 | 1.450364 | 0.8340302 | 35770419.0 | 1.452059 | 0.838355 | 35955904.4 | 1.456233 | 0.8426697 | 36140955.3 | 1.458125 | 0.8473031 | 36339676.5 | 1.462363 | 0.8519096 | 36537240.1 | 1.466977 | 0.8566035 | 36738556.9 | 1.46888 | 0.8613039 | 36940150.5 | 1.471835 | 0.8694077 | 37287711.9 | 1.472372 | 0.877167 | 37620495.7 | 1.473312 | 0.8845345 | 37936480.3 | 1.477195 | 0.8914761 | 38234194.8 | 1.478627 | 0.898117 | 38519012.8 | 1.482962 | 0.9044262 | 38789608.3 | 1.484774 | 0.9104232 | 39046808.6 | 1.486794 | 0.9161692 | 39293250.0 | 1.491441 | 0.9216565 | 39528590.2 | 1.493638 | 0.9268875 | 39752939.3 | 1.498486 | 0.9319044 | 39968111.5 | 1.500861 | 0.9367132 | 40174354.1 | 1.505806 | 0.9412982 | 40370996.8 | 1.508362 | 0.9456929 | 40559480.4 | 1.513387 | 0.9499017 | 40739988.0 | 1.518539 | 0.9539178 | 40912236.2 | 1.521171 | 0.9577497 | 41076577.0 | 1.526396 | 0.9614045 | 41233327.7 | 1.52918 | 0.9648737 | 41382117.0 | 1.534443 | 0.9681625 | 41523170.9 | 1.539786 | 0.9712694 | 41656422.7 | 1.542698 | 0.9741867 | 41781540.8 | 1.548087 | 0.9769125 | 41898446.3 | 1.553512 | 0.9794457 | 42007088.9 | 1.556522 | 0.981781 | 42107248.0 | 1.552229 | 0.9842311 | 42212330.6 | 1.545591 | 0.986967 | 42329671.1 | 1.541551 | 0.9900179 | 42460518.7 | 1.535164 | 0.9933417 | 42603073.3 | 1.531442 | 0.9968538 | 42753702.7 | 1.525424 | 1.000557 | 42912524.4 | 1.522173 | 1.00454 | 43083349.9 | 1.51928 | 1.008916 | 43271027.4 | 1.513983 | 1.013681 | 43475394.5 | 1.511685 | 1.018663 | 43689084.7 | 1.507094 | 1.023626 | 43901924.0 | 1.505541 | 1.028446 | 44108664.5 | 1.504445 | 1.033223 | 44313521.2 | 1.500989 | 1.038157 | 44525157.5 | 1.500684 | 1.043351 | 44747895.4 | 1.500816 | 1.048647 | 44975030.6 | 1.498577 | 1.053738 | 45193387.8 | 1.49957 | 1.058369 | 45392011.6 | 1.501004 | 1.062481 | 45568366.7 | 1.50281 | 1.066158 | 45726058.1 | 1.501974 | 1.069489 | 45868922.6 | 1.504228 | 1.072472 | 45996853.5 | 1.50667 | 1.075027 | 46106459.0 | 1.509261 | 1.077075 | 46194279.0 | 1.511944 | 1.078552 | 46257613.7 | 1.518225 | 1.08019 | 46327880.6 | 1.524738 | 1.081567 | 46386930.1 | 1.531349 | 1.082993 | 46448108.5 | 1.538079 | 1.084482 | 46511964.7 | 1.544866 | 1.085077 | 46537488.8 | 1.551983 | 1.085148 | 46540517.8 | 1.559295 | 1.086029 | 46578317.9 | 1.56649 | 1.087063 | 46622668.8 | 1.576772 | 1.086223 | 46586615.7 | 1.58424 | 1.08508 | 46537610.3 | 1.592069 | 1.084881 | 46529070.2 | 1.599713 | 1.084251 | 46502062.9 | 1.61044 | 1.082533 | 46428380.5 | 1.618288 | 1.080922 | 46359289.6 | 1.62587 | 1.079648 | 46304611.7 | 1.63628 | 1.076351 | 46163211.0 | 1.64392 | 1.071978 | 45975661.9 | 1.651601 | 1.068797 | 45839259.3 | 1.66226 | 1.065168 | 45683613.0 | 1.669452 | 1.060866 | 45499101.4 | 1.679578 | 1.056795 | 45324508.9 | 1.686317 | 1.05254 | 45141988.8 | 1.696817 | 1.046731 | 44892857.8 | 1.703437 | 1.042165 | 44697044.7 | 1.712907 | 1.038785 | 44552063.4
294 | 1.41547 | 0.7596098 | 32467817.0 | 1.415536 | 0.7630723 | 32615813.7 | 1.415703 | 0.7664909 | 32761934.7 | 1.417675 | 0.7703469 | 32926750.6 | 1.418064 | 0.7746542 | 33110857.2 | 1.418593 | 0.7788735 | 33291199.5 | 1.421129 | 0.7839533 | 33508326.6 | 1.421896 | 0.7888246 | 33716538.0 | 1.422861 | 0.7939547 | 33935813.6 | 1.425868 | 0.7990261 | 34152579.9 | 1.427024 | 0.8039869 | 34364617.9 | 1.430435 | 0.8088092 | 34570736.4 | 1.431811 | 0.8134013 | 34767014.9 | 1.435538 | 0.8178588 | 34957541.3 | 1.437127 | 0.822038 | 35136171.2 | 1.441103 | 0.8263389 | 35320001.5 | 1.442858 | 0.830484 | 35497176.7 | 1.447029 | 0.8347416 | 35679156.3 | 1.448899 | 0.8391266 | 35866586.5 | 1.453226 | 0.8435286 | 36054739.8 | 1.455208 | 0.8481589 | 36252649.4 | 1.459683 | 0.8527527 | 36449002.0 | 1.461931 | 0.8574193 | 36648465.8 | 1.46654 | 0.862067 | 36847120.2 | 1.471579 | 0.8665777 | 37039920.7 | 1.473932 | 0.8710957 | 37233031.4 | 1.477518 | 0.8786948 | 37557839.6 | 1.478621 | 0.885976 | 37869059.0 | 1.48004 | 0.8929023 | 38165105.1 | 1.484314 | 0.8994521 | 38445061.1 | 1.486089 | 0.905733 | 38713527.5 | 1.490707 | 0.9117252 | 38969649.5 | 1.492766 | 0.917432 | 39213572.2 | 1.495006 | 0.9229101 | 39447721.3 | 1.49985 | 0.9281579 | 39672027.6 | 1.502225 | 0.9331659 | 39886084.6 | 1.507235 | 0.9379753 | 40091649.4 | 1.509765 | 0.94259 | 40288894.0 | 1.514856 | 0.9469991 | 40477350.5 | 1.517549 | 0.9512238 | 40657929.4 | 1.52271 | 0.9552698 | 40830863.2 | 1.527992 | 0.9591328 | 40995981.5 | 1.53075 | 0.962815 | 41153368.4 | 1.536101 | 0.9663226 | 41303293.0 | 1.539008 | 0.9696466 | 41445369.7 | 1.544391 | 0.972791 | 41579769.8 | 1.549854 | 0.9757527 | 41706360.0 | 1.552883 | 0.9785233 | 41824783.6 | 1.558385 | 0.9811001 | 41934924.9 | 1.563921 | 0.9834809 | 42036686.4 | 1.567038 | 0.98566 | 42129825.5 | 1.562878 | 0.9882355 | 42239909.2 | 1.556385 | 0.9911138 | 42362935.0 | 1.5525 | 0.9942715 | 42497906.9 | 1.546292 | 0.9976349 | 42641668.4 | 1.542779 | 1.001198 | 42793949.9 | 1.536993 | 1.005031 | 42957787.0 | 1.533995 | 1.009234 | 43137434.2 | 1.53137 | 1.01381 | 43333052.6 | 1.526359 | 1.018613 | 43538336.2 | 1.524369 | 1.023426 | 43744065.4 | 1.520108 | 1.028128 | 43945006.0 | 1.518895 | 1.032793 | 44144417.7 | 1.518134 | 1.037604 | 44350069.7 | 1.515005 | 1.042661 | 44566191.6 | 1.515029 | 1.047829 | 44787091.0 | 1.515508 | 1.052821 | 45000478.0 | 1.513622 | 1.057391 | 45195789.4 | 1.514943 | 1.061466 | 45369997.7 | 1.516642 | 1.065116 | 45525993.0 | 1.518644 | 1.068423 | 45667360.0 | 1.517956 | 1.071391 | 45794209.7 | 1.520332 | 1.073945 | 45903382.4 | 1.52287 | 1.076006 | 45991471.0 | 1.525513 | 1.077511 | 46055793.1 | 1.528181 | 1.078423 | 46094763.5 | 1.534683 | 1.07971 | 46149764.2 | 1.541325 | 1.08108 | 46208341.3 | 1.547944 | 1.082034 | 46249101.1 | 1.554857 | 1.082451 | 46266940.0 | 1.562025 | 1.083064 | 46293129.3 | 1.569218 | 1.08397 | 46331874.0 | 1.576302 | 1.083946 | 46330839.3 | 1.583558 | 1.083085 | 46294023.2 | 1.594297 | 1.082736 | 46279133.6 | 1.60191 | 1.082531 | 46270343.8 | 1.609516 | 1.081202 | 46213561.9 | 1.617283 | 1.079536 | 46142330.2 | 1.627824 | 1.078415 | 46094412.3 | 1.635289 | 1.076303 | 46004173.9 | 1.642771 | 1.072388 | 45836835.9 | 1.653437 | 1.068949 | 45689807.5 | 1.661224 | 1.06578 | 45554396.7 | 1.668346 | 1.061822 | 45385190.2 | 1.678638 | 1.057746 | 45210993.9 | 1.685444 | 1.053889 | 45046142.6 | 1.695643 | 1.048916 | 44833555.1 | 1.702795 | 1.04341 | 44598222.1 | 1.712292 | 1.040121 | 44457619.7 | 1.718215 | 1.034295 | 44208618.6 | 1.727363 | 1.025869 | 43848464.6
295 | 1.412511 | 0.7632099 | 32511111.6 | 1.412866 | 0.7677096 | 32702791.3 | 1.413309 | 0.772094 | 32889558.5 | 1.415597 | 0.7769243 | 33095318.6 | 1.416333 | 0.7821461 | 33317757.1 | 1.417191 | 0.7872368 | 33534609.8 | 1.420103 | 0.7928006 | 33771613.8 | 1.421214 | 0.7980964 | 33997204.1 | 1.422561 | 0.8033804 | 34222289.7 | 1.425944 | 0.808435 | 34437604.5 | 1.427477 | 0.8133069 | 34645136.9 | 1.431283 | 0.817968 | 34843693.4 | 1.433017 | 0.8224061 | 35032743.5 | 1.437123 | 0.8268667 | 35222757.4 | 1.439051 | 0.8311268 | 35404228.6 | 1.443347 | 0.8355675 | 35593391.7 | 1.445395 | 0.8399959 | 35782032.2 | 1.449864 | 0.8444759 | 35972870.4 | 1.452017 | 0.8490935 | 36169571.8 | 1.45665 | 0.853673 | 36364649.7 | 1.458971 | 0.8583068 | 36562036.4 | 1.463801 | 0.862901 | 36757743.4 | 1.46645 | 0.867384 | 36948706.9 | 1.471475 | 0.8718539 | 37139114.6 | 1.476925 | 0.8761146 | 37320611.8 | 1.479712 | 0.8803739 | 37502049.2 | 1.483802 | 0.8875115 | 37806097.5 | 1.485353 | 0.894366 | 38098082.1 | 1.487145 | 0.9009108 | 38376877.2 | 1.491727 | 0.9071203 | 38641390.7 | 1.493777 | 0.913087 | 38895558.0 | 1.49863 | 0.918799 | 39138876.5 | 1.500897 | 0.9242481 | 39370995.8 | 1.503327 | 0.9294874 | 39594180.6 | 1.508345 | 0.9345195 | 39808535.7 | 1.51088 | 0.9393252 | 40013251.3 | 1.51604 | 0.9439457 | 40210074.6 | 1.518715 | 0.9483824 | 40399065.2 | 1.523943 | 0.9526272 | 40579884.4 | 1.526768 | 0.9566938 | 40753114.3 | 1.532059 | 0.9605869 | 40918951.8 | 1.537469 | 0.9643013 | 41077177.4 | 1.540352 | 0.9678403 | 41227933.9 | 1.545826 | 0.9712053 | 41371271.9 | 1.548854 | 0.9743862 | 41506772.0 | 1.554357 | 0.9773873 | 41634615.6 | 1.559938 | 0.9802048 | 41754634.6 | 1.563082 | 0.982828 | 41866375.6 | 1.568697 | 0.9852542 | 41969728.2 | 1.574343 | 0.9874808 | 42064574.3 | 1.577565 | 0.989502 | 42150673.6 | 1.573546 | 0.9922096 | 42266013.2 | 1.567204 | 0.9952028 | 42393517.7 | 1.563491 | 0.9984192 | 42530529.0 | 1.557484 | 1.001843 | 42676367.1 | 1.554194 | 1.005527 | 42833317.8 | 1.548652 | 1.009559 | 43005068.1 | 1.545913 | 1.013949 | 43192075.2 | 1.543567 | 1.018573 | 43389044.2 | 1.538854 | 1.023237 | 43587692.8 | 1.537185 | 1.027818 | 43782843.2 | 1.533256 | 1.032373 | 43976866.7 | 1.532373 | 1.037062 | 44176645.7 | 1.531935 | 1.041983 | 44386273.4 | 1.52913 | 1.047024 | 44600983.5 | 1.529495 | 1.051916 | 44809366.3 | 1.530322 | 1.056421 | 45001273.2 | 1.528763 | 1.060456 | 45173165.3 | 1.530352 | 1.064081 | 45327565.7 | 1.532254 | 1.067364 | 45467422.0 | 1.534411 | 1.070316 | 45593171.4 | 1.533852 | 1.072868 | 45701871.1 | 1.53633 | 1.07494 | 45790171.5 | 1.538928 | 1.076472 | 45855401.3 | 1.541568 | 1.077423 | 45895903.5 | 1.544162 | 1.07777 | 45910700.6 | 1.550771 | 1.078846 | 45956532.6 | 1.557533 | 1.07961 | 45989073.9 | 1.564469 | 1.080143 | 46011798.0 | 1.57154 | 1.080952 | 46046241.0 | 1.578555 | 1.081453 | 46067599.5 | 1.585745 | 1.080988 | 46047800.7 | 1.593223 | 1.080548 | 46029032.2 | 1.600793 | 1.08044 | 46024454.4 | 1.611296 | 1.079689 | 45992436.0 | 1.618853 | 1.07828 | 45932444.8 | 1.626555 | 1.077095 | 45881952.0 | 1.634001 | 1.075876 | 45830007.6 | 1.644383 | 1.072555 | 45688539.8 | 1.651979 | 1.068954 | 45535151.7 | 1.659684 | 1.066012 | 45409845.7 | 1.670018 | 1.062579 | 45263604.3 | 1.677329 | 1.058632 | 45095445.0 | 1.684206 | 1.054918 | 44937272.1 | 1.694204 | 1.050821 | 44762731.8 | 1.701411 | 1.045493 | 44535772.1 | 1.711316 | 1.0414 | 44361410.3 | 1.717467 | 1.037892 | 44211971.7 | 1.726673 | 1.030098 | 43879956.8 | 1.732761 | 1.023261 | 43588747.6 | 1.742471 | 1.017507 | 43343612.5
296 | 1.409625 | 0.7697306 | 32678106.0 | 1.410367 | 0.7752811 | 32913750.4 | 1.411172 | 0.7806357 | 33141072.3 | 1.413846 | 0.7862338 | 33378733.7 | 1.414984 | 0.7919822 | 33622776.6 | 1.416213 | 0.7975315 | 33858365.8 | 1.419573 | 0.8030895 | 34094325.0 | 1.421092 | 0.808361 | 34318122.5 | 1.422872 | 0.8134665 | 34534870.2 | 1.426678 | 0.8183183 | 34740846.0 | 1.428616 | 0.8229827 | 34938870.3 | 1.43281 | 0.8275674 | 35133507.9 | 1.43491 | 0.8319476 | 35319467.9 | 1.439339 | 0.8365134 | 35513300.0 | 1.44157 | 0.8409653 | 35702304.4 | 1.446167 | 0.845514 | 35895415.2 | 1.448498 | 0.8501082 | 36090455.7 | 1.45327 | 0.8546721 | 36284210.4 | 1.455747 | 0.8592672 | 36479291.4 | 1.460717 | 0.8638077 | 36672053.3 | 1.463415 | 0.8682589 | 36861025.3 | 1.468628 | 0.8726787 | 37048663.0 | 1.471663 | 0.8769219 | 37228803.2 | 1.477087 | 0.8811516 | 37408370.3 | 1.482893 | 0.8851733 | 37579108.3 | 1.486055 | 0.8891828 | 37749327.0 | 1.490535 | 0.8959228 | 38035467.1 | 1.492435 | 0.9024081 | 38310794.5 | 1.494523 | 0.9086205 | 38574533.7 | 1.499356 | 0.9145316 | 38825484.3 | 1.501635 | 0.9202212 | 39067029.3 | 1.506688 | 0.9256834 | 39298923.0 | 1.509137 | 0.9309027 | 39520500.0 | 1.511737 | 0.9359276 | 39733828.5 | 1.516911 | 0.9407605 | 39939001.6 | 1.519594 | 0.9453854 | 40135349.3 | 1.524895 | 0.9498327 | 40324154.6 | 1.527707 | 0.9541039 | 40505484.7 | 1.533068 | 0.9581959 | 40679203.9 | 1.536021 | 0.9621132 | 40845511.4 | 1.54144 | 0.9658597 | 41004565.9 | 1.546975 | 0.969432 | 41156222.9 | 1.549981 | 0.9728317 | 41300552.2 | 1.555578 | 0.9760552 | 41437401.7 | 1.558727 | 0.9790954 | 41566470.8 | 1.56435 | 0.981954 | 41687832.1 | 1.570047 | 0.9846265 | 41801288.8 | 1.573306 | 0.9871004 | 41906317.6 | 1.579032 | 0.9893745 | 42002859.7 | 1.584785 | 0.9914447 | 42090748.1 | 1.58811 | 0.993305 | 42169724.6 | 1.584239 | 0.9961352 | 42289876.9 | 1.578064 | 0.9992063 | 42420257.9 | 1.574542 | 1.002492 | 42559750.1 | 1.568748 | 1.006029 | 42709913.9 | 1.565693 | 1.009892 | 42873896.7 | 1.560403 | 1.014097 | 43052428.0 | 1.557935 | 1.018543 | 43241175.9 | 1.555879 | 1.023056 | 43432777.2 | 1.551478 | 1.027517 | 43622150.7 | 1.550133 | 1.031961 | 43810842.7 | 1.546528 | 1.036531 | 44004857.9 | 1.545964 | 1.041319 | 44208111.2 | 1.545846 | 1.046232 | 44416679.4 | 1.543376 | 1.051022 | 44620026.5 | 1.544084 | 1.05546 | 44808440.7 | 1.545236 | 1.059452 | 44977944.3 | 1.543949 | 1.063051 | 45130707.4 | 1.545747 | 1.06631 | 45269089.4 | 1.547811 | 1.069246 | 45393720.3 | 1.550103 | 1.071794 | 45501907.6 | 1.549652 | 1.073878 | 45590364.3 | 1.552199 | 1.075434 | 45656434.6 | 1.554807 | 1.076423 | 45698393.2 | 1.557385 | 1.076817 | 45715147.5 | 1.559868 | 1.076629 | 45707154.5 | 1.566639 | 1.077286 | 45735030.9 | 1.573597 | 1.078006 | 45765613.5 | 1.580545 | 1.078734 | 45796508.0 | 1.587617 | 1.078674 | 45793963.8 | 1.594881 | 1.078317 | 45778810.3 | 1.602355 | 1.078288 | 45777595.5 | 1.609769 | 1.077997 | 45765254.6 | 1.617269 | 1.076935 | 45720137.7 | 1.627955 | 1.075693 | 45667436.1 | 1.635371 | 1.074635 | 45622525.9 | 1.642769 | 1.072414 | 45528203.6 | 1.65018 | 1.069001 | 45383331.7 | 1.660823 | 1.06611 | 45260571.1 | 1.668362 | 1.063141 | 45134556.3 | 1.675625 | 1.059493 | 44979653.6 | 1.685724 | 1.055803 | 44822992.8 | 1.692711 | 1.052203 | 44670179.3 | 1.699663 | 1.047523 | 44471484.5 | 1.709993 | 1.042627 | 44263649.8 | 1.716338 | 1.03944 | 44128346.5 | 1.725608 | 1.033868 | 43891784.7 | 1.731579 | 1.026252 | 43568439.9 | 1.741287 | 1.020793 | 43336686.2 | 1.746979 | 1.014716 | 43078696.9 | 1.755368 | 1.007984 | 42792908.2
297 | 1.407121 | 0.7794276 | 32978368.7 | 1.408317 | 0.7855964 | 33239379.7 | 1.409545 | 0.7915147 | 33489788.0 | 1.412666 | 0.7973815 | 33738018.3 | 1.414272 | 0.8031299 | 33981239.5 | 1.415939 | 0.8086279 | 34213866.1 | 1.419786 | 0.8138936 | 34436663.8 | 1.421757 | 0.8189229 | 34649458.1 | 1.423967 | 0.8237508 | 34853731.7 | 1.42818 | 0.8284504 | 35052573.3 | 1.430495 | 0.8329786 | 35244167.3 | 1.435021 | 0.8375846 | 35439050.7 | 1.437444 | 0.8420443 | 35627746.7 | 1.442157 | 0.8466458 | 35822439.1 | 1.444664 | 0.8512066 | 36015414.1 | 1.449563 | 0.8557514 | 36207709.6 | 1.452201 | 0.8603016 | 36400233.6 | 1.457295 | 0.8647885 | 36590077.3 | 1.460123 | 0.8692036 | 36776884.6 | 1.465446 | 0.8735724 | 36961733.7 | 1.468504 | 0.8777947 | 37140383.3 | 1.474081 | 0.881992 | 37317976.2 | 1.47745 | 0.8860083 | 37487905.9 | 1.483221 | 0.8900073 | 37657111.3 | 1.489327 | 0.8938166 | 37818283.6 | 1.492807 | 0.8976028 | 37978483.9 | 1.497594 | 0.9039972 | 38249036.0 | 1.499773 | 0.9101604 | 38509809.7 | 1.502105 | 0.9160804 | 38760288.6 | 1.50715 | 0.9217274 | 38999220.6 | 1.509625 | 0.9271711 | 39229548.5 | 1.514856 | 0.9324098 | 39451201.2 | 1.517467 | 0.9374219 | 39663269.1 | 1.52022 | 0.9422533 | 39867690.6 | 1.525541 | 0.9469041 | 40064471.1 | 1.528364 | 0.951363 | 40253130.7 | 1.533798 | 0.9556507 | 40434550.5 | 1.536742 | 0.9597688 | 40608788.7 | 1.542233 | 0.9637148 | 40775748.7 | 1.545313 | 0.96749 | 40935480.1 | 1.550857 | 0.9710966 | 41088079.8 | 1.556517 | 0.9745304 | 41233367.2 | 1.559647 | 0.9777922 | 41371379.2 | 1.565366 | 0.9808766 | 41501879.9 | 1.568635 | 0.9837763 | 41624572.3 | 1.574376 | 0.9864917 | 41739461.4 | 1.580191 | 0.9890173 | 41846322.7 | 1.583563 | 0.9913406 | 41944626.1 | 1.589399 | 0.9934598 | 42034290.5 | 1.595258 | 0.9953708 | 42115146.3 | 1.598683 | 0.997068 | 42186955.9 | 1.594972 | 0.9999957 | 42310828.9 | 1.588979 | 1.003145 | 42444073.4 | 1.585661 | 1.006536 | 42587545.7 | 1.580093 | 1.010231 | 42743888.3 | 1.577282 | 1.014253 | 42914077.1 | 1.572254 | 1.018522 | 43094698.9 | 1.570069 | 1.022885 | 43279290.2 | 1.568316 | 1.027224 | 43462903.0 | 1.564231 | 1.031559 | 43646320.7 | 1.563204 | 1.036011 | 43834679.1 | 1.559914 | 1.040667 | 44031675.9 | 1.559665 | 1.045452 | 44234150.1 | 1.559877 | 1.050139 | 44432432.9 | 1.557745 | 1.054507 | 44617269.9 | 1.558775 | 1.058455 | 44784315.0 | 1.560204 | 1.062023 | 44935258.2 | 1.559131 | 1.065263 | 45072343.6 | 1.561099 | 1.068181 | 45195838.1 | 1.563303 | 1.070725 | 45303474.7 | 1.56571 | 1.072818 | 45392033.4 | 1.565336 | 1.074398 | 45458878.0 | 1.567904 | 1.075423 | 45502220.2 | 1.570464 | 1.075866 | 45520965.3 | 1.572944 | 1.075728 | 45515127.0 | 1.575303 | 1.07513 | 45489834.1 | 1.582227 | 1.075747 | 45515928.7 | 1.589226 | 1.076147 | 45532848.3 | 1.596288 | 1.076116 | 45531557.9 | 1.60363 | 1.076092 | 45530562.3 | 1.61102 | 1.076062 | 45529251.7 | 1.618403 | 1.075363 | 45499705.8 | 1.625929 | 1.074241 | 45452207.3 | 1.633431 | 1.073352 | 45414615.6 | 1.64383 | 1.071933 | 45354575.5 | 1.651183 | 1.06904 | 45232182.5 | 1.658762 | 1.066075 | 45106728.8 | 1.666358 | 1.063361 | 44991898.9 | 1.676594 | 1.060157 | 44856296.2 | 1.683841 | 1.056555 | 44703903.3 | 1.690863 | 1.05316 | 44560284.9 | 1.700725 | 1.049275 | 44395889.9 | 1.708053 | 1.044418 | 44190391.1 | 1.714741 | 1.040699 | 44033035.5 | 1.724182 | 1.037186 | 43884396.9 | 1.730273 | 1.030125 | 43585636.7 | 1.739777 | 1.023867 | 43320860.9 | 1.746157 | 1.018456 | 43091901.7 | 1.754676 | 1.012086 | 42822389.1 | 1.76007 | 1.00546 | 42542016.7 | 1.769209 | 0.9986234 | 42252767.7
298 | 1.405261 | 0.7914131 | 33373122.1 | 1.406982 | 0.7975933 | 33633733.0 | 1.408701 | 0.803517 | 33883532.6 | 1.412321 | 0.8091807 | 34122365.2 | 1.414432 | 0.8146015 | 34350952.7 | 1.416576 | 0.8197642 | 34568660.7 | 1.420872 | 0.8247198 | 34777631.2 | 1.423269 | 0.829525 | 34980264.0 | 1.425854 | 0.8341454 | 35175100.8 | 1.430409 | 0.8387864 | 35370807.4 | 1.433044 | 0.8432749 | 35560083.2 | 1.437851 | 0.8478736 | 35754004.6 | 1.440546 | 0.8523906 | 35944482.9 | 1.445551 | 0.8569126 | 36135171.2 | 1.448346 | 0.861411 | 36324864.0 | 1.45355 | 0.865845 | 36511841.0 | 1.456514 | 0.8702191 | 36696292.3 | 1.461931 | 0.8745368 | 36878368.7 | 1.465093 | 0.8787345 | 37055379.7 | 1.470748 | 0.8828975 | 37230931.9 | 1.474118 | 0.8869052 | 37399929.3 | 1.480015 | 0.8908903 | 37567978.6 | 1.483667 | 0.8947059 | 37728879.0 | 1.489734 | 0.8984987 | 37888815.6 | 1.496102 | 0.9021158 | 38041346.1 | 1.499856 | 0.905699 | 38192446.4 | 1.504895 | 0.9117902 | 38449306.7 | 1.507306 | 0.9176701 | 38697256.5 | 1.509846 | 0.9233308 | 38935963.3 | 1.515075 | 0.9287431 | 39164196.5 | 1.517723 | 0.9339671 | 39384487.3 | 1.523112 | 0.9390031 | 39596849.1 | 1.525874 | 0.9438293 | 39800366.8 | 1.52877 | 0.9484848 | 39996684.7 | 1.534229 | 0.9529682 | 40185743.3 | 1.537186 | 0.9572743 | 40367326.2 | 1.542751 | 0.9614133 | 40541866.9 | 1.545824 | 0.9653861 | 40709394.7 | 1.551443 | 0.9691928 | 40869918.0 | 1.554648 | 0.9728325 | 41023399.9 | 1.560318 | 0.9763022 | 41169714.8 | 1.566103 | 0.9796003 | 41308794.9 | 1.569356 | 0.9827256 | 41440585.9 | 1.575198 | 0.9856713 | 41564800.4 | 1.578587 | 0.9884295 | 41681112.8 | 1.584446 | 0.991 | 41789509.0 | 1.590377 | 0.9933772 | 41889753.2 | 1.593862 | 0.9955468 | 41981242.5 | 1.599807 | 0.9975084 | 42063962.2 | 1.605769 | 0.9992571 | 42137700.5 | 1.609293 | 1.000787 | 42202215.1 | 1.605755 | 1.003801 | 42329311.7 | 1.599957 | 1.007047 | 42466187.2 | 1.596857 | 1.010576 | 42615011.4 | 1.591525 | 1.014417 | 42776988.7 | 1.588968 | 1.01851 | 42949581.1 | 1.584215 | 1.022722 | 43127203.6 | 1.582324 | 1.02694 | 43305075.3 | 1.580879 | 1.031166 | 43483275.8 | 1.577106 | 1.035501 | 43666082.7 | 1.57639 | 1.040027 | 43856938.8 | 1.573411 | 1.044685 | 44053367.6 | 1.573488 | 1.049267 | 44246560.0 | 1.574032 | 1.053563 | 44427738.9 | 1.57222 | 1.057465 | 44592258.4 | 1.573529 | 1.061 | 44741341.5 | 1.575178 | 1.06422 | 44877103.2 | 1.574282 | 1.067122 | 44999506.9 | 1.576396 | 1.069661 | 45106555.5 | 1.578721 | 1.071762 | 45195162.7 | 1.581213 | 1.073364 | 45262716.9 | 1.580871 | 1.074423 | 45307373.4 | 1.583406 | 1.074912 | 45327988.7 | 1.585878 | 1.074827 | 45324397.6 | 1.588245 | 1.07427 | 45300923.2 | 1.590478 | 1.073413 | 45264781.4 | 1.597493 | 1.073754 | 45279175.9 | 1.604684 | 1.073854 | 45283399.1 | 1.611943 | 1.073913 | 45285885.0 | 1.619236 | 1.073615 | 45273308.1 | 1.62665 | 1.072857 | 45241355.6 | 1.634184 | 1.071934 | 45202402.7 | 1.641583 | 1.070923 | 45159762.8 | 1.648915 | 1.068794 | 45069992.5 | 1.659383 | 1.065875 | 44946911.2 | 1.666911 | 1.063402 | 44842612.4 | 1.674328 | 1.060627 | 44725611.8 | 1.681568 | 1.057318 | 44586053.5 | 1.691669 | 1.053974 | 44445071.9 | 1.698631 | 1.050627 | 44303924.0 | 1.705735 | 1.046286 | 44120866.3 | 1.715869 | 1.041908 | 43936243.3 | 1.722479 | 1.038822 | 43806121.2 | 1.728589 | 1.033605 | 43586119.4 | 1.737946 | 1.02673 | 43296219.6 | 1.744479 | 1.021613 | 43080411.0 | 1.753566 | 1.015923 | 42840497.1 | 1.758809 | 1.009602 | 42573956.6 | 1.767928 | 1.003075 | 42298699.8 | 1.773141 | 0.9973389 | 42056813.3 | 1.780974 | 0.9927192 | 41862006.7
299 | 1.404333 | 0.8042659 | 33801682.0 | 1.406611 | 0.81004 | 34044356.2 | 1.408855 | 0.815603 | 34278158.2 | 1.412969 | 0.8208531 | 34498811.0 | 1.415548 | 0.8258986 | 34710862.6 | 1.418137 | 0.8307345 | 34914106.9 | 1.422792 | 0.8354532 | 35112422.6 | 1.425538 | 0.8401165 | 35308410.6 | 1.428429 | 0.8446199 | 35497681.9 | 1.433267 | 0.8491999 | 35690171.3 | 1.436172 | 0.8536631 | 35877746.9 | 1.441249 | 0.858157 | 36066617.2 | 1.444207 | 0.8625961 | 36253183.0 | 1.449504 | 0.8669785 | 36437368.6 | 1.452599 | 0.8713062 | 36619254.8 | 1.458099 | 0.8755737 | 36798608.0 | 1.461371 | 0.8797426 | 36973818.5 | 1.46709 | 0.8838703 | 37147295.2 | 1.470543 | 0.887866 | 37315226.4 | 1.476491 | 0.8918344 | 37482011.8 | 1.480127 | 0.8956535 | 37642519.2 | 1.4863 | 0.8994486 | 37802021.3 | 1.4902 | 0.9030842 | 37954820.6 | 1.496525 | 0.9066878 | 38106272.2 | 1.503131 | 0.9101294 | 38250913.7 | 1.507131 | 0.9135239 | 38393576.8 | 1.512383 | 0.9193476 | 38638335.7 | 1.514992 | 0.9249767 | 38874915.2 | 1.517713 | 0.9304066 | 39103124.9 | 1.523106 | 0.9356086 | 39321753.2 | 1.525911 | 0.9406355 | 39533022.8 | 1.531448 | 0.9454863 | 39736893.7 | 1.53435 | 0.9501448 | 39932682.8 | 1.537383 | 0.9546398 | 40121596.3 | 1.542975 | 0.9589698 | 40303580.4 | 1.546063 | 0.9631316 | 40478491.7 | 1.551756 | 0.9671304 | 40646553.8 | 1.554957 | 0.970966 | 40807754.9 | 1.560704 | 0.9746383 | 40962095.5 | 1.564035 | 0.9781454 | 41109492.0 | 1.569831 | 0.9814813 | 41249691.7 | 1.575741 | 0.9846452 | 41382663.1 | 1.579118 | 0.9876342 | 41508285.6 | 1.585082 | 0.9904395 | 41626187.4 | 1.588592 | 0.993055 | 41736109.3 | 1.59457 | 0.9954785 | 41837963.9 | 1.600616 | 0.997704 | 41931499.7 | 1.604213 | 0.999717 | 42016102.9 | 1.610264 | 1.001517 | 42091761.9 | 1.616328 | 1.0031 | 42158268.3 | 1.619948 | 1.00446 | 42215439.1 | 1.616596 | 1.007562 | 42345813.5 | 1.611007 | 1.010927 | 42487235.1 | 1.608135 | 1.014589 | 42641130.0 | 1.60305 | 1.018507 | 42805790.8 | 1.60076 | 1.022568 | 42976489.6 | 1.596293 | 1.026664 | 43148642.9 | 1.594702 | 1.030782 | 43321683.5 | 1.593563 | 1.035002 | 43499041.9 | 1.590097 | 1.039399 | 43683871.3 | 1.589688 | 1.04393 | 43874303.9 | 1.587029 | 1.048406 | 44062382.6 | 1.587433 | 1.052628 | 44239826.2 | 1.588295 | 1.05648 | 44401755.2 | 1.586763 | 1.059983 | 44548939.7 | 1.588299 | 1.063177 | 44683183.6 | 1.590131 | 1.066068 | 44804709.0 | 1.589387 | 1.0686 | 44911133.0 | 1.591629 | 1.070709 | 44999736.6 | 1.594048 | 1.072331 | 45067936.7 | 1.596582 | 1.073424 | 45113839.3 | 1.596219 | 1.073957 | 45136251.1 | 1.598679 | 1.073926 | 45134947.0 | 1.601048 | 1.07341 | 45113285.6 | 1.603297 | 1.072576 | 45078229.7 | 1.605411 | 1.071575 | 45036147.8 | 1.612578 | 1.071709 | 45041782.6 | 1.619848 | 1.071695 | 45041190.1 | 1.627139 | 1.071254 | 45022640.1 | 1.634587 | 1.070458 | 44989199.0 | 1.641997 | 1.069635 | 44954594.5 | 1.649343 | 1.068195 | 44894095.0 | 1.656707 | 1.065779 | 44792548.8 | 1.664224 | 1.063311 | 44688821.8 | 1.674753 | 1.060833 | 44584677.5 | 1.681946 | 1.057883 | 44460704.5 | 1.6892 | 1.054647 | 44324680.4 | 1.69622 | 1.05151 | 44192839.1 | 1.706127 | 1.047879 | 44040265.1 | 1.713366 | 1.043484 | 43855524.9 | 1.720258 | 1.04006 | 43711628.8 | 1.729615 | 1.036635 | 43567710.3 | 1.736009 | 1.030292 | 43301111.1 | 1.742382 | 1.024556 | 43060053.8 | 1.752039 | 1.019483 | 42846825.0 | 1.75754 | 1.013541 | 42597116.9 | 1.766314 | 1.007296 | 42334614.1 | 1.772201 | 1.00081 | 42062038.8 | 1.780281 | 0.9960748 | 41863027.0 | 1.784614 | 0.9897644 | 41597814.9 | 1.792014 | 0.9811633 | 41236328.3
300 | 1.404531 | 0.8169108 | 34218678.2 | 1.407313 | 0.8221699 | 34438972.2 | 1.41004 | 0.8272964 | 34653710.2 | 1.414576 | 0.8321536 | 34857167.6 | 1.417528 | 0.8369071 | 35056281.5 | 1.420468 | 0.8415358 | 35250171.1 | 1.425409 | 0.8460686 | 35440038.0 | 1.428435 | 0.8506106 | 35630293.9 | 1.431581 | 0.85503 | 35815412.9 | 1.436674 | 0.8594861 | 36002068.0 | 1.439826 | 0.8638578 | 36185189.7 | 1.445172 | 0.8681906 | 36366682.5 | 1.448403 | 0.8724662 | 36545777.3 | 1.45397 | 0.8766849 | 36722489.5 | 1.45735 | 0.8808205 | 36895724.3 | 1.463121 | 0.8849124 | 37067121.9 | 1.466663 | 0.8888925 | 37233843.0 | 1.472649 | 0.8928421 | 37399283.8 | 1.476352 | 0.8966615 | 37559270.7 | 1.482555 | 0.9004557 | 37718198.4 | 1.486426 | 0.9041069 | 37871141.6 | 1.492841 | 0.9077281 | 38022827.1 | 1.496967 | 0.9112006 | 38168281.3 | 1.503527 | 0.9146291 | 38311893.4 | 1.510353 | 0.9179058 | 38449149.5 | 1.514583 | 0.9211219 | 38583865.0 | 1.520019 | 0.9267083 | 38817867.3 | 1.522803 | 0.9321141 | 39044304.9 | 1.525686 | 0.9373367 | 39263066.8 | 1.53123 | 0.9423506 | 39473090.8 | 1.53418 | 0.9471996 | 39676205.3 | 1.539857 | 0.9518815 | 39872320.0 | 1.542894 | 0.9563874 | 40061063.3 | 1.546059 | 0.9607344 | 40243147.0 | 1.551781 | 0.9649205 | 40418496.9 | 1.554999 | 0.9689462 | 40587125.3 | 1.56082 | 0.9728126 | 40749079.7 | 1.564148 | 0.9765156 | 40904191.3 | 1.570023 | 0.9800572 | 41052538.5 | 1.573482 | 0.9834339 | 41193982.3 | 1.579404 | 0.9866371 | 41328157.6 | 1.58544 | 0.9896665 | 41455051.8 | 1.588942 | 0.9925178 | 41574487.9 | 1.59503 | 0.9951815 | 41686067.3 | 1.59866 | 0.9976513 | 41789522.0 | 1.604756 | 0.9999247 | 41884745.8 | 1.610917 | 1.001996 | 41971489.9 | 1.614624 | 1.003847 | 42049048.2 | 1.62078 | 1.005482 | 42117540.9 | 1.626944 | 1.006895 | 42176724.3 | 1.630656 | 1.008081 | 42226398.1 | 1.627505 | 1.011283 | 42360528.7 | 1.622137 | 1.014767 | 42506468.2 | 1.619504 | 1.018511 | 42663296.8 | 1.614678 | 1.022422 | 42827120.7 | 1.612666 | 1.026396 | 42993581.3 | 1.608491 | 1.030405 | 43161519.5 | 1.6072 | 1.034512 | 43333530.7 | 1.606363 | 1.038783 | 43512445.2 | 1.603201 | 1.043187 | 43696931.6 | 1.603107 | 1.047555 | 43879875.9 | 1.60077 | 1.0517 | 44053510.4 | 1.601488 | 1.055503 | 44212786.8 | 1.602632 | 1.05897 | 44358035.4 | 1.601333 | 1.062138 | 44490744.1 | 1.603058 | 1.065017 | 44611317.7 | 1.605048 | 1.067544 | 44717190.7 | 1.604439 | 1.069658 | 44805739.5 | 1.606781 | 1.0713 | 44874523.0 | 1.609253 | 1.072424 | 44921604.6 | 1.611778 | 1.073001 | 44945742.9 | 1.611354 | 1.07302 | 44946561.4 | 1.61372 | 1.072551 | 44926912.5 | 1.615979 | 1.071741 | 44892983.0 | 1.618115 | 1.070742 | 44851143.9 | 1.620096 | 1.069607 | 44803591.4 | 1.627353 | 1.069443 | 44796712.5 | 1.63471 | 1.068949 | 44776023.0 | 1.642093 | 1.068251 | 44746786.4 | 1.649453 | 1.067272 | 44705791.7 | 1.656809 | 1.065399 | 44627329.2 | 1.664248 | 1.063057 | 44529212.3 | 1.671727 | 1.060812 | 44435201.4 | 1.67905 | 1.058256 | 44328144.0 | 1.689314 | 1.055279 | 44203431.7 | 1.696425 | 1.05225 | 44076534.3 | 1.703426 | 1.04915 | 43946684.6 | 1.710527 | 1.045183 | 43780535.7 | 1.720664 | 1.041248 | 43615705.5 | 1.727324 | 1.038263 | 43490641.7 | 1.7337 | 1.033472 | 43289991.1 | 1.743033 | 1.027288 | 43030921.9 | 1.749808 | 1.022505 | 42830594.2 | 1.755783 | 1.017204 | 42608548.9 | 1.764464 | 1.011291 | 42360848.6 | 1.770404 | 1.005127 | 42102671.3 | 1.779154 | 0.9994359 | 41864272.5 | 1.783893 | 0.9948283 | 41671271.6 | 1.791479 | 0.9870035 | 41343506.4 | 1.796062 | 0.9792631 | 41019278.4 | 1.80459 | 0.9722139 | 40724001.6
301 | 1.405822 | 0.8289216 | 34606433.6 | 1.408998 | 0.8337428 | 34807711.3 | 1.412106 | 0.838512 | 35006820.8 | 1.416968 | 0.8430872 | 35197829.6 | 1.4202 | 0.8476233 | 35387203.3 | 1.423406 | 0.8520955 | 35573914.0 | 1.428587 | 0.8564846 | 35757154.0 | 1.431856 | 0.8608791 | 35940616.1 | 1.435229 | 0.8651924 | 36120693.0 | 1.440567 | 0.8694789 | 36299646.6 | 1.443962 | 0.8736998 | 36475863.6 | 1.449557 | 0.877872 | 36650049.5 | 1.453048 | 0.8819696 | 36821119.9 | 1.458858 | 0.8860259 | 36990465.3 | 1.462489 | 0.8899867 | 37155822.9 | 1.468502 | 0.893916 | 37319864.8 | 1.472279 | 0.8977324 | 37479197.8 | 1.4785 | 0.9015222 | 37637416.7 | 1.482425 | 0.9051865 | 37790393.6 | 1.488855 | 0.9088219 | 37942167.9 | 1.492941 | 0.9123216 | 38088278.7 | 1.499579 | 0.9157809 | 38232698.6 | 1.503916 | 0.9191031 | 38371397.8 | 1.510695 | 0.9223675 | 38507682.4 | 1.517731 | 0.9254861 | 38637879.2 | 1.522176 | 0.9285309 | 38764996.5 | 1.527777 | 0.9339055 | 38989375.6 | 1.530719 | 0.9391118 | 39206735.8 | 1.533752 | 0.944148 | 39416988.9 | 1.539437 | 0.948992 | 39619220.0 | 1.542526 | 0.9536799 | 39814934.7 | 1.548336 | 0.9582088 | 40004009.1 | 1.551505 | 0.962572 | 40186168.9 | 1.5548 | 0.9667804 | 40361864.8 | 1.560651 | 0.9708322 | 40531021.4 | 1.564 | 0.9747284 | 40693682.1 | 1.569949 | 0.9784657 | 40849709.8 | 1.573406 | 0.9820406 | 40998958.4 | 1.579411 | 0.9854536 | 41141446.5 | 1.582998 | 0.9887009 | 41277014.4 | 1.589047 | 0.9917706 | 41405172.3 | 1.595211 | 0.9946643 | 41525980.3 | 1.598838 | 0.9973763 | 41639202.7 | 1.60505 | 0.9998951 | 41744360.5 | 1.608801 | 1.002216 | 41841268.7 | 1.615013 | 1.004335 | 41929737.5 | 1.621289 | 1.006246 | 42009514.3 | 1.625105 | 1.007933 | 42079939.3 | 1.631364 | 1.009398 | 42141114.8 | 1.637625 | 1.010637 | 42192820.4 | 1.641428 | 1.011644 | 42234860.5 | 1.63849 | 1.014952 | 42372970.9 | 1.633353 | 1.018523 | 42522068.2 | 1.630972 | 1.022284 | 42679069.7 | 1.626415 | 1.026136 | 42839866.4 | 1.624687 | 1.030037 | 43002759.8 | 1.620806 | 1.034032 | 43169523.0 | 1.619814 | 1.038178 | 43342632.8 | 1.619277 | 1.042456 | 43521223.2 | 1.616424 | 1.046715 | 43699015.1 | 1.616647 | 1.050781 | 43868770.4 | 1.614622 | 1.054531 | 44025334.6 | 1.615624 | 1.057963 | 44168611.6 | 1.617004 | 1.061104 | 44299768.3 | 1.6159 | 1.063965 | 44419178.5 | 1.61779 | 1.066492 | 44524712.1 | 1.619921 | 1.068611 | 44613156.1 | 1.619421 | 1.070271 | 44682461.6 | 1.621826 | 1.071425 | 44730656.3 | 1.624301 | 1.072043 | 44756452.2 | 1.626776 | 1.072112 | 44759332.6 | 1.626269 | 1.071691 | 44741742.2 | 1.628534 | 1.070907 | 44709029.7 | 1.630686 | 1.069913 | 44667518.8 | 1.632695 | 1.068769 | 44619745.8 | 1.63453 | 1.067339 | 44560050.3 | 1.64188 | 1.066757 | 44535758.0 | 1.649273 | 1.065975 | 44503109.6 | 1.656594 | 1.064702 | 44449975.7 | 1.663957 | 1.062741 | 44368116.5 | 1.671432 | 1.060662 | 44281287.4 | 1.678847 | 1.058414 | 44187469.8 | 1.686095 | 1.055742 | 44075886.8 | 1.69333 | 1.052849 | 43955128.5 | 1.703418 | 1.049954 | 43834255.9 | 1.710362 | 1.046612 | 43694712.2 | 1.717584 | 1.042667 | 43530036.6 | 1.724524 | 1.039478 | 43396884.7 | 1.734003 | 1.036206 | 43260310.2 | 1.740483 | 1.030565 | 43024797.5 | 1.74712 | 1.025314 | 42805578.1 | 1.756679 | 1.020575 | 42607717.8 | 1.762578 | 1.015057 | 42377368.8 | 1.76821 | 1.00919 | 42132411.5 | 1.777426 | 1.003056 | 41876343.4 | 1.782606 | 0.9982133 | 41674148.8 | 1.790485 | 0.9924715 | 41434435.0 | 1.794835 | 0.9844344 | 41098895.4 | 1.803294 | 0.9774939 | 40809138.5 | 1.80789 | 0.9711647 | 40544900.6 | 1.814962 | 0.9655301 | 40309663.3
302 | 1.408001 | 0.8402727 | 34964165.8 | 1.41146 | 0.8447786 | 35151657.1 | 1.414849 | 0.8492863 | 35339227.2 | 1.419952 | 0.8536748 | 35521832.5 | 1.42341 | 0.8580283 | 35702985.9 | 1.426838 | 0.8623463 | 35882657.7 | 1.432227 | 0.8666028 | 36059774.1 | 1.43572 | 0.8708315 | 36235731.4 | 1.439307 | 0.8750079 | 36409516.6 | 1.444875 | 0.8791278 | 36580944.6 | 1.448501 | 0.8831912 | 36750026.8 | 1.454317 | 0.8872099 | 36917246.5 | 1.458038 | 0.8911503 | 37081208.2 | 1.464068 | 0.8950567 | 37243754.5 | 1.467917 | 0.8988684 | 37402362.3 | 1.474147 | 0.9026509 | 37559755.4 | 1.478133 | 0.9063256 | 37712658.4 | 1.484568 | 0.9099707 | 37864332.9 | 1.488696 | 0.9134956 | 38011008.0 | 1.495337 | 0.9169826 | 38156103.9 | 1.499625 | 0.9203456 | 38296038.9 | 1.506472 | 0.9236546 | 38433730.0 | 1.51101 | 0.9268329 | 38565980.7 | 1.517998 | 0.9299412 | 38695317.3 | 1.525236 | 0.9329055 | 38818663.8 | 1.529889 | 0.9357829 | 38938394.2 | 1.535641 | 0.9409688 | 39154179.7 | 1.538729 | 0.9459962 | 39363373.6 | 1.541903 | 0.9508626 | 39565868.5 | 1.547723 | 0.9555543 | 39761091.8 | 1.550946 | 0.9600951 | 39950034.1 | 1.556887 | 0.9644816 | 40132561.1 | 1.560187 | 0.9687117 | 40308575.1 | 1.563612 | 0.97279 | 40478277.3 | 1.569593 | 0.9767143 | 40641567.9 | 1.573072 | 0.9804847 | 40798458.1 | 1.579152 | 0.9840962 | 40948731.8 | 1.582739 | 0.9875452 | 41092248.2 | 1.588875 | 0.9908305 | 41228949.2 | 1.592592 | 0.9939461 | 41358591.0 | 1.598771 | 0.9968822 | 41480764.4 | 1.605063 | 0.9996378 | 41595427.4 | 1.608817 | 1.002207 | 41702336.1 | 1.615152 | 1.004578 | 41800972.7 | 1.619024 | 1.006746 | 41891186.5 | 1.625353 | 1.008706 | 41972745.6 | 1.631742 | 1.010452 | 42045425.3 | 1.635664 | 1.011969 | 42108536.2 | 1.642025 | 1.013259 | 42162223.0 | 1.64838 | 1.014318 | 42206295.5 | 1.652271 | 1.015143 | 42240605.3 | 1.649557 | 1.018543 | 42382074.5 | 1.644664 | 1.022153 | 42532309.8 | 1.642544 | 1.025882 | 42687474.5 | 1.638265 | 1.029677 | 42845380.7 | 1.636824 | 1.033561 | 43006993.3 | 1.633238 | 1.037584 | 43174406.5 | 1.63254 | 1.041736 | 43347152.1 | 1.632308 | 1.045885 | 43519776.0 | 1.629768 | 1.049869 | 43685585.4 | 1.6303 | 1.053565 | 43839380.0 | 1.628559 | 1.05696 | 43980651.1 | 1.629801 | 1.060075 | 44110239.7 | 1.631382 | 1.062916 | 44228464.2 | 1.63045 | 1.06544 | 44333479.9 | 1.632488 | 1.067566 | 44421971.3 | 1.634736 | 1.069243 | 44491738.6 | 1.634307 | 1.070427 | 44540981.4 | 1.636727 | 1.071085 | 44568367.1 | 1.639164 | 1.071202 | 44573249.4 | 1.641568 | 1.070825 | 44557564.3 | 1.640967 | 1.070075 | 44526355.9 | 1.643131 | 1.069087 | 44485258.6 | 1.645163 | 1.067936 | 44437355.4 | 1.647032 | 1.066509 | 44377973.9 | 1.648703 | 1.064639 | 44300149.1 | 1.656073 | 1.063659 | 44259395.7 | 1.663458 | 1.062221 | 44199537.4 | 1.670845 | 1.060365 | 44122303.5 | 1.678269 | 1.05833 | 44037637.4 | 1.685581 | 1.056014 | 43941249.0 | 1.692838 | 1.053361 | 43830871.2 | 1.70001 | 1.050617 | 43716712.0 | 1.707035 | 1.04776 | 43597797.7 | 1.717185 | 1.044193 | 43449380.4 | 1.724317 | 1.040645 | 43301749.2 | 1.731098 | 1.037758 | 43181616.1 | 1.737591 | 1.033437 | 43001846.3 | 1.747078 | 1.027909 | 42771817.3 | 1.753876 | 1.023456 | 42586509.0 | 1.760165 | 1.018541 | 42381999.9 | 1.768893 | 1.013033 | 42152817.4 | 1.77508 | 1.007226 | 41911177.7 | 1.780824 | 1.001601 | 41677119.6 | 1.789046 | 0.9970065 | 41485939.3 | 1.793693 | 0.9899936 | 41194126.2 | 1.801646 | 0.9825236 | 40883295.8 | 1.806981 | 0.9758528 | 40605723.6 | 1.814428 | 0.9701959 | 40370335.0 | 1.818178 | 0.9637864 | 40103632.3 | 1.825161 | 0.9559283 | 39776651.8
303 | 1.41083 | 0.8510598 | 35296149.2 | 1.414493 | 0.8553503 | 35474087.1 | 1.418096 | 0.8596623 | 35652922.5 | 1.423389 | 0.8638935 | 35828401.4 | 1.427043 | 0.8680973 | 36002748.0 | 1.430671 | 0.8722606 | 36175413.5 | 1.436251 | 0.8763851 | 36346468.4 | 1.439948 | 0.8804565 | 36515321.2 | 1.443739 | 0.8844866 | 36682465.0 | 1.44951 | 0.8884644 | 36847435.4 | 1.453344 | 0.8923851 | 37010038.8 | 1.45936 | 0.896266 | 37170993.9 | 1.463285 | 0.9000716 | 37328823.9 | 1.469513 | 0.9038445 | 37485295.3 | 1.47356 | 0.9075268 | 37638015.3 | 1.479989 | 0.9111784 | 37789457.8 | 1.484167 | 0.9147255 | 37936568.4 | 1.490801 | 0.9182373 | 38082212.2 | 1.495123 | 0.9216366 | 38223193.0 | 1.501964 | 0.9249869 | 38362137.7 | 1.506445 | 0.9282198 | 38496215.9 | 1.513493 | 0.9313872 | 38627581.2 | 1.518227 | 0.9344256 | 38753594.0 | 1.525416 | 0.9373827 | 38876230.7 | 1.532852 | 0.9401957 | 38992895.3 | 1.537706 | 0.942908 | 39105383.6 | 1.5436 | 0.9479235 | 39313393.1 | 1.546826 | 0.95279 | 39515220.5 | 1.550136 | 0.9575041 | 39710730.1 | 1.556088 | 0.9620547 | 39899458.9 | 1.559442 | 0.9664586 | 40082102.4 | 1.565514 | 0.9707138 | 40258577.2 | 1.568946 | 0.9748185 | 40428814.0 | 1.572502 | 0.9787721 | 40592784.1 | 1.578613 | 0.9825733 | 40750430.5 | 1.582226 | 0.9862206 | 40901694.9 | 1.588438 | 0.9897083 | 41046341.4 | 1.592157 | 0.9930314 | 41184161.7 | 1.598426 | 0.9961879 | 41315070.0 | 1.602276 | 0.9991707 | 41438775.7 | 1.608585 | 1.00197 | 41554879.5 | 1.615006 | 1.004584 | 41663294.3 | 1.618887 | 1.007007 | 41763769.4 | 1.625346 | 1.009223 | 41855692.7 | 1.629339 | 1.011233 | 41939052.9 | 1.635784 | 1.01303 | 42013570.7 | 1.642284 | 1.014606 | 42078945.4 | 1.646311 | 1.015947 | 42134555.4 | 1.652771 | 1.017057 | 42180589.9 | 1.659218 | 1.017932 | 42216877.7 | 1.663193 | 1.018569 | 42243284.7 | 1.660714 | 1.02203 | 42386814.4 | 1.656075 | 1.025636 | 42536382.0 | 1.654225 | 1.029325 | 42689358.8 | 1.650228 | 1.0331 | 42845916.2 | 1.649077 | 1.037001 | 43007739.0 | 1.645782 | 1.041027 | 43174691.4 | 1.645385 | 1.045064 | 43342134.4 | 1.645461 | 1.048966 | 43503934.7 | 1.643227 | 1.052606 | 43654905.1 | 1.644043 | 1.055963 | 43794137.1 | 1.642546 | 1.05905 | 43922142.2 | 1.643994 | 1.061871 | 44039159.2 | 1.645753 | 1.064386 | 44143453.5 | 1.644975 | 1.066525 | 44232170.1 | 1.647137 | 1.068217 | 44302340.0 | 1.649466 | 1.069428 | 44352567.1 | 1.649064 | 1.070125 | 44381475.6 | 1.651458 | 1.07029 | 44388300.8 | 1.653833 | 1.069957 | 44374502.8 | 1.656153 | 1.069241 | 44344825.0 | 1.655457 | 1.068265 | 44304348.1 | 1.657509 | 1.067109 | 44256405.7 | 1.659407 | 1.065686 | 44197362.0 | 1.661118 | 1.063834 | 44120582.6 | 1.662595 | 1.061425 | 44020653.1 | 1.669971 | 1.0599 | 43957430.8 | 1.677396 | 1.058116 | 43883436.2 | 1.684746 | 1.056092 | 43799472.1 | 1.692028 | 1.053716 | 43700941.0 | 1.699291 | 1.051141 | 43594147.0 | 1.706414 | 1.048482 | 43483884.7 | 1.71345 | 1.04545 | 43358138.5 | 1.720633 | 1.041947 | 43212841.7 | 1.730682 | 1.038949 | 43088515.6 | 1.737296 | 1.035867 | 42960671.7 | 1.743913 | 1.030912 | 42755190.0 | 1.750641 | 1.026127 | 42556720.1 | 1.760307 | 1.021716 | 42373801.3 | 1.76638 | 1.016617 | 42162317.4 | 1.772298 | 1.011128 | 41934691.2 | 1.78145 | 1.005348 | 41694982.8 | 1.78713 | 1.000423 | 41490694.8 | 1.792024 | 0.9951918 | 41273761.0 | 1.799901 | 0.9877018 | 40963125.7 | 1.805158 | 0.9809453 | 40682912.4 | 1.813412 | 0.9747134 | 40424453.5 | 1.817481 | 0.9693069 | 40200228.9 | 1.824635 | 0.9622075 | 39905797.4 | 1.828314 | 0.9550724 | 39609879.2 | 1.835197 | 0.9486623 | 39344033.0
304 | 1.414118 | 0.8613878 | 35606966.5 | 1.41794 | 0.8655215 | 35777841.3 | 1.42172 | 0.8696773 | 35949629.5 | 1.427182 | 0.8737672 | 36118692.3 | 1.431009 | 0.8778399 | 36287042.7 | 1.43482 | 0.8818618 | 36453294.7 | 1.440576 | 0.8858572 | 36618453.0 | 1.444458 | 0.8897937 | 36781175.9 | 1.448437 | 0.8936928 | 36942352.9 | 1.454389 | 0.8975471 | 37101675.7 | 1.458412 | 0.9013443 | 37258640.0 | 1.464611 | 0.9051054 | 37414111.3 | 1.468721 | 0.9087929 | 37566541.0 | 1.475135 | 0.9124481 | 37717636.7 | 1.479365 | 0.9160145 | 37865056.3 | 1.485981 | 0.919548 | 38011123.3 | 1.490344 | 0.9229797 | 38152977.1 | 1.497168 | 0.9263678 | 38293028.7 | 1.501676 | 0.9296504 | 38428722.9 | 1.50871 | 0.9328731 | 38561938.1 | 1.513381 | 0.9359802 | 38690373.3 | 1.520624 | 0.9390118 | 38815692.3 | 1.525551 | 0.9419134 | 38935635.5 | 1.532937 | 0.9447222 | 39051739.2 | 1.540567 | 0.9473839 | 39161766.6 | 1.545618 | 0.94993 | 39267012.9 | 1.551648 | 0.9547936 | 39468060.6 | 1.555009 | 0.959514 | 39663186.9 | 1.55845 | 0.9640877 | 39852248.8 | 1.564534 | 0.968508 | 40034968.9 | 1.568021 | 0.9727851 | 40211768.2 | 1.574223 | 0.9769167 | 40382555.1 | 1.577788 | 0.9809007 | 40547243.9 | 1.581477 | 0.9847336 | 40705683.6 | 1.587722 | 0.9884145 | 40857838.2 | 1.59147 | 0.9919405 | 41003593.7 | 1.597817 | 0.9953034 | 41142605.2 | 1.601671 | 0.9984998 | 41274730.3 | 1.608074 | 1.001526 | 41399808.4 | 1.612058 | 1.004372 | 41517473.9 | 1.6185 | 1.007032 | 41627411.8 | 1.625051 | 1.009499 | 41729416.6 | 1.62906 | 1.01177 | 41823263.5 | 1.635643 | 1.013827 | 41908317.4 | 1.639755 | 1.015673 | 41984617.0 | 1.646315 | 1.017301 | 42051911.2 | 1.652925 | 1.018701 | 42109768.0 | 1.657054 | 1.01986 | 42157696.2 | 1.66361 | 1.020784 | 42195883.5 | 1.670145 | 1.021469 | 42224199.4 | 1.6742 | 1.021913 | 42242555.4 | 1.671968 | 1.025397 | 42386565.7 | 1.667591 | 1.02898 | 42534671.0 | 1.666017 | 1.032647 | 42686266.7 | 1.662305 | 1.036429 | 42842603.4 | 1.661442 | 1.040329 | 43003814.8 | 1.658443 | 1.044254 | 43166066.5 | 1.658349 | 1.04807 | 43323797.9 | 1.658727 | 1.051653 | 43471891.7 | 1.656778 | 1.054971 | 43609053.2 | 1.657842 | 1.058029 | 43735460.1 | 1.656557 | 1.06083 | 43851248.5 | 1.658187 | 1.063334 | 43954781.7 | 1.660108 | 1.065478 | 44043384.1 | 1.659461 | 1.067192 | 44114252.2 | 1.661714 | 1.06843 | 44165400.9 | 1.664081 | 1.069164 | 44195766.4 | 1.663663 | 1.069375 | 44204476.0 | 1.666005 | 1.069086 | 44192546.6 | 1.668305 | 1.068403 | 44164295.4 | 1.670538 | 1.067447 | 44124772.4 | 1.669738 | 1.066288 | 44076880.5 | 1.671661 | 1.064869 | 44018205.8 | 1.673408 | 1.063036 | 43942439.8 | 1.674932 | 1.060662 | 43844309.7 | 1.67619 | 1.057776 | 43725016.8 | 1.683574 | 1.055943 | 43649249.2 | 1.690928 | 1.053882 | 43564039.8 | 1.698193 | 1.051546 | 43467495.2 | 1.705405 | 1.049066 | 43364965.0 | 1.712514 | 1.04644 | 43256427.3 | 1.719661 | 1.043293 | 43126344.5 | 1.726842 | 1.040094 | 42994097.1 | 1.733718 | 1.037304 | 42878762.5 | 1.743407 | 1.033468 | 42720207.6 | 1.750025 | 1.028625 | 42519993.4 | 1.756902 | 1.024451 | 42347462.4 | 1.763351 | 1.019917 | 42160038.2 | 1.772325 | 1.014815 | 41949133.8 | 1.778548 | 1.009358 | 41723570.0 | 1.784681 | 1.003835 | 41495262.8 | 1.792993 | 0.9992563 | 41306003.8 | 1.798116 | 0.9929739 | 41046307.8 | 1.802919 | 0.985792 | 40749434.9 | 1.811635 | 0.9794898 | 40488922.4 | 1.816313 | 0.9738627 | 40256315.4 | 1.823629 | 0.968114 | 40018683.3 | 1.827607 | 0.9607817 | 39715590.2 | 1.834707 | 0.9543016 | 39447724.1 | 1.838117 | 0.9474537 | 39164651.7 | 1.844503 | 0.9396545 | 38842260.9
305 | 1.417731 | 0.871344 | 35900430.0 | 1.421691 | 0.875352 | 36065566.4 | 1.425627 | 0.879379 | 36231482.4 | 1.431245 | 0.8833448 | 36394880.7 | 1.435231 | 0.8872999 | 36557832.6 | 1.439208 | 0.8911995 | 36718502.7 | 1.44513 | 0.8950752 | 36878187.0 | 1.449178 | 0.898902 | 37035853.3 | 1.45333 | 0.9026886 | 37191865.8 | 1.459451 | 0.9064363 | 37346275.5 | 1.463647 | 0.9101263 | 37498309.7 | 1.470018 | 0.9137828 | 37648960.8 | 1.474303 | 0.9173653 | 37796565.0 | 1.480892 | 0.9209162 | 37942868.2 | 1.485299 | 0.9243782 | 38085504.9 | 1.492095 | 0.9278009 | 38226523.0 | 1.496639 | 0.9311288 | 38363636.7 | 1.503648 | 0.9344028 | 38498532.3 | 1.508339 | 0.9375733 | 38629158.8 | 1.515562 | 0.940675 | 38756951.3 | 1.520421 | 0.9436589 | 38879892.0 | 1.527855 | 0.9465589 | 38999375.6 | 1.532974 | 0.9493254 | 39113359.9 | 1.540554 | 0.9519843 | 39222908.8 | 1.548377 | 0.9544945 | 39326332.6 | 1.553622 | 0.956874 | 39424370.3 | 1.559785 | 0.9615982 | 39619013.3 | 1.563279 | 0.9661843 | 39807965.5 | 1.566852 | 0.970629 | 39991093.5 | 1.573068 | 0.974928 | 40168219.7 | 1.576688 | 0.9790849 | 40339486.7 | 1.583023 | 0.983098 | 40504832.5 | 1.586724 | 0.9869646 | 40664142.3 | 1.590548 | 0.9906796 | 40817202.1 | 1.596929 | 0.994241 | 40963938.1 | 1.600815 | 0.9976449 | 41104183.4 | 1.607299 | 1.000882 | 41237561.1 | 1.61129 | 1.003949 | 41363918.1 | 1.617832 | 1.006841 | 41483056.5 | 1.621951 | 1.009547 | 41594555.0 | 1.628525 | 1.012061 | 41698144.6 | 1.635208 | 1.014377 | 41793555.5 | 1.639344 | 1.016488 | 41880559.6 | 1.64605 | 1.018381 | 41958543.5 | 1.650281 | 1.020056 | 42027560.1 | 1.656954 | 1.021508 | 42087381.2 | 1.663672 | 1.022726 | 42137565.9 | 1.667901 | 1.023697 | 42177576.7 | 1.674548 | 1.024429 | 42207716.6 | 1.681168 | 1.024918 | 42227878.2 | 1.6853 | 1.025164 | 42238001.6 | 1.683323 | 1.028642 | 42381294.4 | 1.679216 | 1.032203 | 42528019.9 | 1.677922 | 1.035867 | 42678973.1 | 1.674494 | 1.039642 | 42834496.3 | 1.673922 | 1.043453 | 42991548.7 | 1.67122 | 1.047182 | 43145154.9 | 1.671425 | 1.050705 | 43290322.3 | 1.672088 | 1.053983 | 43425382.8 | 1.67039 | 1.057012 | 43550177.4 | 1.671671 | 1.059792 | 43664716.9 | 1.670575 | 1.062285 | 43767450.3 | 1.672374 | 1.06443 | 43855798.6 | 1.674434 | 1.066168 | 43927405.2 | 1.673888 | 1.067431 | 43979470.4 | 1.67619 | 1.068202 | 44011227.8 | 1.678551 | 1.068458 | 44021764.2 | 1.678091 | 1.068213 | 44011685.2 | 1.680367 | 1.067563 | 43984892.7 | 1.682588 | 1.066626 | 43946271.8 | 1.684723 | 1.065473 | 43898763.5 | 1.683802 | 1.064058 | 43840488.7 | 1.68558 | 1.062243 | 43765715.2 | 1.687147 | 1.059904 | 43669317.9 | 1.688461 | 1.057051 | 43551779.8 | 1.689457 | 1.053862 | 43420393.3 | 1.696782 | 1.051789 | 43335005.1 | 1.704088 | 1.04951 | 43241106.6 | 1.711262 | 1.047083 | 43141102.9 | 1.718372 | 1.044375 | 43029501.6 | 1.725571 | 1.041302 | 42902906.6 | 1.732668 | 1.03847 | 42786243.7 | 1.739485 | 1.035585 | 42667345.2 | 1.746218 | 1.031301 | 42490858.5 | 1.756093 | 1.026979 | 42312799.4 | 1.762852 | 1.022888 | 42144244.3 | 1.769157 | 1.018202 | 41951175.9 | 1.77522 | 1.013096 | 41740770.1 | 1.784506 | 1.007673 | 41517348.9 | 1.790437 | 1.002701 | 41312503.5 | 1.795768 | 0.9979044 | 41114875.5 | 1.803771 | 0.9909433 | 40828067.8 | 1.809261 | 0.9843901 | 40558068.5 | 1.814599 | 0.9782733 | 40306047.4 | 1.822238 | 0.9730873 | 40092378.1 | 1.826455 | 0.9667629 | 39831807.1 | 1.83374 | 0.9597635 | 39543421.7 | 1.837622 | 0.9535955 | 39289293.3 | 1.844293 | 0.9463452 | 38990570.2 | 1.847587 | 0.9390242 | 38688938.5 | 1.854472 | 0.9323111 | 38412352.2
306 | 1.421577 | 0.8810038 | 36179806.5 | 1.425665 | 0.8849069 | 36340093.6 | 1.429745 | 0.8888232 | 36500922.0 | 1.435507 | 0.8926835 | 36659448.8 | 1.439642 | 0.896534 | 36817575.4 | 1.443773 | 0.9003327 | 36973577.7 | 1.449851 | 0.9041065 | 37128554.2 | 1.454055 | 0.9078396 | 37281857.3 | 1.458367 | 0.9115296 | 37433392.8 | 1.464648 | 0.9151852 | 37583518.4 | 1.46901 | 0.918781 | 37731185.1 | 1.475547 | 0.922346 | 37877585.5 | 1.480001 | 0.9258355 | 38020887.0 | 1.486761 | 0.9292896 | 38162737.4 | 1.491342 | 0.9326586 | 38301088.7 | 1.498315 | 0.9359804 | 38437504.0 | 1.503036 | 0.9392093 | 38570104.0 | 1.510228 | 0.9423765 | 38700172.7 | 1.515102 | 0.9454377 | 38825882.9 | 1.522512 | 0.9484231 | 38948484.1 | 1.527559 | 0.9512871 | 39066097.8 | 1.535184 | 0.9540535 | 39179705.2 | 1.540493 | 0.956685 | 39287773.7 | 1.548266 | 0.9591938 | 39390801.1 | 1.556282 | 0.9615487 | 39487507.2 | 1.561718 | 0.963757 | 39578194.5 | 1.568013 | 0.9683537 | 39766964.6 | 1.57164 | 0.9728162 | 39950226.5 | 1.575345 | 0.9771412 | 40127837.1 | 1.581696 | 0.9813245 | 40299630.6 | 1.585451 | 0.9853656 | 40465587.9 | 1.591922 | 0.9892637 | 40625668.1 | 1.595762 | 0.9930153 | 40779732.9 | 1.599725 | 0.9966122 | 40927443.9 | 1.606245 | 1.000053 | 41068765.2 | 1.610273 | 1.003334 | 41203481.2 | 1.616897 | 1.006442 | 41331136.4 | 1.621027 | 1.009376 | 41451607.4 | 1.627708 | 1.012129 | 41564650.9 | 1.631963 | 1.014688 | 41669762.6 | 1.638672 | 1.017051 | 41766797.6 | 1.645486 | 1.01921 | 41855442.8 | 1.64975 | 1.021155 | 41935351.3 | 1.656578 | 1.022876 | 42006022.8 | 1.660925 | 1.024374 | 42067516.8 | 1.667709 | 1.025643 | 42119622.4 | 1.674532 | 1.026672 | 42161910.0 | 1.678858 | 1.027449 | 42193791.6 | 1.685594 | 1.027981 | 42215664.2 | 1.692294 | 1.028269 | 42227471.8 | 1.696497 | 1.028311 | 42229204.2 | 1.694784 | 1.031767 | 42371151.6 | 1.690952 | 1.035315 | 42516821.9 | 1.689938 | 1.038965 | 42666710.2 | 1.686795 | 1.042662 | 42818557.7 | 1.686517 | 1.046299 | 42967918.2 | 1.684111 | 1.049758 | 43109963.9 | 1.6846 | 1.052994 | 43242848.2 | 1.685517 | 1.055993 | 43366020.2 | 1.68404 | 1.058751 | 43479260.9 | 1.685515 | 1.061232 | 43581151.3 | 1.684591 | 1.063378 | 43669301.5 | 1.686539 | 1.065133 | 43741372.4 | 1.68871 | 1.066433 | 43794763.2 | 1.688225 | 1.067239 | 43827848.7 | 1.690532 | 1.067539 | 43840154.9 | 1.69286 | 1.067338 | 43831908.0 | 1.692344 | 1.066722 | 43806605.7 | 1.694547 | 1.065803 | 43768862.7 | 1.69668 | 1.064663 | 43722039.1 | 1.698701 | 1.063254 | 43664194.3 | 1.69764 | 1.061457 | 43590392.8 | 1.699246 | 1.05915 | 43495669.1 | 1.700609 | 1.05633 | 43379850.7 | 1.701671 | 1.053154 | 43249406.8 | 1.702376 | 1.049819 | 43112465.5 | 1.709645 | 1.047584 | 43020681.1 | 1.716859 | 1.04519 | 42922388.7 | 1.724014 | 1.042464 | 42810410.9 | 1.731215 | 1.039592 | 42692481.4 | 1.738237 | 1.036897 | 42581809.2 | 1.745075 | 1.033533 | 42443671.8 | 1.751883 | 1.02936 | 42272287.5 | 1.758809 | 1.025476 | 42112794.7 | 1.768486 | 1.021315 | 41941891.7 | 1.774702 | 1.01662 | 41749103.9 | 1.781022 | 1.011509 | 41539186.1 | 1.787312 | 1.006137 | 41318609.7 | 1.795959 | 1.001578 | 41131384.2 | 1.801327 | 0.9959228 | 40899133.7 | 1.806469 | 0.989084 | 40618289.1 | 1.815123 | 0.9831098 | 40372949.7 | 1.820405 | 0.9775349 | 40144006.2 | 1.824772 | 0.972364 | 39931654.0 | 1.832305 | 0.9655615 | 39652300.0 | 1.836509 | 0.9591253 | 39387988.9 | 1.843577 | 0.9528049 | 39128429.5 | 1.84701 | 0.9453299 | 38821457.6 | 1.85391 | 0.9384332 | 38538233.2 | 1.857187 | 0.9321229 | 38279090.2 | 1.863152 | 0.9265231 | 38049127.3
307 | 1.42559 | 0.890432 | 36447876.8 | 1.429801 | 0.8942472 | 36604045.3 | 1.434018 | 0.8980691 | 36760487.0 | 1.439916 | 0.9018414 | 36914898.1 | 1.444194 | 0.9056002 | 37068756.0 | 1.44847 | 0.9093177 | 37220923.8 | 1.454696 | 0.9130051 | 37371859.4 | 1.45905 | 0.9166583 | 37521394.9 | 1.463516 | 0.9202645 | 37669004.3 | 1.469955 | 0.923841 | 37815403.9 | 1.474478 | 0.9273548 | 37959230.8 | 1.481176 | 0.9308374 | 38101785.3 | 1.485798 | 0.9342435 | 38241206.6 | 1.492727 | 0.9376096 | 38378990.1 | 1.49748 | 0.9408923 | 38513358.5 | 1.504631 | 0.944121 | 38645517.7 | 1.509529 | 0.947254 | 38773760.8 | 1.516904 | 0.9503197 | 38899251.1 | 1.521962 | 0.9532743 | 39020189.8 | 1.529559 | 0.9561431 | 39137616.7 | 1.534795 | 0.9588879 | 39249971.7 | 1.542611 | 0.9615204 | 39357724.0 | 1.548111 | 0.9640139 | 39459793.2 | 1.556075 | 0.9663686 | 39556174.1 | 1.564283 | 0.9685635 | 39646021.0 | 1.569909 | 0.970596 | 39729214.4 | 1.576337 | 0.9750754 | 39912567.7 | 1.580099 | 0.9794222 | 40090496.0 | 1.583939 | 0.9836332 | 40262862.3 | 1.590427 | 0.9877041 | 40429497.4 | 1.594321 | 0.9916333 | 40590330.5 | 1.600931 | 0.9954182 | 40745257.9 | 1.604913 | 0.9990534 | 40894058.2 | 1.609019 | 1.002532 | 41036449.6 | 1.615682 | 1.005851 | 41172303.9 | 1.619853 | 1.009004 | 41301347.0 | 1.62662 | 1.011981 | 41423199.5 | 1.630892 | 1.014775 | 41537587.3 | 1.637713 | 1.017382 | 41644316.5 | 1.642106 | 1.019789 | 41742835.7 | 1.64895 | 1.021994 | 41833066.2 | 1.655895 | 1.023989 | 41914726.8 | 1.660285 | 1.025761 | 41987262.6 | 1.667233 | 1.027302 | 42050364.3 | 1.671695 | 1.028614 | 42104068.0 | 1.678588 | 1.029692 | 42148195.4 | 1.685511 | 1.030525 | 42182283.9 | 1.68993 | 1.031101 | 42205871.9 | 1.696751 | 1.031429 | 42219264.9 | 1.703526 | 1.031508 | 42222520.0 | 1.707796 | 1.03134 | 42215634.7 | 1.706353 | 1.034772 | 42356123.6 | 1.702797 | 1.038298 | 42500430.9 | 1.702064 | 1.041878 | 42647005.4 | 1.699211 | 1.04542 | 42791963.1 | 1.699225 | 1.048816 | 42930990.7 | 1.697103 | 1.05201 | 43061734.0 | 1.697848 | 1.05498 | 43183270.4 | 1.698991 | 1.057713 | 43295153.4 | 1.697713 | 1.060178 | 43396038.8 | 1.699367 | 1.062319 | 43483690.8 | 1.698597 | 1.064083 | 43555889.0 | 1.700664 | 1.065419 | 43610584.0 | 1.702907 | 1.066274 | 43645597.6 | 1.702441 | 1.066617 | 43659637.7 | 1.704725 | 1.06646 | 43653204.6 | 1.707005 | 1.065879 | 43629423.2 | 1.706422 | 1.06498 | 43592630.4 | 1.708547 | 1.063848 | 43546267.6 | 1.710571 | 1.062456 | 43489306.7 | 1.71246 | 1.060676 | 43416456.7 | 1.711235 | 1.058402 | 43323348.3 | 1.712645 | 1.055613 | 43209215.0 | 1.713766 | 1.052451 | 43079762.6 | 1.714545 | 1.049103 | 42942719.5 | 1.71496 | 1.045746 | 42805315.5 | 1.722169 | 1.043364 | 42707809.1 | 1.729393 | 1.040712 | 42599247.6 | 1.736537 | 1.038038 | 42489801.2 | 1.743538 | 1.03533 | 42378954.7 | 1.750448 | 1.031702 | 42230445.9 | 1.757405 | 1.027859 | 42073168.4 | 1.764312 | 1.024081 | 41918518.6 | 1.770823 | 1.019798 | 41743196.7 | 1.780153 | 1.015078 | 41549998.8 | 1.786535 | 1.010018 | 41342862.8 | 1.792734 | 1.005048 | 41139426.1 | 1.798359 | 1.000473 | 40952181.3 | 1.806666 | 0.9941375 | 40692835.2 | 1.812187 | 0.9878143 | 40434010.1 | 1.817917 | 0.9819446 | 40193746.3 | 1.825789 | 0.9768688 | 39985977.0 | 1.830491 | 0.971226 | 39755001.0 | 1.834803 | 0.964488 | 39479198.7 | 1.842296 | 0.9585381 | 39235652.6 | 1.846149 | 0.9518698 | 38962700.6 | 1.852903 | 0.9445187 | 38661797.6 | 1.856755 | 0.9378808 | 38390091.5 | 1.863164 | 0.9319334 | 38146648.3 | 1.865652 | 0.9257757 | 37894596.4 | 1.870944 | 0.9185418 | 37598492.0
308 | 1.429724 | 0.8996869 | 36707140.7 | 1.434056 | 0.9034301 | 36859861.1 | 1.438403 | 0.9071717 | 37012519.8 | 1.444434 | 0.9108732 | 37163539.6 | 1.44885 | 0.9145555 | 37313776.0 | 1.453267 | 0.9182049 | 37462673.1 | 1.459637 | 0.9218185 | 37610107.5 | 1.464139 | 0.9254047 | 37756424.9 | 1.468758 | 0.9289394 | 37900640.4 | 1.475351 | 0.9324476 | 38043772.1 | 1.480034 | 0.9358874 | 38184114.7 | 1.486896 | 0.9392944 | 38323123.7 | 1.491684 | 0.9426264 | 38459068.0 | 1.498785 | 0.9459126 | 38593143.4 | 1.503711 | 0.9491124 | 38723693.9 | 1.511039 | 0.9522537 | 38851858.6 | 1.516118 | 0.9552924 | 38975840.5 | 1.523677 | 0.9582584 | 39096851.3 | 1.528921 | 0.9611091 | 39213157.8 | 1.536707 | 0.9638595 | 39325375.0 | 1.542133 | 0.966483 | 39432414.4 | 1.550139 | 0.9689778 | 39534203.1 | 1.555832 | 0.9713293 | 39630142.7 | 1.563988 | 0.9735256 | 39719753.5 | 1.572386 | 0.9755549 | 39802546.2 | 1.578201 | 0.977406 | 39878071.3 | 1.584765 | 0.9817743 | 40056298.5 | 1.588664 | 0.9860106 | 40229137.1 | 1.592643 | 0.9901114 | 40396451.6 | 1.599271 | 0.9940731 | 40558088.8 | 1.603308 | 0.997891 | 40713859.3 | 1.610062 | 1.001562 | 40863641.7 | 1.61419 | 1.00508 | 41007181.6 | 1.618441 | 1.008438 | 41144164.1 | 1.625251 | 1.011631 | 41274430.8 | 1.629569 | 1.014651 | 41397646.9 | 1.63648 | 1.017489 | 41513459.7 | 1.640896 | 1.020139 | 41621579.0 | 1.647859 | 1.022594 | 41721742.5 | 1.652389 | 1.024841 | 41813414.7 | 1.659368 | 1.026879 | 41896574.8 | 1.666443 | 1.028703 | 41970967.5 | 1.670958 | 1.030293 | 42035876.0 | 1.678024 | 1.031647 | 42091105.0 | 1.682598 | 1.032766 | 42136746.4 | 1.689595 | 1.033646 | 42172640.8 | 1.696617 | 1.034273 | 42198241.4 | 1.701124 | 1.034642 | 42213297.4 | 1.708024 | 1.034758 | 42218014.0 | 1.71487 | 1.034622 | 42212490.8 | 1.719202 | 1.034239 | 42196852.4 | 1.718031 | 1.03764 | 42335628.0 | 1.714752 | 1.041104 | 42476930.2 | 1.714304 | 1.044551 | 42617573.8 | 1.71174 | 1.047883 | 42753524.0 | 1.712036 | 1.051034 | 42882076.2 | 1.710171 | 1.053972 | 43001950.1 | 1.711147 | 1.056681 | 43112466.2 | 1.712494 | 1.059128 | 43212332.0 | 1.711401 | 1.061264 | 43299452.5 | 1.713214 | 1.063034 | 43371672.4 | 1.712572 | 1.064389 | 43426970.2 | 1.714723 | 1.065289 | 43463683.3 | 1.716996 | 1.065683 | 43479767.3 | 1.716518 | 1.06558 | 43475564.8 | 1.718764 | 1.065035 | 43453334.1 | 1.720985 | 1.064158 | 43417562.7 | 1.72033 | 1.063035 | 43371733.2 | 1.722355 | 1.061661 | 43315663.9 | 1.724255 | 1.059902 | 43243891.3 | 1.725986 | 1.057658 | 43152340.5 | 1.724571 | 1.054901 | 43039858.4 | 1.725748 | 1.051753 | 42911422.9 | 1.726596 | 1.048397 | 42774483.5 | 1.727089 | 1.044998 | 42635831.8 | 1.727242 | 1.041684 | 42500608.0 | 1.734468 | 1.039136 | 42396643.8 | 1.741643 | 1.036534 | 42290494.2 | 1.748651 | 1.033603 | 42170908.4 | 1.755624 | 1.030084 | 42027341.0 | 1.762649 | 1.026519 | 41881878.2 | 1.769482 | 1.022719 | 41726827.6 | 1.776002 | 1.018408 | 41550949.9 | 1.782417 | 1.013664 | 41357397.0 | 1.791899 | 1.008572 | 41149643.2 | 1.797874 | 1.003973 | 40961997.9 | 1.803528 | 0.9988318 | 40752240.3 | 1.808915 | 0.9925154 | 40494532.3 | 1.817676 | 0.9866991 | 40257228.9 | 1.823281 | 0.9812045 | 40033050.8 | 1.82816 | 0.9762776 | 39832033.4 | 1.835814 | 0.9702351 | 39585497.5 | 1.840522 | 0.9639192 | 39327813.2 | 1.844723 | 0.9580047 | 39086498.9 | 1.851763 | 0.9509907 | 38800331.7 | 1.855599 | 0.9440055 | 38515334.3 | 1.862654 | 0.9374358 | 38247291.7 | 1.865691 | 0.9317436 | 38015049.0 | 1.87143 | 0.9250935 | 37743727.5 | 1.87386 | 0.9177872 | 37445632.1 | 1.880349 | 0.9100514 | 37130008.3
309 | 1.433946 | 0.908823 | 36959890.9 | 1.438397 | 0.9125083 | 37109766.6 | 1.442874 | 0.916183 | 37259206.6 | 1.449035 | 0.9198278 | 37407432.7 | 1.453588 | 0.923446 | 37554576.5 | 1.458146 | 0.9270402 | 37700747.2 | 1.464658 | 0.9305926 | 37845216.8 | 1.469309 | 0.9341222 | 37988756.0 | 1.47408 | 0.9375937 | 38129934.0 | 1.48083 | 0.9410387 | 38270034.2 | 1.485675 | 0.9444158 | 38407374.4 | 1.492701 | 0.9477557 | 38543202.9 | 1.497658 | 0.9510174 | 38675846.4 | 1.504932 | 0.9542297 | 38806484.4 | 1.510035 | 0.9573479 | 38933297.0 | 1.517544 | 0.9604048 | 39057612.4 | 1.522807 | 0.9633542 | 39177558.1 | 1.530552 | 0.966217 | 39293983.7 | 1.535985 | 0.9689622 | 39405623.9 | 1.543961 | 0.9715912 | 39512539.3 | 1.549579 | 0.9740896 | 39614146.0 | 1.557778 | 0.9764425 | 39709834.7 | 1.563664 | 0.9786466 | 39799469.4 | 1.572012 | 0.980681 | 39882204.7 | 1.580601 | 0.9825352 | 39957608.8 | 1.586602 | 0.984197 | 40025191.6 | 1.593305 | 0.9884584 | 40198492.6 | 1.597345 | 0.992588 | 40366434.7 | 1.601467 | 0.9965817 | 40528851.3 | 1.60824 | 1.000434 | 40685499.8 | 1.612424 | 1.00414 | 40836218.3 | 1.619326 | 1.007695 | 40980825.6 | 1.623603 | 1.011093 | 41118999.6 | 1.628004 | 1.014325 | 41250448.6 | 1.634962 | 1.017387 | 41374938.2 | 1.639429 | 1.020267 | 41492085.8 | 1.646488 | 1.022961 | 41601636.2 | 1.651048 | 1.02546 | 41703249.9 | 1.658153 | 1.027753 | 41796538.5 | 1.662822 | 1.029833 | 41881094.0 | 1.669934 | 1.031696 | 41956879.2 | 1.677139 | 1.033338 | 42023651.9 | 1.681777 | 1.03474 | 42080687.3 | 1.688957 | 1.035898 | 42127763.6 | 1.693639 | 1.036815 | 42165048.5 | 1.700738 | 1.037488 | 42192424.5 | 1.707852 | 1.037903 | 42209289.3 | 1.712442 | 1.038055 | 42215492.9 | 1.719416 | 1.037954 | 42211369.0 | 1.726327 | 1.037598 | 42196896.2 | 1.730715 | 1.036993 | 42172289.1 | 1.729817 | 1.04034 | 42308405.3 | 1.726819 | 1.043692 | 42444726.6 | 1.726657 | 1.046958 | 42577543.1 | 1.724372 | 1.050064 | 42703856.6 | 1.724927 | 1.05297 | 42822042.1 | 1.723297 | 1.055654 | 42931183.0 | 1.724483 | 1.058084 | 43030015.0 | 1.726019 | 1.060212 | 43116571.8 | 1.725091 | 1.061988 | 43188766.2 | 1.727039 | 1.063361 | 43244608.6 | 1.726492 | 1.064291 | 43282444.8 | 1.728686 | 1.064738 | 43300641.8 | 1.730962 | 1.064682 | 43298356.0 | 1.730453 | 1.064186 | 43278172.2 | 1.732647 | 1.063337 | 43243647.3 | 1.734802 | 1.062225 | 43198428.5 | 1.734056 | 1.060863 | 43143022.1 | 1.735962 | 1.059133 | 43072681.0 | 1.737713 | 1.056919 | 42982631.0 | 1.73926 | 1.054193 | 42871766.5 | 1.737622 | 1.05106 | 42744381.1 | 1.738535 | 1.047697 | 42607586.4 | 1.739102 | 1.044264 | 42468006.9 | 1.739332 | 1.040886 | 42330620.6 | 1.739278 | 1.037648 | 42198930.2 | 1.746479 | 1.035071 | 42094130.2 | 1.753588 | 1.032084 | 41972666.9 | 1.760634 | 1.028754 | 41837211.4 | 1.767661 | 1.025282 | 41696016.3 | 1.774423 | 1.021388 | 41537670.9 | 1.780981 | 1.017064 | 41361807.2 | 1.787528 | 1.012361 | 41170558.6 | 1.793927 | 1.007464 | 40971418.1 | 1.802901 | 1.002911 | 40786239.1 | 1.808515 | 0.9972638 | 40556590.8 | 1.814142 | 0.9912045 | 40310173.5 | 1.820036 | 0.9856937 | 40086058.1 | 1.828359 | 0.980642 | 39880616.5 | 1.833319 | 0.9755776 | 39674660.7 | 1.83811 | 0.9693659 | 39422040.7 | 1.845786 | 0.9634828 | 39182790.2 | 1.850217 | 0.9573283 | 38932500.8 | 1.854027 | 0.9502016 | 38642673.0 | 1.861321 | 0.9435226 | 38371052.2 | 1.865046 | 0.9372695 | 38116751.3 | 1.871342 | 0.9315211 | 37882974.0 | 1.873779 | 0.9244841 | 37596795.7 | 1.880015 | 0.9171272 | 37297606.1 | 1.883183 | 0.9105441 | 37029884.4 | 1.889599 | 0.9061267 | 36850238.2
310 | 1.438234 | 0.91789 | 37208212.1 | 1.442807 | 0.9215296 | 37355750.6 | 1.447412 | 0.9251495 | 37502490.6 | 1.453705 | 0.9287506 | 37648466.3 | 1.458394 | 0.9323176 | 37793058.0 | 1.463095 | 0.9358665 | 37936919.4 | 1.469751 | 0.9393661 | 38078781.8 | 1.474554 | 0.942846 | 38219847.5 | 1.47948 | 0.9462644 | 38358415.8 | 1.486391 | 0.9496546 | 38495845.3 | 1.491399 | 0.9529734 | 38630378.2 | 1.498595 | 0.9562525 | 38763301.7 | 1.503724 | 0.9594456 | 38892738.2 | 1.511175 | 0.9625874 | 39020098.6 | 1.516459 | 0.965629 | 39143393.7 | 1.524153 | 0.9685987 | 39263774.8 | 1.529602 | 0.9714577 | 39379669.7 | 1.537537 | 0.9742148 | 39491434.3 | 1.543163 | 0.9768513 | 39598306.5 | 1.551331 | 0.9793547 | 39699787.1 | 1.557146 | 0.981723 | 39795791.0 | 1.565538 | 0.9839301 | 39885260.8 | 1.571618 | 0.9859783 | 39968284.3 | 1.580157 | 0.987843 | 40043874.0 | 1.588936 | 0.9895127 | 40111559.2 | 1.595121 | 0.990976 | 40170876.3 | 1.601969 | 0.9951344 | 40339442.2 | 1.606154 | 0.9991587 | 40502575.6 | 1.610423 | 1.003045 | 40660106.6 | 1.617346 | 1.006786 | 40811777.1 | 1.621681 | 1.010378 | 40957371.3 | 1.628735 | 1.013815 | 41096685.9 | 1.633165 | 1.017087 | 41229347.3 | 1.637718 | 1.020188 | 41355047.4 | 1.644828 | 1.023111 | 41473518.3 | 1.649446 | 1.025845 | 41584349.2 | 1.656653 | 1.028386 | 41687347.5 | 1.66136 | 1.030726 | 41782205.0 | 1.668606 | 1.032849 | 41868287.9 | 1.673411 | 1.034752 | 41945403.2 | 1.680655 | 1.036431 | 42013481.1 | 1.687988 | 1.037882 | 42072304.2 | 1.692745 | 1.039089 | 42121202.4 | 1.700037 | 1.040041 | 42159790.8 | 1.704823 | 1.040747 | 42188427.9 | 1.712018 | 1.041206 | 42207023.5 | 1.71922 | 1.041399 | 42214837.3 | 1.723888 | 1.041328 | 42211969.2 | 1.73093 | 1.041001 | 42198726.2 | 1.7379 | 1.04042 | 42175163.7 | 1.742337 | 1.039587 | 42141402.1 | 1.741715 | 1.042843 | 42273397.8 | 1.738997 | 1.046041 | 42403027.8 | 1.739111 | 1.049101 | 42527057.1 | 1.737087 | 1.051974 | 42643529.6 | 1.737882 | 1.054632 | 42751287.3 | 1.736467 | 1.057044 | 42849072.3 | 1.737847 | 1.059165 | 42935033.7 | 1.739555 | 1.060944 | 43007156.5 | 1.738768 | 1.062334 | 43063486.5 | 1.740819 | 1.063292 | 43102345.1 | 1.740328 | 1.063788 | 43122435.5 | 1.742536 | 1.063784 | 43122256.0 | 1.744792 | 1.063329 | 43103830.7 | 1.744241 | 1.062511 | 43070685.3 | 1.746376 | 1.061417 | 43026320.2 | 1.748446 | 1.060068 | 42971620.6 | 1.747589 | 1.058361 | 42902443.5 | 1.749353 | 1.056184 | 42814205.2 | 1.750928 | 1.053488 | 42704924.9 | 1.752262 | 1.050373 | 42578622.5 | 1.750367 | 1.047004 | 42442064.3 | 1.751004 | 1.043542 | 42301720.5 | 1.751307 | 1.040106 | 42162436.5 | 1.751323 | 1.036784 | 42027800.6 | 1.751119 | 1.033648 | 41900657.6 | 1.758281 | 1.030768 | 41783912.9 | 1.765411 | 1.027566 | 41654117.0 | 1.772397 | 1.024113 | 41514150.8 | 1.779181 | 1.020178 | 41354609.2 | 1.785789 | 1.015811 | 41177606.5 | 1.792403 | 1.011077 | 40985695.1 | 1.798716 | 1.006441 | 40797761.5 | 1.80464 | 1.001685 | 40604969.9 | 1.813386 | 0.9958633 | 40368991.4 | 1.819227 | 0.9902443 | 40141215.0 | 1.825111 | 0.9848639 | 39923111.2 | 1.830361 | 0.9801474 | 39731921.3 | 1.838338 | 0.974778 | 39514264.7 | 1.843305 | 0.9686788 | 39267022.8 | 1.848025 | 0.9630486 | 39038791.9 | 1.85532 | 0.9566268 | 38778472.0 | 1.859539 | 0.949641 | 38495294.4 | 1.86367 | 0.9430779 | 38229247.4 | 1.870478 | 0.9371047 | 37987112.6 | 1.873555 | 0.930937 | 37737096.7 | 1.87929 | 0.9239663 | 37454523.7 | 1.882704 | 0.9165784 | 37155043.1 | 1.889255 | 0.9110337 | 36930279.3 | 1.891981 | 0.9064082 | 36742778.2 | 1.89707 | 0.9013751 | 36538752.7
311 | 1.442576 | 0.926932 | 37453926.7 | 1.447273 | 0.9305391 | 37599674.5 | 1.452009 | 0.9341173 | 37744258.7 | 1.458436 | 0.937684 | 37888373.7 | 1.463264 | 0.9412081 | 38030771.9 | 1.468111 | 0.9447203 | 38172686.0 | 1.474916 | 0.9481762 | 38312326.6 | 1.479875 | 0.9516135 | 38451215.9 | 1.484959 | 0.954985 | 38587445.1 | 1.492035 | 0.9583269 | 38722479.5 | 1.497212 | 0.9615896 | 38854314.7 | 1.504582 | 0.9648116 | 38984503.7 | 1.50989 | 0.9679393 | 39110880.4 | 1.517523 | 0.9710103 | 39234967.8 | 1.522992 | 0.9739758 | 39354794.5 | 1.530875 | 0.9768551 | 39471134.5 | 1.536516 | 0.979621 | 39582893.9 | 1.544645 | 0.9822684 | 39689868.1 | 1.550467 | 0.9847913 | 39791808.5 | 1.558831 | 0.9871639 | 39887676.6 | 1.564844 | 0.9893954 | 39977843.5 | 1.573431 | 0.9914517 | 40060929.6 | 1.579706 | 0.9933322 | 40136913.1 | 1.588436 | 0.9950178 | 40205025.2 | 1.597403 | 0.996494 | 40264671.1 | 1.60377 | 0.99775 | 40315422.1 | 1.610767 | 1.001805 | 40479269.0 | 1.615103 | 1.005724 | 40637607.8 | 1.619524 | 1.009501 | 40790236.3 | 1.6266 | 1.013129 | 40936841.2 | 1.631091 | 1.016602 | 41077176.9 | 1.638301 | 1.019914 | 41210994.3 | 1.642887 | 1.023055 | 41337919.1 | 1.647595 | 1.026018 | 41457645.1 | 1.654859 | 1.028795 | 41569822.5 | 1.659629 | 1.031374 | 41674028.6 | 1.666985 | 1.033753 | 41770172.1 | 1.671838 | 1.035926 | 41857970.7 | 1.679225 | 1.037869 | 41936493.0 | 1.684165 | 1.039585 | 42005806.4 | 1.691539 | 1.04107 | 42065841.8 | 1.698996 | 1.042322 | 42116399.9 | 1.703869 | 1.043318 | 42156660.0 | 1.711269 | 1.04406 | 42186630.8 | 1.716153 | 1.044547 | 42206320.7 | 1.723439 | 1.044782 | 42215824.9 | 1.730723 | 1.044746 | 42214346.4 | 1.735463 | 1.044444 | 42202159.5 | 1.742566 | 1.043885 | 42179569.3 | 1.749587 | 1.043071 | 42146664.1 | 1.754067 | 1.042004 | 42103562.2 | 1.753721 | 1.045132 | 42229957.8 | 1.751277 | 1.048144 | 42351659.7 | 1.751654 | 1.050984 | 42466395.9 | 1.749873 | 1.053616 | 42572763.1 | 1.750888 | 1.05601 | 42669488.1 | 1.749673 | 1.058122 | 42754823.6 | 1.75123 | 1.059904 | 42826829.7 | 1.753085 | 1.061309 | 42883591.4 | 1.752409 | 1.062294 | 42923411.7 | 1.754527 | 1.062827 | 42944957.1 | 1.754062 | 1.062885 | 42947297.3 | 1.756261 | 1.062472 | 42930619.4 | 1.758482 | 1.061685 | 42898812.2 | 1.757879 | 1.060605 | 42855147.1 | 1.759936 | 1.059268 | 42801157.7 | 1.761905 | 1.057589 | 42733283.5 | 1.760914 | 1.055453 | 42646973.8 | 1.76251 | 1.052788 | 42539319.7 | 1.76388 | 1.04969 | 42414132.5 | 1.764965 | 1.046319 | 42277901.6 | 1.7628 | 1.042828 | 42136872.4 | 1.763174 | 1.039343 | 41996035.4 | 1.763257 | 1.035942 | 41858629.1 | 1.763112 | 1.032704 | 41727786.4 | 1.762771 | 1.029649 | 41604340.5 | 1.769923 | 1.026477 | 41476161.0 | 1.77694 | 1.022957 | 41333926.8 | 1.783739 | 1.019037 | 41175566.6 | 1.790445 | 1.014665 | 40998913.5 | 1.797049 | 1.00995 | 40808385.8 | 1.803315 | 1.005422 | 40625415.5 | 1.809288 | 1.000302 | 40418545.7 | 1.815091 | 0.9946143 | 40188719.4 | 1.824161 | 0.9893887 | 39977573.1 | 1.829871 | 0.9843993 | 39775969.7 | 1.835174 | 0.9797344 | 39587477.9 | 1.84028 | 0.9741148 | 39360410.7 | 1.84829 | 0.9683528 | 39127590.5 | 1.853077 | 0.962677 | 38898250.2 | 1.857424 | 0.9559632 | 38626971.0 | 1.864736 | 0.9492345 | 38355088.3 | 1.869127 | 0.9427472 | 38092959.2 | 1.872565 | 0.9369422 | 37858401.7 | 1.878823 | 0.9304161 | 37594705.0 | 1.881794 | 0.9234312 | 37312470.1 | 1.888494 | 0.9161348 | 37017651.4 | 1.891861 | 0.9115232 | 36831313.8 | 1.897636 | 0.9067045 | 36636608.9 | 1.899519 | 0.9010745 | 36409119.9 | 1.904668 | 0.893981 | 36122496.5
312 | 1.446967 | 0.935995 | 37698911.2 | 1.451792 | 0.9395781 | 37843226.8 | 1.456661 | 0.9431233 | 37986014.9 | 1.463228 | 0.9466649 | 38128658.9 | 1.4682 | 0.9501552 | 38269237.3 | 1.473199 | 0.9536365 | 38409455.8 | 1.480157 | 0.9570565 | 38547199.0 | 1.485278 | 0.9604575 | 38684182.5 | 1.490526 | 0.9637849 | 38818200.6 | 1.497774 | 0.9670825 | 38951017.1 | 1.503125 | 0.9702906 | 39080229.2 | 1.510676 | 0.9734574 | 39207777.4 | 1.516168 | 0.9765226 | 39331235.2 | 1.523989 | 0.979518 | 39451880.9 | 1.529649 | 0.9824054 | 39568172.3 | 1.537726 | 0.9851904 | 39680345.9 | 1.543564 | 0.9878586 | 39787813.0 | 1.55189 | 0.9903913 | 39889819.3 | 1.557913 | 0.9927943 | 39986605.6 | 1.566475 | 0.9950312 | 40076700.6 | 1.572687 | 0.9971144 | 40160607.7 | 1.581471 | 0.9990104 | 40236972.0 | 1.58794 | 1.000714 | 40305582.0 | 1.596862 | 1.002211 | 40365893.6 | 1.606015 | 1.003483 | 40417120.3 | 1.612561 | 1.00452 | 40458880.1 | 1.619711 | 1.008471 | 40618022.9 | 1.624204 | 1.012282 | 40771514.9 | 1.628781 | 1.015947 | 40919123.2 | 1.636015 | 1.019458 | 41060530.1 | 1.640666 | 1.022806 | 41195383.5 | 1.648034 | 1.025985 | 41323439.0 | 1.65278 | 1.028988 | 41444378.7 | 1.657645 | 1.031805 | 41557849.8 | 1.665064 | 1.034426 | 41663380.0 | 1.669987 | 1.036841 | 41760667.8 | 1.677492 | 1.039049 | 41849597.0 | 1.68249 | 1.041043 | 41929902.4 | 1.690017 | 1.042798 | 42000582.3 | 1.695089 | 1.044316 | 42061754.4 | 1.70259 | 1.045598 | 42113390.6 | 1.710168 | 1.046639 | 42155306.8 | 1.715152 | 1.047416 | 42186609.7 | 1.722654 | 1.04794 | 42207680.5 | 1.727632 | 1.048198 | 42218110.4 | 1.735004 | 1.048203 | 42218276.8 | 1.742362 | 1.047928 | 42207214.5 | 1.747165 | 1.047388 | 42185469.4 | 1.754323 | 1.046589 | 42153297.2 | 1.761389 | 1.045535 | 42110837.5 | 1.765903 | 1.044231 | 42058308.7 | 1.765829 | 1.047194 | 42177646.8 | 1.763649 | 1.049999 | 42290624.5 | 1.764273 | 1.052605 | 42395594.4 | 1.762718 | 1.05498 | 42491247.2 | 1.763938 | 1.057082 | 42575926.9 | 1.762905 | 1.058866 | 42647772.3 | 1.764616 | 1.060285 | 42704910.8 | 1.76659 | 1.061296 | 42745633.1 | 1.765992 | 1.061865 | 42768570.6 | 1.768146 | 1.061969 | 42772751.5 | 1.767682 | 1.061616 | 42758526.8 | 1.769856 | 1.06086 | 42728095.3 | 1.77203 | 1.059796 | 42685208.6 | 1.771356 | 1.058463 | 42631526.8 | 1.773317 | 1.0568 | 42564552.1 | 1.775163 | 1.054713 | 42480485.7 | 1.774012 | 1.052092 | 42374936.9 | 1.775413 | 1.049012 | 42250896.9 | 1.776543 | 1.04564 | 42115082.8 | 1.777362 | 1.042125 | 41973504.1 | 1.774936 | 1.038592 | 41831174.3 | 1.775084 | 1.035121 | 41691393.6 | 1.774997 | 1.031785 | 41557033.5 | 1.774708 | 1.028618 | 41429463.6 | 1.774209 | 1.025483 | 41303198.7 | 1.781262 | 1.021914 | 41159457.3 | 1.788129 | 1.017936 | 40999249.7 | 1.794873 | 1.013569 | 40823364.6 | 1.80145 | 1.008973 | 40638244.0 | 1.807716 | 1.004424 | 40455023.2 | 1.813752 | 0.9991081 | 40240907.1 | 1.819754 | 0.9937325 | 40024394.4 | 1.82582 | 0.9886355 | 39819102.7 | 1.834508 | 0.9839998 | 39632393.3 | 1.839813 | 0.9791773 | 39438157.8 | 1.845041 | 0.9735414 | 39211159.7 | 1.850171 | 0.9680844 | 38991370.4 | 1.857893 | 0.9621741 | 38753322.2 | 1.862371 | 0.9553845 | 38479856.9 | 1.866906 | 0.9488581 | 38216994.0 | 1.874078 | 0.9426107 | 37965370.4 | 1.87784 | 0.9367839 | 37730686.4 | 1.880769 | 0.9299707 | 37456270.8 | 1.887358 | 0.9229847 | 37174896.7 | 1.890945 | 0.9165345 | 36915103.7 | 1.897576 | 0.9120125 | 36732971.3 | 1.899869 | 0.9070163 | 36531740.8 | 1.905239 | 0.9008413 | 36283031.2 | 1.907634 | 0.8937324 | 35996706.6 | 1.914592 | 0.8863593 | 35699741.0
313 | 1.451405 | 0.9451151 | 37944620.3 | 1.456365 | 0.9486838 | 38087897.2 | 1.461374 | 0.9522052 | 38229274.8 | 1.468087 | 0.9557278 | 38370702.3 | 1.473209 | 0.9591921 | 38509787.5 | 1.478366 | 0.9626489 | 38648571.0 | 1.485483 | 0.9660362 | 38784565.6 | 1.490773 | 0.9694052 | 38919823.3 | 1.496192 | 0.9726902 | 39051709.9 | 1.503619 | 0.9759457 | 39182412.9 | 1.509153 | 0.9791043 | 39309223.5 | 1.51689 | 0.9822099 | 39433908.9 | 1.522572 | 0.985211 | 39554399.8 | 1.530588 | 0.9881273 | 39671482.6 | 1.536445 | 0.9909321 | 39784090.0 | 1.544721 | 0.9936179 | 39891920.0 | 1.550762 | 0.9961825 | 39994883.5 | 1.559289 | 0.9985933 | 40091671.0 | 1.565516 | 1.000868 | 40182984.0 | 1.574279 | 1.002962 | 40267080.3 | 1.580692 | 1.004885 | 40344266.1 | 1.589673 | 1.006611 | 40413569.4 | 1.596337 | 1.008126 | 40474409.0 | 1.605448 | 1.009424 | 40526493.2 | 1.614785 | 1.01048 | 40568919.1 | 1.621506 | 1.011287 | 40601301.0 | 1.628816 | 1.015131 | 40755641.3 | 1.633468 | 1.01883 | 40904157.1 | 1.638207 | 1.022378 | 41046574.7 | 1.645603 | 1.025764 | 41182543.2 | 1.650417 | 1.02898 | 41311653.7 | 1.657947 | 1.032019 | 41433661.9 | 1.662854 | 1.034875 | 41548295.7 | 1.667879 | 1.037538 | 41655229.4 | 1.675453 | 1.039992 | 41753736.5 | 1.680528 | 1.042233 | 41843727.0 | 1.688182 | 1.044259 | 41925053.1 | 1.693324 | 1.046062 | 41997468.0 | 1.700987 | 1.04762 | 42059998.3 | 1.706188 | 1.048931 | 42112629.2 | 1.713812 | 1.049999 | 42155503.1 | 1.721506 | 1.050817 | 42188360.8 | 1.726596 | 1.051366 | 42210416.3 | 1.734194 | 1.051658 | 42222115.1 | 1.739261 | 1.051685 | 42223211.1 | 1.74671 | 1.05145 | 42213752.2 | 1.754134 | 1.050929 | 42192837.9 | 1.758994 | 1.050142 | 42161277.0 | 1.766199 | 1.049098 | 42119332.4 | 1.773302 | 1.047799 | 42067180.4 | 1.777842 | 1.04625 | 42004998.8 | 1.778032 | 1.04902 | 42116199.0 | 1.776103 | 1.051599 | 42219765.4 | 1.776958 | 1.053955 | 42314334.2 | 1.775613 | 1.056047 | 42398329.3 | 1.77702 | 1.057831 | 42469971.0 | 1.776147 | 1.059263 | 42527432.5 | 1.777986 | 1.060298 | 42568998.1 | 1.780047 | 1.060902 | 42593265.8 | 1.779495 | 1.06105 | 42599186.0 | 1.781663 | 1.06075 | 42587145.0 | 1.781183 | 1.060037 | 42558522.3 | 1.783316 | 1.05899 | 42516491.1 | 1.785426 | 1.057663 | 42463201.0 | 1.784662 | 1.056009 | 42396788.1 | 1.786508 | 1.053942 | 42313801.7 | 1.788203 | 1.051384 | 42211114.2 | 1.786868 | 1.04834 | 42088901.4 | 1.788037 | 1.04497 | 41953592.7 | 1.788906 | 1.041433 | 41811598.9 | 1.789466 | 1.037854 | 41667921.3 | 1.786809 | 1.034319 | 41525995.2 | 1.786779 | 1.030891 | 41388375.7 | 1.786541 | 1.027615 | 41256847.3 | 1.786092 | 1.024384 | 41127107.9 | 1.785404 | 1.020983 | 40990577.3 | 1.792312 | 1.016938 | 40828197.8 | 1.799099 | 1.012511 | 40650452.8 | 1.805653 | 1.008007 | 40469625.0 | 1.81195 | 1.003254 | 40278810.5 | 1.818051 | 0.9980577 | 40070169.9 | 1.824232 | 0.9930171 | 39867796.7 | 1.830293 | 0.9881334 | 39671727.2 | 1.83592 | 0.9836642 | 39492296.0 | 1.844399 | 0.9786842 | 39292358.5 | 1.849723 | 0.9731728 | 39071088.2 | 1.854874 | 0.9678037 | 38855526.6 | 1.859648 | 0.9616836 | 38609818.1 | 1.867199 | 0.9550062 | 38341730.7 | 1.871897 | 0.9485193 | 38081293.1 | 1.876012 | 0.9424784 | 37838763.5 | 1.882653 | 0.936355 | 37592921.8 | 1.885935 | 0.9296362 | 37323172.6 | 1.889561 | 0.9226592 | 37043058.3 | 1.89643 | 0.9170376 | 36817360.2 | 1.89973 | 0.9123897 | 36630758.5 | 1.905247 | 0.9073437 | 36428171.0 | 1.907535 | 0.9006752 | 36160441.2 | 1.913824 | 0.8935451 | 35874181.8 | 1.917354 | 0.8874237 | 35628419.3 | 1.923903 | 0.8845909 | 35514688.7
314 | 1.455899 | 0.95433 | 38192562.4 | 1.461001 | 0.9578914 | 38335088.7 | 1.466155 | 0.9613962 | 38475354.1 | 1.473022 | 0.9649056 | 38615801.1 | 1.4783 | 0.9683482 | 38753575.0 | 1.483625 | 0.9717847 | 38891102.3 | 1.490909 | 0.9751416 | 39025446.2 | 1.496376 | 0.9784807 | 39159078.9 | 1.501975 | 0.9817267 | 39288986.0 | 1.509588 | 0.9849367 | 39417449.0 | 1.51531 | 0.9880446 | 39541829.0 | 1.523242 | 0.9910857 | 39663534.9 | 1.529121 | 0.9940188 | 39780918.6 | 1.537338 | 0.9968509 | 39894262.2 | 1.5434 | 0.9995676 | 40002983.7 | 1.551879 | 1.002147 | 40106225.7 | 1.558128 | 1.0046 | 40204375.9 | 1.56686 | 1.006882 | 40295706.5 | 1.573294 | 1.009015 | 40381085.0 | 1.58226 | 1.010958 | 40458833.4 | 1.588875 | 1.012709 | 40528901.4 | 1.598054 | 1.014253 | 40590697.7 | 1.604911 | 1.01557 | 40643387.4 | 1.61421 | 1.016654 | 40686799.4 | 1.623727 | 1.017484 | 40719984.6 | 1.630618 | 1.018048 | 40742574.6 | 1.638092 | 1.021781 | 40891961.2 | 1.64291 | 1.025362 | 41035288.8 | 1.647814 | 1.028785 | 41172254.5 | 1.655376 | 1.03204 | 41302531.5 | 1.660355 | 1.035115 | 41425585.7 | 1.66805 | 1.038004 | 41541214.1 | 1.673119 | 1.040702 | 41649207.6 | 1.678305 | 1.043202 | 41749250.5 | 1.686033 | 1.045478 | 41840324.7 | 1.691259 | 1.047534 | 41922605.1 | 1.69906 | 1.049366 | 41995939.1 | 1.704344 | 1.050967 | 42060019.6 | 1.712141 | 1.052318 | 42114073.6 | 1.717466 | 1.053411 | 42157803.8 | 1.725207 | 1.054254 | 42191561.5 | 1.733011 | 1.054839 | 42214958.6 | 1.738201 | 1.055151 | 42227456.7 | 1.74589 | 1.055201 | 42229461.1 | 1.751036 | 1.054989 | 42220946.2 | 1.758558 | 1.054506 | 42201638.4 | 1.76604 | 1.05373 | 42170576.5 | 1.770948 | 1.052692 | 42129024.3 | 1.77819 | 1.051395 | 42077124.1 | 1.785321 | 1.049844 | 42015066.9 | 1.789879 | 1.048046 | 41943099.4 | 1.790323 | 1.050599 | 42045260.5 | 1.788629 | 1.052934 | 42138734.3 | 1.789699 | 1.055015 | 42222016.6 | 1.788546 | 1.056799 | 42293412.6 | 1.790121 | 1.058242 | 42351144.5 | 1.789383 | 1.0593 | 42393495.7 | 1.791318 | 1.059938 | 42419032.4 | 1.793436 | 1.060128 | 42426637.3 | 1.792906 | 1.059872 | 42416379.9 | 1.795068 | 1.059213 | 42390011.3 | 1.794557 | 1.058188 | 42348981.4 | 1.796632 | 1.056868 | 42296165.6 | 1.798659 | 1.055223 | 42230343.2 | 1.797785 | 1.053175 | 42148377.1 | 1.799489 | 1.05065 | 42047303.8 | 1.801011 | 1.047661 | 41927693.1 | 1.799454 | 1.044306 | 41793416.0 | 1.800367 | 1.040751 | 41651140.1 | 1.800978 | 1.037131 | 41506273.4 | 1.801303 | 1.033532 | 41362253.3 | 1.798459 | 1.030022 | 41221790.0 | 1.798274 | 1.026641 | 41086470.5 | 1.797874 | 1.023314 | 40953336.5 | 1.797235 | 1.019844 | 40814434.6 | 1.796294 | 1.016039 | 40662167.9 | 1.803091 | 1.011575 | 40483519.0 | 1.809691 | 1.007054 | 40302595.4 | 1.816039 | 1.002231 | 40109566.3 | 1.82224 | 0.9971798 | 39907421.8 | 1.828507 | 0.9923989 | 39716091.0 | 1.834529 | 0.9878236 | 39532984.0 | 1.840234 | 0.9834155 | 39356572.3 | 1.845756 | 0.9783143 | 39152420.6 | 1.854269 | 0.973023 | 38940659.9 | 1.859397 | 0.9675833 | 38722963.8 | 1.864242 | 0.9612201 | 38468305.9 | 1.869014 | 0.9547054 | 38207587.1 | 1.876656 | 0.9482648 | 37949829.4 | 1.880787 | 0.9423511 | 37713162.5 | 1.884454 | 0.9359862 | 37458439.5 | 1.890896 | 0.9293147 | 37191440.6 | 1.894932 | 0.9224395 | 36916295.8 | 1.898552 | 0.9175481 | 36720538.1 | 1.904873 | 0.9127401 | 36528123.5 | 1.907407 | 0.9073872 | 36313898.5 | 1.91297 | 0.9005731 | 36041195.1 | 1.916545 | 0.8934182 | 35754853.9 | 1.923352 | 0.8884124 | 35554519.2 | 1.92613 | 0.8848531 | 35412075.7 | 1.930842 | 0.8798389 | 35211405.1
315 | 1.460457 | 0.9636731 | 38444042.6 | 1.465711 | 0.9672322 | 38586024.7 | 1.471018 | 0.9707256 | 38725389.8 | 1.478049 | 0.9742259 | 38865029.2 | 1.483491 | 0.9776496 | 39001610.6 | 1.488992 | 0.9810678 | 39137974.9 | 1.496452 | 0.9843959 | 39270743.4 | 1.502105 | 0.9877043 | 39402725.8 | 1.50789 | 0.9909124 | 39530706.7 | 1.515699 | 0.994072 | 39656753.7 | 1.521617 | 0.9971256 | 39778571.9 | 1.529753 | 1.000097 | 39897123.5 | 1.535837 | 1.002957 | 40011206.6 | 1.54426 | 1.005699 | 40120573.2 | 1.550532 | 1.008319 | 40225110.9 | 1.559219 | 1.010783 | 40323422.0 | 1.565681 | 1.013114 | 40416393.5 | 1.574621 | 1.015261 | 40502062.4 | 1.581265 | 1.017239 | 40580958.3 | 1.590435 | 1.019017 | 40651897.2 | 1.597253 | 1.020584 | 40714418.2 | 1.60663 | 1.021934 | 40768265.3 | 1.613677 | 1.023041 | 40812418.9 | 1.623161 | 1.023899 | 40846636.3 | 1.632854 | 1.024488 | 40870127.6 | 1.63991 | 1.024798 | 40882512.1 | 1.647552 | 1.028412 | 41026687.4 | 1.652539 | 1.031868 | 41164548.4 | 1.657613 | 1.035157 | 41295784.8 | 1.665344 | 1.038272 | 41420049.2 | 1.67049 | 1.041196 | 41536698.4 | 1.678351 | 1.043926 | 41645593.8 | 1.683584 | 1.046457 | 41746541.7 | 1.688929 | 1.048781 | 41839263.0 | 1.696812 | 1.050868 | 41922513.9 | 1.702187 | 1.052727 | 41996694.5 | 1.710131 | 1.054355 | 42061627.5 | 1.715553 | 1.05574 | 42116905.4 | 1.723479 | 1.056872 | 42162064.3 | 1.728924 | 1.057739 | 42196624.6 | 1.736777 | 1.058347 | 42220881.8 | 1.744685 | 1.058688 | 42234476.2 | 1.749966 | 1.058753 | 42237086.4 | 1.757739 | 1.058553 | 42229093.6 | 1.762957 | 1.058087 | 42210504.2 | 1.770542 | 1.057351 | 42181169.2 | 1.778074 | 1.056317 | 42139888.6 | 1.783021 | 1.055019 | 42088122.2 | 1.790292 | 1.053463 | 42026071.2 | 1.797441 | 1.051656 | 41953965.2 | 1.802008 | 1.049603 | 41872059.3 | 1.802692 | 1.051918 | 41964432.5 | 1.801218 | 1.053987 | 42046974.8 | 1.802486 | 1.05577 | 42118084.1 | 1.801506 | 1.057223 | 42176034.7 | 1.803223 | 1.058302 | 42219114.9 | 1.802592 | 1.058973 | 42245860.6 | 1.804593 | 1.059204 | 42255096.1 | 1.806743 | 1.058992 | 42246604.2 | 1.806215 | 1.05837 | 42221796.5 | 1.808355 | 1.057389 | 42182666.3 | 1.807795 | 1.056079 | 42130406.2 | 1.809792 | 1.054444 | 42065202.5 | 1.811715 | 1.052415 | 41984236.8 | 1.810706 | 1.04992 | 41884721.2 | 1.812245 | 1.046964 | 41766778.5 | 1.813557 | 1.043642 | 41634252.7 | 1.811752 | 1.040079 | 41492111.2 | 1.812408 | 1.036422 | 41346212.4 | 1.812781 | 1.032763 | 41200268.1 | 1.812913 | 1.029173 | 41057037.2 | 1.80991 | 1.025695 | 40918308.8 | 1.80956 | 1.022275 | 40781864.3 | 1.80897 | 1.018734 | 40640583.2 | 1.808085 | 1.014886 | 40487100.3 | 1.806889 | 1.010667 | 40318779.6 | 1.813533 | 1.006108 | 40136903.4 | 1.819968 | 1.001364 | 39947665.3 | 1.826289 | 0.9965664 | 39756263.9 | 1.832564 | 0.9918758 | 39569140.2 | 1.838604 | 0.9875747 | 39397554.5 | 1.844393 | 0.9830789 | 39218201.9 | 1.85004 | 0.9780093 | 39015959.8 | 1.855564 | 0.9729113 | 38812583.2 | 1.863819 | 0.9672847 | 38588121.3 | 1.868701 | 0.9608363 | 38330872.5 | 1.873637 | 0.9544337 | 38075451.2 | 1.878285 | 0.9481658 | 37825406.4 | 1.88541 | 0.9422625 | 37589905.7 | 1.889117 | 0.9356786 | 37327251.1 | 1.892921 | 0.9290645 | 37063391.2 | 1.899883 | 0.9226893 | 36809064.9 | 1.903852 | 0.9180603 | 36624401.5 | 1.906698 | 0.9131055 | 36426738.9 | 1.912607 | 0.9073085 | 36195476.2 | 1.915286 | 0.900491 | 35923505.0 | 1.922358 | 0.8933401 | 35638232.3 | 1.925893 | 0.8893239 | 35478011.0 | 1.931635 | 0.8851002 | 35309515.5 | 1.93369 | 0.8793299 | 35079320.6 | 1.940752 | 0.8715061 | 34767203.4
316 | 1.465097 | 0.973173 | 38700167.9 | 1.47051 | 0.9767339 | 38841774.7 | 1.47598 | 0.9802194 | 38980381.6 | 1.483184 | 0.9837126 | 39119295.3 | 1.488801 | 0.987118 | 39254718.0 | 1.494486 | 0.9905189 | 39389958.9 | 1.502132 | 0.993821 | 39521274.0 | 1.50798 | 0.9970928 | 39651384.2 | 1.513961 | 1.000259 | 39777314.1 | 1.521973 | 1.003364 | 39900775.1 | 1.528098 | 1.006358 | 40019835.7 | 1.536442 | 1.009254 | 40135011.7 | 1.542739 | 1.012033 | 40245501.7 | 1.551374 | 1.014674 | 40350554.5 | 1.557863 | 1.017189 | 40450537.6 | 1.566764 | 1.01953 | 40543625.9 | 1.573442 | 1.021726 | 40630954.2 | 1.582592 | 1.023726 | 40710487.8 | 1.589448 | 1.025535 | 40782456.7 | 1.598825 | 1.027136 | 40846120.5 | 1.605843 | 1.028507 | 40900645.6 | 1.615417 | 1.029649 | 40946034.6 | 1.622652 | 1.030532 | 40981163.2 | 1.632316 | 1.03115 | 41005736.9 | 1.642179 | 1.031485 | 41019044.8 | 1.649393 | 1.031528 | 41020769.3 | 1.657209 | 1.035015 | 41159455.0 | 1.662369 | 1.038337 | 41291527.6 | 1.667615 | 1.041484 | 41416695.8 | 1.675517 | 1.04445 | 41534633.4 | 1.680832 | 1.047211 | 41644452.0 | 1.688859 | 1.04977 | 41746201.0 | 1.694255 | 1.05212 | 41839667.1 | 1.69976 | 1.054255 | 41924544.4 | 1.707794 | 1.056144 | 41999691.4 | 1.713315 | 1.057795 | 42065318.5 | 1.7214 | 1.059206 | 42121423.2 | 1.726954 | 1.060364 | 42167497.7 | 1.735004 | 1.061263 | 42203252.5 | 1.740565 | 1.061896 | 42228401.0 | 1.748522 | 1.062258 | 42242821.6 | 1.756525 | 1.062344 | 42246242.0 | 1.76189 | 1.062154 | 42238654.3 | 1.769737 | 1.061694 | 42220368.4 | 1.77502 | 1.060966 | 42191436.9 | 1.782659 | 1.059968 | 42151729.7 | 1.790231 | 1.058671 | 42100152.6 | 1.795207 | 1.057108 | 42037993.9 | 1.802497 | 1.055288 | 41965633.0 | 1.809654 | 1.053219 | 41883336.8 | 1.814221 | 1.050907 | 41791414.0 | 1.815129 | 1.052963 | 41873190.1 | 1.813859 | 1.054743 | 41943972.6 | 1.815306 | 1.056205 | 42002091.3 | 1.814477 | 1.057305 | 42045844.9 | 1.816309 | 1.058007 | 42073740.5 | 1.815754 | 1.058278 | 42084553.5 | 1.817796 | 1.058109 | 42077808.9 | 1.819956 | 1.057525 | 42054589.6 | 1.819416 | 1.056577 | 42016884.1 | 1.821516 | 1.055295 | 41965908.3 | 1.820884 | 1.053672 | 41901351.3 | 1.822784 | 1.05166 | 41821366.3 | 1.824578 | 1.049195 | 41723352.6 | 1.823409 | 1.046271 | 41607044.8 | 1.824749 | 1.042973 | 41475919.0 | 1.825823 | 1.039415 | 41334406.8 | 1.823765 | 1.035726 | 41187726.1 | 1.82418 | 1.032012 | 41040019.6 | 1.824353 | 1.028344 | 40894147.2 | 1.824321 | 1.024776 | 40752274.9 | 1.821151 | 1.021266 | 40612666.7 | 1.82061 | 1.017653 | 40468999.3 | 1.81978 | 1.013761 | 40314218.2 | 1.818638 | 1.009511 | 40145206.7 | 1.817219 | 1.005213 | 39974305.5 | 1.823724 | 1.00063 | 39792055.0 | 1.830153 | 0.9960739 | 39610866.5 | 1.836456 | 0.9916115 | 39433411.8 | 1.842522 | 0.9873856 | 39265357.0 | 1.848422 | 0.9828611 | 39085431.7 | 1.854212 | 0.9778782 | 38887277.2 | 1.859786 | 0.9727748 | 38684331.3 | 1.865018 | 0.9669989 | 38454640.4 | 1.873112 | 0.9605994 | 38200153.4 | 1.878105 | 0.954199 | 37945626.6 | 1.882716 | 0.9480736 | 37702038.6 | 1.886936 | 0.9420048 | 37460700.4 | 1.893647 | 0.9355134 | 37202556.3 | 1.897772 | 0.9289248 | 36940549.9 | 1.901837 | 0.9232083 | 36713221.5 | 1.908667 | 0.9185385 | 36527515.6 | 1.911737 | 0.9134873 | 36326646.2 | 1.914488 | 0.907293 | 36080318.1 | 1.920868 | 0.9004468 | 35808065.5 | 1.924807 | 0.8936431 | 35537503.0 | 1.931538 | 0.890158 | 35398908.2 | 1.933729 | 0.8853335 | 35207051.7 | 1.939757 | 0.8788844 | 34950591.7 | 1.943459 | 0.8721588 | 34683135.8 | 1.950356 | 0.8687385 | 34547120.1
317 | 1.469835 | 0.9828561 | 38961938.0 | 1.47542 | 0.9864204 | 39103229.7 | 1.481062 | 0.989899 | 39241129.2 | 1.488449 | 0.9933861 | 39379362.5 | 1.49425 | 0.9967766 | 39513766.2 | 1.500131 | 1.000154 | 39647666.0 | 1.507971 | 1.003427 | 39777404.6 | 1.514024 | 1.006658 | 39905482.6 | 1.520211 | 1.009778 | 40029169.9 | 1.528436 | 1.012822 | 40149833.3 | 1.534774 | 1.015749 | 40265868.7 | 1.543335 | 1.018561 | 40377320.8 | 1.549851 | 1.021248 | 40483855.0 | 1.558703 | 1.02378 | 40584236.9 | 1.565415 | 1.026177 | 40679251.5 | 1.574533 | 1.028387 | 40766857.9 | 1.58143 | 1.030431 | 40847862.6 | 1.590795 | 1.03227 | 40920779.2 | 1.597861 | 1.033899 | 40985359.7 | 1.607445 | 1.035308 | 41041208.2 | 1.614664 | 1.036472 | 41087365.6 | 1.624431 | 1.037388 | 41123663.9 | 1.631849 | 1.038033 | 41149249.9 | 1.641689 | 1.038397 | 41163680.8 | 1.651716 | 1.038464 | 41166324.1 | 1.659081 | 1.038228 | 41156963.9 | 1.667073 | 1.041579 | 41289810.0 | 1.67241 | 1.044756 | 41415750.2 | 1.67783 | 1.047751 | 41534487.5 | 1.685905 | 1.050557 | 41645695.7 | 1.691389 | 1.053143 | 41748230.8 | 1.69958 | 1.055518 | 41842378.4 | 1.705139 | 1.057676 | 41927928.6 | 1.710801 | 1.059608 | 42004509.9 | 1.718983 | 1.061289 | 42071129.9 | 1.724646 | 1.062718 | 42127786.2 | 1.732866 | 1.0639 | 42174660.5 | 1.738548 | 1.064819 | 42211075.3 | 1.746715 | 1.065474 | 42237037.3 | 1.752383 | 1.065863 | 42252467.3 | 1.76044 | 1.06597 | 42256697.5 | 1.768528 | 1.065791 | 42249599.9 | 1.773968 | 1.065334 | 42231502.6 | 1.781881 | 1.064607 | 42202667.1 | 1.787219 | 1.063611 | 42163184.1 | 1.794902 | 1.062339 | 42112750.0 | 1.802503 | 1.060774 | 42050719.6 | 1.807499 | 1.058942 | 41978089.3 | 1.814798 | 1.056853 | 41895291.5 | 1.821953 | 1.054518 | 41802709.0 | 1.826508 | 1.051943 | 41700642.9 | 1.827625 | 1.053719 | 41771065.3 | 1.82654 | 1.055188 | 41829302.7 | 1.828144 | 1.056308 | 41873675.1 | 1.827439 | 1.057039 | 41902662.3 | 1.829358 | 1.05735 | 41915000.2 | 1.828853 | 1.057224 | 41909984.8 | 1.830915 | 1.056679 | 41888381.0 | 1.833068 | 1.055759 | 41851907.4 | 1.832498 | 1.054508 | 41802326.6 | 1.834536 | 1.052905 | 41738774.9 | 1.833812 | 1.050911 | 41659751.4 | 1.835589 | 1.048475 | 41563184.5 | 1.83723 | 1.045582 | 41448478.6 | 1.83587 | 1.042304 | 41318559.8 | 1.836982 | 1.038759 | 41178009.3 | 1.837809 | 1.035046 | 41030819.7 | 1.835509 | 1.03128 | 40881520.6 | 1.835716 | 1.027537 | 40733151.8 | 1.835721 | 1.023879 | 40588132.8 | 1.83552 | 1.020286 | 40445719.2 | 1.832159 | 1.016602 | 40299658.7 | 1.831384 | 1.012662 | 40143504.6 | 1.830294 | 1.008379 | 39973715.2 | 1.828922 | 1.004001 | 39800149.9 | 1.827311 | 1.000025 | 39642542.1 | 1.833804 | 0.9956715 | 39469959.2 | 1.84017 | 0.9914442 | 39302380.6 | 1.846314 | 0.9872824 | 39137403.4 | 1.852289 | 0.9827525 | 38957828.3 | 1.858202 | 0.9778895 | 38765055.0 | 1.863827 | 0.9726953 | 38559145.8 | 1.869155 | 0.9667201 | 38322282.6 | 1.874334 | 0.9604124 | 38072234.1 | 1.882448 | 0.9540072 | 37818322.2 | 1.887015 | 0.9479889 | 37579748.1 | 1.891257 | 0.9417792 | 37333586.2 | 1.895189 | 0.9353915 | 37080367.0 | 1.902443 | 0.9289078 | 36823343.8 | 1.906605 | 0.9237439 | 36618638.3 | 1.910352 | 0.9189517 | 36428669.6 | 1.916466 | 0.9138689 | 36227177.6 | 1.919579 | 0.9073396 | 35968346.6 | 1.923088 | 0.90046 | 35695627.8 | 1.930219 | 0.894531 | 35460593.2 | 1.933785 | 0.8908297 | 35313867.6 | 1.938969 | 0.8855547 | 35104758.2 | 1.942354 | 0.8785015 | 34825159.9 | 1.949387 | 0.8727617 | 34597623.7 | 1.952892 | 0.8684814 | 34427948.7 | 1.959627 | 0.8618471 | 34164951.3
318 | 1.474694 | 0.9927431 | 39230118.5 | 1.480462 | 0.9963119 | 39371145.4 | 1.486287 | 0.9997855 | 39508413.2 | 1.493868 | 1.003263 | 39645832.9 | 1.499864 | 1.006636 | 39779110.1 | 1.505951 | 1.009986 | 39911505.4 | 1.513996 | 1.013225 | 40039495.7 | 1.520263 | 1.016409 | 40165323.6 | 1.526665 | 1.019476 | 40286526.7 | 1.535109 | 1.02245 | 40404033.2 | 1.54167 | 1.025301 | 40516687.5 | 1.550454 | 1.028017 | 40624047.2 | 1.557197 | 1.030603 | 40726215.8 | 1.566272 | 1.033013 | 40821464.4 | 1.57321 | 1.035279 | 40911017.6 | 1.582549 | 1.037345 | 40992647.8 | 1.589667 | 1.039223 | 41066847.0 | 1.599248 | 1.040886 | 41132587.9 | 1.606526 | 1.042321 | 41189272.9 | 1.616315 | 1.043522 | 41236747.6 | 1.62373 | 1.044465 | 41274001.9 | 1.633687 | 1.04514 | 41300664.3 | 1.641284 | 1.045532 | 41316172.8 | 1.651293 | 1.045629 | 41320003.3 | 1.661476 | 1.045413 | 41311486.3 | 1.668983 | 1.044885 | 41290603.1 | 1.677156 | 1.04809 | 41417267.0 | 1.68267 | 1.051112 | 41536672.3 | 1.688266 | 1.053943 | 41648536.4 | 1.696514 | 1.056575 | 41752574.5 | 1.702166 | 1.058974 | 41847353.1 | 1.710521 | 1.061153 | 41933468.5 | 1.71624 | 1.063106 | 42010651.6 | 1.722055 | 1.064821 | 42078421.4 | 1.730383 | 1.066282 | 42136145.7 | 1.736181 | 1.067478 | 42183399.5 | 1.744531 | 1.068419 | 42220601.4 | 1.750332 | 1.069086 | 42246942.4 | 1.75861 | 1.069485 | 42262733.2 | 1.764378 | 1.069616 | 42267894.4 | 1.772526 | 1.069463 | 42261848.2 | 1.78069 | 1.069008 | 42243880.5 | 1.786195 | 1.068278 | 42215025.3 | 1.794163 | 1.067275 | 42175400.3 | 1.799546 | 1.066003 | 42125122.0 | 1.807263 | 1.064451 | 42063774.5 | 1.814884 | 1.062608 | 41990978.1 | 1.819888 | 1.060505 | 41907848.6 | 1.827185 | 1.058144 | 41814570.8 | 1.834328 | 1.055539 | 41711600.8 | 1.83886 | 1.052698 | 41599345.0 | 1.840168 | 1.054174 | 41657657.3 | 1.839246 | 1.055311 | 41702594.9 | 1.840984 | 1.05607 | 41732616.4 | 1.840375 | 1.05642 | 41746427.5 | 1.842354 | 1.056336 | 41743123.3 | 1.841878 | 1.055831 | 41723161.0 | 1.84394 | 1.054941 | 41687983.7 | 1.84607 | 1.053709 | 41639286.5 | 1.845446 | 1.052144 | 41577441.2 | 1.8474 | 1.050168 | 41499377.8 | 1.84656 | 1.04776 | 41404203.3 | 1.848191 | 1.044897 | 41291066.9 | 1.849649 | 1.04164 | 41162386.0 | 1.84807 | 1.038098 | 41022406.8 | 1.84894 | 1.034379 | 40875441.7 | 1.849526 | 1.030566 | 40724770.4 | 1.847013 | 1.026753 | 40574100.0 | 1.847046 | 1.023006 | 40426028.0 | 1.84688 | 1.019331 | 40280774.7 | 1.846489 | 1.015579 | 40132537.6 | 1.842898 | 1.011591 | 39974936.7 | 1.841861 | 1.007273 | 39804284.6 | 1.840533 | 1.002816 | 39628152.5 | 1.838961 | 0.9986882 | 39465050.9 | 1.837262 | 0.9953571 | 39333417.2 | 1.84371 | 0.9913337 | 39174424.3 | 1.849971 | 0.9872009 | 39011109.4 | 1.856056 | 0.9826934 | 38832985.7 | 1.862011 | 0.9779366 | 38645010.5 | 1.867724 | 0.9726044 | 38434300.8 | 1.873147 | 0.9665161 | 38193710.7 | 1.878467 | 0.9602434 | 37945832.7 | 1.883546 | 0.9539531 | 37697258.5 | 1.89125 | 0.9479331 | 37459367.5 | 1.895462 | 0.9416099 | 37209495.5 | 1.899661 | 0.9353206 | 36960961.8 | 1.904019 | 0.9290259 | 36712211.4 | 1.91121 | 0.924285 | 36524866.5 | 1.914886 | 0.9193727 | 36330747.4 | 1.91821 | 0.9139381 | 36115991.0 | 1.924326 | 0.9074298 | 35858801.6 | 1.928472 | 0.9005296 | 35586127.0 | 1.932281 | 0.8953542 | 35381611.2 | 1.938788 | 0.8910927 | 35213211.7 | 1.940987 | 0.8857514 | 35002138.6 | 1.948036 | 0.8781803 | 34702953.1 | 1.951849 | 0.8733153 | 34510702.0 | 1.958653 | 0.8682567 | 34310801.8 | 1.962391 | 0.8621691 | 34070238.6 | 1.970595 | 0.8580126 | 33905988.5
319 | 1.4797 | 1.002854 | 39505443.7 | 1.485661 | 1.006425 | 39646113.2 | 1.49168 | 1.009892 | 39782677.9 | 1.499466 | 1.013355 | 39919097.0 | 1.505668 | 1.016705 | 40051086.7 | 1.511971 | 1.020023 | 40181762.1 | 1.520232 | 1.023221 | 40307776.0 | 1.526723 | 1.026349 | 40430997.2 | 1.533349 | 1.029354 | 40549361.9 | 1.542021 | 1.032248 | 40663339.3 | 1.548812 | 1.035011 | 40772203.0 | 1.557824 | 1.037621 | 40875005.9 | 1.564799 | 1.040091 | 40972308.7 | 1.574103 | 1.042371 | 41062125.3 | 1.58127 | 1.044488 | 41145513.1 | 1.590833 | 1.046394 | 41220596.7 | 1.598174 | 1.048091 | 41287451.2 | 1.60797 | 1.049563 | 41345434.1 | 1.615458 | 1.05079 | 41393763.0 | 1.62545 | 1.051765 | 41432187.6 | 1.633058 | 1.05247 | 41459955.5 | 1.6432 | 1.052889 | 41476464.5 | 1.65097 | 1.053013 | 41481370.3 | 1.66114 | 1.052829 | 41474099.3 | 1.671472 | 1.052318 | 41453983.2 | 1.679112 | 1.051486 | 41421199.4 | 1.687465 | 1.054533 | 41541229.0 | 1.693158 | 1.057387 | 41653642.5 | 1.69893 | 1.06004 | 41758158.8 | 1.707351 | 1.062485 | 41854464.4 | 1.713168 | 1.064685 | 41941160.7 | 1.721685 | 1.066655 | 42018745.4 | 1.72756 | 1.068389 | 42087078.4 | 1.733525 | 1.069875 | 42145592.6 | 1.741993 | 1.071104 | 42194009.4 | 1.74792 | 1.072053 | 42231412.2 | 1.756392 | 1.072739 | 42258428.1 | 1.762305 | 1.073144 | 42274392.3 | 1.770686 | 1.073278 | 42279646.2 | 1.776546 | 1.073138 | 42274124.9 | 1.784774 | 1.072715 | 42257476.3 | 1.793004 | 1.071979 | 42228487.7 | 1.798565 | 1.070967 | 42188609.5 | 1.806576 | 1.069681 | 42137967.9 | 1.811993 | 1.068126 | 42076712.2 | 1.819733 | 1.066287 | 42004249.4 | 1.827362 | 1.064163 | 41920589.2 | 1.832363 | 1.06178 | 41826720.1 | 1.839646 | 1.059146 | 41722954.0 | 1.846766 | 1.056269 | 41609608.4 | 1.851265 | 1.05316 | 41487140.9 | 1.852743 | 1.054314 | 41532593.9 | 1.851963 | 1.055101 | 41563593.4 | 1.853807 | 1.055487 | 41578826.5 | 1.853269 | 1.055446 | 41577215.4 | 1.855286 | 1.054982 | 41558920.2 | 1.854818 | 1.054124 | 41525102.3 | 1.856863 | 1.052912 | 41477359.4 | 1.858946 | 1.051363 | 41416343.2 | 1.858247 | 1.049431 | 41340231.5 | 1.860093 | 1.047049 | 41246395.9 | 1.859112 | 1.044216 | 41134796.8 | 1.860569 | 1.040981 | 41007384.4 | 1.861815 | 1.037445 | 40868063.2 | 1.860002 | 1.033713 | 40721080.8 | 1.860634 | 1.02987 | 40569687.2 | 1.861001 | 1.025993 | 40416946.9 | 1.858306 | 1.02216 | 40265940.8 | 1.858168 | 1.0184 | 40117860.2 | 1.857812 | 1.014585 | 39967543.9 | 1.857195 | 1.010547 | 39808491.6 | 1.85334 | 1.006191 | 39636893.3 | 1.852059 | 1.001657 | 39458269.9 | 1.850522 | 0.9973847 | 39289988.2 | 1.848838 | 0.993829 | 39149915.3 | 1.847095 | 0.9912791 | 39049467.8 | 1.853468 | 0.9872282 | 38889890.2 | 1.859692 | 0.9827556 | 38713703.7 | 1.865712 | 0.9779341 | 38523768.8 | 1.871464 | 0.9725321 | 38310966.5 | 1.877023 | 0.9664063 | 38069653.4 | 1.882438 | 0.960111 | 37821662.9 | 1.887531 | 0.9539082 | 37577316.8 | 1.892262 | 0.9478619 | 37339135.6 | 1.899626 | 0.9415608 | 37090914.9 | 1.903994 | 0.9353257 | 36845294.5 | 1.908423 | 0.9295711 | 36618603.6 | 1.912713 | 0.9248304 | 36431854.8 | 1.919295 | 0.9198106 | 36234109.1 | 1.922794 | 0.9140618 | 36007647.1 | 1.926212 | 0.9075267 | 35750209.8 | 1.933464 | 0.900627 | 35478411.2 | 1.937518 | 0.8961088 | 35300422.9 | 1.940482 | 0.8913472 | 35112850.4 | 1.94639 | 0.8854496 | 34880525.3 | 1.950397 | 0.8779197 | 34583902.3 | 1.9574 | 0.8738222 | 34422488.7 | 1.960957 | 0.8680656 | 34195717.0 | 1.968348 | 0.8624638 | 33975047.4 | 1.972989 | 0.8580455 | 33800995.6 | 1.980327 | 0.8531218 | 33607035.5
320 | 1.484877 | 1.013202 | 39788355.1 | 1.491045 | 1.016771 | 39928504.7 | 1.49727 | 1.020227 | 40064210.3 | 1.505273 | 1.02367 | 40199421.7 | 1.511692 | 1.026993 | 40329909.9 | 1.518221 | 1.030268 | 40458511.9 | 1.526707 | 1.033417 | 40582198.1 | 1.53343 | 1.036479 | 40702438.4 | 1.540289 | 1.039411 | 40817558.8 | 1.549196 | 1.042211 | 40927539.0 | 1.556224 | 1.044874 | 41032107.4 | 1.56547 | 1.047364 | 41129876.9 | 1.572683 | 1.049704 | 41221765.6 | 1.582218 | 1.05184 | 41305650.0 | 1.589618 | 1.05379 | 41382229.8 | 1.599406 | 1.05552 | 41450161.6 | 1.606969 | 1.057021 | 41509126.7 | 1.61698 | 1.058284 | 41558710.6 | 1.624675 | 1.059288 | 41598128.6 | 1.634866 | 1.06002 | 41626870.2 | 1.642663 | 1.060471 | 41644585.3 | 1.652984 | 1.060619 | 41650414.6 | 1.660919 | 1.060461 | 41644190.3 | 1.671242 | 1.059981 | 41625349.5 | 1.681712 | 1.059162 | 41593207.8 | 1.689474 | 1.058014 | 41548110.4 | 1.698009 | 1.060889 | 41661022.6 | 1.703882 | 1.063561 | 41765956.3 | 1.709829 | 1.066024 | 41862654.8 | 1.718421 | 1.068268 | 41950771.2 | 1.7244 | 1.070257 | 42028874.9 | 1.733074 | 1.072003 | 42097462.6 | 1.739101 | 1.073505 | 42156461.6 | 1.745208 | 1.074748 | 42205264.0 | 1.75381 | 1.075732 | 42243906.6 | 1.759862 | 1.076425 | 42271110.6 | 1.768447 | 1.076842 | 42287492.0 | 1.774462 | 1.076975 | 42292728.5 | 1.782935 | 1.076832 | 42287097.9 | 1.788879 | 1.076411 | 42270576.3 | 1.797177 | 1.075706 | 42242866.9 | 1.805464 | 1.074685 | 42202790.4 | 1.811067 | 1.073384 | 42151678.4 | 1.819111 | 1.071809 | 42089821.8 | 1.824551 | 1.069965 | 42017417.6 | 1.8323 | 1.067833 | 41933719.8 | 1.839927 | 1.065423 | 41839077.2 | 1.844914 | 1.062758 | 41734399.1 | 1.852172 | 1.059845 | 41620025.0 | 1.859256 | 1.056695 | 41496322.9 | 1.86371 | 1.053317 | 41363655.1 | 1.865337 | 1.05413 | 41395575.6 | 1.864673 | 1.054552 | 41412169.9 | 1.866596 | 1.054554 | 41412241.8 | 1.866106 | 1.054132 | 41395649.2 | 1.86814 | 1.053307 | 41363252.5 | 1.867663 | 1.052117 | 41316533.4 | 1.869668 | 1.050585 | 41256367.5 | 1.871683 | 1.04868 | 41181553.8 | 1.870886 | 1.046342 | 41089749.0 | 1.872596 | 1.043538 | 40979655.5 | 1.871449 | 1.040327 | 40853541.7 | 1.872701 | 1.036798 | 40714964.4 | 1.87372 | 1.033054 | 40567923.5 | 1.871671 | 1.029186 | 40416043.3 | 1.872083 | 1.025253 | 40261609.2 | 1.87226 | 1.021338 | 40107846.8 | 1.869388 | 1.017483 | 39956464.5 | 1.869061 | 1.01361 | 39804366.8 | 1.868488 | 1.00953 | 39644146.7 | 1.867604 | 1.005134 | 39471519.6 | 1.863498 | 1.000524 | 39290485.5 | 1.862 | 0.996113 | 39117264.8 | 1.860329 | 0.9923434 | 38969234.9 | 1.858585 | 0.9895178 | 38858272.0 | 1.85681 | 0.9873608 | 38773569.9 | 1.863147 | 0.9829137 | 38598932.6 | 1.869265 | 0.9779852 | 38405388.9 | 1.875103 | 0.9724233 | 38186972.5 | 1.880744 | 0.9663493 | 37948449.1 | 1.886251 | 0.9600149 | 37699697.2 | 1.89137 | 0.9538733 | 37458516.9 | 1.896166 | 0.9477708 | 37218873.5 | 1.900618 | 0.9416161 | 36977178.1 | 1.908238 | 0.9354843 | 36736383.6 | 1.912687 | 0.9301246 | 36525909.6 | 1.916982 | 0.9253351 | 36337823.4 | 1.920655 | 0.9202657 | 36138751.0 | 1.927244 | 0.9142438 | 35902269.8 | 1.931059 | 0.9076708 | 35644148.4 | 1.935389 | 0.901037 | 35383639.3 | 1.942373 | 0.8967961 | 35217099.6 | 1.945394 | 0.8915915 | 35012718.1 | 1.948487 | 0.8852087 | 34762063.1 | 1.955765 | 0.8783568 | 34492990.8 | 1.959624 | 0.8742852 | 34333098.1 | 1.966354 | 0.8679081 | 34082672.2 | 1.970816 | 0.8627333 | 33879458.1 | 1.978597 | 0.8580711 | 33696375.0 | 1.982586 | 0.8525408 | 33479197.9 | 1.98983 | 0.844912 | 33179616.5
321 | 1.490257 | 1.023796 | 40079130.7 | 1.496643 | 1.027358 | 40218569.4 | 1.503085 | 1.030797 | 40353215.6 | 1.511316 | 1.034212 | 40486869.7 | 1.517963 | 1.037498 | 40615509.0 | 1.524727 | 1.04072 | 40741662.7 | 1.53345 | 1.04381 | 40862622.1 | 1.540412 | 1.046793 | 40979408.0 | 1.547513 | 1.049638 | 41090778.0 | 1.556661 | 1.052333 | 41196273.9 | 1.563933 | 1.05488 | 41295993.5 | 1.573417 | 1.057235 | 41388192.7 | 1.580872 | 1.059428 | 41474033.0 | 1.590641 | 1.061403 | 41551360.4 | 1.598274 | 1.063171 | 41620558.4 | 1.608288 | 1.064707 | 41680684.8 | 1.616071 | 1.065996 | 41731142.7 | 1.626295 | 1.067031 | 41771677.7 | 1.634194 | 1.067794 | 41801555.0 | 1.644579 | 1.068267 | 41820070.4 | 1.652558 | 1.068448 | 41827147.0 | 1.66305 | 1.068311 | 41821781.2 | 1.671141 | 1.067855 | 41803938.2 | 1.681608 | 1.067066 | 41773032.4 | 1.692205 | 1.065926 | 41728429.1 | 1.700077 | 1.06445 | 41670631.6 | 1.708794 | 1.06714 | 41775924.6 | 1.714845 | 1.069617 | 41872915.2 | 1.720965 | 1.071875 | 41961310.9 | 1.729725 | 1.073903 | 42040676.5 | 1.735863 | 1.075667 | 42109763.1 | 1.74469 | 1.077177 | 42168883.0 | 1.750861 | 1.078432 | 42217994.1 | 1.757105 | 1.07942 | 42256679.2 | 1.765834 | 1.080142 | 42284946.8 | 1.772002 | 1.080572 | 42301765.7 | 1.78069 | 1.080708 | 42307113.5 | 1.786798 | 1.080559 | 42301265.7 | 1.795353 | 1.080129 | 42284437.5 | 1.801369 | 1.079419 | 42256640.6 | 1.809727 | 1.078416 | 42217357.1 | 1.818058 | 1.07711 | 42166234.3 | 1.823694 | 1.075512 | 42103673.3 | 1.831758 | 1.073641 | 42030451.4 | 1.837209 | 1.071504 | 41946786.2 | 1.844954 | 1.069076 | 41851716.0 | 1.852565 | 1.066376 | 41746032.1 | 1.857527 | 1.063425 | 41630515.9 | 1.864748 | 1.060232 | 41505522.1 | 1.871784 | 1.056807 | 41371415.0 | 1.876181 | 1.053158 | 41228575.6 | 1.877933 | 1.053614 | 41246433.8 | 1.877359 | 1.053657 | 41248123.2 | 1.87934 | 1.053277 | 41233254.4 | 1.878874 | 1.052489 | 41202374.7 | 1.880905 | 1.051323 | 41156756.3 | 1.880394 | 1.049809 | 41097483.1 | 1.882339 | 1.047924 | 41023675.0 | 1.884265 | 1.045628 | 40933801.6 | 1.883341 | 1.042865 | 40825630.3 | 1.884892 | 1.039677 | 40700844.7 | 1.883549 | 1.036159 | 40563096.0 | 1.884578 | 1.032404 | 40416125.9 | 1.885365 | 1.028506 | 40263500.4 | 1.883095 | 1.024535 | 40108066.4 | 1.883311 | 1.020542 | 39951722.6 | 1.883306 | 1.016593 | 39797132.2 | 1.880242 | 1.012631 | 39642050.7 | 1.879703 | 1.008523 | 39481242.5 | 1.878865 | 1.004102 | 39308142.1 | 1.877725 | 0.9994177 | 39124777.4 | 1.873394 | 0.9948734 | 38946877.2 | 1.871741 | 0.9908988 | 38791283.3 | 1.869996 | 0.9878088 | 38670314.7 | 1.868206 | 0.9854221 | 38576882.5 | 1.866442 | 0.9831328 | 38487262.0 | 1.872658 | 0.9780794 | 38289433.1 | 1.878613 | 0.9723843 | 38066485.7 | 1.884351 | 0.9662812 | 37827564.4 | 1.889893 | 0.9599898 | 37581269.1 | 1.895081 | 0.9538492 | 37340878.4 | 1.89993 | 0.9477332 | 37101452.0 | 1.904551 | 0.9417089 | 36865617.8 | 1.909258 | 0.9357301 | 36631561.2 | 1.916858 | 0.9307 | 36434646.1 | 1.921063 | 0.9258212 | 36243651.7 | 1.924946 | 0.9206985 | 36043110.2 | 1.928644 | 0.9144829 | 35799786.3 | 1.935731 | 0.9078683 | 35540840.4 | 1.940099 | 0.9017986 | 35303227.3 | 1.944129 | 0.8974077 | 35131330.6 | 1.949955 | 0.8918296 | 34912964.7 | 1.953747 | 0.8850268 | 34646650.3 | 1.95773 | 0.8788795 | 34405998.7 | 1.964718 | 0.8743588 | 34229023.6 | 1.96843 | 0.8677824 | 33971574.8 | 1.976347 | 0.8629774 | 33783470.5 | 1.980736 | 0.8580893 | 33592111.3 | 1.988061 | 0.8520102 | 33354131.7 | 1.992172 | 0.8439514 | 33038649.0 | 2.000502 | 0.8338636 | 32643734.7
322 | 1.495868 | 1.034643 | 40377979.8 | 1.502484 | 1.038189 | 40516356.5 | 1.509156 | 1.041603 | 40649600.7 | 1.517625 | 1.044978 | 40781323.4 | 1.52451 | 1.048217 | 40907724.2 | 1.531519 | 1.051375 | 41030949.5 | 1.540487 | 1.054391 | 41148677.2 | 1.547697 | 1.057283 | 41261512.2 | 1.555047 | 1.060026 | 41368578.2 | 1.564441 | 1.0626 | 41469038.7 | 1.571961 | 1.065015 | 41563266.0 | 1.58169 | 1.067223 | 41649452.9 | 1.589387 | 1.069247 | 41728444.2 | 1.599392 | 1.071044 | 41798554.1 | 1.607257 | 1.072611 | 41859716.2 | 1.617497 | 1.073934 | 41911350.8 | 1.625498 | 1.074994 | 41952729.8 | 1.63593 | 1.075784 | 41983538.4 | 1.644028 | 1.076288 | 42003222.2 | 1.6546 | 1.076487 | 42010971.9 | 1.662755 | 1.076381 | 42006858.2 | 1.673408 | 1.075943 | 41989729.1 | 1.681646 | 1.075176 | 41959799.7 | 1.692246 | 1.074062 | 41916346.2 | 1.702958 | 1.072589 | 41858861.9 | 1.710928 | 1.070774 | 41788019.3 | 1.719826 | 1.073265 | 41885239.4 | 1.726051 | 1.075533 | 41973752.6 | 1.732342 | 1.077572 | 42053304.5 | 1.741265 | 1.079369 | 42123457.6 | 1.747557 | 1.080896 | 42183060.3 | 1.75653 | 1.082156 | 42232217.6 | 1.762839 | 1.083149 | 42270968.6 | 1.76921 | 1.08387 | 42299098.1 | 1.778059 | 1.084318 | 42316574.6 | 1.784334 | 1.084474 | 42322678.1 | 1.793115 | 1.084318 | 42316602.8 | 1.799304 | 1.083876 | 42299359.0 | 1.80793 | 1.083151 | 42271041.9 | 1.814008 | 1.082143 | 42231699.5 | 1.822413 | 1.080834 | 42180612.6 | 1.830776 | 1.07923 | 42118037.7 | 1.836433 | 1.077336 | 42044113.0 | 1.844505 | 1.075165 | 41959400.0 | 1.849954 | 1.07273 | 41864362.0 | 1.857682 | 1.070001 | 41757847.8 | 1.865265 | 1.067009 | 41641104.8 | 1.870188 | 1.063771 | 41514740.5 | 1.877359 | 1.060296 | 41379115.6 | 1.884337 | 1.056594 | 41234634.0 | 1.888664 | 1.052677 | 41081762.8 | 1.890517 | 1.052761 | 41085029.3 | 1.890009 | 1.052423 | 41071863.0 | 1.892023 | 1.051671 | 41042516.4 | 1.89156 | 1.050531 | 40998026.4 | 1.893564 | 1.049031 | 40939481.1 | 1.892998 | 1.047163 | 40866580.8 | 1.894858 | 1.044897 | 40778135.6 | 1.896669 | 1.042191 | 40672549.2 | 1.895596 | 1.039033 | 40549280.6 | 1.896959 | 1.035526 | 40412444.0 | 1.895399 | 1.031765 | 40265672.3 | 1.8962 | 1.027839 | 40112454.3 | 1.896764 | 1.023821 | 39955648.7 | 1.894294 | 1.01977 | 39797546.3 | 1.894324 | 1.015731 | 39639910.1 | 1.894124 | 1.011683 | 39481926.7 | 1.890848 | 1.007506 | 39318926.3 | 1.890051 | 1.003075 | 39145989.8 | 1.888952 | 0.9983377 | 38961123.7 | 1.88758 | 0.9936659 | 38778801.7 | 1.883073 | 0.9894951 | 38616033.3 | 1.881331 | 0.9861515 | 38485542.9 | 1.879527 | 0.9835395 | 38383609.0 | 1.877728 | 0.9811021 | 38288486.7 | 1.87591 | 0.9782439 | 38176943.9 | 1.881971 | 0.9724137 | 37949414.6 | 1.887815 | 0.9662491 | 37708833.5 | 1.893388 | 0.9599991 | 37464920.7 | 1.898659 | 0.9538988 | 37226851.1 | 1.903585 | 0.947748 | 36986810.4 | 1.908378 | 0.9418713 | 36757467.1 | 1.913168 | 0.9361387 | 36533744.8 | 1.917823 | 0.9312816 | 36344193.4 | 1.925095 | 0.9263169 | 36150440.8 | 1.92908 | 0.9209509 | 35941026.7 | 1.93294 | 0.914754 | 35699186.9 | 1.937312 | 0.9081184 | 35440224.7 | 1.94464 | 0.9025085 | 35221293.6 | 1.948594 | 0.8976948 | 35033432.1 | 1.951561 | 0.8920628 | 34813639.8 | 1.958603 | 0.8849024 | 34534199.1 | 1.962862 | 0.8793638 | 34318048.0 | 1.966537 | 0.8742638 | 34119014.4 | 1.973649 | 0.867855 | 33868906.4 | 1.978526 | 0.8631982 | 33687170.4 | 1.985958 | 0.8580999 | 33488202.2 | 1.99007 | 0.8515271 | 33231691.2 | 1.997709 | 0.8430845 | 32902212.6 | 2.002677 | 0.8333209 | 32521176.6 | 2.011135 | 0.8243926 | 32172740.2
323 | 1.501742 | 1.045742 | 40684772.9 | 1.5086 | 1.049262 | 40821725.1 | 1.515513 | 1.052641 | 40953189.6 | 1.52423 | 1.055965 | 41082493.5 | 1.531364 | 1.059143 | 41206154.4 | 1.538626 | 1.062222 | 41325946.6 | 1.547848 | 1.065151 | 41439893.5 | 1.555311 | 1.067935 | 41548210.7 | 1.562916 | 1.07056 | 41650326.0 | 1.572561 | 1.072997 | 41745142.5 | 1.580334 | 1.075261 | 41833204.3 | 1.590308 | 1.077305 | 41912754.2 | 1.598249 | 1.079141 | 41984170.7 | 1.608491 | 1.080739 | 42046344.8 | 1.616587 | 1.082088 | 42098828.1 | 1.62705 | 1.08318 | 42141292.2 | 1.635264 | 1.083993 | 42172950.1 | 1.645899 | 1.084519 | 42193391.2 | 1.65419 | 1.084746 | 42202246.8 | 1.664941 | 1.084655 | 42198699.8 | 1.673263 | 1.084247 | 42182819.5 | 1.684067 | 1.08349 | 42153363.6 | 1.692441 | 1.082399 | 42110912.3 | 1.703162 | 1.080948 | 42054452.2 | 1.713976 | 1.07913 | 41983734.4 | 1.722031 | 1.076967 | 41899583.1 | 1.731106 | 1.079243 | 41988145.8 | 1.737504 | 1.081287 | 42067674.9 | 1.743959 | 1.083092 | 42137863.8 | 1.75304 | 1.084646 | 42198322.5 | 1.759479 | 1.085922 | 42247966.5 | 1.768591 | 1.086917 | 42286706.7 | 1.775029 | 1.087635 | 42314631.4 | 1.78152 | 1.088076 | 42331788.7 | 1.790478 | 1.088238 | 42338089.6 | 1.796851 | 1.088109 | 42333083.8 | 1.805712 | 1.087653 | 42315317.9 | 1.811971 | 1.086909 | 42286376.1 | 1.820657 | 1.085879 | 42246315.7 | 1.826783 | 1.084566 | 42195211.9 | 1.835223 | 1.082943 | 42132076.1 | 1.843605 | 1.081032 | 42057745.3 | 1.84927 | 1.078842 | 41972534.9 | 1.857339 | 1.076367 | 41876237.3 | 1.862772 | 1.07363 | 41769768.6 | 1.87047 | 1.070598 | 41651788.5 | 1.878011 | 1.067313 | 41523976.7 | 1.882882 | 1.063786 | 41386764.5 | 1.889992 | 1.060028 | 41240573.5 | 1.896897 | 1.056051 | 41085842.8 | 1.901144 | 1.051864 | 40922943.3 | 1.903071 | 1.051569 | 40911475.0 | 1.902605 | 1.050855 | 40883694.4 | 1.904629 | 1.049742 | 40840403.0 | 1.904148 | 1.048258 | 40782662.8 | 1.906102 | 1.046404 | 40710536.5 | 1.905459 | 1.044158 | 40623131.5 | 1.90721 | 1.041485 | 40519164.8 | 1.908882 | 1.03839 | 40398725.5 | 1.907631 | 1.034901 | 40262994.6 | 1.908784 | 1.031137 | 40116547.3 | 1.906998 | 1.027187 | 39962887.9 | 1.907575 | 1.023124 | 39804827.7 | 1.907936 | 1.019014 | 39644920.3 | 1.905277 | 1.014898 | 39484774.7 | 1.90511 | 1.010765 | 39323971.0 | 1.904697 | 1.006518 | 39158771.0 | 1.901168 | 1.00204 | 38984533.6 | 1.900109 | 0.9972793 | 38799324.8 | 1.898768 | 0.9924905 | 38613014.6 | 1.8972 | 0.9881326 | 38443468.5 | 1.892591 | 0.9845445 | 38303875.1 | 1.890779 | 0.9817133 | 38193723.9 | 1.888946 | 0.9791252 | 38093032.7 | 1.887094 | 0.9762063 | 37979472.9 | 1.88518 | 0.9725098 | 37835661.7 | 1.891109 | 0.9662528 | 37592229.7 | 1.896757 | 0.9600207 | 37349772.6 | 1.902095 | 0.9539375 | 37113101.5 | 1.907128 | 0.9479357 | 36879602.1 | 1.912075 | 0.9421156 | 36653169.1 | 1.916925 | 0.9367213 | 36443305.2 | 1.921658 | 0.9318701 | 36254566.9 | 1.925953 | 0.9268305 | 36058500.3 | 1.933144 | 0.9212572 | 35841668.4 | 1.937128 | 0.9150258 | 35599238.1 | 1.941741 | 0.908387 | 35340951.0 | 1.946101 | 0.9031646 | 35137773.0 | 1.952868 | 0.8979792 | 34936036.0 | 1.956156 | 0.892072 | 34706215.9 | 1.96044 | 0.8848346 | 34424644.4 | 1.967594 | 0.8798123 | 34229247.2 | 1.971533 | 0.8742021 | 34010983.2 | 1.975582 | 0.8681389 | 33775095.3 | 1.983655 | 0.863373 | 33589673.4 | 1.987848 | 0.8581055 | 33384742.5 | 1.995165 | 0.851092 | 33111881.5 | 1.999762 | 0.8423092 | 32770185.1 | 2.008046 | 0.8328354 | 32401604.1 | 2.012664 | 0.8237522 | 32048219.8 | 2.018458 | 0.8137359 | 31658534.2
324 | 1.50791 | 1.05709 | 40999341.8 | 1.515022 | 1.060571 | 41134362.2 | 1.522186 | 1.063902 | 41263551.8 | 1.531161 | 1.067161 | 41389923.7 | 1.538554 | 1.070264 | 41510305.7 | 1.546076 | 1.073249 | 41626077.8 | 1.555558 | 1.076073 | 41735602.8 | 1.563281 | 1.078733 | 41838763.2 | 1.571146 | 1.081221 | 41935250.7 | 1.581046 | 1.083504 | 42023797.8 | 1.589073 | 1.085596 | 42104939.3 | 1.599294 | 1.087457 | 42177107.1 | 1.607478 | 1.089085 | 42240267.8 | 1.617957 | 1.090465 | 42293797.6 | 1.62628 | 1.091578 | 42336957.6 | 1.63696 | 1.092418 | 42369534.5 | 1.645383 | 1.092965 | 42390768.7 | 1.656215 | 1.093211 | 42400281.3 | 1.66469 | 1.093143 | 42397650.2 | 1.675611 | 1.092744 | 42382184.8 | 1.68409 | 1.092019 | 42354078.3 | 1.695034 | 1.090928 | 42311758.3 | 1.703531 | 1.089499 | 42256340.4 | 1.714359 | 1.0877 | 42186539.3 | 1.725262 | 1.085526 | 42102233.0 | 1.733388 | 1.083005 | 42004451.1 | 1.742636 | 1.085053 | 42083870.7 | 1.749201 | 1.086859 | 42153912.2 | 1.755816 | 1.088413 | 42214208.9 | 1.765048 | 1.089709 | 42264464.8 | 1.771628 | 1.090721 | 42303716.1 | 1.780868 | 1.091438 | 42331517.3 | 1.787427 | 1.091869 | 42348252.1 | 1.794026 | 1.092019 | 42354047.9 | 1.803083 | 1.091884 | 42348813.0 | 1.809541 | 1.091456 | 42332217.7 | 1.818473 | 1.090693 | 42302622.5 | 1.824789 | 1.089639 | 42261743.5 | 1.833522 | 1.088297 | 42209707.0 | 1.839682 | 1.08667 | 42146579.8 | 1.848143 | 1.084729 | 42071312.8 | 1.856533 | 1.082506 | 41985089.0 | 1.862191 | 1.080006 | 41888148.8 | 1.870244 | 1.077233 | 41780598.8 | 1.875649 | 1.07419 | 41662563.9 | 1.883302 | 1.070855 | 41533229.5 | 1.890789 | 1.067275 | 41394362.3 | 1.895595 | 1.06346 | 41246399.5 | 1.902629 | 1.059421 | 41089749.7 | 1.909451 | 1.055169 | 40924816.1 | 1.913604 | 1.050715 | 40752080.4 | 1.915581 | 1.05004 | 40725897.8 | 1.915132 | 1.048956 | 40683874.1 | 1.917145 | 1.04749 | 40627014.8 | 1.916621 | 1.045651 | 40555688.7 | 1.918505 | 1.043424 | 40469304.6 | 1.91776 | 1.040781 | 40366771.9 | 1.919381 | 1.03772 | 40248055.0 | 1.920885 | 1.034278 | 40114587.3 | 1.919429 | 1.030518 | 39968725.1 | 1.920361 | 1.026549 | 39814784.3 | 1.918351 | 1.022445 | 39655631.4 | 1.918719 | 1.018273 | 39493819.8 | 1.91889 | 1.01409 | 39331567.1 | 1.916033 | 1.009877 | 39168160.0 | 1.915652 | 1.00556 | 39000753.4 | 1.914989 | 1.001033 | 38825141.2 | 1.911196 | 0.9962364 | 38639121.4 | 1.909894 | 0.9913664 | 38450238.9 | 1.908335 | 0.9868111 | 38273562.2 | 1.906651 | 0.9829887 | 38125310.7 | 1.90196 | 0.9799419 | 38007139.5 | 1.9001 | 0.9772021 | 37900877.7 | 1.898215 | 0.9742149 | 37785017.8 | 1.896264 | 0.9705337 | 37642239.9 | 1.894249 | 0.966292 | 37477727.1 | 1.899973 | 0.9600555 | 37235842.3 | 1.90541 | 0.9540229 | 37001866.5 | 1.910552 | 0.9481864 | 36775500.7 | 1.91562 | 0.9425166 | 36555593.9 | 1.920551 | 0.9373183 | 36353977.7 | 1.925333 | 0.9324424 | 36164865.4 | 1.929743 | 0.9273621 | 35967825.9 | 1.934036 | 0.9216169 | 35744997.9 | 1.941349 | 0.9153424 | 35501642.5 | 1.94596 | 0.9087317 | 35245244.8 | 1.95042 | 0.9037586 | 35052363.1 | 1.954103 | 0.8982583 | 34839033.5 | 1.960699 | 0.892017 | 34596963.0 | 1.965119 | 0.8849402 | 34322488.6 | 1.969307 | 0.8802274 | 34139702.7 | 1.976136 | 0.8741737 | 33904908.6 | 1.980671 | 0.8684056 | 33681194.7 | 1.985295 | 0.8634389 | 33488558.7 | 1.99278 | 0.8581076 | 33281783.4 | 1.996929 | 0.8507046 | 32994658.7 | 2.004882 | 0.8416235 | 32642446.4 | 2.009932 | 0.8324059 | 32284942.8 | 2.017435 | 0.8231792 | 31927082.3 | 2.020185 | 0.8123532 | 31507195.6 | 2.02766 | 0.7970717 | 30914499.9
325 | 1.514406 | 1.068677 | 41321206.0 | 1.521781 | 1.072106 | 41453785.9 | 1.529207 | 1.075375 | 41580173.4 | 1.538448 | 1.078552 | 41703010.7 | 1.546107 | 1.081564 | 41819478.1 | 1.553896 | 1.084437 | 41930571.6 | 1.563645 | 1.087137 | 42034987.5 | 1.571632 | 1.089655 | 42132343.1 | 1.57976 | 1.091986 | 42222447.4 | 1.589917 | 1.094095 | 42304029.2 | 1.598199 | 1.095995 | 42377462.2 | 1.608667 | 1.09765 | 42441472.5 | 1.617092 | 1.099054 | 42495736.7 | 1.627803 | 1.100195 | 42539875.3 | 1.636349 | 1.101053 | 42573034.9 | 1.647242 | 1.101622 | 42595042.2 | 1.655866 | 1.101883 | 42605142.1 | 1.666886 | 1.101832 | 42603149.4 | 1.675536 | 1.10145 | 42588390.5 | 1.686616 | 1.100727 | 42560437.9 | 1.695241 | 1.099671 | 42519623.7 | 1.706312 | 1.098232 | 42463984.1 | 1.714919 | 1.096452 | 42395159.8 | 1.725842 | 1.094293 | 42311679.0 | 1.736818 | 1.091754 | 42213484.4 | 1.744999 | 1.088867 | 42101861.1 | 1.754416 | 1.090671 | 42171619.4 | 1.761141 | 1.092223 | 42231644.0 | 1.767908 | 1.093514 | 42281535.7 | 1.777283 | 1.094537 | 42321113.7 | 1.783996 | 1.095273 | 42349545.3 | 1.793355 | 1.095697 | 42365937.7 | 1.800022 | 1.095831 | 42371127.2 | 1.806719 | 1.095678 | 42365199.5 | 1.815864 | 1.095235 | 42348095.8 | 1.822396 | 1.09449 | 42319293.4 | 1.831386 | 1.093421 | 42277964.6 | 1.837746 | 1.092049 | 42224898.4 | 1.846511 | 1.090389 | 42160710.5 | 1.852693 | 1.088437 | 42085236.0 | 1.861159 | 1.086178 | 41997875.9 | 1.869544 | 1.083638 | 41899691.1 | 1.875184 | 1.080826 | 41790948.5 | 1.883204 | 1.077749 | 41671964.2 | 1.888568 | 1.0744 | 41542497.9 | 1.896164 | 1.070764 | 41401909.7 | 1.903582 | 1.06689 | 41252114.5 | 1.908309 | 1.062788 | 41093492.9 | 1.915256 | 1.058468 | 40926470.9 | 1.921981 | 1.053944 | 40751525.8 | 1.926028 | 1.049226 | 40569109.5 | 1.92803 | 1.048174 | 40528428.0 | 1.927576 | 1.046728 | 40472524.1 | 1.929553 | 1.044905 | 40402023.9 | 1.928965 | 1.042696 | 40316641.8 | 1.930754 | 1.04008 | 40215489.8 | 1.929884 | 1.037051 | 40098350.5 | 1.931347 | 1.033644 | 39966613.0 | 1.932659 | 1.029908 | 39822166.4 | 1.930986 | 1.025924 | 39668138.5 | 1.931693 | 1.021784 | 39508041.7 | 1.929472 | 1.017554 | 39344496.5 | 1.929645 | 1.013295 | 39179824.5 | 1.929618 | 1.009019 | 39014470.2 | 1.926546 | 1.004632 | 38844850.3 | 1.925919 | 1.000053 | 38667790.4 | 1.92499 | 0.9952179 | 38480851.7 | 1.920949 | 0.9902788 | 38289878.3 | 1.919422 | 0.9855769 | 38108077.0 | 1.917725 | 0.981484 | 37949819.9 | 1.915946 | 0.9782258 | 37823839.8 | 1.911189 | 0.9753326 | 37711973.0 | 1.909277 | 0.97227 | 37593553.0 | 1.907289 | 0.9685931 | 37451383.1 | 1.90523 | 0.9643393 | 37286908.3 | 1.903051 | 0.9601042 | 37123153.5 | 1.90858 | 0.954158 | 36893239.5 | 1.913861 | 0.9484903 | 36674095.7 | 1.919012 | 0.9429896 | 36461406.7 | 1.92404 | 0.9379413 | 36266208.0 | 1.928856 | 0.9330093 | 36075510.2 | 1.933442 | 0.9279119 | 35878413.4 | 1.937853 | 0.922029 | 35650946.8 | 1.942371 | 0.9157086 | 35406566.8 | 1.950099 | 0.9094176 | 35163319.9 | 1.954529 | 0.9043076 | 34965736.7 | 1.958225 | 0.8985353 | 34742547.0 | 1.962154 | 0.8920194 | 34490602.4 | 1.969567 | 0.8854244 | 34235603.0 | 1.973772 | 0.8806116 | 34049514.2 | 1.977723 | 0.8741784 | 33800769.1 | 1.985338 | 0.868657 | 33587278.8 | 1.990111 | 0.8635048 | 33388064.8 | 1.99433 | 0.8577745 | 33166500.3 | 2.001725 | 0.8503643 | 32879979.2 | 2.006652 | 0.8410253 | 32518878.1 | 2.014885 | 0.8320319 | 32171141.6 | 2.018773 | 0.8226731 | 31809277.2 | 2.025126 | 0.8111284 | 31362891.8 | 2.028986 | 0.7970135 | 30817127.7 | 2.034752 | 0.787751 | 30458987.0
326 | 1.521259 | 1.080491 | 41649852.6 | 1.528908 | 1.083851 | 41779366.2 | 1.536604 | 1.087041 | 41902326.1 | 1.546119 | 1.090118 | 42020950.1 | 1.554052 | 1.09302 | 42132811.1 | 1.562113 | 1.095763 | 42238555.1 | 1.572133 | 1.09832 | 42337112.2 | 1.580386 | 1.100676 | 42427914.5 | 1.588779 | 1.102827 | 42510848.3 | 1.599195 | 1.104745 | 42584777.1 | 1.607729 | 1.10643 | 42649714.4 | 1.618444 | 1.107858 | 42704773.4 | 1.627105 | 1.109017 | 42749444.9 | 1.638045 | 1.109899 | 42783433.1 | 1.646807 | 1.110481 | 42805884.9 | 1.657906 | 1.110761 | 42816685.8 | 1.666721 | 1.110716 | 42814943.9 | 1.67792 | 1.110352 | 42800916.4 | 1.686735 | 1.109638 | 42773387.7 | 1.697962 | 1.108575 | 42732415.4 | 1.706721 | 1.107175 | 42678431.1 | 1.717903 | 1.105375 | 42609059.4 | 1.726607 | 1.103232 | 42526430.5 | 1.737609 | 1.100704 | 42428997.8 | 1.748643 | 1.09779 | 42316665.8 | 1.756864 | 1.09453 | 42191007.3 | 1.766442 | 1.096075 | 42250559.3 | 1.773321 | 1.097358 | 42300028.8 | 1.780231 | 1.098371 | 42339065.4 | 1.789741 | 1.099109 | 42367506.5 | 1.796577 | 1.099555 | 42384728.1 | 1.806043 | 1.099674 | 42389302.7 | 1.812807 | 1.0995 | 42382580.1 | 1.81959 | 1.099033 | 42364593.6 | 1.828809 | 1.098274 | 42335329.2 | 1.835404 | 1.097203 | 42294061.8 | 1.844439 | 1.095821 | 42240769.6 | 1.850828 | 1.094124 | 42175369.9 | 1.859613 | 1.09214 | 42098889.3 | 1.865801 | 1.089858 | 42010919.3 | 1.874257 | 1.087276 | 41911404.4 | 1.882622 | 1.084418 | 41801231.8 | 1.888229 | 1.081291 | 41680700.9 | 1.896205 | 1.077904 | 41550117.3 | 1.901512 | 1.074249 | 41409227.7 | 1.909037 | 1.070318 | 41257720.7 | 1.916374 | 1.066151 | 41097076.4 | 1.92101 | 1.061763 | 40927920.0 | 1.927856 | 1.057166 | 40750727.4 | 1.93447 | 1.052372 | 40565950.5 | 1.938399 | 1.047394 | 40374047.2 | 1.940403 | 1.04597 | 40319177.6 | 1.93992 | 1.044164 | 40249528.6 | 1.941838 | 1.041974 | 40165129.9 | 1.941162 | 1.039384 | 40065306.1 | 1.942833 | 1.036386 | 39949712.6 | 1.941812 | 1.033004 | 39819365.6 | 1.943092 | 1.029296 | 39676426.7 | 1.944195 | 1.025314 | 39522925.5 | 1.942299 | 1.021141 | 39362086.4 | 1.942792 | 1.016858 | 39196959.4 | 1.940373 | 1.012526 | 39029997.6 | 1.940346 | 1.008176 | 38862297.7 | 1.940105 | 1.003733 | 38691038.7 | 1.93679 | 0.9991001 | 38512459.3 | 1.935895 | 0.9942245 | 38324519.1 | 1.934711 | 0.9892149 | 38131415.7 | 1.930438 | 0.984391 | 37945466.5 | 1.928753 | 0.9800926 | 37779774.3 | 1.92695 | 0.9765654 | 37643813.1 | 1.925088 | 0.9735159 | 37526261.5 | 1.920276 | 0.9703714 | 37405050.9 | 1.918257 | 0.9666882 | 37263074.1 | 1.916155 | 0.9624162 | 37098401.0 | 1.913939 | 0.9580872 | 36931529.8 | 1.911623 | 0.9543421 | 36787166.6 | 1.917024 | 0.9488577 | 36575760.5 | 1.922269 | 0.9435502 | 36371172.2 | 1.927381 | 0.9385729 | 36179308.9 | 1.932283 | 0.9335828 | 35986954.7 | 1.936999 | 0.9283504 | 35785261.1 | 1.941559 | 0.9224923 | 35559447.6 | 1.946282 | 0.9161236 | 35313953.3 | 1.95102 | 0.9100642 | 35080378.7 | 1.958524 | 0.9047377 | 34875060.0 | 1.962192 | 0.8988129 | 34646673.3 | 1.966452 | 0.8920752 | 34386955.7 | 1.970894 | 0.8858815 | 34148205.0 | 1.977999 | 0.880724 | 33949400.8 | 1.982124 | 0.8742126 | 33698402.7 | 1.986963 | 0.8688909 | 33493265.4 | 1.994521 | 0.8635685 | 33288104.3 | 1.999021 | 0.8574696 | 33053008.6 | 2.003218 | 0.8498803 | 32760464.0 | 2.011432 | 0.8405126 | 32399363.6 | 2.016482 | 0.8317126 | 32060150.0 | 2.02322 | 0.822233 | 31694737.2 | 2.026602 | 0.8100571 | 31225392.5 | 2.03355 | 0.7969902 | 30721698.7 | 2.03572 | 0.7866918 | 30324726.5 | 2.039862 | 0.7705722 | 29703361.7
327 | 1.5285 | 1.092514 | 41984516.5 | 1.536431 | 1.095786 | 42110270.5 | 1.544406 | 1.098879 | 42229109.8 | 1.5542 | 1.101838 | 42342827.9 | 1.562412 | 1.10461 | 42449342.9 | 1.570748 | 1.107202 | 42548960.1 | 1.581043 | 1.109593 | 42640854.8 | 1.589565 | 1.111766 | 42724354.8 | 1.598222 | 1.113717 | 42799337.5 | 1.608896 | 1.115421 | 42864813.1 | 1.617681 | 1.11687 | 42920505.9 | 1.628637 | 1.118049 | 42965805.2 | 1.637531 | 1.118945 | 43000219.4 | 1.648691 | 1.119544 | 43023237.9 | 1.657663 | 1.119831 | 43034281.5 | 1.668959 | 1.119805 | 43033304.3 | 1.677955 | 1.119434 | 43019025.8 | 1.689322 | 1.118739 | 42992319.9 | 1.698288 | 1.117679 | 42951582.3 | 1.709649 | 1.116261 | 42897081.1 | 1.718528 | 1.114501 | 42829467.2 | 1.729808 | 1.112329 | 42745998.0 | 1.738593 | 1.109812 | 42649249.5 | 1.749658 | 1.106906 | 42537582.5 | 1.760734 | 1.10361 | 42410909.0 | 1.768979 | 1.09997 | 42271039.1 | 1.778711 | 1.101241 | 42319888.7 | 1.785734 | 1.102241 | 42358312.1 | 1.792779 | 1.102962 | 42386039.6 | 1.802412 | 1.103402 | 42402921.6 | 1.809361 | 1.103548 | 42408549.8 | 1.818922 | 1.10335 | 42400932.5 | 1.825771 | 1.102856 | 42381965.5 | 1.832626 | 1.102067 | 42351643.0 | 1.841905 | 1.100981 | 42309878.7 | 1.848547 | 1.099577 | 42255957.5 | 1.857613 | 1.097876 | 42190585.0 | 1.86402 | 1.09585 | 42112714.2 | 1.872811 | 1.093537 | 42023835.7 | 1.878988 | 1.090921 | 41923283.6 | 1.887421 | 1.088015 | 41811604.2 | 1.89575 | 1.084836 | 41689455.3 | 1.901311 | 1.081393 | 41557143.1 | 1.90923 | 1.077695 | 41415020.4 | 1.914465 | 1.073731 | 41262677.6 | 1.921903 | 1.069506 | 41100319.2 | 1.929146 | 1.065052 | 40929169.0 | 1.933678 | 1.060382 | 40749692.2 | 1.94041 | 1.055511 | 40562516.1 | 1.946902 | 1.050452 | 40368115.6 | 1.9507 | 1.045218 | 40166959.6 | 1.952682 | 1.043428 | 40098189.8 | 1.952147 | 1.041257 | 40014755.8 | 1.953984 | 1.038693 | 39916208.4 | 1.953196 | 1.035724 | 39802129.5 | 1.954723 | 1.032369 | 39673201.6 | 1.953526 | 1.028676 | 39531253.3 | 1.954606 | 1.024711 | 39378882.6 | 1.95549 | 1.020516 | 39217689.3 | 1.953378 | 1.016184 | 39051194.6 | 1.953668 | 1.011783 | 38882066.3 | 1.951046 | 1.007357 | 38711994.9 | 1.950807 | 1.002854 | 38538950.1 | 1.950328 | 0.9981748 | 38359126.0 | 1.946741 | 0.9932561 | 38170102.9 | 1.945586 | 0.9881778 | 37974948.3 | 1.944165 | 0.983233 | 37784923.9 | 1.939715 | 0.9787522 | 37612730.1 | 1.937907 | 0.9749795 | 37467746.5 | 1.936006 | 0.9717473 | 37343535.5 | 1.934091 | 0.9685183 | 37219447.6 | 1.929167 | 0.964819 | 37077288.9 | 1.927026 | 0.9605227 | 36912182.5 | 1.924774 | 0.9561007 | 36742251.7 | 1.92241 | 0.9521745 | 36591367.5 | 1.920033 | 0.9492872 | 36480410.6 | 1.925366 | 0.9441815 | 36284204.9 | 1.930586 | 0.9392137 | 36093293.9 | 1.935588 | 0.9341748 | 35899654.1 | 1.940453 | 0.9288199 | 35693869.1 | 1.945145 | 0.9229281 | 35467450.8 | 1.950045 | 0.9165752 | 35223315.6 | 1.954834 | 0.9106742 | 34996542.8 | 1.959291 | 0.9050725 | 34781274.0 | 1.966196 | 0.8990922 | 34551456.4 | 1.970553 | 0.8921836 | 34285961.3 | 1.975071 | 0.886313 | 34060361.5 | 1.979199 | 0.8807898 | 33848107.1 | 1.986444 | 0.8743344 | 33600030.7 | 1.991378 | 0.8691102 | 33399269.9 | 1.995908 | 0.8636277 | 33188580.5 | 2.00331 | 0.8571986 | 32941516.4 | 2.007914 | 0.8493618 | 32640351.4 | 2.012797 | 0.8401183 | 32285130.2 | 2.021089 | 0.8314314 | 31951299.1 | 2.024357 | 0.8218454 | 31582917.1 | 2.031158 | 0.8091277 | 31094184.0 | 2.034675 | 0.7969959 | 30627970.3 | 2.039951 | 0.7857787 | 30196900.0 | 2.041065 | 0.7704562 | 29608066.3 | 2.047032 | 0.7583606 | 29143240.9
328 | 1.536159 | 1.104723 | 42324267.1 | 1.54438 | 1.107889 | 42445547.5 | 1.552639 | 1.110864 | 42559540.8 | 1.562717 | 1.113683 | 42667548.5 | 1.571213 | 1.116303 | 42767902.3 | 1.579827 | 1.118722 | 42860611.4 | 1.590398 | 1.120926 | 42945044.9 | 1.599188 | 1.122896 | 43020498.0 | 1.608108 | 1.124623 | 43086677.7 | 1.619036 | 1.126089 | 43142845.9 | 1.628067 | 1.127283 | 43188592.3 | 1.63926 | 1.128189 | 43223312.8 | 1.64838 | 1.128802 | 43246784.3 | 1.659752 | 1.129097 | 43258078.4 | 1.668923 | 1.129069 | 43257018.3 | 1.680406 | 1.128721 | 43243668.9 | 1.689571 | 1.128004 | 43216220.1 | 1.701094 | 1.12696 | 43176225.5 | 1.710198 | 1.125541 | 43121843.6 | 1.721678 | 1.123753 | 43053346.7 | 1.730662 | 1.121617 | 42971523.2 | 1.742025 | 1.119068 | 42873840.0 | 1.750873 | 1.116166 | 42762679.1 | 1.761985 | 1.112871 | 42636428.6 | 1.773087 | 1.109189 | 42495350.7 | 1.78134 | 1.105164 | 42341153.5 | 1.791216 | 1.106147 | 42378821.6 | 1.798373 | 1.10685 | 42405742.5 | 1.805541 | 1.107267 | 42421740.5 | 1.815286 | 1.107396 | 42426667.0 | 1.822335 | 1.107228 | 42420233.5 | 1.83198 | 1.106705 | 42400191.1 | 1.838899 | 1.105883 | 42368716.6 | 1.845815 | 1.104763 | 42325795.3 | 1.855139 | 1.103337 | 42271164.1 | 1.861813 | 1.101599 | 42204569.4 | 1.870896 | 1.099562 | 42126537.7 | 1.877308 | 1.097213 | 42036552.6 | 1.886087 | 1.094568 | 41935211.1 | 1.892239 | 1.091615 | 41822062.6 | 1.900633 | 1.088383 | 41698226.1 | 1.908912 | 1.084882 | 41564122.7 | 1.914411 | 1.081123 | 41420117.4 | 1.922259 | 1.077117 | 41266612.6 | 1.927409 | 1.072843 | 41102876.3 | 1.934748 | 1.068324 | 40929727.6 | 1.941882 | 1.063586 | 40748208.7 | 1.946296 | 1.058641 | 40558776.1 | 1.952901 | 1.053502 | 40361894.8 | 1.959258 | 1.048184 | 40158120.6 | 1.962914 | 1.042699 | 39947987.0 | 1.96485 | 1.040546 | 39865506.9 | 1.96424 | 1.038006 | 39768184.7 | 1.965972 | 1.035067 | 39655589.3 | 1.965048 | 1.031739 | 39528108.9 | 1.966407 | 1.028062 | 39387232.9 | 1.965015 | 1.024097 | 39235298.3 | 1.965883 | 1.019908 | 39074817.3 | 1.96655 | 1.015531 | 38907131.4 | 1.96423 | 1.011064 | 38736007.8 | 1.964314 | 1.006557 | 38563317.5 | 1.961476 | 1.001987 | 38388234.4 | 1.961007 | 0.9972728 | 38207619.0 | 1.960257 | 0.9923125 | 38017582.3 | 1.956406 | 0.9871672 | 37820454.8 | 1.955007 | 0.9821076 | 37626610.2 | 1.953391 | 0.9774507 | 37448193.3 | 1.948806 | 0.9734467 | 37294794.0 | 1.946885 | 0.9699993 | 37162716.1 | 1.94492 | 0.9666901 | 37035931.8 | 1.942896 | 0.9629853 | 36893994.6 | 1.937843 | 0.9586586 | 36728230.5 | 1.935557 | 0.9541446 | 36555290.3 | 1.933146 | 0.9500437 | 36398173.3 | 1.930702 | 0.9468889 | 36277306.4 | 1.928307 | 0.9448211 | 36198085.0 | 1.933632 | 0.9398625 | 36008111.5 | 1.938789 | 0.9347856 | 35813603.5 | 1.94378 | 0.9293382 | 35604904.0 | 1.948634 | 0.9234018 | 35377466.9 | 1.95363 | 0.9170337 | 35133490.2 | 1.958515 | 0.9112382 | 34911453.8 | 1.962956 | 0.9054111 | 34688204.1 | 1.967014 | 0.8992496 | 34452144.7 | 1.974605 | 0.8923435 | 34187559.1 | 1.979057 | 0.8867216 | 33972170.1 | 1.983265 | 0.8808884 | 33748688.8 | 1.987672 | 0.8746292 | 33508886.8 | 1.995575 | 0.8693189 | 33305438.8 | 2.000102 | 0.8636891 | 33089746.8 | 2.004578 | 0.8569731 | 32832445.3 | 2.012195 | 0.8489229 | 32524023.8 | 2.017331 | 0.8398774 | 32177470.3 | 2.022224 | 0.8311904 | 31844654.5 | 2.028552 | 0.8215104 | 31473794.6 | 2.032381 | 0.808336 | 30969054.6 | 2.038907 | 0.7970317 | 30535963.5 | 2.040769 | 0.7850104 | 30075402.4 | 2.045499 | 0.7704124 | 29516122.4 | 2.047642 | 0.7585406 | 29061285.8 | 2.050198 | 0.7477032 | 28646084.5
329 | 1.544263 | 1.117093 | 42668102.2 | 1.552778 | 1.120129 | 42784078.4 | 1.561327 | 1.122965 | 42892400.8 | 1.571693 | 1.125622 | 42993888.8 | 1.580474 | 1.128067 | 43087263.7 | 1.589367 | 1.130293 | 43172293.3 | 1.600213 | 1.132286 | 43248407.2 | 1.60927 | 1.134029 | 43314994.3 | 1.618449 | 1.13551 | 43371553.7 | 1.629628 | 1.136715 | 43417572.2 | 1.638898 | 1.137633 | 43452640.9 | 1.65032 | 1.138244 | 43475976.4 | 1.659657 | 1.138555 | 43487837.7 | 1.671232 | 1.138524 | 43486662.4 | 1.680592 | 1.138161 | 43472821.4 | 1.692251 | 1.137472 | 43446506.7 | 1.70157 | 1.136395 | 43405347.0 | 1.713235 | 1.134986 | 43351518.0 | 1.722464 | 1.133194 | 43283077.3 | 1.734046 | 1.131023 | 43200176.9 | 1.74312 | 1.128499 | 43103759.7 | 1.754548 | 1.125563 | 42991603.4 | 1.763444 | 1.122268 | 42865774.5 | 1.774585 | 1.118576 | 42724748.5 | 1.785695 | 1.114503 | 42569164.7 | 1.793938 | 1.110089 | 42400574.5 | 1.803948 | 1.11077 | 42426588.8 | 1.811229 | 1.111163 | 42441608.1 | 1.818508 | 1.111264 | 42445472.1 | 1.828353 | 1.11107 | 42438061.9 | 1.83549 | 1.110571 | 42419002.4 | 1.845203 | 1.109721 | 42386532.2 | 1.852179 | 1.108562 | 42342269.8 | 1.85914 | 1.107104 | 42286549.4 | 1.868495 | 1.105332 | 42218885.5 | 1.875185 | 1.103253 | 42139464.8 | 1.884272 | 1.100876 | 42048698.5 | 1.890673 | 1.098202 | 41946556.1 | 1.899426 | 1.095219 | 41832603.9 | 1.905536 | 1.091931 | 41707012.1 | 1.913876 | 1.088371 | 41571056.7 | 1.92209 | 1.08455 | 41425113.1 | 1.927513 | 1.080478 | 41269559.6 | 1.935275 | 1.076163 | 41104759.3 | 1.940324 | 1.071584 | 40929842.0 | 1.947551 | 1.066774 | 40746133.6 | 1.954563 | 1.061754 | 40554404.1 | 1.958846 | 1.056538 | 40355156.5 | 1.965313 | 1.051138 | 40148886.9 | 1.971523 | 1.045567 | 39936114.3 | 1.975024 | 1.03984 | 39717367.0 | 1.976891 | 1.037323 | 39621223.0 | 1.976183 | 1.034413 | 39510080.4 | 1.977787 | 1.031114 | 39384075.2 | 1.976702 | 1.027456 | 39244352.3 | 1.977873 | 1.023493 | 39092977.5 | 1.976274 | 1.019288 | 38932356.7 | 1.976927 | 1.014899 | 38764750.2 | 1.977382 | 1.010371 | 38591800.3 | 1.974852 | 1.005786 | 38416649.4 | 1.974719 | 1.001137 | 38239066.6 | 1.971649 | 0.9963643 | 38056787.9 | 1.970913 | 0.9913938 | 37866934.8 | 1.969897 | 0.9861832 | 37667914.2 | 1.965795 | 0.9810148 | 37470502.3 | 1.964186 | 0.9761896 | 37286202.9 | 1.962424 | 0.9719653 | 37124853.3 | 1.957716 | 0.9683089 | 36985192.3 | 1.955713 | 0.9648471 | 36852965.9 | 1.95364 | 0.9611474 | 36711655.9 | 1.951481 | 0.9568241 | 36546523.9 | 1.946287 | 0.9522189 | 36370623.5 | 1.943834 | 0.9479496 | 36207557.1 | 1.941324 | 0.9445378 | 36077242.0 | 1.938848 | 0.942189 | 35987527.1 | 1.936535 | 0.9405249 | 35923965.8 | 1.941858 | 0.9354152 | 35728798.4 | 1.947001 | 0.9299042 | 35518301.7 | 1.952014 | 0.9239214 | 35289783.6 | 1.957084 | 0.917569 | 35047148.9 | 1.962013 | 0.9117576 | 34825180.9 | 1.966522 | 0.9057492 | 34595685.8 | 1.970801 | 0.8994152 | 34353752.6 | 1.975436 | 0.8925541 | 34091689.6 | 1.982993 | 0.8871094 | 33883726.4 | 1.98715 | 0.8810197 | 33651125.1 | 1.991746 | 0.8749163 | 33418002.5 | 1.996634 | 0.8694753 | 33210180.2 | 2.004121 | 0.863754 | 32991648.6 | 2.008656 | 0.8567926 | 32725753.7 | 2.013436 | 0.8485631 | 32411424.5 | 2.021449 | 0.8396892 | 32072478.5 | 2.026394 | 0.8308981 | 31736696.9 | 2.029351 | 0.8212325 | 31367512.3 | 2.03663 | 0.8076804 | 30849882.0 | 2.039824 | 0.797099 | 30445718.8 | 2.044717 | 0.7843829 | 29960018.8 | 2.046487 | 0.7704399 | 29427456.0 | 2.051527 | 0.7587714 | 28981771.4 | 2.050696 | 0.7474455 | 28549170.3 | 2.052235 | 0.732468 | 27977096.9
330 | 1.552837 | 1.129592 | 43014763.7 | 1.561651 | 1.132476 | 43124597.1 | 1.570494 | 1.13515 | 43226410.8 | 1.581148 | 1.137623 | 43320586.3 | 1.590216 | 1.139869 | 43406099.0 | 1.599385 | 1.141878 | 43482613.0 | 1.610504 | 1.143635 | 43549520.7 | 1.619824 | 1.145131 | 43606470.1 | 1.629257 | 1.146341 | 43652581.7 | 1.64068 | 1.147261 | 43687597.8 | 1.650183 | 1.147884 | 43711319.0 | 1.661823 | 1.148176 | 43722452.9 | 1.671367 | 1.148161 | 43721855.8 | 1.683133 | 1.147789 | 43707719.7 | 1.692669 | 1.147074 | 43680461.2 | 1.704491 | 1.146026 | 43640586.5 | 1.71395 | 1.144573 | 43585219.1 | 1.725743 | 1.142783 | 43517083.7 | 1.73508 | 1.140607 | 43434206.3 | 1.746747 | 1.138042 | 43336525.3 | 1.755894 | 1.135117 | 43225158.2 | 1.767371 | 1.131787 | 43098332.3 | 1.776296 | 1.128092 | 42957643.4 | 1.787449 | 1.123997 | 42801694.5 | 1.798549 | 1.119528 | 42631524.4 | 1.806765 | 1.114723 | 42448546.6 | 1.816898 | 1.115089 | 42462500.3 | 1.824289 | 1.11516 | 42465206.5 | 1.831667 | 1.114933 | 42456566.5 | 1.841599 | 1.114407 | 42436509.9 | 1.84881 | 1.113567 | 42404541.2 | 1.858577 | 1.112381 | 42359379.8 | 1.865596 | 1.110879 | 42302163.5 | 1.872586 | 1.109075 | 42233488.4 | 1.881956 | 1.106952 | 42152630.9 | 1.888645 | 1.104528 | 42060312.3 | 1.897722 | 1.101808 | 41956763.7 | 1.904095 | 1.098801 | 41842245.6 | 1.91281 | 1.095481 | 41715812.3 | 1.918861 | 1.09186 | 41577945.7 | 1.927132 | 1.087975 | 41430009.6 | 1.935265 | 1.083836 | 41272360.9 | 1.940598 | 1.07945 | 41105377.2 | 1.948259 | 1.074832 | 40929511.4 | 1.953192 | 1.069951 | 40743639.0 | 1.960294 | 1.064855 | 40549590.8 | 1.967172 | 1.059559 | 40347924.4 | 1.971312 | 1.054077 | 40139140.2 | 1.977627 | 1.048421 | 39923762.7 | 1.983678 | 1.042605 | 39702320.7 | 1.987013 | 1.036644 | 39475306.2 | 1.988789 | 1.033763 | 39365591.3 | 1.987959 | 1.030493 | 39241088.6 | 1.98941 | 1.026856 | 39102598.5 | 1.988145 | 1.022899 | 38951905.6 | 1.989113 | 1.018681 | 38791291.7 | 1.9873 | 1.014265 | 38623128.7 | 1.987742 | 1.009704 | 38449422.5 | 1.987982 | 1.005044 | 38271967.9 | 1.985232 | 1.000317 | 38091964.8 | 1.984867 | 0.9954765 | 37907654.6 | 1.981537 | 0.9904565 | 37716495.2 | 1.980531 | 0.985224 | 37517240.8 | 1.979259 | 0.9799544 | 37316577.2 | 1.974931 | 0.9749704 | 37126785.3 | 1.973165 | 0.9705333 | 36957821.9 | 1.971269 | 0.9666758 | 36810927.2 | 1.966461 | 0.9630591 | 36673206.2 | 1.96435 | 0.9592786 | 36529243.4 | 1.962141 | 0.9549894 | 36365909.7 | 1.959841 | 0.9503234 | 36188229.1 | 1.95447 | 0.9458923 | 36019495.0 | 1.951901 | 0.9422342 | 35880195.1 | 1.949345 | 0.9396124 | 35780358.4 | 1.946922 | 0.9377309 | 35708707.7 | 1.944786 | 0.9360639 | 35645229.4 | 1.950086 | 0.9305169 | 35433999.1 | 1.955262 | 0.9244861 | 35204346.8 | 1.960396 | 0.9181998 | 34964967.4 | 1.965378 | 0.9122476 | 34738307.7 | 1.969932 | 0.9060918 | 34503894.8 | 1.974456 | 0.899635 | 34258019.7 | 1.979165 | 0.8930185 | 34006063.4 | 1.983671 | 0.8874791 | 33795124.1 | 1.990987 | 0.8811837 | 33555395.5 | 1.995623 | 0.8751975 | 33327444.3 | 2.000489 | 0.869614 | 33114823.5 | 2.005081 | 0.8638224 | 32894281.3 | 2.01256 | 0.8566564 | 32621401.0 | 2.017473 | 0.8482805 | 32302444.2 | 2.022527 | 0.8395531 | 31970106.7 | 2.0301 | 0.8306677 | 31631752.4 | 2.033373 | 0.8207221 | 31253023.0 | 2.037463 | 0.8071568 | 30736458.9 | 2.043789 | 0.7971986 | 30357252.0 | 2.045373 | 0.783892 | 29850537.1 | 2.050572 | 0.7705376 | 29342002.0 | 2.052014 | 0.7590526 | 28904654.7 | 2.054477 | 0.7473009 | 28457152.8 | 2.052826 | 0.7325567 | 27895693.2 | 2.054833 | 0.7179387 | 27339040.7
331 | 1.561906 | 1.142186 | 43362939.9 | 1.57102 | 1.144895 | 43465797.0 | 1.580157 | 1.147383 | 43560248.7 | 1.591099 | 1.149648 | 43646214.0 | 1.600452 | 1.151669 | 43722963.5 | 1.609895 | 1.153439 | 43790161.0 | 1.621282 | 1.154935 | 43846953.7 | 1.63086 | 1.156158 | 43893398.2 | 1.64054 | 1.157077 | 43928283.4 | 1.652199 | 1.15769 | 43951538.3 | 1.661925 | 1.157997 | 43963194.7 | 1.673773 | 1.157949 | 43961374.5 | 1.683513 | 1.157587 | 43947650.9 | 1.695456 | 1.156858 | 43919946.0 | 1.705153 | 1.15577 | 43878667.1 | 1.717124 | 1.154344 | 43824514.0 | 1.726708 | 1.152505 | 43754688.4 | 1.738611 | 1.150322 | 43671814.4 | 1.748038 | 1.147747 | 43574044.6 | 1.759775 | 1.144778 | 43461360.1 | 1.768976 | 1.141444 | 43334758.5 | 1.780482 | 1.137708 | 43192941.2 | 1.789421 | 1.133612 | 43037423.9 | 1.800567 | 1.129109 | 42866465.2 | 1.811639 | 1.124241 | 42681643.9 | 1.81981 | 1.119045 | 42484386.5 | 1.830053 | 1.119083 | 42485848.4 | 1.837542 | 1.118821 | 42475887.4 | 1.845005 | 1.118256 | 42454447.5 | 1.855008 | 1.117385 | 42421357.2 | 1.862279 | 1.116197 | 42376284.3 | 1.872086 | 1.11467 | 42318314.6 | 1.879131 | 1.112818 | 42247972.9 | 1.886134 | 1.110659 | 42166028.9 | 1.895503 | 1.108185 | 42072080.6 | 1.902177 | 1.105412 | 41966837.3 | 1.911226 | 1.102349 | 41850538.9 | 1.91756 | 1.099001 | 41723427.6 | 1.926217 | 1.095349 | 41584790.3 | 1.932196 | 1.091399 | 41434809.3 | 1.940381 | 1.08719 | 41275020.2 | 1.94842 | 1.082733 | 41105812.7 | 1.953647 | 1.07804 | 40927644.6 | 1.961192 | 1.073117 | 40740736.4 | 1.965995 | 1.067944 | 40544348.8 | 1.972959 | 1.062568 | 40340248.6 | 1.97969 | 1.057002 | 40128940.6 | 1.983674 | 1.05126 | 39910954.9 | 1.989826 | 1.045356 | 39686817.1 | 1.995706 | 1.039304 | 39457031.4 | 1.998865 | 1.033116 | 39222104.0 | 2.000526 | 1.029877 | 39099137.2 | 1.999552 | 1.026264 | 38961958.4 | 2.000829 | 1.022315 | 38812068.2 | 1.999366 | 1.018089 | 38651606.2 | 2.000122 | 1.013644 | 38482859.4 | 1.998095 | 1.009043 | 38308177.8 | 1.998323 | 1.00433 | 38129250.6 | 1.998341 | 0.9995269 | 37946906.1 | 1.995358 | 0.9946185 | 37760557.2 | 1.994735 | 0.9895464 | 37567995.2 | 1.991137 | 0.9842778 | 37367973.1 | 1.989877 | 0.9789376 | 37165233.2 | 1.988358 | 0.9737928 | 36969914.5 | 1.983859 | 0.9691533 | 36793774.8 | 1.981949 | 0.9650958 | 36639733.4 | 1.979937 | 0.9613263 | 36496622.7 | 1.975018 | 0.9574571 | 36349729.9 | 1.972767 | 0.9531525 | 36186306.8 | 1.970422 | 0.9484611 | 36008198.6 | 1.967934 | 0.9438717 | 35833963.6 | 1.962431 | 0.9399779 | 35686136.1 | 1.959804 | 0.9370924 | 35576588.8 | 1.957271 | 0.9349939 | 35496919.2 | 1.954994 | 0.9331812 | 35428098.4 | 1.953031 | 0.9311749 | 35351931.6 | 1.958346 | 0.9250949 | 35121103.0 | 1.963567 | 0.9188059 | 34882343.5 | 1.968602 | 0.9127001 | 34650535.4 | 1.97325 | 0.9064413 | 34412922.6 | 1.977918 | 0.8999033 | 34164710.0 | 1.982703 | 0.8934728 | 33920576.3 | 1.987212 | 0.8878185 | 33705910.5 | 1.991581 | 0.881379 | 33461436.4 | 1.99943 | 0.8754746 | 33237277.2 | 2.00417 | 0.8697603 | 33020331.3 | 2.008867 | 0.8637255 | 32791223.3 | 2.013386 | 0.8565642 | 32519346.7 | 2.021321 | 0.8480729 | 32196975.7 | 2.026402 | 0.8394685 | 31870307.7 | 2.030805 | 0.8304983 | 31529758.4 | 2.03715 | 0.820147 | 31136771.3 | 2.04149 | 0.8068514 | 30632006.2 | 2.044364 | 0.7973314 | 30270578.0 | 2.049099 | 0.7835336 | 29746748.7 | 2.051333 | 0.7707046 | 29259695.9 | 2.055642 | 0.7593841 | 28829913.6 | 2.05487 | 0.7472682 | 28369938.7 | 2.05669 | 0.7327507 | 27818781.9 | 2.055361 | 0.7184694 | 27276592.9 | 2.05709 | 0.7053505 | 26778536.1
332 | 1.571487 | 1.15484 | 43711287.5 | 1.580903 | 1.157348 | 43806225.3 | 1.590334 | 1.159625 | 43892389.8 | 1.601561 | 1.161657 | 43969301.8 | 1.611195 | 1.163429 | 44036386.4 | 1.620908 | 1.164936 | 44093427.8 | 1.632557 | 1.166147 | 44139245.4 | 1.642387 | 1.167075 | 44174373.5 | 1.652302 | 1.167678 | 44197206.1 | 1.664187 | 1.167961 | 44207930.7 | 1.674127 | 1.167933 | 44206871.4 | 1.686168 | 1.167524 | 44191392.7 | 1.696092 | 1.166797 | 44163878.6 | 1.708198 | 1.165692 | 44122058.7 | 1.71804 | 1.164217 | 44066217.7 | 1.730143 | 1.162392 | 43997146.7 | 1.739835 | 1.160159 | 43912611.4 | 1.751832 | 1.15757 | 43814604.8 | 1.76133 | 1.154577 | 43701338.6 | 1.77312 | 1.151205 | 43573705.5 | 1.782355 | 1.147452 | 43431637.8 | 1.793874 | 1.143302 | 43274583.7 | 1.802808 | 1.138804 | 43104307.5 | 1.813927 | 1.13389 | 42918310.1 | 1.824953 | 1.12862 | 42718858.8 | 1.833061 | 1.123033 | 42507374.5 | 1.843401 | 1.122733 | 42496005.0 | 1.850973 | 1.122127 | 42473094.3 | 1.858507 | 1.121215 | 42438565.7 | 1.868567 | 1.119989 | 42392160.1 | 1.87588 | 1.118448 | 42333847.1 | 1.885714 | 1.116574 | 42262902.8 | 1.892769 | 1.114366 | 42179339.9 | 1.899769 | 1.111847 | 42083998.6 | 1.909118 | 1.10902 | 41976991.1 | 1.915761 | 1.105899 | 41858848.3 | 1.924766 | 1.10249 | 41729816.9 | 1.931046 | 1.098801 | 41590195.8 | 1.939628 | 1.094813 | 41439236.8 | 1.945521 | 1.090541 | 41277541.3 | 1.953606 | 1.086011 | 41106071.2 | 1.961534 | 1.081242 | 40925569.0 | 1.966642 | 1.076245 | 40736441.8 | 1.974057 | 1.071021 | 40538690.7 | 1.978715 | 1.065564 | 40332142.8 | 1.985527 | 1.059914 | 40118302.7 | 1.992099 | 1.054086 | 39897706.4 | 1.995916 | 1.048093 | 39670875.6 | 2.001892 | 1.041949 | 39438321.6 | 2.007592 | 1.035668 | 39200572.6 | 2.010563 | 1.029265 | 38958208.9 | 2.012087 | 1.025677 | 38822417.0 | 2.010947 | 1.021742 | 38673450.7 | 2.012032 | 1.01751 | 38513283.9 | 2.010359 | 1.013041 | 38344109.0 | 2.010899 | 1.008395 | 38168260.0 | 2.008657 | 1.003632 | 37987996.6 | 2.008663 | 0.9987676 | 37803867.7 | 2.008446 | 0.9937903 | 37615473.4 | 2.005207 | 0.9886639 | 37421437.1 | 2.004316 | 0.9833529 | 37220414.4 | 2.000458 | 0.9779544 | 37016077.9 | 1.99895 | 0.9726895 | 36816798.3 | 1.997244 | 0.9678273 | 36632762.1 | 1.992586 | 0.9635724 | 36471710.1 | 1.990545 | 0.9596462 | 36323101.6 | 1.98842 | 0.9556829 | 36173088.2 | 1.983354 | 0.951352 | 36009162.7 | 1.980958 | 0.9466311 | 35830474.1 | 1.978435 | 0.9419275 | 35652439.0 | 1.975793 | 0.937769 | 35495038.8 | 1.970218 | 0.9346287 | 35376176.0 | 1.967587 | 0.9323163 | 35288650.3 | 1.965171 | 0.9303525 | 35214318.4 | 1.963055 | 0.9282771 | 35135765.6 | 1.961262 | 0.9257469 | 35039994.0 | 1.966584 | 0.9193901 | 34799386.2 | 1.971706 | 0.9131135 | 34561815.6 | 1.976476 | 0.906799 | 34322807.5 | 1.981248 | 0.9002194 | 34073766.7 | 1.98605 | 0.8939139 | 33835102.2 | 1.990618 | 0.8880419 | 33612843.0 | 1.995123 | 0.881603 | 33369127.8 | 1.999975 | 0.8757436 | 33147347.1 | 2.00779 | 0.869913 | 32926652.9 | 2.012437 | 0.8636741 | 32690508.8 | 2.01708 | 0.8564809 | 32418242.2 | 2.022077 | 0.8479386 | 32094913.3 | 2.030088 | 0.8394347 | 31773034.6 | 2.034343 | 0.8303891 | 31430653.1 | 2.037905 | 0.8196988 | 31026019.1 | 2.045065 | 0.8070657 | 30547851.2 | 2.048035 | 0.7974981 | 30185711.6 | 2.049462 | 0.7833037 | 29648448.3 | 2.055135 | 0.77094 | 29180474.1 | 2.055991 | 0.7597658 | 28757526.6 | 2.058413 | 0.7473444 | 28287368.6 | 2.057156 | 0.7330473 | 27746215.5 | 2.059163 | 0.7190827 | 27217648.0 | 2.057461 | 0.7063988 | 26737559.2 | 2.057896 | 0.6964889 | 26362463.9
333 | 1.581599 | 1.167512 | 44058223.1 | 1.591314 | 1.169794 | 44144352.8 | 1.601037 | 1.171834 | 44221331.6 | 1.612546 | 1.173609 | 44288301.6 | 1.622456 | 1.175107 | 44344829.6 | 1.632432 | 1.176329 | 44390945.0 | 1.644333 | 1.177228 | 44424882.0 | 1.654405 | 1.177837 | 44447840.3 | 1.664547 | 1.178104 | 44457924.1 | 1.676645 | 1.178036 | 44455381.7 | 1.686787 | 1.177652 | 44440858.5 | 1.699005 | 1.176864 | 44411150.3 | 1.709099 | 1.175754 | 44369242.8 | 1.721352 | 1.174259 | 44312817.0 | 1.731322 | 1.17238 | 44241913.1 | 1.74354 | 1.170141 | 44157424.4 | 1.753323 | 1.167503 | 44057879.7 | 1.765394 | 1.164496 | 43944414.8 | 1.774946 | 1.161076 | 43815354.7 | 1.78677 | 1.157294 | 43672635.9 | 1.796018 | 1.153115 | 43514932.4 | 1.807532 | 1.148548 | 43342565.7 | 1.816441 | 1.143644 | 43157536.7 | 1.827514 | 1.138317 | 42956488.3 | 1.838477 | 1.132646 | 42742480.1 | 1.846504 | 1.126668 | 42516891.5 | 1.856926 | 1.12602 | 42492432.8 | 1.864567 | 1.125061 | 42456265.4 | 1.872155 | 1.123793 | 42408423.6 | 1.882256 | 1.122206 | 42348535.5 | 1.889595 | 1.120306 | 42276803.3 | 1.899441 | 1.11808 | 42192818.2 | 1.90649 | 1.115513 | 42095959.8 | 1.913469 | 1.112632 | 41987222.2 | 1.922783 | 1.109451 | 41867172.7 | 1.929378 | 1.105979 | 41736165.3 | 1.938324 | 1.102225 | 41594506.1 | 1.94453 | 1.098194 | 41442381.9 | 1.953025 | 1.093869 | 41279159.9 | 1.958814 | 1.089284 | 41106157.6 | 1.966788 | 1.084438 | 40923291.3 | 1.97459 | 1.079362 | 40731715.3 | 1.979564 | 1.074067 | 40531913.3 | 1.986833 | 1.068548 | 40323620.3 | 1.991335 | 1.062814 | 40107240.8 | 1.997982 | 1.056899 | 39884032.4 | 2.004381 | 1.050817 | 39654512.2 | 2.008019 | 1.044581 | 39419198.5 | 2.01381 | 1.038206 | 39178633.2 | 2.019318 | 1.031707 | 38933387.3 | 2.022092 | 1.025098 | 38683962.3 | 2.023457 | 1.021178 | 38536034.6 | 2.022131 | 1.016945 | 38376310.5 | 2.02301 | 1.012455 | 38206859.7 | 2.021121 | 1.007769 | 38030008.3 | 2.021443 | 1.002947 | 37848049.2 | 2.018978 | 0.9980306 | 37662531.6 | 2.018748 | 0.9929918 | 37472380.7 | 2.018278 | 0.987809 | 37276799.5 | 2.014769 | 0.9824534 | 37074695.0 | 2.013613 | 0.9769917 | 36868586.6 | 2.009503 | 0.9716281 | 36666180.8 | 2.007789 | 0.9665984 | 36476378.9 | 2.005916 | 0.9621093 | 36306974.6 | 2.001114 | 0.9580197 | 36152643.1 | 1.998957 | 0.9539551 | 35999261.0 | 1.996679 | 0.9495879 | 35834453.7 | 1.991461 | 0.9448312 | 35654950.6 | 1.988891 | 0.9400377 | 35474059.9 | 1.986203 | 0.9356828 | 35309721.9 | 1.98347 | 0.9322212 | 35179091.9 | 1.977864 | 0.9296974 | 35083850.9 | 1.975322 | 0.9275792 | 35003916.1 | 1.973055 | 0.9254257 | 34922651.4 | 1.971095 | 0.922885 | 34826770.3 | 1.96944 | 0.9199549 | 34716199.0 | 1.974664 | 0.9135368 | 34473999.1 | 1.979589 | 0.9071639 | 34233508.2 | 1.984448 | 0.9005822 | 33985133.9 | 1.989268 | 0.8943441 | 33749728.5 | 1.993877 | 0.8882976 | 33521551.7 | 1.998529 | 0.881865 | 33278806.7 | 2.003436 | 0.876009 | 33057817.4 | 2.008168 | 0.8700642 | 32833481.5 | 2.015942 | 0.8636507 | 32591455.2 | 2.020578 | 0.8563472 | 32315846.3 | 2.025624 | 0.8478756 | 31996152.9 | 2.030676 | 0.8394512 | 31678241.4 | 2.037727 | 0.830339 | 31334375.3 | 2.041471 | 0.8193731 | 30920557.7 | 2.045553 | 0.8073167 | 30465587.4 | 2.051229 | 0.7973811 | 30090648.1 | 2.052992 | 0.7831983 | 29555434.4 | 2.055549 | 0.7712428 | 29104274.0 | 2.059425 | 0.7601979 | 28687471.8 | 2.058686 | 0.7475272 | 28209322.3 | 2.060762 | 0.7334469 | 27677976.5 | 2.059568 | 0.7197793 | 27162204.1 | 2.06112 | 0.7074895 | 26698425.9 | 2.058072 | 0.6975036 | 26321588.6 | 2.056025 | 0.686733 | 25915138.8
334 | 1.592255 | 1.180161 | 44402216.4 | 1.602266 | 1.182191 | 44478595.4 | 1.612276 | 1.183969 | 44545473.3 | 1.624061 | 1.185463 | 44601684.8 | 1.634239 | 1.186661 | 44646753.5 | 1.644471 | 1.187573 | 44681101.0 | 1.656613 | 1.188138 | 44702334.6 | 1.666917 | 1.188404 | 44712360.3 | 1.677271 | 1.188315 | 44708988.5 | 1.689569 | 1.187876 | 44692468.4 | 1.699898 | 1.187113 | 44663782.6 | 1.712278 | 1.185932 | 44619338.1 | 1.722524 | 1.184421 | 44562489.0 | 1.734911 | 1.182521 | 44490991.0 | 1.744989 | 1.180224 | 44404576.9 | 1.757303 | 1.177557 | 44304245.2 | 1.767161 | 1.174506 | 44189445.5 | 1.779284 | 1.171066 | 44060023.7 | 1.78887 | 1.167216 | 43915174.8 | 1.800709 | 1.163019 | 43757281.9 | 1.809952 | 1.158409 | 43583836.5 | 1.821439 | 1.15342 | 43396119.4 | 1.830305 | 1.148107 | 43196229.7 | 1.841315 | 1.142369 | 42980340.1 | 1.852194 | 1.136298 | 42751923.6 | 1.860124 | 1.129933 | 42512440.4 | 1.870611 | 1.128926 | 42474557.3 | 1.878306 | 1.127607 | 42424948.4 | 1.885933 | 1.125975 | 42363523.2 | 1.896057 | 1.124023 | 42290083.3 | 1.903406 | 1.121757 | 42204850.8 | 1.913249 | 1.119177 | 42107763.4 | 1.920274 | 1.116247 | 41997527.7 | 1.927215 | 1.113004 | 41875510.8 | 1.936478 | 1.109468 | 41742473.1 | 1.943009 | 1.105647 | 41598726.4 | 1.951878 | 1.101551 | 41444606.0 | 1.957995 | 1.097175 | 41279953.7 | 1.966387 | 1.09252 | 41104838.4 | 1.972057 | 1.087617 | 40920352.9 | 1.979904 | 1.082472 | 40726768.5 | 1.987569 | 1.077094 | 40524434.2 | 1.992394 | 1.071508 | 40314261.09 | 1.999504 | 1.0657 | 40095769.2 | 2.003835 | 1.059698 | 39869947.9 | 2.010306 | 1.053527 | 39637742.9 | 2.016521 | 1.047199 | 39399678.6 | 2.019969 | 1.040731 | 39156309.2 | 2.025564 | 1.034136 | 38908197.8 | 2.030869 | 1.027429 | 38655860.3 | 2.033437 | 1.020624 | 38399814.0 | 2.034623 | 1.016394 | 38240668.2 | 2.033094 | 1.011887 | 38071104.2 | 2.033757 | 1.007164 | 37893414.8 | 2.031649 | 1.002287 | 37709901.5 | 2.031746 | 0.9973043 | 37522440.5 | 2.029047 | 0.9922192 | 37331121.2 | 2.028564 | 0.9869816 | 37134061.2 | 2.027822 | 0.981579 | 36930794.8 | 2.024045 | 0.9760558 | 36722991.5 | 2.022632 | 0.9705912 | 36517392.7 | 2.018302 | 0.9654134 | 36322584.2 | 2.016407 | 0.9607116 | 36145683.1 | 2.014372 | 0.9564334 | 35984719.7 | 2.009457 | 0.9522731 | 35828194.7 | 2.007141 | 0.9478599 | 35662153.4 | 2.004702 | 0.9430612 | 35481606.3 | 1.999314 | 0.9381787 | 35297909.7 | 1.99657 | 0.9336645 | 35128066.6 | 1.993773 | 0.9299417 | 34988002.0 | 1.990987 | 0.9271374 | 34882490.3 | 1.985441 | 0.9248625 | 34796899.6 | 1.983035 | 0.9226214 | 34712582.5 | 1.980909 | 0.9200597 | 34616201.0 | 1.979082 | 0.9171169 | 34505482.9 | 1.977484 | 0.913971 | 34387119.9 | 1.982555 | 0.9075262 | 34144642.9 | 1.987499 | 0.9009908 | 33898756.6 | 1.992356 | 0.8947656 | 33664540.9 | 1.997013 | 0.8885854 | 33432016.6 | 2.00175 | 0.8822182 | 33192458.6 | 2.006705 | 0.8762749 | 32968846.0 | 2.011471 | 0.8702257 | 32741251.6 | 2.016211 | 0.863663 | 32494340.6 | 2.024022 | 0.8562615 | 32215864.6 | 2.028991 | 0.8478693 | 31900117.9 | 2.034051 | 0.8394913 | 31584906.7 | 2.038044 | 0.830332 | 31240299.7 | 2.04486 | 0.8191596 | 30819948.0 | 2.04887 | 0.8076024 | 30385123.6 | 2.051507 | 0.7971984 | 29993682.5 | 2.056276 | 0.7832262 | 29467997.7 | 2.059108 | 0.7716139 | 29031097.9 | 2.059514 | 0.7606841 | 28619873.8 | 2.062052 | 0.7478177 | 28135790.0 | 2.061087 | 0.733947 | 27613921.8 | 2.063115 | 0.7205563 | 27110112.0 | 2.061395 | 0.7086212 | 26661068.4 | 2.06156 | 0.698573 | 26283016.8 | 2.056462 | 0.6876258 | 25871141.5 | 2.056182 | 0.6739827 | 25357832.4
335 | 1.603466 | 1.192742 | 44741603.6 | 1.613767 | 1.194495 | 44807355.2 | 1.624058 | 1.195985 | 44863257.5 | 1.636109 | 1.197172 | 44907770.0 | 1.646546 | 1.198045 | 44940545.1 | 1.657025 | 1.198628 | 44962396.2 | 1.669395 | 1.198834 | 44970115.9 | 1.679918 | 1.198736 | 44966454.1 | 1.690471 | 1.19827 | 44948959.2 | 1.702953 | 1.197439 | 44917812.2 | 1.713452 | 1.196274 | 44874092.3 | 1.725979 | 1.19469 | 44814675.4 | 1.736358 | 1.192757 | 44742160.4 | 1.748858 | 1.190444 | 44655406.9 | 1.759029 | 1.187717 | 44553102.9 | 1.771417 | 1.18461 | 44436566.1 | 1.781329 | 1.181138 | 44306329.2 | 1.793489 | 1.177256 | 44160703.9 | 1.803086 | 1.17297 | 43999937.2 | 1.81492 | 1.168349 | 43826602.5 | 1.824139 | 1.16331 | 43637575.8 | 1.835579 | 1.157898 | 43434535.5 | 1.844385 | 1.152171 | 43219723.4 | 1.855311 | 1.146028 | 42989303.6 | 1.866089 | 1.139559 | 42746643.4 | 1.873902 | 1.132809 | 42493420.1 | 1.884441 | 1.131437 | 42441973.3 | 1.892172 | 1.129752 | 42378737.4 | 1.899821 | 1.127748 | 42303578.1 | 1.909952 | 1.125427 | 42216510.1 | 1.917294 | 1.122793 | 42117722.9 | 1.927116 | 1.119853 | 42007416.9 | 1.934101 | 1.116559 | 41883861.5 | 1.940988 | 1.112957 | 41748741.0 | 1.950182 | 1.109068 | 41602859.0 | 1.956632 | 1.104901 | 41446535.0 | 1.965411 | 1.100464 | 41280100.2 | 1.971421 | 1.095747 | 41103158.7 | 1.979693 | 1.090769 | 40916441.1 | 1.985234 | 1.085551 | 40720689.7 | 1.992935 | 1.080105 | 40516408.7 | 2.000449 | 1.074441 | 40303941.1 | 2.005115 | 1.068571 | 40083748.3 | 2.01205 | 1.062485 | 39855468.0 | 2.016199 | 1.056223 | 39620583.1 | 2.022481 | 1.049804 | 39379778.2 | 2.028501 | 1.043242 | 39133617.5 | 2.031748 | 1.036552 | 38882658.3 | 2.037136 | 1.029747 | 38627423.3 | 2.042231 | 1.022844 | 38368451.5 | 2.044584 | 1.015856 | 38106335.0 | 2.045571 | 1.011337 | 37936804.8 | 2.043828 | 1.006582 | 37758448.2 | 2.044269 | 1.001652 | 37573533.1 | 2.041932 | 0.9966031 | 37384130.6 | 2.041793 | 0.9914542 | 37190988.6 | 2.038847 | 0.9861814 | 36993198.3 | 2.038093 | 0.9807297 | 36788693.9 | 2.037079 | 0.9751468 | 36579272.1 | 2.033041 | 0.9695874 | 36370730.2 | 2.031396 | 0.964263 | 36171002.0 | 2.026875 | 0.959368 | 35987386.0 | 2.024807 | 0.9548906 | 35819428.9 | 2.022637 | 0.9505941 | 35658260.9 | 2.017567 | 0.9461674 | 35492207.7 | 2.015087 | 0.9413212 | 35310420.0 | 2.012478 | 0.9363506 | 35123966.8 | 2.006907 | 0.9316836 | 34948900.3 | 2.004039 | 0.9277279 | 34800515.6 | 2.001169 | 0.9246594 | 34685410.6 | 1.998412 | 0.9222016 | 34593214.9 | 1.992989 | 0.9198669 | 34505636.9 | 1.990709 | 0.9172712 | 34408268.7 | 1.988711 | 0.9143082 | 34297122.9 | 1.986948 | 0.9111375 | 34178182.3 | 1.985373 | 0.907933 | 34057977.9 | 1.990389 | 0.9014444 | 33814580.4 | 1.995299 | 0.8951808 | 33579622.9 | 2.000026 | 0.8889053 | 33344218.0 | 2.004822 | 0.8825744 | 33106738.9 | 2.009779 | 0.8765431 | 32880494.8 | 2.014606 | 0.8703986 | 32650002.5 | 2.019406 | 0.8637172 | 32399372.9 | 2.024219 | 0.8562427 | 32118996.1 | 2.032284 | 0.847954 | 31808073.2 | 2.037213 | 0.8395635 | 31493331.3 | 2.041195 | 0.8303596 | 31148077.9 | 2.045167 | 0.8190422 | 30723547.0 | 2.052031 | 0.807915 | 30306149.0 | 2.054634 | 0.7971276 | 29901496.7 | 2.056604 | 0.7836145 | 29394596.5 | 2.062257 | 0.7720527 | 28960896.4 | 2.062789 | 0.7612224 | 28554633.4 | 2.062082 | 0.7482093 | 28066493.7 | 2.064494 | 0.7345432 | 27553858.5 | 2.063382 | 0.7214115 | 27061267.5 | 2.064823 | 0.709794 | 26625475.0 | 2.061689 | 0.6996964 | 26246701.1 | 2.060188 | 0.6886083 | 25830768.7 | 2.056619 | 0.6756078 | 25343098.2 | 2.05595 | 0.6679138 | 25054484.4
336 | 1.615239 | 1.205212 | 45074820.5 | 1.625822 | 1.20666 | 45128978.0 | 1.636385 | 1.207837 | 45172990.2 | 1.648693 | 1.208692 | 45204993.0 | 1.659377 | 1.209219 | 45224678.4 | 1.670091 | 1.209447 | 45233209.6 | 1.682674 | 1.209274 | 45226727.8 | 1.693402 | 1.208791 | 45208672.1 | 1.704138 | 1.20793 | 45176458.7 | 1.716788 | 1.20669 | 45130083.6 | 1.727441 | 1.205102 | 45070722.3 | 1.740095 | 1.203102 | 44995925.4 | 1.750589 | 1.200731 | 44907246.3 | 1.763181 | 1.197983 | 44804452.2 | 1.773427 | 1.194828 | 44686453.2 | 1.785866 | 1.191271 | 44553417.2 | 1.795813 | 1.187359 | 44407110.2 | 1.80799 | 1.18304 | 44245609.0 | 1.817577 | 1.178314 | 44068837.3 | 1.829388 | 1.173259 | 43879796.9 | 1.838562 | 1.167796 | 43675463.9 | 1.849935 | 1.16196 | 43457202.8 | 1.858661 | 1.155821 | 43227620.5 | 1.869484 | 1.149276 | 42982811.6 | 1.880142 | 1.142413 | 42726132.4 | 1.887823 | 1.135283 | 42459475.7 | 1.898395 | 1.133539 | 42394264.8 | 1.906146 | 1.131481 | 42317281.2 | 1.9138 | 1.129102 | 42228307.9 | 1.923921 | 1.126409 | 42127583.4 | 1.931239 | 1.123406 | 42015284.3 | 1.941024 | 1.120098 | 41891585.1 | 1.947953 | 1.116446 | 41754969.5 | 1.954766 | 1.112487 | 41606905.8 | 1.963875 | 1.108247 | 41448338.8 | 1.970229 | 1.103735 | 41279604.5 | 1.978898 | 1.098963 | 41101120.9 | 1.984787 | 1.093911 | 40912165.8 | 1.992923 | 1.088615 | 40714099.3 | 1.998319 | 1.083089 | 40507434.6 | 2.005865 | 1.077346 | 40292643.5 | 2.013212 | 1.071399 | 40070237.6 | 2.017703 | 1.065259 | 39840607.3 | 2.024454 | 1.058908 | 39603048.5 | 2.02841 | 1.052396 | 39359513.5 | 2.034492 | 1.04574 | 39110574.9 | 2.040306 | 1.038954 | 38856785.7 | 2.043342 | 1.032053 | 38598674.6 | 2.048515 | 1.02505 | 38336796.3 | 2.05339 | 1.017963 | 38071729.6 | 2.055518 | 1.010803 | 37803938.3 | 2.056294 | 1.00602 | 37625075.2 | 2.054326 | 1.001043 | 37438922.6 | 2.054536 | 0.9959288 | 37247648.4 | 2.051961 | 0.9907082 | 37052401.7 | 2.051574 | 0.9853784 | 36853067.3 | 2.048359 | 0.9799053 | 36648372.2 | 2.047333 | 0.9742645 | 36437407.9 | 2.046054 | 0.9686165 | 36226170.6 | 2.041772 | 0.9631542 | 36021884.1 | 2.039927 | 0.9580727 | 35831833.8 | 2.035223 | 0.9534063 | 35657310.9 | 2.033004 | 0.9489525 | 35490739.2 | 2.030679 | 0.9444371 | 35321865.3 | 2.025434 | 0.9396051 | 35141147.3 | 2.022788 | 0.9345532 | 34952209.7 | 2.019989 | 0.9297401 | 34772199.8 | 2.014278 | 0.9255634 | 34615989.3 | 2.011326 | 0.9222415 | 34491749.7 | 2.008454 | 0.9195717 | 34391899.4 | 2.005798 | 0.9171557 | 34301541.8 | 2.000488 | 0.9145226 | 34203065.4 | 1.998329 | 0.9115289 | 34091101.7 | 1.996402 | 0.9083284 | 33971403.7 | 1.994661 | 0.9050848 | 33850090.6 | 1.993108 | 0.901942 | 33732552.5 | 1.998078 | 0.8955918 | 33495056.5 | 2.002902 | 0.8892571 | 33258136.3 | 2.007758 | 0.8829354 | 33021705.3 | 2.012713 | 0.8768014 | 32792294.0 | 2.01758 | 0.8705842 | 32559772.3 | 2.022436 | 0.8638126 | 32306514.4 | 2.027333 | 0.8562892 | 32025142.0 | 2.032322 | 0.848087 | 31718379.4 | 2.040301 | 0.8396688 | 31403538.6 | 2.04417 | 0.8304403 | 31058395.1 | 2.04829 | 0.8190327 | 30631751.2 | 2.052126 | 0.8082647 | 30229030.6 | 2.057628 | 0.7971688 | 29814042.3 | 2.059784 | 0.7840671 | 29324042.4 | 2.062335 | 0.7725799 | 28894420.4 | 2.065704 | 0.7618118 | 28491694.7 | 2.065308 | 0.748699 | 28001277.8 | 2.064559 | 0.7352328 | 27497641.8 | 2.066735 | 0.7223431 | 27015568.3 | 2.064985 | 0.7110079 | 26591633.7 | 2.064996 | 0.7008731 | 26212592.4 | 2.060534 | 0.6896784 | 25793912.2 | 2.060347 | 0.6772571 | 25329357.1 | 2.056261 | 0.6693985 | 25035446.9 | 2.053518 | 0.6597293 | 24673817.5
337 | 1.627575 | 1.217522 | 45400093.6 | 1.638431 | 1.218641 | 45441813.2 | 1.649257 | 1.21948 | 45473106.8 | 1.66181 | 1.219981 | 45491802.7 | 1.672728 | 1.220137 | 45497606.4 | 1.683662 | 1.219989 | 45492077.8 | 1.696442 | 1.219416 | 45470729.0 | 1.707359 | 1.218526 | 45437545.8 | 1.718262 | 1.217255 | 45390136.5 | 1.731061 | 1.215588 | 45327985.5 | 1.741848 | 1.213562 | 45252450.2 | 1.754611 | 1.211135 | 45161924.8 | 1.765199 | 1.208312 | 45056672.6 | 1.777867 | 1.205116 | 44937498.1 | 1.788166 | 1.201527 | 44803655.2 | 1.800634 | 1.197511 | 44653891.8 | 1.810598 | 1.193151 | 44491310.4 | 1.822767 | 1.188394 | 44313940.6 | 1.832323 | 1.183224 | 44121145.8 | 1.844093 | 1.177734 | 43916431.4 | 1.853201 | 1.171847 | 43696920.3 | 1.864486 | 1.165589 | 43463565.3 | 1.873113 | 1.15904 | 43219351.2 | 1.883814 | 1.152092 | 42960272.3 | 1.894336 | 1.144844 | 42690009.3 | 1.901866 | 1.13734 | 42410194.5 | 1.912455 | 1.13522 | 42331124.9 | 1.920207 | 1.132782 | 42240239.5 | 1.927849 | 1.130027 | 42137515.4 | 1.937942 | 1.126961 | 42023166.1 | 1.945219 | 1.123587 | 41897374.0 | 1.954949 | 1.119911 | 41760268.5 | 1.961806 | 1.115904 | 41610869.0 | 1.968529 | 1.11159 | 41450021.1 | 1.977537 | 1.107003 | 41278953.8 | 1.983779 | 1.102153 | 41098097.8 | 1.992322 | 1.097042 | 40907537.9 | 1.998072 | 1.091668 | 40707140.9 | 2.006058 | 1.086062 | 40498082.1 | 2.011295 | 1.080236 | 40280837.6 | 2.018673 | 1.074204 | 40055923.8 | 2.025843 | 1.067981 | 39823879.3 | 2.030145 | 1.06157 | 39584827.4 | 2.036697 | 1.054973 | 39338806.5 | 2.040449 | 1.048225 | 39087197.7 | 2.046321 | 1.041344 | 38830597.2 | 2.05192 | 1.034345 | 38569631.6 | 2.054736 | 1.027245 | 38304870.8 | 2.059684 | 1.020058 | 38036879.2 | 2.064331 | 1.012798 | 37766150.1 | 2.066229 | 1.00548 | 37493274.4 | 2.066779 | 1.000459 | 37306049.5 | 2.064578 | 0.9952834 | 37113056.2 | 2.064548 | 0.989993 | 36915781.9 | 2.061725 | 0.9845969 | 36714566.8 | 2.061074 | 0.979075 | 36508662.7 | 2.057587 | 0.9734079 | 36297343.3 | 2.05629 | 0.9676783 | 36083691.5 | 2.054756 | 0.9620878 | 35875229.0 | 2.050263 | 0.9568278 | 35679088.1 | 2.048226 | 0.9519772 | 35498215.1 | 2.043358 | 0.9473669 | 35326302.2 | 2.040979 | 0.9427486 | 35154088.9 | 2.03848 | 0.9378791 | 34972511.1 | 2.033069 | 0.9327885 | 34782687.3 | 2.03022 | 0.927834 | 34597942.1 | 2.027267 | 0.9234472 | 34434360.3 | 2.021461 | 0.9198834 | 34301471.8 | 2.018481 | 0.9170002 | 34193958.1 | 2.015683 | 0.9144319 | 34098191.9 | 2.013129 | 0.9117998 | 34000043.3 | 2.007931 | 0.9087808 | 33887466.2 | 2.005849 | 0.9055439 | 33766765.1 | 2.003943 | 0.9022582 | 33644245.0 | 2.00222 | 0.8990626 | 33525084.6 | 2.000699 | 0.896001 | 33410921.7 | 2.00562 | 0.8896407 | 33173752.1 | 2.010545 | 0.8833027 | 32937414.2 | 2.01551 | 0.8770715 | 32705059.2 | 2.020418 | 0.8707838 | 32470598.0 | 2.025303 | 0.8639488 | 32215727.6 | 2.030272 | 0.856399 | 31934205.4 | 2.035283 | 0.8482676 | 31630992.6 | 2.040148 | 0.8398003 | 31315257.6 | 2.047108 | 0.8305738 | 30971209.6 | 2.051216 | 0.8191271 | 30544376.9 | 2.055048 | 0.8086522 | 30153780.0 | 2.057567 | 0.7973178 | 29731131.4 | 2.062809 | 0.7845833 | 29256275.8 | 2.065243 | 0.773212 | 28832251.4 | 2.065676 | 0.7624523 | 28431031.8 | 2.068185 | 0.7492837 | 27939989.5 | 2.067813 | 0.7360127 | 27445128.9 | 2.066749 | 0.723349 | 26972913.6 | 2.068245 | 0.7122631 | 26559532.7 | 2.065058 | 0.7021022 | 26180642.0 | 2.064037 | 0.6908331 | 25760427.9 | 2.060697 | 0.6789288 | 25316532.2 | 2.059882 | 0.6709297 | 25018251.2 | 2.053999 | 0.6613821 | 24662231.6 | 2.051948 | 0.6524075 | 24327578.8
338 | 1.640477 | 1.229627 | 45715818.5 | 1.651593 | 1.230392 | 45744265.2 | 1.662669 | 1.23087 | 45762019.5 | 1.675452 | 1.230994 | 45766629.4 | 1.686589 | 1.230757 | 45757822.4 | 1.697728 | 1.230206 | 45737364.2 | 1.710689 | 1.229221 | 45700725.5 | 1.721776 | 1.227902 | 45651707.3 | 1.732829 | 1.226208 | 45588705.9 | 1.745756 | 1.224099 | 45510301.2 | 1.756657 | 1.22162 | 45418127.3 | 1.769512 | 1.218754 | 45311594.9 | 1.780169 | 1.215468 | 45189424.0 | 1.792891 | 1.211816 | 45053618.3 | 1.803224 | 1.207785 | 44903763.2 | 1.815699 | 1.203304 | 44737158.0 | 1.825658 | 1.198491 | 44558232.3 | 1.837803 | 1.193293 | 44364985.9 | 1.847304 | 1.187678 | 44156230.8 | 1.859011 | 1.181753 | 43935951.8 | 1.868031 | 1.175442 | 43701308.1 | 1.879212 | 1.168767 | 43453124.5 | 1.887721 | 1.161812 | 43194545.6 | 1.898282 | 1.154464 | 42921377.9 | 1.908649 | 1.14684 | 42637908.8 | 1.916011 | 1.138969 | 42345276.7 | 1.9266 | 1.136467 | 42252278.9 | 1.934337 | 1.13365 | 42147516.3 | 1.941947 | 1.130517 | 42031061.2 | 1.951995 | 1.127076 | 41903126.7 | 1.959214 | 1.123333 | 41763957.5 | 1.968872 | 1.119286 | 41613505.0 | 1.97564 | 1.114931 | 41451585.4 | 1.982256 | 1.110266 | 41278152.8 | 1.991147 | 1.105337 | 41094899.0 | 1.997261 | 1.100153 | 40902176.7 | 2.005663 | 1.094711 | 40699826.2 | 2.011258 | 1.089023 | 40488364.1 | 2.01908 | 1.083114 | 40268662.0 | 2.024144 | 1.076997 | 40041241.7 | 2.03134 | 1.070686 | 39806634.7 | 2.038321 | 1.064197 | 39565353.8 | 2.042424 | 1.057524 | 39317291.9 | 2.048764 | 1.050688 | 39063105.0 | 2.0523 | 1.043715 | 38803889.7 | 2.057952 | 1.036623 | 38540204.0 | 2.063328 | 1.029427 | 38272647.8 | 2.065915 | 1.022141 | 38001788.7 | 2.070631 | 1.014781 | 37728155.5 | 2.075043 | 1.007363 | 37452347.6 | 2.076705 | 0.9998999 | 37174889.9 | 2.077019 | 0.9946668 | 36980332.1 | 2.074576 | 0.9893083 | 36781107.1 | 2.074297 | 0.9838454 | 36578004.0 | 2.071211 | 0.978268 | 36370645.9 | 2.070289 | 0.9725618 | 36158496.5 | 2.066534 | 0.96678 | 35943539.2 | 2.064971 | 0.9610652 | 35731071.0 | 2.063213 | 0.9556357 | 35529209.0 | 2.058517 | 0.9506023 | 35342074.9 | 2.056303 | 0.9458361 | 35164873.6 | 2.05127 | 0.9411082 | 34989094.6 | 2.04871 | 0.9361901 | 34806246.8 | 2.046039 | 0.9310573 | 34615417.0 | 2.040433 | 0.925989 | 34426986.2 | 2.037408 | 0.9213793 | 34255602.9 | 2.034349 | 0.9175829 | 34114458.5 | 2.028492 | 0.9144929 | 33999577.0 | 2.025559 | 0.9117636 | 33898104.5 | 2.022851 | 0.9090451 | 33797034.5 | 2.020403 | 0.9060521 | 33685758.2 | 2.015283 | 0.9027841 | 33564259.0 | 2.01322 | 0.8994532 | 33440421.9 | 2.011327 | 0.8962035 | 33319600.5 | 2.009631 | 0.8930939 | 33203992.0 | 2.008184 | 0.890056 | 33091045.2 | 2.01316 | 0.883678 | 32853920.6 | 2.018161 | 0.8773574 | 32618928.3 | 2.023122 | 0.870985 | 32382013.2 | 2.028032 | 0.8641252 | 32126975.6 | 2.033036 | 0.8565702 | 31846090.6 | 2.038069 | 0.8484951 | 31545869.8 | 2.04288 | 0.8399862 | 31229519.9 | 2.046833 | 0.8307554 | 30886331.5 | 2.054082 | 0.8193217 | 30461243.8 | 2.057789 | 0.8090783 | 30080408.0 | 2.060354 | 0.7975709 | 29652579.2 | 2.062759 | 0.7851621 | 29191238.3 | 2.067986 | 0.7738941 | 28772309.3 | 2.068501 | 0.7630726 | 28369980.8 | 2.068125 | 0.7499602 | 27882478.3 | 2.070711 | 0.7368801 | 27396179.7 | 2.069955 | 0.7244274 | 26933204.3 | 2.068177 | 0.7135597 | 26529159.8 | 2.068238 | 0.703383 | 26150801.9 | 2.064275 | 0.6920693 | 25730173.9 | 2.064205 | 0.6806238 | 25304646.5 | 2.060145 | 0.6725064 | 25002855.0 | 2.05778 | 0.6630783 | 24652331.4 | 2.052526 | 0.6542283 | 24323298.5 | 2.051084 | 0.6462474 | 24026581.3
339 | 1.653938 | 1.241481 | 46020382.0 | 1.665302 | 1.241868 | 46034722.3 | 1.676612 | 1.24196 | 46038155.8 | 1.689611 | 1.241686 | 46027988.5 | 1.700951 | 1.241036 | 46003891.7 | 1.712278 | 1.240062 | 45967788.2 | 1.725401 | 1.238648 | 45915375.7 | 1.736638 | 1.236883 | 45849958.9 | 1.747823 | 1.234752 | 45770957.0 | 1.760856 | 1.232184 | 45675764.6 | 1.771848 | 1.229242 | 45566695.0 | 1.784778 | 1.22593 | 45443920.0 | 1.79548 | 1.22217 | 45304556.5 | 1.808234 | 1.218053 | 45151939.4 | 1.818583 | 1.213569 | 44985729.9 | 1.831039 | 1.208626 | 44802466.8 | 1.840972 | 1.203358 | 44607187.1 | 1.853068 | 1.197718 | 44398152.0 | 1.862498 | 1.191659 | 44173530.2 | 1.87412 | 1.1853 | 43937804.8 | 1.883034 | 1.178557 | 43687850.7 | 1.894091 | 1.171479 | 43425496.3 | 1.902462 | 1.164123 | 43152805.3 | 1.912865 | 1.156383 | 42865887.0 | 1.923058 | 1.148388 | 42569536.8 | 1.930237 | 1.140159 | 42264477.6 | 1.940808 | 1.137275 | 42157583.2 | 1.948512 | 1.134075 | 42038968.4 | 1.956074 | 1.130565 | 41908843.6 | 1.96606 | 1.126751 | 41767454.5 | 1.973202 | 1.12264 | 41615081.7 | 1.98277 | 1.118226 | 41451438.4 | 1.989431 | 1.113524 | 41277160.5 | 1.995927 | 1.108516 | 41091530.6 | 2.004684 | 1.103251 | 40896330.4 | 2.010654 | 1.097741 | 40692081.0 | 2.018899 | 1.091973 | 40478293.2 | 2.024325 | 1.08598 | 40256130.4 | 2.03197 | 1.079777 | 40026205.4 | 2.036847 | 1.07338 | 39789042.8 | 2.043849 | 1.0668 | 39545159.9 | 2.050629 | 1.060054 | 39295088.9 | 2.054519 | 1.053133 | 39038540.7 | 2.06064 | 1.046069 | 38776664.8 | 2.063952 | 1.038882 | 38510269.8 | 2.069374 | 1.031591 | 38239966.4 | 2.074516 | 1.024208 | 37966311.6 | 2.076866 | 1.01675 | 37689855.7 | 2.081343 | 1.009233 | 37411193.0 | 2.085515 | 1.001671 | 37130864.8 | 2.086933 | 0.9940789 | 36849450.2 | 2.087003 | 0.988654 | 36648354.9 | 2.084309 | 0.9831238 | 36443356.9 | 2.083769 | 0.9774888 | 36234474.5 | 2.080412 | 0.9717359 | 36021220.3 | 2.079219 | 0.9659038 | 35805028.6 | 2.075196 | 0.9601038 | 35590030.0 | 2.073398 | 0.9545083 | 35382611.7 | 2.071428 | 0.9492849 | 35188984.1 | 2.066539 | 0.9443573 | 35006324.7 | 2.064155 | 0.9395157 | 34826849.3 | 2.058934 | 0.934538 | 34642331.2 | 2.056195 | 0.9293566 | 34450262.5 | 2.05333 | 0.9242017 | 34259177.8 | 2.047541 | 0.9194125 | 34081646.6 | 2.044396 | 0.91534 | 33930681.9 | 2.041262 | 0.9120458 | 33808570.7 | 2.035425 | 0.9091552 | 33701418.0 | 2.032569 | 0.906338 | 33596987.8 | 2.029952 | 0.9033112 | 33484788.1 | 2.02759 | 0.9000443 | 33363689.4 | 2.022487 | 0.8966699 | 33238602.5 | 2.020433 | 0.8933647 | 33116080.8 | 2.018562 | 0.8902058 | 32998984.2 | 2.016926 | 0.8871397 | 32885329.5 | 2.015606 | 0.884063 | 32771277.4 | 2.020653 | 0.8776602 | 32533932.3 | 2.025681 | 0.871199 | 32294424.9 | 2.030635 | 0.8643415 | 32040222.1 | 2.035653 | 0.856801 | 31760703.8 | 2.040678 | 0.848769 | 31462968.1 | 2.045459 | 0.8402255 | 31146269.5 | 2.049487 | 0.8308697 | 30799457.4 | 2.053713 | 0.8196127 | 30382174.6 | 2.060483 | 0.8095437 | 30008925.0 | 2.062978 | 0.7979242 | 29578204.3 | 2.065539 | 0.7858027 | 29128871.8 | 2.067683 | 0.7746262 | 28714572.7 | 2.071195 | 0.7636681 | 28308366.7 | 2.070956 | 0.7507254 | 27828596.5 | 2.070658 | 0.7378322 | 27350656.4 | 2.072808 | 0.7255763 | 26896342.7 | 2.071313 | 0.7148978 | 26500503.2 | 2.068112 | 0.7047146 | 26123024.7 | 2.067614 | 0.693384 | 25703011.1 | 2.064451 | 0.6823427 | 25293722.0 | 2.063585 | 0.6741312 | 24989328.6 | 2.058195 | 0.6648167 | 24644050.6 | 2.056399 | 0.6560836 | 24320322.8 | 2.05173 | 0.6483045 | 24031958.8 | 2.051018 | 0.6436676 | 23860074.2
340 | 1.667952 | 1.253037 | 46312130.7 | 1.679547 | 1.253024 | 46311640.6 | 1.691076 | 1.252709 | 46299998.0 | 1.704274 | 1.252017 | 46274432.2 | 1.715798 | 1.250934 | 46234420.3 | 1.727295 | 1.249518 | 46182064.7 | 1.74056 | 1.24766 | 46113420.7 | 1.751926 | 1.245434 | 46031115.6 | 1.763224 | 1.242854 | 45935780.6 | 1.776341 | 1.239811 | 45823301.4 | 1.787402 | 1.236398 | 45697157.2 | 1.800389 | 1.232632 | 45557970.1 | 1.81111 | 1.228391 | 45401220.9 | 1.823873 | 1.223804 | 45231684.3 | 1.834216 | 1.218863 | 45049063.3 | 1.846633 | 1.213454 | 44849171.8 | 1.856516 | 1.20773 | 44637609.8 | 1.868542 | 1.201637 | 44412398.1 | 1.87788 | 1.195148 | 44172553.4 | 1.889398 | 1.188358 | 43921609.7 | 1.898186 | 1.181187 | 43656559.5 | 1.909099 | 1.173713 | 43380344.8 | 1.917313 | 1.165962 | 43093836.3 | 1.927539 | 1.157837 | 42793545.4 | 1.937545 | 1.149479 | 42484633.1 | 1.944524 | 1.140904 | 42167709.0 | 1.955058 | 1.137635 | 42046886.7 | 1.962711 | 1.134054 | 41914525.3 | 1.970207 | 1.130167 | 41770874.4 | 1.980113 | 1.125982 | 41616204.2 | 1.98716 | 1.121503 | 41450659.9 | 1.996621 | 1.116729 | 41274199.5 | 2.003161 | 1.111679 | 41087568.2 | 2.009521 | 1.106342 | 40890301.6 | 2.01813 | 1.100747 | 40683530.9 | 2.023938 | 1.094913 | 40467882.0 | 2.032012 | 1.088835 | 40243256.1 | 2.037256 | 1.082547 | 40010829.4 | 2.044709 | 1.076061 | 39771118.4 | 2.049387 | 1.069392 | 39524645.4 | 2.056183 | 1.062555 | 39271948.4 | 2.062748 | 1.055565 | 39013573.6 | 2.066416 | 1.048408 | 38749063.5 | 2.072308 | 1.041128 | 38479989.1 | 2.075386 | 1.033741 | 38206970.3 | 2.080571 | 1.026262 | 37930554.8 | 2.085472 | 1.018707 | 37651312.6 | 2.087579 | 1.011091 | 37369833.4 | 2.091811 | 1.00343 | 37086670.7 | 2.095735 | 0.9957383 | 36802400.9 | 2.096905 | 0.98803 | 36517503.0 | 2.096723 | 0.9824321 | 36310603.9 | 2.093769 | 0.9767373 | 36100128.0 | 2.092958 | 0.9709354 | 35885689.2 | 2.089327 | 0.9650477 | 35668079.9 | 2.087864 | 0.9591698 | 35450834.3 | 2.083592 | 0.953444 | 35239208.7 | 2.081568 | 0.9480307 | 35039134.4 | 2.079395 | 0.942932 | 34850685.6 | 2.074333 | 0.937968 | 34667216.3 | 2.071756 | 0.9329227 | 34480741.1 | 2.066346 | 0.9276862 | 34287202.8 | 2.063415 | 0.9224457 | 34093513.1 | 2.06036 | 0.9175138 | 33911229.5 | 2.054432 | 0.9132106 | 33752186.0 | 2.051196 | 0.9096593 | 33620928.3 | 2.048057 | 0.9066056 | 33508063.0 | 2.042282 | 0.9036812 | 33399980.9 | 2.039502 | 0.9006078 | 33286387.2 | 2.036965 | 0.8973104 | 33164513.6 | 2.03463 | 0.8939091 | 33038802.0 | 2.029531 | 0.8905461 | 32914507.0 | 2.027494 | 0.8873365 | 32795880.3 | 2.02567 | 0.8842393 | 32681408.9 | 2.024145 | 0.8811562 | 32567456.5 | 2.022986 | 0.877981 | 32450100.9 | 2.028075 | 0.8714529 | 32208825.0 | 2.033099 | 0.864597 | 31955431.0 | 2.038131 | 0.8570895 | 31677952.6 | 2.043141 | 0.8490887 | 31382245.6 | 2.047881 | 0.8405174 | 31065451.2 | 2.052009 | 0.8310772 | 30716541.3 | 2.056286 | 0.8199964 | 30306995.1 | 2.059954 | 0.810049 | 29939340.8 | 2.06557 | 0.7983738 | 29507828.1 | 2.068138 | 0.786504 | 29069119.4 | 2.07024 | 0.7754082 | 28659020.4 | 2.070856 | 0.7643481 | 28250238.1 | 2.073673 | 0.7515811 | 27778371.0 | 2.07346 | 0.738866 | 27308423.3 | 2.072709 | 0.7267937 | 26862232.8 | 2.074106 | 0.7162774 | 26473550.6 | 2.07121 | 0.7060964 | 26097263.7 | 2.067632 | 0.6947744 | 25678802.6 | 2.0678 | 0.6840866 | 25283780.5 | 2.06378 | 0.6758035 | 24977637.3 | 2.061777 | 0.6665961 | 24637334.0 | 2.056899 | 0.6579722 | 24318597.4 | 2.055664 | 0.6503672 | 24037517.2 | 2.051615 | 0.6457233 | 23865876.7 | 2.049285 | 0.6428563 | 23759912.2
341 | 1.682507 | 1.264251 | 46589578.7 | 1.694316 | 1.263816 | 46573537.1 | 1.706047 | 1.263072 | 46546118.7 | 1.719424 | 1.261945 | 46504584.3 | 1.731113 | 1.26041 | 46448024.3 | 1.742759 | 1.258536 | 46378955.4 | 1.756147 | 1.256222 | 46293699.6 | 1.767619 | 1.253519 | 46194083.4 | 1.779007 | 1.250475 | 46081895.7 | 1.792188 | 1.246951 | 45952052.0 | 1.803294 | 1.243059 | 45808621.1 | 1.816312 | 1.238834 | 45652931.2 | 1.827034 | 1.234105 | 45478648.4 | 1.839783 | 1.229044 | 45292147.9 | 1.850095 | 1.223633 | 45092728.7 | 1.862454 | 1.217771 | 44876709.2 | 1.872265 | 1.211591 | 44648961.9 | 1.884202 | 1.205041 | 44407584.0 | 1.893428 | 1.19813 | 44152916.2 | 1.904819 | 1.190914 | 43886996.1 | 1.91346 | 1.18332 | 43607159.1 | 1.92421 | 1.175456 | 43317339.3 | 1.932252 | 1.167314 | 43017299.3 | 1.942283 | 1.158819 | 42704231.3 | 1.952085 | 1.150107 | 42383196.7 | 1.958849 | 1.141196 | 42054804.6 | 1.969329 | 1.137542 | 41920172.3 | 1.976913 | 1.133582 | 41774219.1 | 1.984325 | 1.129321 | 41617217.7 | 1.994134 | 1.124769 | 41449452.0 | 2.001069 | 1.119925 | 41270937.0 | 2.010405 | 1.114799 | 41082051.4 | 2.016809 | 1.109406 | 40883300.7 | 2.023019 | 1.103748 | 40674793.5 | 2.031463 | 1.097832 | 40456793.8 | 2.037096 | 1.091679 | 40230052.4 | 2.044983 | 1.085304 | 39995127.5 | 2.05003 | 1.078731 | 39752876.4 | 2.05728 | 1.071973 | 39503825.6 | 2.061747 | 1.065045 | 39248517.6 | 2.068325 | 1.057962 | 38987525.0 | 2.074664 | 1.050733 | 38721105.4 | 2.0781 | 1.043359 | 38449381.5 | 2.083754 | 1.035878 | 38173679.3 | 2.08659 | 1.028303 | 37894538.2 | 2.091531 | 1.020651 | 37612546.3 | 2.096184 | 1.012937 | 37328288.8 | 2.098042 | 1.005178 | 37042331.1 | 2.102022 | 0.9973872 | 36755242.2 | 2.105694 | 0.9895796 | 36467517.3 | 2.106613 | 0.9817699 | 36179719.8 | 2.10617 | 0.9760134 | 35967585.7 | 2.102946 | 0.9701602 | 35751883.7 | 2.10186 | 0.9642187 | 35532931.9 | 2.097956 | 0.9582612 | 35313389.7 | 2.096235 | 0.9524193 | 35098105.4 | 2.091728 | 0.9468337 | 34892266.5 | 2.089486 | 0.9415483 | 34697493.7 | 2.087126 | 0.9364519 | 34509684.0 | 2.081873 | 0.9313429 | 34321408.5 | 2.079101 | 0.9260462 | 34126216.9 | 2.073498 | 0.9207209 | 33929970.9 | 2.070369 | 0.9156532 | 33743218.1 | 2.067163 | 0.911144 | 33577046.4 | 2.061124 | 0.9073516 | 33437293.1 | 2.057857 | 0.9041093 | 33317808.7 | 2.054771 | 0.9010778 | 33206092.4 | 2.049054 | 0.8979427 | 33090560.7 | 2.046345 | 0.8946063 | 32967607.8 | 2.043842 | 0.8911683 | 32840910.7 | 2.041509 | 0.887754 | 32715089.6 | 2.036418 | 0.8844861 | 32594662.1 | 2.034418 | 0.8813556 | 32479299.0 | 2.032689 | 0.8782607 | 32365249.0 | 2.031314 | 0.8751035 | 32248901.2 | 2.030308 | 0.8717459 | 32125166.4 | 2.0354 | 0.8648871 | 31872411.0 | 2.04046 | 0.8574338 | 31597746.3 | 2.045467 | 0.8494536 | 31303660.7 | 2.05018 | 0.840861 | 30987010.6 | 2.054398 | 0.831374 | 30637402.3 | 2.0587 | 0.8205055 | 30236880.8 | 2.062333 | 0.810595 | 29871664.7 | 2.064956 | 0.798916 | 29441275.5 | 2.070688 | 0.7872652 | 29011924.8 | 2.072644 | 0.7762401 | 28605631.3 | 2.073382 | 0.7651096 | 28195458.3 | 2.07335 | 0.7525321 | 27731955.6 | 2.076113 | 0.7399788 | 27269347.4 | 2.07547 | 0.7280778 | 26830780.2 | 2.073955 | 0.7176986 | 26448290.1 | 2.073983 | 0.7075276 | 26073472.8 | 2.07086 | 0.6962375 | 25657413.8 | 2.067828 | 0.685863 | 25275099.3 | 2.067094 | 0.6775203 | 24967658.7 | 2.062105 | 0.6684154 | 24632127.4 | 2.060562 | 0.6598936 | 24318086.6 | 2.056219 | 0.6524367 | 24043287.9 | 2.055511 | 0.6477735 | 23871440.9 | 2.049962 | 0.6446482 | 23756268.9 | 2.047283 | 0.6378049 | 23504083.7
342 | 1.697588 | 1.275079 | 46851203.9 | 1.709594 | 1.274202 | 46818988.4 | 1.721507 | 1.27301 | 46775179.3 | 1.735044 | 1.271431 | 46717154.6 | 1.746877 | 1.269426 | 46643491.9 | 1.758649 | 1.267081 | 46557329.5 | 1.772139 | 1.264299 | 46455122.3 | 1.783694 | 1.261107 | 46337839.2 | 1.795152 | 1.25758 | 46208241.5 | 1.808372 | 1.253577 | 46061159.4 | 1.8195 | 1.249199 | 45900295.3 | 1.832526 | 1.244488 | 45727172.1 | 1.843226 | 1.23929 | 45536184.5 | 1.855938 | 1.233753 | 45332759.0 | 1.8662 | 1.227863 | 45116309.4 | 1.878477 | 1.221556 | 44884595.0 | 1.888196 | 1.214923 | 44640855.7 | 1.90002 | 1.207919 | 44383500.7 | 1.909114 | 1.200593 | 44114311.8 | 1.920357 | 1.192955 | 43833671.4 | 1.928831 | 1.184947 | 43539418.7 | 1.939403 | 1.176691 | 43236057.8 | 1.947256 | 1.168178 | 42923274.8 | 1.957074 | 1.159321 | 42597846.0 | 1.966655 | 1.150267 | 42265139.2 | 1.97319 | 1.141031 | 41925780.6 | 1.983598 | 1.136995 | 41777490.7 | 1.991094 | 1.132658 | 41618125.4 | 1.998406 | 1.128027 | 41447969.0 | 2.0081 | 1.123112 | 41267382.2 | 2.014907 | 1.11791 | 41076223.9 | 2.024101 | 1.112438 | 40875178.9 | 2.030353 | 1.106711 | 40664723.5 | 2.036396 | 1.100739 | 40445286.9 | 2.044663 | 1.094511 | 40216475.0 | 2.050107 | 1.088051 | 39979113.8 | 2.057793 | 1.08139 | 39734331.3 | 2.062632 | 1.074542 | 39482715.7 | 2.069666 | 1.067523 | 39224812.4 | 2.073911 | 1.060348 | 38961192.9 | 2.080261 | 1.053033 | 38692402.2 | 2.086365 | 1.045578 | 38418466.8 | 2.089557 | 1.038002 | 38140113.3 | 2.094964 | 1.030332 | 37858281.7 | 2.097552 | 1.022583 | 37573576.6 | 2.102241 | 1.014773 | 37286579.1 | 2.106641 | 1.006915 | 36997865.6 | 2.108243 | 0.9990263 | 36707998.1 | 2.111968 | 0.9911199 | 36417486.7 | 2.115385 | 0.9832116 | 36126903.9 | 2.116049 | 0.9753169 | 35836824.3 | 2.115336 | 0.9694101 | 35619784.6 | 2.111837 | 0.9634167 | 35399564.6 | 2.110474 | 0.9573859 | 35177970.0 | 2.106305 | 0.9514292 | 34959099.4 | 2.104341 | 0.9456887 | 34748172.6 | 2.099606 | 0.9402241 | 34547382.9 | 2.097164 | 0.9349676 | 34354239.4 | 2.094607 | 0.9297635 | 34163019.3 | 2.08915 | 0.9244364 | 33967282.6 | 2.086186 | 0.9190273 | 33768530.4 | 2.080379 | 0.9138306 | 33577586.1 | 2.077087 | 0.9091281 | 33404796.4 | 2.07376 | 0.905105 | 33256971.8 | 2.067664 | 0.9016553 | 33130217.2 | 2.064426 | 0.8985055 | 33014482.7 | 2.061388 | 0.8953234 | 32897562.3 | 2.055733 | 0.8919321 | 32772951.5 | 2.05306 | 0.8884523 | 32645090.3 | 2.050558 | 0.8849918 | 32517939.6 | 2.048229 | 0.8816595 | 32395496.4 | 2.043162 | 0.8784882 | 32278971.6 | 2.041243 | 0.8753791 | 32164731.1 | 2.03965 | 0.872232 | 32049096.2 | 2.038425 | 0.868926 | 31927620.1 | 2.037537 | 0.8652238 | 31791587.2 | 2.042628 | 0.8578323 | 31519995.7 | 2.047645 | 0.849863 | 31227172.3 | 2.052365 | 0.8412553 | 30910894.2 | 2.056653 | 0.8317562 | 30561862.6 | 2.060953 | 0.821142 | 30171856.5 | 2.064572 | 0.8111825 | 29805905.5 | 2.067269 | 0.799547 | 29378374.4 | 2.070017 | 0.7880854 | 28957232.4 | 2.075023 | 0.7771217 | 28554384.3 | 2.075761 | 0.76595 | 28143892.7 | 2.075899 | 0.7535582 | 27688573.7 | 2.07573 | 0.7411677 | 27233297.5 | 2.078089 | 0.7294268 | 26801891.9 | 2.076674 | 0.7191616 | 26424709.3 | 2.073829 | 0.7090074 | 26051606.6 | 2.073748 | 0.6977716 | 25638762.4 | 2.071067 | 0.6876678 | 25267511.7 | 2.067101 | 0.6792806 | 24959330.9 | 2.065543 | 0.6702735 | 24628377.7 | 2.060967 | 0.661847 | 24318754.7 | 2.059932 | 0.6545141 | 24049316.6 | 2.05604 | 0.6498197 | 23876828.5 | 2.05394 | 0.6464655 | 23753581.4 | 2.048103 | 0.6396514 | 23503205.9 | 2.046629 | 0.6318682 | 23217223.7
343 | 1.713179 | 1.285479 | 47095637.5 | 1.72536 | 1.284142 | 47046660.4 | 1.737435 | 1.282484 | 46985919.2 | 1.751113 | 1.280438 | 46910964.6 | 1.763066 | 1.277949 | 46819754.8 | 1.774943 | 1.27512 | 46716114.1 | 1.788511 | 1.271855 | 46596493.0 | 1.800127 | 1.268169 | 46461480.8 | 1.811634 | 1.264152 | 46314294.8 | 1.824867 | 1.259663 | 46149834.8 | 1.835994 | 1.254795 | 45971465.7 | 1.849009 | 1.249588 | 45780724.6 | 1.859661 | 1.243926 | 45573267.9 | 1.872313 | 1.237913 | 45352992.7 | 1.8825 | 1.231544 | 45119641.0 | 1.894676 | 1.224797 | 44872448.1 | 1.904279 | 1.217714 | 44612948.3 | 1.915967 | 1.210261 | 44339898.7 | 1.924909 | 1.202523 | 44056410.1 | 1.935988 | 1.194466 | 43761228.4 | 1.944275 | 1.18606 | 43453248.4 | 1.954652 | 1.177422 | 43136780.5 | 1.962296 | 1.168547 | 42811663.0 | 1.971887 | 1.159341 | 42474363.5 | 1.981234 | 1.149955 | 42130494.7 | 1.987525 | 1.140407 | 41780683.0 | 1.997842 | 1.135992 | 41618930.7 | 2.005235 | 1.131281 | 41446356.5 | 2.012429 | 1.126287 | 41263364.3 | 2.021989 | 1.121011 | 41070096.1 | 2.028652 | 1.115461 | 40866746.1 | 2.037688 | 1.109653 | 40653951.0 | 2.043772 | 1.103598 | 40432143.9 | 2.049636 | 1.097311 | 40201810.6 | 2.057712 | 1.090788 | 39962802.0 | 2.062953 | 1.084037 | 39715497.5 | 2.070425 | 1.0771 | 39461330.6 | 2.075044 | 1.06999 | 39200848.3 | 2.081851 | 1.062723 | 38934621.9 | 2.085862 | 1.055315 | 38663197.1 | 2.091974 | 1.04778 | 38387131.6 | 2.097833 | 1.040114 | 38106291.6 | 2.100773 | 1.032349 | 37821804.7 | 2.105928 | 1.024505 | 37534423.0 | 2.108259 | 1.016597 | 37244723.7 | 2.112691 | 1.008643 | 36953293.8 | 2.116832 | 1.000656 | 36660688.0 | 2.118175 | 0.9926517 | 36367430.6 | 2.12164 | 0.9846452 | 36074100.1 | 2.124799 | 0.9766522 | 35781263.7 | 2.125206 | 0.968685 | 35489371.2 | 2.124218 | 0.9626415 | 35267958.1 | 2.120439 | 0.9565436 | 35044553.3 | 2.118804 | 0.9504819 | 34822473.5 | 2.114383 | 0.9445892 | 34606582.0 | 2.112182 | 0.9389581 | 34400277.6 | 2.107234 | 0.9335403 | 34201788.0 | 2.104589 | 0.9282172 | 34006766.9 | 2.101828 | 0.9228282 | 33809333.9 | 2.096174 | 0.9173666 | 33609238.3 | 2.092998 | 0.912046 | 33414310.8 | 2.087016 | 0.9071614 | 33235354.5 | 2.083594 | 0.9029205 | 33079980.5 | 2.080187 | 0.8992632 | 32945989.6 | 2.074096 | 0.8959522 | 32824684.5 | 2.070893 | 0.8927099 | 32705897.9 | 2.067907 | 0.8892958 | 32580816.6 | 2.062288 | 0.8857612 | 32451321.4 | 2.059615 | 0.8822516 | 32322743.0 | 2.057113 | 0.8788631 | 32198598.4 | 2.054799 | 0.8756367 | 32080394.3 | 2.049794 | 0.8725104 | 31965855.5 | 2.048 | 0.8693706 | 31850824.5 | 2.046554 | 0.866106 | 31731222.0 | 2.04545 | 0.8625115 | 31599532.4 | 2.044631 | 0.8582828 | 31444606.1 | 2.04966 | 0.8503163 | 31152740.1 | 2.054421 | 0.8416995 | 30837048.9 | 2.058788 | 0.8322199 | 30489747.6 | 2.063067 | 0.8218208 | 30108758.8 | 2.066665 | 0.811812 | 29742071.4 | 2.069468 | 0.800263 | 29318955.6 | 2.072261 | 0.7889637 | 28904987.4 | 2.074205 | 0.7780531 | 28505258.3 | 2.07812 | 0.7668662 | 28095409.3 | 2.078301 | 0.754657 | 27648104.0 | 2.078222 | 0.742448 | 27200806.8 | 2.077678 | 0.7308386 | 26775476.4 | 2.079264 | 0.7206662 | 26402796.1 | 2.076563 | 0.710535 | 26031620.2 | 2.073694 | 0.6993799 | 25622935.9 | 2.073968 | 0.6895007 | 25260996.5 | 2.070334 | 0.6810829 | 24952593.3 | 2.065672 | 0.6721693 | 24626032.3 | 2.064478 | 0.6638316 | 24320566.9 | 2.060383 | 0.6566007 | 24055648.2 | 2.059737 | 0.6518642 | 23882120.5 | 2.054551 | 0.6483093 | 23751879.4 | 2.052215 | 0.6415308 | 23503539.4 | 2.047503 | 0.6338631 | 23222620.8 | 2.046928 | 0.6267185 | 22960865.8
344 | 1.729258 | 1.295411 | 47321543.8 | 1.741594 | 1.293598 | 47255324.6 | 1.753809 | 1.291459 | 47177182.1 | 1.767605 | 1.288933 | 47084897.8 | 1.779655 | 1.285945 | 46975771.0 | 1.791613 | 1.282622 | 46854354.6 | 1.805239 | 1.278864 | 46717100.8 | 1.816889 | 1.274679 | 46564202.4 | 1.828421 | 1.270164 | 46399277.1 | 1.841645 | 1.265186 | 46217422.2 | 1.852747 | 1.259824 | 46021558.7 | 1.865726 | 1.25412 | 45813203.1 | 1.876309 | 1.247994 | 45589420.1 | 1.888878 | 1.241508 | 45352457.3 | 1.898965 | 1.234662 | 45102371.6 | 1.911023 | 1.227479 | 44839990.1 | 1.920485 | 1.21995 | 44564964.3 | 1.932016 | 1.212056 | 44276569.1 | 1.940789 | 1.2039 | 43978641.9 | 1.951687 | 1.195448 | 43669882.5 | 1.959766 | 1.186653 | 43348593.3 | 1.96993 | 1.177643 | 43019466.7 | 1.977349 | 1.168413 | 42682314.5 | 1.986699 | 1.158875 | 42333859.7 | 1.995796 | 1.14917 | 41979361.1 | 2.001832 | 1.139323 | 41619627.5 | 2.012041 | 1.134532 | 41444619.0 | 2.019312 | 1.129456 | 41259186.4 | 2.02637 | 1.124103 | 41063629.9 | 2.035783 | 1.118474 | 40858013.4 | 2.042284 | 1.112584 | 40642873.7 | 2.051147 | 1.106448 | 40418695.6 | 2.057048 | 1.100077 | 40185969.3 | 2.062722 | 1.093487 | 39945224.5 | 2.070591 | 1.086675 | 39696389.3 | 2.075615 | 1.079648 | 39439685.3 | 2.082862 | 1.072447 | 39176640.4 | 2.08725 | 1.065088 | 38907828.0 | 2.093819 | 1.057587 | 38633792.4 | 2.097589 | 1.049958 | 38355102.1 | 2.103451 | 1.042214 | 38072233.6 | 2.109056 | 1.034355 | 37785126.6 | 2.111739 | 1.026415 | 37495104.9 | 2.116633 | 1.018412 | 37202741.9 | 2.118703 | 1.010361 | 36908634.8 | 2.122871 | 1.002277 | 36613331.0 | 2.126749 | 0.9941752 | 36317368.1 | 2.127829 | 0.9860713 | 36021330.6 | 2.131032 | 0.9779806 | 35725775.9 | 2.13393 | 0.969916 | 35431173.6 | 2.134079 | 0.9618929 | 35138090.0 | 2.132811 | 0.9557345 | 34913122.4 | 2.128754 | 0.9495774 | 34688202.6 | 2.126858 | 0.9435431 | 34467770.0 | 2.122191 | 0.9377428 | 34255882.8 | 2.119766 | 0.9321696 | 34052293.7 | 2.114607 | 0.9267197 | 33853207.9 | 2.111751 | 0.9212575 | 33653672.1 | 2.10879 | 0.9157397 | 33452105.3 | 2.102929 | 0.9103177 | 33254039.9 | 2.099559 | 0.905244 | 33068695.0 | 2.093436 | 0.9007947 | 32906162.0 | 2.089916 | 0.8969384 | 32765293.1 | 2.086488 | 0.8934555 | 32638061.7 | 2.080419 | 0.8901078 | 32515768.1 | 2.077259 | 0.886663 | 32389929.5 | 2.074309 | 0.8831005 | 32259789.5 | 2.068684 | 0.8795333 | 32129481.3 | 2.066008 | 0.8760872 | 32003595.9 | 2.063515 | 0.8728076 | 31883790.5 | 2.061248 | 0.8696489 | 31768401.1 | 2.056351 | 0.8665177 | 31654019.4 | 2.0547 | 0.8632894 | 31536087.4 | 2.053378 | 0.8597908 | 31408284.7 | 2.052351 | 0.8557342 | 31260096.4 | 2.051513 | 0.850813 | 31080323.8 | 2.056331 | 0.8421927 | 30765422.8 | 2.060787 | 0.8327611 | 30420886.0 | 2.065043 | 0.8225422 | 30047589.1 | 2.068649 | 0.8124843 | 29680170.3 | 2.071548 | 0.8010604 | 29262853.0 | 2.074376 | 0.7898993 | 28855135.9 | 2.076327 | 0.7790342 | 28458232.5 | 2.077287 | 0.7678556 | 28049878.3 | 2.080678 | 0.7558258 | 27610427.4 | 2.080574 | 0.7438075 | 27171396.6 | 2.08014 | 0.7323114 | 26751444.0 | 2.078832 | 0.7222128 | 26382538.3 | 2.079181 | 0.712113 | 26013594.4 | 2.076515 | 0.7010525 | 25609552.0 | 2.073924 | 0.6913621 | 25255558.9 | 2.073241 | 0.682926 | 24947386.0 | 2.069019 | 0.6741018 | 24625039.6 | 2.064676 | 0.665847 | 24323488.7 | 2.063936 | 0.6586978 | 24062326.3 | 2.06018 | 0.6539091 | 23887395.9 | 2.05833 | 0.6501789 | 23751129.3 | 2.05295 | 0.6434419 | 23505025.8 | 2.051662 | 0.635886 | 23229007.5 | 2.047799 | 0.6288674 | 22972618.3 | 2.046069 | 0.6252248 | 22839552.5
345 | 1.745804 | 1.304838 | 47527752.0 | 1.758271 | 1.302533 | 47443794.6 | 1.770603 | 1.299899 | 47347878.7 | 1.784494 | 1.296881 | 47237943.8 | 1.796617 | 1.293386 | 47110638.5 | 1.808634 | 1.289559 | 46971235.7 | 1.822292 | 1.285302 | 46816164.5 | 1.833953 | 1.28061 | 46645286.8 | 1.845483 | 1.275591 | 46462448.5 | 1.858677 | 1.270125 | 46263366.6 | 1.86973 | 1.264269 | 46050062.0 | 1.882646 | 1.258068 | 45824185.8 | 1.893142 | 1.251481 | 45584265.8 | 1.905605 | 1.244523 | 45330837.1 | 1.915567 | 1.237205 | 45064275.2 | 1.927483 | 1.22959 | 44786917.0 | 1.936789 | 1.221615 | 44496443.4 | 1.948142 | 1.213297 | 44193451.7 | 1.956729 | 1.204733 | 43881512.0 | 1.967426 | 1.195895 | 43559584.0 | 1.975279 | 1.186722 | 43225468.4 | 1.985213 | 1.177352 | 42884191.9 | 1.992392 | 1.167776 | 42535395.7 | 2.001487 | 1.157922 | 42176460.8 | 2.01032 | 1.147913 | 41811872.5 | 2.016088 | 1.137779 | 41442759.9 | 2.026172 | 1.132621 | 41254869.4 | 2.033303 | 1.127183 | 41056825.0 | 2.04021 | 1.121478 | 40848991.9 | 2.049459 | 1.115507 | 40631503.5 | 2.055782 | 1.109287 | 40404955.0 | 2.064458 | 1.102832 | 40169841.0 | 2.070163 | 1.096156 | 39926681.4 | 2.075629 | 1.089272 | 39675943.9 | 2.08328 | 1.082177 | 39417497.6 | 2.088078 | 1.074894 | 39152204.1 | 2.095089 | 1.067443 | 38880826.5 | 2.099234 | 1.059849 | 38604203.9 | 2.105557 | 1.052126 | 38322914.6 | 2.109075 | 1.044291 | 38037544.7 | 2.11468 | 1.03635 | 37748266.5 | 2.120023 | 1.028316 | 37455641.4 | 2.122441 | 1.020217 | 37160652.9 | 2.12707 | 1.01207 | 36863907.6 | 2.128872 | 1.00389 | 36565946.0 | 2.132774 | 0.9956912 | 36267317.9 | 2.136385 | 0.9874905 | 35968614.1 | 2.137199 | 0.9793028 | 35670382.0 | 2.140138 | 0.9711414 | 35373109.3 | 2.142774 | 0.9630219 | 35077361.6 | 2.142664 | 0.954958 | 34783639.7 | 2.141114 | 0.9487175 | 34556334.3 | 2.136788 | 0.9425508 | 34331717.3 | 2.134637 | 0.9365858 | 34114446.7 | 2.129732 | 0.9308491 | 33905491.3 | 2.127089 | 0.9252711 | 33702315.9 | 2.121712 | 0.9197242 | 33500274.2 | 2.11865 | 0.9141436 | 33297005.4 | 2.11548 | 0.9086384 | 33096485.1 | 2.10942 | 0.9034186 | 32906355.1 | 2.105899 | 0.8987315 | 32735630.5 | 2.099656 | 0.894675 | 32587878.5 | 2.096093 | 0.8910261 | 32454968.6 | 2.092672 | 0.8875543 | 32328509.6 | 2.08663 | 0.8840504 | 32200882.8 | 2.083508 | 0.8804514 | 32069793.1 | 2.080551 | 0.8768399 | 31938245.6 | 2.074916 | 0.8733319 | 31810471.0 | 2.072244 | 0.8699993 | 31689083.1 | 2.069786 | 0.8668016 | 31572610.9 | 2.067611 | 0.8636618 | 31458244.5 | 2.06285 | 0.8604765 | 31342220.3 | 2.061325 | 0.8570635 | 31217907.1 | 2.060088 | 0.8531661 | 31075947.1 | 2.059063 | 0.8484844 | 30905420.3 | 2.058093 | 0.8427338 | 30695957.2 | 2.062631 | 0.8333761 | 30355109.6 | 2.066887 | 0.823307 | 29988348.7 | 2.07053 | 0.8131648 | 29618926.4 | 2.073513 | 0.8019353 | 29209903.7 | 2.076356 | 0.7908911 | 28807624.6 | 2.078337 | 0.7800648 | 28413286.0 | 2.079399 | 0.7689153 | 28007172.0 | 2.079859 | 0.757062 | 27575426.6 | 2.082908 | 0.7452258 | 27144302.0 | 2.08246 | 0.7338434 | 26729706.1 | 2.081287 | 0.7238012 | 26363923.6 | 2.078788 | 0.7137422 | 25997534.8 | 2.07921 | 0.7027863 | 25598472.7 | 2.076756 | 0.6932523 | 25251203.8 | 2.073218 | 0.6848087 | 24943650.2 | 2.072035 | 0.6760699 | 24625348.8 | 2.068089 | 0.6678923 | 24327486.2 | 2.064172 | 0.6608066 | 24069393.8 | 2.063734 | 0.6559565 | 23892732.5 | 2.058856 | 0.6520735 | 23751297.8 | 2.056845 | 0.6453831 | 23507603.5 | 2.05244 | 0.6379352 | 23236320.1 | 2.051959 | 0.6310242 | 22984591.5 | 2.046992 | 0.6273183 | 22849604.8 | 2.046367 | 0.6221246 | 22660429.9
346 | 1.762788 | 1.313724 | 47713120.4 | 1.775365 | 1.310913 | 47611053.2 | 1.787789 | 1.307775 | 47497053.4 | 1.801753 | 1.304253 | 47369167.1 | 1.813924 | 1.300244 | 47223536.8 | 1.825975 | 1.295905 | 47065975.0 | 1.839642 | 1.291144 | 46893032.4 | 1.851288 | 1.285943 | 46704163.1 | 1.862792 | 1.280411 | 46503235.1 | 1.875934 | 1.274463 | 46287194.1 | 1.886913 | 1.268113 | 46056583.0 | 1.89974 | 1.261416 | 45813337.8 | 1.910132 | 1.254373 | 45557555.1 | 1.922461 | 1.246948 | 45287884.2 | 1.932276 | 1.239163 | 45005163.8 | 1.944033 | 1.231107 | 44712550.0 | 1.953164 | 1.222713 | 44407702.6 | 1.964315 | 1.21398 | 44090531.2 | 1.972697 | 1.205018 | 43765024.0 | 1.983172 | 1.195804 | 43430399.6 | 1.990788 | 1.186266 | 43083994.2 | 2.000475 | 1.17655 | 42731106.1 | 2.0074 | 1.166641 | 42371205.6 | 2.016224 | 1.156483 | 42002285.2 | 2.024784 | 1.146184 | 41628255.9 | 2.030271 | 1.135781 | 41250409.3 | 2.040212 | 1.130259 | 41049872.9 | 2.047189 | 1.12447 | 40839630.5 | 2.053928 | 1.118419 | 40619852.3 | 2.062996 | 1.112116 | 40390934.8 | 2.069128 | 1.105577 | 40153439.2 | 2.077602 | 1.098816 | 39907875.1 | 2.083097 | 1.091846 | 39654747.1 | 2.088343 | 1.084675 | 39394291.9 | 2.095766 | 1.077313 | 39126924.3 | 2.100323 | 1.069786 | 38853561.9 | 2.10709 | 1.062101 | 38574447.5 | 2.110984 | 1.054286 | 38290585.1 | 2.117051 | 1.046357 | 38002622.9 | 2.120309 | 1.03833 | 37711092.5 | 2.12565 | 1.030206 | 37416051.4 | 2.130723 | 1.022013 | 37118475.4 | 2.132871 | 1.013771 | 36819131.1 | 2.137228 | 1.005495 | 36518551.6 | 2.13876 | 0.9972 | 36217298.6 | 2.142391 | 0.9889033 | 35915968.8 | 2.145733 | 0.9806192 | 35615100.2 | 2.146279 | 0.9723618 | 35315197.4 | 2.148953 | 0.9641464 | 35016822.9 | 2.151326 | 0.9559869 | 34720477.7 | 2.150958 | 0.947896 | 34426624.1 | 2.149129 | 0.9416154 | 34198521.5 | 2.144538 | 0.935488 | 33975979.0 | 2.142139 | 0.9295846 | 33761572.3 | 2.137009 | 0.923867 | 33553914.8 | 2.134142 | 0.9182281 | 33349117.6 | 2.128549 | 0.9125782 | 33143917.9 | 2.125277 | 0.9069908 | 32940991.0 | 2.121902 | 0.9016466 | 32746893.6 | 2.115674 | 0.8967656 | 32569622.0 | 2.112021 | 0.8924776 | 32413883.5 | 2.105716 | 0.8886549 | 32275050.1 | 2.102145 | 0.8850588 | 32144440.1 | 2.098735 | 0.881476 | 32014316.4 | 2.092721 | 0.8778269 | 31881785.4 | 2.089598 | 0.8741713 | 31749019.3 | 2.086628 | 0.8705976 | 31619223.9 | 2.08099 | 0.86721 | 31496193.2 | 2.078342 | 0.8639749 | 31378696.1 | 2.075961 | 0.8608121 | 31263826.5 | 2.073911 | 0.8576445 | 31148782.4 | 2.069279 | 0.8543327 | 31028499.7 | 2.067845 | 0.8505789 | 30892167.6 | 2.06663 | 0.8461233 | 30730343.6 | 2.065505 | 0.8406793 | 30532622.8 | 2.064322 | 0.8340608 | 30292245.8 | 2.068583 | 0.8241154 | 29931038.5 | 2.072299 | 0.8139126 | 29560485.5 | 2.07538 | 0.8028843 | 29159947.4 | 2.078213 | 0.7919383 | 28762400.9 | 2.08023 | 0.781145 | 28370398.2 | 2.081403 | 0.7700425 | 27967165.3 | 2.08198 | 0.7583632 | 27542986.6 | 2.082057 | 0.7467015 | 27119444.1 | 2.084766 | 0.7354328 | 26710175.7 | 2.083611 | 0.7254361 | 26347108.3 | 2.081294 | 0.7154167 | 25983211.7 | 2.078884 | 0.704578 | 25589562.4 | 2.079465 | 0.6951717 | 25247935.9 | 2.076083 | 0.6867297 | 24941328.0 | 2.072115 | 0.6780725 | 24626910.1 | 2.071168 | 0.669967 | 24332526.1 | 2.06762 | 0.6629285 | 24076892.4 | 2.063977 | 0.6580085 | 23898206.0 | 2.062493 | 0.6539926 | 23752352.3 | 2.057478 | 0.6473535 | 23511224.1 | 2.056373 | 0.6400097 | 23244504.7 | 2.052744 | 0.6331883 | 22996760.1 | 2.051209 | 0.6294268 | 22860147.6 | 2.047314 | 0.6242532 | 22672246.6 | 2.046933 | 0.6244006 | 22677599.3
347 | 1.780185 | 1.322036 | 47876627.0 | 1.792846 | 1.31871 | 47756208.2 | 1.805339 | 1.315056 | 47623881.4 | 1.819351 | 1.311022 | 47477770.5 | 1.831544 | 1.306493 | 47313752.3 | 1.843604 | 1.301639 | 47137978.1 | 1.857256 | 1.29637 | 46947160.4 | 1.868864 | 1.290659 | 46740329.7 | 1.880316 | 1.284613 | 46521377.9 | 1.893384 | 1.278183 | 46288538.4 | 1.904267 | 1.271343 | 46040833.4 | 1.916978 | 1.264153 | 45780453.9 | 1.927239 | 1.256658 | 45509024.2 | 1.939419 | 1.248763 | 45223110.9 | 1.949064 | 1.240531 | 44925004.4 | 1.960645 | 1.232041 | 44617550.4 | 1.969579 | 1.223238 | 44298738.5 | 1.980508 | 1.214101 | 43967861.7 | 1.988666 | 1.204752 | 43629290.6 | 1.998904 | 1.195161 | 43281951.0 | 2.006267 | 1.185286 | 42924346.3 | 2.015691 | 1.175237 | 42560396.5 | 2.022348 | 1.165007 | 42189949.1 | 2.03089 | 1.154558 | 41811531.7 | 2.039164 | 1.14399 | 41428830.1 | 2.044359 | 1.13333 | 41042774.1 | 2.054142 | 1.127455 | 40830036.5 | 2.060948 | 1.121322 | 40607931.7 | 2.067504 | 1.114936 | 40376647.5 | 2.076377 | 1.108312 | 40136777.0 | 2.082303 | 1.101465 | 39888819.2 | 2.090562 | 1.094409 | 39633281.1 | 2.095833 | 1.087158 | 39370687.7 | 2.100848 | 1.079713 | 39101060.8 | 2.108029 | 1.072099 | 38825329.0 | 2.112337 | 1.064334 | 38544143.3 | 2.118849 | 1.056436 | 38258118.8 | 2.122485 | 1.048414 | 37967604.1 | 2.128288 | 1.040293 | 37673504.2 | 2.131277 | 1.032088 | 37376353.4 | 2.136347 | 1.0238 | 37076228.1 | 2.141146 | 1.015463 | 36774323.7 | 2.143018 | 1.007092 | 36471166.2 | 2.147101 | 0.9987023 | 36167328.2 | 2.148359 | 0.9903101 | 35863412.8 | 2.151717 | 0.9819305 | 35559948.2 | 2.154787 | 0.9735776 | 35257455.6 | 2.155065 | 0.965267 | 34956494.1 | 2.157472 | 0.9570126 | 34657563.7 | 2.159584 | 0.9488273 | 34361138.9 | 2.158958 | 0.940725 | 34067718.7 | 2.156855 | 0.9344477 | 33840392.0 | 2.152003 | 0.9283719 | 33620359.7 | 2.149368 | 0.922506 | 33407932.4 | 2.14401 | 0.9167677 | 33200122.0 | 2.140922 | 0.9110434 | 32992822.4 | 2.135116 | 0.9053748 | 32787536.9 | 2.131634 | 0.8999132 | 32589749.2 | 2.12808 | 0.8948573 | 32406652.4 | 2.121706 | 0.890349 | 32243388.1 | 2.117963 | 0.8863343 | 32097996.6 | 2.111642 | 0.8826159 | 31963339.4 | 2.108065 | 0.8789474 | 31830485.0 | 2.104671 | 0.8752327 | 31695960.7 | 2.098659 | 0.8715274 | 31561774.3 | 2.095521 | 0.8679027 | 31430510.8 | 2.092543 | 0.8644411 | 31305152.1 | 2.086916 | 0.8611646 | 31186496.0 | 2.084333 | 0.8579817 | 31071227.1 | 2.082064 | 0.8548106 | 30956389.4 | 2.08014 | 0.8515515 | 30838360.7 | 2.075611 | 0.8479782 | 30708957.1 | 2.074218 | 0.8437293 | 30555085.6 | 2.072931 | 0.8385768 | 30368492.1 | 2.071619 | 0.8323109 | 30141577.6 | 2.07013 | 0.8249679 | 29875654.7 | 2.073936 | 0.8147303 | 29504906.9 | 2.077127 | 0.8039036 | 29112827.1 | 2.079951 | 0.7930401 | 28719413.0 | 2.082016 | 0.7822747 | 28329548.3 | 2.083294 | 0.7712345 | 27929734.8 | 2.083991 | 0.7597268 | 27512994.0 | 2.08416 | 0.7482328 | 27096745.4 | 2.083887 | 0.7370844 | 26693013.3 | 2.085921 | 0.7271151 | 26331983.8 | 2.083676 | 0.7171353 | 25970571.5 | 2.081448 | 0.7064246 | 25582688.1 | 2.079153 | 0.6971208 | 25245759.5 | 2.078833 | 0.6886878 | 24940362.5 | 2.075077 | 0.6801086 | 24629674.2 | 2.071308 | 0.6720704 | 24338575.5 | 2.070731 | 0.6650645 | 24084863.0 | 2.067439 | 0.6600673 | 23903890.9 | 2.062818 | 0.6559355 | 23754260.7 | 2.061215 | 0.649351 | 23515808.9 | 2.057042 | 0.642108 | 23253508.2 | 2.056685 | 0.6353606 | 23009153.4 | 2.052058 | 0.6315505 | 22871175.1 | 2.051542 | 0.6263985 | 22684598.4 | 2.047899 | 0.6263251 | 22681939.3 | 2.046194 | 0.6232918 | 22572092.3
348 | 1.797964 | 1.329746 | 48017470.0 | 1.810685 | 1.325895 | 47878424.5 | 1.823222 | 1.321718 | 47727583.0 | 1.837257 | 1.317165 | 47563157.6 | 1.849447 | 1.312112 | 47380721.1 | 1.86149 | 1.306735 | 47186556.8 | 1.875104 | 1.300962 | 46978077.8 | 1.886648 | 1.29474 | 46753397.0 | 1.898022 | 1.288181 | 46516560.5 | 1.910997 | 1.281275 | 46267177.7 | 1.921754 | 1.273948 | 46002595.9 | 1.934328 | 1.266271 | 45725366.2 | 1.944439 | 1.258311 | 45437942.6 | 1.95645 | 1.249974 | 45136897.7 | 1.9659 | 1.241304 | 44823818.0 | 1.977284 | 1.232391 | 44501963.7 | 1.986003 | 1.223188 | 44169651.6 | 1.996695 | 1.213661 | 43825603.4 | 2.00461 | 1.203938 | 43474510.4 | 2.014597 | 1.193982 | 43115000.9 | 2.021691 | 1.183784 | 42746744.7 | 2.030838 | 1.173415 | 42372336.1 | 2.037212 | 1.162883 | 41992018.0 | 2.045462 | 1.152156 | 41604658.2 | 2.053437 | 1.141334 | 41213859.8 | 2.058332 | 1.130435 | 40820296.5 | 2.067941 | 1.124215 | 40595712.3 | 2.07456 | 1.117746 | 40362105.3 | 2.080918 | 1.111038 | 40119867.5 | 2.089581 | 1.104105 | 39869527.5 | 2.095289 | 1.096962 | 39611594.6 | 2.103321 | 1.089624 | 39346591.9 | 2.108355 | 1.0821 | 39074919.0 | 2.113126 | 1.074399 | 38796845.4 | 2.120056 | 1.066547 | 38513293.0 | 2.124107 | 1.05856 | 38224878.8 | 2.130354 | 1.050455 | 37932192.9 | 2.133722 | 1.042247 | 37635810.4 | 2.139256 | 1.033951 | 37336254.3 | 2.141971 | 1.025579 | 37033929.2 | 2.146763 | 1.017149 | 36729503.6 | 2.151283 | 1.008683 | 36423807.9 | 2.152877 | 1.000198 | 36117424.9 | 2.156681 | 0.9917116 | 35810964.0 | 2.157662 | 0.983237 | 35504943.8 | 2.160745 | 0.9747895 | 35199901.2 | 2.163543 | 0.9663844 | 34896392.4 | 2.163551 | 0.9580356 | 34594915.7 | 2.165694 | 0.9497563 | 34295948.7 | 2.167545 | 0.9415609 | 34000008.0 | 2.166664 | 0.933463 | 33707591.8 | 2.164291 | 0.9272188 | 33482113.8 | 2.159191 | 0.9211896 | 33264397.6 | 2.15632 | 0.9153301 | 33052809.6 | 2.150735 | 0.9095383 | 32843664.8 | 2.14743 | 0.9037903 | 32636102.3 | 2.14141 | 0.8982184 | 32434899.2 | 2.137739 | 0.8929993 | 32246435.6 | 2.134031 | 0.8882877 | 32076298.4 | 2.127547 | 0.8840679 | 31923923.7 | 2.123762 | 0.8801946 | 31784056.3 | 2.117424 | 0.8764635 | 31649324.4 | 2.113855 | 0.8726742 | 31512494.0 | 2.110461 | 0.8689086 | 31376514.3 | 2.104429 | 0.8652301 | 31243684.0 | 2.101278 | 0.8617071 | 31116468.7 | 2.098304 | 0.8583706 | 30995987.0 | 2.092726 | 0.8551642 | 30880202.1 | 2.090243 | 0.8519917 | 30765641.9 | 2.088096 | 0.848759 | 30648908.9 | 2.086277 | 0.8452899 | 30523639.7 | 2.081813 | 0.8413069 | 30379812.2 | 2.080376 | 0.8364262 | 30203566.6 | 2.078928 | 0.8304979 | 29989493.7 | 2.077347 | 0.8235074 | 29737066.6 | 2.075437 | 0.815614 | 29452033.1 | 2.078735 | 0.8049897 | 29068388.4 | 2.081572 | 0.7941956 | 28678609.9 | 2.083701 | 0.7834537 | 28290715.8 | 2.085082 | 0.7724885 | 27894759.8 | 2.085885 | 0.7611504 | 27485337.8 | 2.086155 | 0.7498182 | 27076129.8 | 2.08596 | 0.7388034 | 26678383.7 | 2.085048 | 0.7288353 | 26318433.0 | 2.086055 | 0.7188971 | 25959561.4 | 2.083883 | 0.7083227 | 25577718.9 | 2.081732 | 0.6990999 | 25244678.6 | 2.078572 | 0.6906818 | 24940697.9 | 2.077921 | 0.6821771 | 24633592.9 | 2.074327 | 0.6742018 | 24345602.0 | 2.070899 | 0.6672161 | 24093345.5 | 2.07057 | 0.6621348 | 23909859.8 | 2.066363 | 0.6579014 | 23756991.4 | 2.061632 | 0.6513742 | 23521292.6 | 2.060811 | 0.644229 | 23263278.7 | 2.057361 | 0.6375418 | 23021800.0 | 2.056068 | 0.633682 | 22882421.9 | 2.052388 | 0.6285584 | 22697408.4 | 2.052148 | 0.6282415 | 22685964.4 | 2.047236 | 0.6251976 | 22576049.3 | 2.046582 | 0.6211077 | 22428359.6
349 | 1.816094 | 1.336825 | 48134764.5 | 1.828848 | 1.332443 | 47976998.1 | 1.841404 | 1.327737 | 47807567.3 | 1.855438 | 1.322662 | 47624799.5 | 1.8676 | 1.317083 | 47423950.8 | 1.8796 | 1.31118 | 47211372.4 | 1.893154 | 1.304905 | 46985430.6 | 1.904609 | 1.298175 | 46743103.4 | 1.915878 | 1.291106 | 46488596.1 | 1.928733 | 1.283727 | 46222888.3 | 1.939346 | 1.275909 | 45941393.5 | 1.95176 | 1.267763 | 45648066.4 | 1.961704 | 1.259347 | 45345051.4 | 1.973519 | 1.250577 | 45029283.3 | 1.982756 | 1.241479 | 44701694.7 | 1.993922 | 1.232155 | 44365935.4 | 2.002406 | 1.222561 | 44020484.0 | 2.012846 | 1.212659 | 43663977.5 | 2.020502 | 1.202576 | 43300918.0 | 2.030221 | 1.19227 | 42929812.8 | 2.037031 | 1.181761 | 42551436.3 | 2.045892 | 1.171093 | 42167313.9 | 2.051969 | 1.160272 | 41777674.0 | 2.059916 | 1.149285 | 41382048.8 | 2.067583 | 1.138222 | 40983717.4 | 2.072169 | 1.127102 | 40583318.7 | 2.081587 | 1.120547 | 40347320.5 | 2.088006 | 1.113754 | 40102723.6 | 2.094151 | 1.106736 | 39850013.5 | 2.102592 | 1.099506 | 39589701.6 | 2.108068 | 1.09208 | 39322307.7 | 2.115861 | 1.084473 | 39048388.0 | 2.120647 | 1.076689 | 38768129.3 | 2.125163 | 1.068749 | 38482240.9 | 2.131832 | 1.060674 | 38191469.6 | 2.135617 | 1.052479 | 37896400.2 | 2.141595 | 1.044181 | 37597619.0 | 2.144688 | 1.035798 | 37295750.3 | 2.149944 | 1.027344 | 36991372.8 | 2.152379 | 1.018826 | 36684640.6 | 2.156887 | 1.010268 | 36376494.6 | 2.161125 | 1.001689 | 36067606.4 | 2.162437 | 0.9931082 | 35758639.9 | 2.165961 | 0.9845394 | 35450104.2 | 2.166664 | 0.9759974 | 35142536.8 | 2.169471 | 0.9674982 | 34836507.0 | 2.171997 | 0.9590556 | 34532517.8 | 2.171737 | 0.9506835 | 34231064.5 | 2.173616 | 0.9423956 | 33932644.6 | 2.175209 | 0.9342058 | 33637755.6 | 2.174075 | 0.926126 | 33346825.7 | 2.171442 | 0.919931 | 33123764.7 | 2.166099 | 0.913935 | 32907866.8 | 2.162996 | 0.9080545 | 32696130.1 | 2.157191 | 0.9022398 | 32486762.8 | 2.153665 | 0.896562 | 32282321.5 | 2.147446 | 0.8911912 | 32088938.2 | 2.143612 | 0.8862879 | 31912384.5 | 2.139778 | 0.8818709 | 31753343.5 | 2.133229 | 0.8778226 | 31607574.7 | 2.129416 | 0.8739737 | 31468990.0 | 2.123071 | 0.8701488 | 31331265.7 | 2.119499 | 0.8663175 | 31193315.9 | 2.116081 | 0.8625796 | 31058725.8 | 2.110032 | 0.8589968 | 30929721.1 | 2.106879 | 0.8556001 | 30807414.5 | 2.103938 | 0.8523565 | 30690623.3 | 2.098446 | 0.8491824 | 30576334.1 | 2.096081 | 0.8459728 | 30460766.8 | 2.09404 | 0.8425815 | 30338656.3 | 2.092294 | 0.8387592 | 30201027.5 | 2.087823 | 0.83423 | 30037945.4 | 2.086252 | 0.8286214 | 29835998.0 | 2.084569 | 0.8219717 | 29596564.3 | 2.082613 | 0.8144233 | 29324770.6 | 2.080201 | 0.806139 | 29026479.8 | 2.083059 | 0.7954038 | 28639941.3 | 2.08528 | 0.784682 | 28253880.3 | 2.086774 | 0.7738018 | 27862121.4 | 2.087676 | 0.7626314 | 27459908.8 | 2.088036 | 0.7514563 | 27057532.2 | 2.087929 | 0.7405652 | 26665376.3 | 2.087128 | 0.7305964 | 26306433.9 | 2.085261 | 0.7207009 | 25950129.4 | 2.08631 | 0.7102695 | 25574526.8 | 2.084184 | 0.7011093 | 25244697.0 | 2.081209 | 0.6927104 | 24942279.0 | 2.077749 | 0.684277 | 24638618.7 | 2.077227 | 0.6763605 | 24353573.7 | 2.073945 | 0.6693842 | 24102378.7 | 2.070761 | 0.6642131 | 23916183.9 | 2.069575 | 0.6598897 | 23760513.1 | 2.065262 | 0.6534219 | 23527625.2 | 2.061272 | 0.6463715 | 23273765.0 | 2.061138 | 0.6397328 | 23034727.7 | 2.056819 | 0.6358179 | 22893764.8 | 2.056387 | 0.6307326 | 22710658.2 | 2.053017 | 0.6301542 | 22689830.1 | 2.051567 | 0.6271104 | 22580232.7 | 2.04766 | 0.6230414 | 22433722.9 | 2.048595 | 0.6177596 | 22243540.6
350 | 1.834541 | 1.34325 | 48227932.7 | 1.847303 | 1.338332 | 48051376.6 | 1.859852 | 1.333095 | 47863314.9 | 1.87386 | 1.327494 | 47662227.2 | 1.885968 | 1.32139 | 47443058.4 | 1.8979 | 1.31496 | 47212196.8 | 1.911371 | 1.308187 | 46969024.4 | 1.922709 | 1.300952 | 46709258.7 | 1.93385 | 1.293378 | 46437335.5 | 1.946565 | 1.285514 | 46154976.5 | 1.957013 | 1.277232 | 45857626.5 | 1.969241 | 1.268625 | 45548608.2 | 1.978996 | 1.259763 | 45230435.2 | 1.990599 | 1.250571 | 44900399.0 | 1.999601 | 1.241058 | 44558830.2 | 2.010532 | 1.231334 | 44209709.2 | 2.018762 | 1.221347 | 43851138.7 | 2.028936 | 1.211101 | 43483252.8 | 2.036317 | 1.200672 | 43108829.8 | 2.045751 | 1.190032 | 42726815.1 | 2.052265 | 1.179218 | 42338555.3 | 2.060828 | 1.168275 | 41945648.1 | 2.066596 | 1.157183 | 41547401.9 | 2.074229 | 1.145951 | 41144140.3 | 2.081581 | 1.134664 | 40738892.8 | 2.085849 | 1.12334 | 40332303.2 | 2.095064 | 1.116462 | 40085358.0 | 2.101266 | 1.109358 | 39830290.5 | 2.107186 | 1.102042 | 39567615.9 | 2.115392 | 1.094528 | 39297849.5 | 2.120626 | 1.086833 | 39021551.0 | 2.128166 | 1.078969 | 38739198.1 | 2.132696 | 1.070942 | 38451005.0 | 2.136946 | 1.062778 | 38157909.0 | 2.143345 | 1.054495 | 37860491.2 | 2.146857 | 1.046107 | 37559347.5 | 2.152557 | 1.037633 | 37255097.8 | 2.155371 | 1.029089 | 36948329.1 | 2.160342 | 1.020488 | 36639532.4 | 2.162491 | 1.011839 | 36328994.5 | 2.166714 | 1.003169 | 36017713.5 | 2.170667 | 0.9944965 | 35706319.7 | 2.171695 | 0.9858348 | 35395331.3 | 2.174937 | 0.9772004 | 35085320.2 | 2.175361 | 0.9686086 | 34776843.3 | 2.177893 | 0.9600737 | 34470404.1 | 2.180147 | 0.9516094 | 34166505.7 | 2.179621 | 0.9432299 | 33865646.6 | 2.181239 | 0.9349488 | 33568323.8 | 2.182575 | 0.9267783 | 33274971.1 | 2.181193 | 0.91873 | 32986004.1 | 2.178308 | 0.9125893 | 32765529.3 | 2.172726 | 0.9066086 | 32550798.7 | 2.169399 | 0.9007224 | 32339459.8 | 2.163374 | 0.8949585 | 32132513.2 | 2.15964 | 0.8894378 | 31934299.4 | 2.153246 | 0.8843479 | 31751551.7 | 2.14927 | 0.8797404 | 31586124.7 | 2.14535 | 0.8755155 | 31434435.6 | 2.138757 | 0.8715334 | 31291461.7 | 2.134926 | 0.8676324 | 31151400.2 | 2.128577 | 0.8637575 | 31012278.4 | 2.124974 | 0.8599513 | 30875618.0 | 2.121533 | 0.8563073 | 30744785.0 | 2.115476 | 0.852855 | 30620835.6 | 2.112344 | 0.8495623 | 30502614.1 | 2.109476 | 0.846374 | 30388141.4 | 2.104095 | 0.843193 | 30273931.5 | 2.101835 | 0.8398676 | 30154537.2 | 2.099873 | 0.8361826 | 30022231.3 | 2.09814 | 0.8318719 | 29867460.2 | 2.093571 | 0.8266786 | 29680998.6 | 2.091801 | 0.8203604 | 29454150.4 | 2.089787 | 0.8131483 | 29195209.3 | 2.087369 | 0.8051965 | 28909706.8 | 2.084409 | 0.796664 | 28603358.9 | 2.086735 | 0.7859594 | 28219021.3 | 2.088364 | 0.7751718 | 27831702.9 | 2.089371 | 0.7641673 | 27436599.8 | 2.089816 | 0.7531481 | 27040965.8 | 2.089788 | 0.7423689 | 26653950.3 | 2.089106 | 0.7323982 | 26295964.5 | 2.087431 | 0.7225458 | 25942224.4 | 2.08556 | 0.7122617 | 25572985.9 | 2.086625 | 0.7031494 | 25245818.2 | 2.083725 | 0.6947725 | 24945051.9 | 2.080472 | 0.6864072 | 24644704.8 | 2.077109 | 0.678546 | 24362459.2 | 2.07687 | 0.6715702 | 24112000.9 | 2.073835 | 0.6663043 | 23922932.7 | 2.069847 | 0.6618998 | 23764795.4 | 2.068554 | 0.6554931 | 23534768.7 | 2.06495 | 0.6485342 | 23284917.0 | 2.0616 | 0.6419708 | 23049264.4 | 2.060676 | 0.637964 | 22905405.0 | 2.057121 | 0.6329207 | 22724330.0 | 2.057037 | 0.6320658 | 22693638.6 | 2.052523 | 0.6290308 | 22584669.6 | 2.052022 | 0.6249854 | 22439424.5 | 2.049607 | 0.6197844 | 22252686.1 | 2.051113 | 0.6181829 | 22195188.4
351 | 1.853271 | 1.349001 | 48296412.6 | 1.866016 | 1.343544 | 48101075.8 | 1.878531 | 1.337769 | 47894320.1 | 1.892489 | 1.331646 | 47675102.0 | 1.904518 | 1.325018 | 47437808.8 | 1.916356 | 1.318065 | 47188858.7 | 1.929716 | 1.310797 | 46928666.4 | 1.940917 | 1.303054 | 46651450.1 | 1.951906 | 1.294991 | 46362793.4 | 1.964463 | 1.28665 | 46064167.0 | 1.974719 | 1.277913 | 45751371.9 | 1.98674 | 1.268856 | 45427115.3 | 1.996285 | 1.259559 | 45094268.0 | 2.007659 | 1.249957 | 44750492.8 | 2.016407 | 1.240041 | 44395488.0 | 2.027084 | 1.229932 | 44033562.1 | 2.035047 | 1.219566 | 43662456.4 | 2.044939 | 1.20899 | 43283821.5 | 2.052029 | 1.198233 | 42898696.1 | 2.061161 | 1.187274 | 42506350.7 | 2.067372 | 1.176172 | 42108872.6 | 2.075622 | 1.164971 | 41707855.1 | 2.081072 | 1.153624 | 41301629.3 | 2.088383 | 1.142165 | 40891381.5 | 2.095411 | 1.130672 | 40479885.0 | 2.099355 | 1.119161 | 40067775.4 | 2.108351 | 1.111971 | 39810371.7 | 2.114324 | 1.104569 | 39545351.3 | 2.120005 | 1.096968 | 39273231.3 | 2.127965 | 1.089185 | 38994576.6 | 2.132945 | 1.081234 | 38709936.1 | 2.140223 | 1.073125 | 38419602.8 | 2.144485 | 1.064874 | 38124214.9 | 2.148462 | 1.056502 | 37824483.8 | 2.154583 | 1.048025 | 37521013.8 | 2.157814 | 1.039462 | 37214420.6 | 2.163232 | 1.030827 | 36905298.7 | 2.16576 | 1.02214 | 36594263.3 | 2.170444 | 1.013405 | 36281532.9 | 2.172304 | 1.004644 | 35967886.5 | 2.176238 | 0.9958797 | 35654112.7 | 2.179903 | 0.9871264 | 35340730.1 | 2.180646 | 0.9784003 | 35028320.2 | 2.183606 | 0.9697168 | 34717438.6 | 2.183751 | 0.9610902 | 34408591.6 | 2.186008 | 0.9525346 | 34102288.8 | 2.187992 | 0.9440641 | 33799030.2 | 2.187201 | 0.9356925 | 33499312.4 | 2.18856 | 0.927432 | 33203573.4 | 2.189646 | 0.9192945 | 32912236.8 | 2.188019 | 0.911293 | 32625770.7 | 2.184888 | 0.9052005 | 32407647.9 | 2.179075 | 0.899236 | 32194109.0 | 2.175525 | 0.8933925 | 31984904.0 | 2.169287 | 0.8877558 | 31783101.1 | 2.165368 | 0.8824794 | 31594198.4 | 2.158819 | 0.8776723 | 31422094.8 | 2.154738 | 0.8732744 | 31264642.5 | 2.150758 | 0.8691484 | 31116925.3 | 2.144131 | 0.8651548 | 30973949.9 | 2.140287 | 0.8612167 | 30832958.5 | 2.13391 | 0.8573588 | 30694839.8 | 2.130278 | 0.8536384 | 30561642.8 | 2.126823 | 0.8501292 | 30436008.5 | 2.120778 | 0.8467944 | 30316616.4 | 2.117704 | 0.8435699 | 30201175.5 | 2.114935 | 0.8404 | 30087686.9 | 2.109662 | 0.8371542 | 29971481.7 | 2.107484 | 0.8335864 | 29843748.8 | 2.105553 | 0.8294768 | 29696616.6 | 2.10375 | 0.824562 | 29520659.1 | 2.099021 | 0.8186659 | 29309571.3 | 2.096963 | 0.8117885 | 29063349.7 | 2.094526 | 0.8041625 | 28790326.6 | 2.091596 | 0.7959462 | 28496167.8 | 2.088062 | 0.7872861 | 28186121.5 | 2.089833 | 0.7765957 | 27803389.8 | 2.090964 | 0.7657562 | 27415317.6 | 2.091503 | 0.7548879 | 27026214.7 | 2.091549 | 0.7442146 | 26644093.2 | 2.090979 | 0.7342405 | 26287003.0 | 2.089503 | 0.7244307 | 25935795.9 | 2.087771 | 0.7142964 | 25572972.8 | 2.08589 | 0.7052206 | 25248045.4 | 2.086236 | 0.6968668 | 24948963.4 | 2.083071 | 0.6885666 | 24651805.4 | 2.079885 | 0.6807576 | 24372227.6 | 2.076777 | 0.6737752 | 24122249.1 | 2.07679 | 0.6684103 | 23930174.3 | 2.073001 | 0.663931 | 23769808.1 | 2.068904 | 0.6575862 | 23542655.1 | 2.068289 | 0.6507167 | 23296716.4 | 2.065274 | 0.6442347 | 23064650.0 | 2.061211 | 0.6401208 | 22917364.8 | 2.060954 | 0.6351222 | 22738406.0 | 2.057789 | 0.6339793 | 22697490.4 | 2.056634 | 0.63096 | 22589392.8 | 2.053005 | 0.62694 | 22445470.3 | 2.053897 | 0.6218239 | 22262307.3 | 2.052067 | 0.620008 | 22197295.4 | 2.052759 | 0.6182848 | 22135599.7
352 | 1.872249 | 1.354059 | 48339784.3 | 1.88495 | 1.348063 | 48125722.1 | 1.897407 | 1.341751 | 47900399.5 | 1.91129 | 1.335108 | 47663257.2 | 1.923212 | 1.327959 | 47408026.8 | 1.934931 | 1.320486 | 47141227.4 | 1.948159 | 1.312715 | 46863804.9 | 1.959202 | 1.304486 | 46570044.0 | 1.970013 | 1.295943 | 46265052.6 | 1.982388 | 1.287134 | 45950584.2 | 1.992433 | 1.277952 | 45622789.3 | 2.004226 | 1.268457 | 45283814.5 | 2.013542 | 1.258738 | 44936835.1 | 2.024662 | 1.248735 | 44579732.4 | 2.033146 | 1.238434 | 44211980.0 | 2.043551 | 1.227954 | 43837850.4 | 2.051227 | 1.217227 | 43454901.5 | 2.060822 | 1.206336 | 43066112.0 | 2.067612 | 1.195265 | 42670876.4 | 2.07643 | 1.184006 | 42268929.8 | 2.082324 | 1.172633 | 41862903.5 | 2.090251 | 1.161182 | 41454113.0 | 2.095376 | 1.149606 | 41040855.8 | 2.102355 | 1.137939 | 40624321.3 | 2.109053 | 1.126256 | 40207254.2 | 2.112666 | 1.114576 | 39790263.1 | 2.12143 | 1.107087 | 39522921.2 | 2.127163 | 1.099399 | 39248467.3 | 2.132594 | 1.091529 | 38967479.2 | 2.140297 | 1.08349 | 38680499.4 | 2.145011 | 1.075298 | 38388051.9 | 2.15202 | 1.066961 | 38090404.8 | 2.156004 | 1.058501 | 37788395.5 | 2.1597 | 1.049936 | 37482635.4 | 2.165537 | 1.041284 | 37173736.2 | 2.168481 | 1.03256 | 36862299.4 | 2.17361 | 1.023782 | 36548932.5 | 2.175847 | 1.014964 | 36234131.6 | 2.18024 | 1.006113 | 35918163.9 | 2.181808 | 0.9972587 | 35602053.5 | 2.185451 | 0.9884146 | 35286320.2 | 2.188828 | 0.9795977 | 34971554.5 | 2.189286 | 0.9708233 | 34658310.2 | 2.191964 | 0.9621058 | 34347097.0 | 2.191831 | 0.9534597 | 34038430.3 | 2.193815 | 0.9448989 | 33732811.4 | 2.195532 | 0.9364374 | 33430736.9 | 2.194479 | 0.9280876 | 33132649.0 | 2.195584 | 0.9198615 | 32838977.8 | 2.196422 | 0.9117721 | 32550187.0 | 2.194556 | 0.90383 | 32266655.3 | 2.191187 | 0.8977805 | 32050690.2 | 2.185147 | 0.8918585 | 31839274.3 | 2.181379 | 0.8861171 | 31634307.4 | 2.174946 | 0.8806802 | 31440210.8 | 2.170858 | 0.8756724 | 31261431.7 | 2.164187 | 0.8710916 | 31097897.4 | 2.160033 | 0.8668241 | 30945547.8 | 2.156002 | 0.8627202 | 30799038.5 | 2.14935 | 0.8587067 | 30655756.4 | 2.145478 | 0.8547901 | 30515936.2 | 2.139069 | 0.8510091 | 30380953.1 | 2.135417 | 0.8474227 | 30252920.2 | 2.131963 | 0.8440431 | 30132267.7 | 2.125963 | 0.840792 | 30016202.7 | 2.122977 | 0.8376039 | 29902390.5 | 2.120313 | 0.8343996 | 29787995.1 | 2.115132 | 0.830982 | 29665986.5 | 2.112998 | 0.8270473 | 29525520.1 | 2.111022 | 0.8223957 | 29359456.5 | 2.109083 | 0.8168229 | 29160510.6 | 2.104117 | 0.8103362 | 28928933.5 | 2.101677 | 0.8030376 | 28668374.8 | 2.098764 | 0.795132 | 28386145.7 | 2.095293 | 0.7867703 | 28087632.7 | 2.091176 | 0.7780711 | 27777072.3 | 2.092435 | 0.7673955 | 27395954.1 | 2.093092 | 0.756674 | 27013199.0 | 2.093222 | 0.7461024 | 26635792.5 | 2.092757 | 0.736123 | 26279528.0 | 2.091469 | 0.7263545 | 25930794.5 | 2.089881 | 0.7163705 | 25574366.2 | 2.088115 | 0.7073233 | 25251381.5 | 2.085574 | 0.6989921 | 24953961.2 | 2.085663 | 0.6907544 | 24659875.2 | 2.082539 | 0.6829946 | 24382848.6 | 2.079577 | 0.6760004 | 24133159.4 | 2.076727 | 0.6705331 | 23937975.2 | 2.076033 | 0.6659826 | 23775521.6 | 2.072132 | 0.6596999 | 23551229.9 | 2.068683 | 0.6529275 | 23309456.5 | 2.06861 | 0.6465157 | 23080558.2 | 2.06496 | 0.6422891 | 22929666.0 | 2.061475 | 0.6373368 | 22752868.8 | 2.061639 | 0.6358974 | 22701483.4 | 2.057482 | 0.6328983 | 22594417.3 | 2.057138 | 0.6289049 | 22451853.8 | 2.054804 | 0.6238758 | 22272314.4 | 2.056297 | 0.6218387 | 22199590.8 | 2.053729 | 0.6200344 | 22135174.9 | 2.053661 | 0.6175234 | 22045533.0
353 | 1.891439 | 1.358409 | 48357693.8 | 1.904071 | 1.351875 | 48125107.1 | 1.916443 | 1.345029 | 47881395.1 | 1.930225 | 1.337869 | 47626511.1 | 1.942017 | 1.330198 | 47353435.6 | 1.953593 | 1.322218 | 47069337.8 | 1.96667 | 1.313951 | 46775045.9 | 1.977525 | 1.305246 | 46465154.1 | 1.988137 | 1.296232 | 46144268.0 | 2.000308 | 1.286966 | 45814426.3 | 2.010124 | 1.277352 | 45472160.0 | 2.021669 | 1.267431 | 45119008.1 | 2.030732 | 1.257301 | 44758383.6 | 2.041585 | 1.246896 | 44387981.2 | 2.049788 | 1.236243 | 44008734.3 | 2.059902 | 1.225406 | 43622949.7 | 2.067278 | 1.214336 | 43228887.9 | 2.076564 | 1.203132 | 42830030.8 | 2.083045 | 1.191781 | 42425945.2 | 2.091532 | 1.180239 | 42015057.7 | 2.097099 | 1.168611 | 41601145.4 | 2.104698 | 1.156927 | 41185192.6 | 2.109486 | 1.145142 | 40765678.8 | 2.116128 | 1.133284 | 40343531.2 | 2.122489 | 1.12143 | 39921548.8 | 2.125766 | 1.109598 | 39500336.3 | 2.134286 | 1.101823 | 39223571.3 | 2.139766 | 1.093865 | 38940272.9 | 2.144937 | 1.085739 | 38650979.3 | 2.152372 | 1.07746 | 38356260.9 | 2.156812 | 1.069039 | 38056496.1 | 2.163541 | 1.060493 | 37752243.8 | 2.16724 | 1.05184 | 37444229.7 | 2.170648 | 1.043099 | 37133061.8 | 2.176195 | 1.034287 | 36819348.2 | 2.178847 | 1.02542 | 36503688.6 | 2.183683 | 1.016513 | 36186629.5 | 2.185625 | 1.007578 | 35868564.2 | 2.189725 | 0.9986341 | 35550159.9 | 2.190999 | 0.9897001 | 35232119.4 | 2.19435 | 0.9807931 | 34915040.4 | 2.197438 | 0.9719286 | 34599475.0 | 2.197611 | 0.963121 | 34285937.0 | 2.200008 | 0.954385 | 33974946.2 | 2.1996 | 0.9457347 | 33667006.0 | 2.201314 | 0.9371841 | 33362612.6 | 2.202766 | 0.9287456 | 33062212.7 | 2.201456 | 0.9204315 | 32766242.3 | 2.202311 | 0.9122548 | 32475160.6 | 2.202907 | 0.9042262 | 32189351.4 | 2.200808 | 0.896356 | 31909183.3 | 2.197207 | 0.8903564 | 31695603.9 | 2.190946 | 0.8845175 | 31487746.8 | 2.186975 | 0.8789381 | 31289126.3 | 2.180363 | 0.8737381 | 31104012.1 | 2.176133 | 0.8689622 | 30933995.6 | 2.16937 | 0.8645419 | 30776639.8 | 2.165155 | 0.8603391 | 30627025.7 | 2.161086 | 0.8562292 | 30480719.6 | 2.154402 | 0.8522469 | 30338952.7 | 2.150493 | 0.8484068 | 30202249.2 | 2.144058 | 0.8447523 | 30072154.4 | 2.1404 | 0.8413082 | 29949548.4 | 2.136978 | 0.8380269 | 29832739.1 | 2.131054 | 0.8348276 | 29718845.6 | 2.128166 | 0.8316336 | 29605143.3 | 2.125595 | 0.8283007 | 29486497.6 | 2.120475 | 0.8245939 | 29354538.8 | 2.118322 | 0.8201793 | 29197385.9 | 2.116234 | 0.8149154 | 29009997.5 | 2.11409 | 0.8087557 | 28790720.7 | 2.108794 | 0.801816 | 28543674.2 | 2.105915 | 0.7942231 | 28273377.5 | 2.102494 | 0.7861552 | 27986168.2 | 2.09847 | 0.7777389 | 27686560.1 | 2.093781 | 0.769081 | 27378348.5 | 2.094562 | 0.7585046 | 27001841.6 | 2.094798 | 0.7480322 | 26629035.8 | 2.09445 | 0.7380454 | 26273518.1 | 2.09334 | 0.7283162 | 25927171.3 | 2.091886 | 0.7184809 | 25577047.4 | 2.090239 | 0.7094576 | 25255829.2 | 2.087874 | 0.7011474 | 24959994.1 | 2.085081 | 0.6929695 | 24668870.0 | 2.085184 | 0.6852563 | 24394292.1 | 2.082256 | 0.678247 | 24144767.3 | 2.079561 | 0.6726747 | 23946400.5 | 2.076043 | 0.6680539 | 23781906.8 | 2.075235 | 0.6618284 | 23560287.1 | 2.071955 | 0.6551554 | 23322733.8 | 2.068997 | 0.6488125 | 23096937.0 | 2.068368 | 0.6444695 | 22942329.6 | 2.065212 | 0.639564 | 22767701.3 | 2.062174 | 0.6378227 | 22705714.0 | 2.061429 | 0.6348465 | 22599763.5 | 2.058003 | 0.6308802 | 22458569.1 | 2.058859 | 0.6259392 | 22282674.8 | 2.057143 | 0.6236766 | 22202127.5 | 2.057978 | 0.6217909 | 22135000.9 | 2.054709 | 0.6192645 | 22045062.0 | 2.05531 | 0.6128763 | 21817652.2
354 | 1.910804 | 1.362041 | 48350020.1 | 1.923341 | 1.354971 | 48099065.7 | 1.935602 | 1.347594 | 47837193.7 | 1.94926 | 1.339914 | 47564577.4 | 1.9609 | 1.331737 | 47274301.9 | 1.972306 | 1.323258 | 46973298.8 | 1.985208 | 1.314504 | 46662553.4 | 1.995855 | 1.305332 | 46336965.5 | 2.006246 | 1.295859 | 46000692.8 | 2.018189 | 1.286146 | 45655904.0 | 2.027761 | 1.276115 | 45299802.0 | 2.039039 | 1.265783 | 44933046.2 | 2.04783 | 1.255247 | 44559029.8 | 2.058403 | 1.244467 | 44176365.6 | 2.066308 | 1.233477 | 43786236.6 | 2.076116 | 1.22229 | 43389133.2 | 2.083175 | 1.210904 | 42984948.8 | 2.092144 | 1.199403 | 42576677.8 | 2.098299 | 1.187789 | 42164405.3 | 2.106447 | 1.175982 | 41745280.8 | 2.111677 | 1.16412 | 41324194.3 | 2.118939 | 1.152221 | 40901792.9 | 2.123382 | 1.140241 | 40476530.3 | 2.129682 | 1.128214 | 40049597.1 | 2.135701 | 1.116207 | 39623363.5 | 2.138639 | 1.10424 | 39198548.9 | 2.146903 | 1.096195 | 38912971.8 | 2.152119 | 1.087981 | 38621390.3 | 2.157019 | 1.079614 | 38324387.2 | 2.164177 | 1.07111 | 38022505.8 | 2.168335 | 1.062477 | 37716045.7 | 2.174776 | 1.053738 | 37405813.9 | 2.178184 | 1.044909 | 37092414.7 | 2.181299 | 1.036009 | 36776462.1 | 2.18655 | 1.027053 | 36458548.6 | 2.188906 | 1.018057 | 36139228.9 | 2.193445 | 1.009039 | 35819105.4 | 2.195091 | 1.000006 | 35498449.9 | 2.198892 | 0.9909833 | 35178145.2 | 2.199872 | 0.9819871 | 34858794.9 | 2.202932 | 0.9730332 | 34540949.7 | 2.205732 | 0.9641364 | 34225127.7 | 2.205621 | 0.9553113 | 33911852.6 | 2.20774 | 0.9465722 | 33601629.3 | 2.207058 | 0.937933 | 33294954.6 | 2.208504 | 0.9294065 | 32992279.2 | 2.209697 | 0.9210051 | 32694044.5 | 2.208135 | 0.9127416 | 32400705.6 | 2.208745 | 0.904627 | 32112651.2 | 2.209105 | 0.8966717 | 31830252.7 | 2.206779 | 0.888886 | 31553872.9 | 2.202953 | 0.8829568 | 31343397.1 | 2.196481 | 0.8772467 | 31140698.3 | 2.192323 | 0.8718731 | 30949943.9 | 2.185555 | 0.8668987 | 30773363.7 | 2.181214 | 0.862303 | 30610222.3 | 2.174374 | 0.8579789 | 30456724.3 | 2.170108 | 0.8538013 | 30308427.6 | 2.166002 | 0.8497291 | 30163871.0 | 2.159277 | 0.8458268 | 30025349.2 | 2.155338 | 0.84211 | 29893409.3 | 2.148889 | 0.8385983 | 29768748.5 | 2.14525 | 0.8352727 | 29650694.1 | 2.141892 | 0.8320622 | 29536729.2 | 2.13606 | 0.8288777 | 29423685.7 | 2.133263 | 0.8256019 | 29307399.5 | 2.130761 | 0.8220262 | 29180467.2 | 2.125648 | 0.8179098 | 29034343.9 | 2.123408 | 0.8129421 | 28857998.4 | 2.121148 | 0.8071 | 28650616.5 | 2.118714 | 0.8004837 | 28415747.7 | 2.11302 | 0.7932182 | 28157836.3 | 2.10967 | 0.7854438 | 27881858.4 | 2.105724 | 0.7773065 | 27593000.1 | 2.101153 | 0.7689119 | 27295006.8 | 2.095911 | 0.7603781 | 26992071.6 | 2.09626 | 0.7500041 | 26623810.4 | 2.096048 | 0.7400075 | 26268951.9 | 2.095127 | 0.7303148 | 25924878.5 | 2.093796 | 0.7206248 | 25580899.9 | 2.092257 | 0.7116241 | 25261390.9 | 2.090075 | 0.7033313 | 24967011.6 | 2.087459 | 0.6952108 | 24678746.0 | 2.084656 | 0.6875423 | 24406528.7 | 2.084929 | 0.680516 | 24157107.2 | 2.082258 | 0.674837 | 23955513.6 | 2.078948 | 0.6701444 | 23788934.9 | 2.075318 | 0.6639661 | 23569617.2 | 2.075102 | 0.6573989 | 23336490.4 | 2.072262 | 0.6511237 | 23113734.8 | 2.068832 | 0.6466627 | 22955376.3 | 2.068608 | 0.6418036 | 22782886.6 | 2.065923 | 0.6397581 | 22710276.3 | 2.062062 | 0.6368052 | 22605451.0 | 2.061966 | 0.6328658 | 22465609.9 | 2.059644 | 0.6280133 | 22293356.5 | 2.061137 | 0.625523 | 22204954.8 | 2.058845 | 0.6235559 | 22135127.6 | 2.059035 | 0.6210126 | 22044843.2 | 2.056336 | 0.6149317 | 21828980.3 | 2.058886 | 0.6099527 | 21652236.5
355 | 1.930308 | 1.364944 | 48316587.6 | 1.942725 | 1.357342 | 48047501.3 | 1.95485 | 1.349442 | 47767848.4 | 1.968361 | 1.341249 | 47477833.4 | 1.979822 | 1.332575 | 47170776.3 | 1.991037 | 1.323606 | 46853293.8 | 2.003737 | 1.314375 | 46526529.1 | 2.014158 | 1.304749 | 46185788.7 | 2.024309 | 1.294829 | 45834665.3 | 2.036002 | 1.284675 | 45475205.0 | 2.045311 | 1.274248 | 45106102.4 | 2.056305 | 1.263521 | 44726389.8 | 2.06481 | 1.252596 | 44339669.3 | 2.075081 | 1.241457 | 43945360.3 | 2.082678 | 1.230145 | 43544958.6 | 2.092165 | 1.218629 | 43137289.6 | 2.098892 | 1.206944 | 42723660.7 | 2.107532 | 1.195163 | 42306646.1 | 2.113349 | 1.183296 | 41886565.1 | 2.121153 | 1.171252 | 41460240.0 | 2.126037 | 1.159174 | 41032689.3 | 2.132955 | 1.147078 | 40604518.9 | 2.137048 | 1.134919 | 40174116.9 | 2.142999 | 1.122744 | 39743138.7 | 2.148672 | 1.110601 | 39313313.6 | 2.151268 | 1.098518 | 38885586.0 | 2.159266 | 1.090217 | 38591746.3 | 2.164208 | 1.081763 | 38292486.4 | 2.168829 | 1.073172 | 37988379.1 | 2.1757 | 1.064455 | 37679818.2 | 2.179569 | 1.055629 | 37367404.9 | 2.185715 | 1.046714 | 37051811.5 | 2.188827 | 1.037726 | 36733658.1 | 2.191643 | 1.028682 | 36413529.2 | 2.196595 | 1.019599 | 36091987.4 | 2.198651 | 1.010493 | 35769644.4 | 2.202889 | 1.001376 | 35446941.1 | 2.204236 | 0.9922648 | 35124414.7 | 2.207741 | 0.9831802 | 34802834.8 | 2.208425 | 0.9741378 | 34482750.7 | 2.211194 | 0.9651524 | 34164685.3 | 2.213708 | 0.956239 | 33849164.9 | 2.213315 | 0.9474118 | 33536696.8 | 2.215158 | 0.9386848 | 33227777.9 | 2.214206 | 0.930071 | 32922863.0 | 2.21539 | 0.9215828 | 32622398.5 | 2.216327 | 0.9132332 | 32326835.6 | 2.214517 | 0.9050331 | 32036568.3 | 2.214889 | 0.8969932 | 31751970.0 | 2.215019 | 0.8891238 | 31473406.6 | 2.212474 | 0.881435 | 31201236.9 | 2.208432 | 0.875606 | 30994901.5 | 2.201765 | 0.8700688 | 30798892.2 | 2.197437 | 0.8649101 | 30616284.9 | 2.190539 | 0.8601259 | 30446932.4 | 2.186106 | 0.8556588 | 30288804.3 | 2.179203 | 0.8513871 | 30137593.3 | 2.174893 | 0.8472547 | 29991312.9 | 2.170738 | 0.8432692 | 29850235.6 | 2.163978 | 0.8394887 | 29716411.3 | 2.16002 | 0.8359187 | 29590040.5 | 2.153578 | 0.8325339 | 29470223.6 | 2.149991 | 0.8292994 | 29355727.1 | 2.14672 | 0.8261305 | 29243554.8 | 2.140974 | 0.8229007 | 29129224.8 | 2.13825 | 0.8194366 | 29006601.8 | 2.135774 | 0.815509 | 28867572.7 | 2.130603 | 0.8108861 | 28703929.3 | 2.128221 | 0.8053659 | 28508525.8 | 2.125713 | 0.7990684 | 28285603.5 | 2.122917 | 0.7921169 | 28039533.5 | 2.116785 | 0.7846401 | 27774869.4 | 2.112944 | 0.7767768 | 27496521.4 | 2.108476 | 0.7686434 | 27208613.1 | 2.103374 | 0.760348 | 26914971.6 | 2.097602 | 0.7520182 | 26620110.8 | 2.097533 | 0.7420092 | 26265808.7 | 2.096817 | 0.7323494 | 25923868.8 | 2.095625 | 0.7227992 | 25585809.4 | 2.09418 | 0.713823 | 25268068.7 | 2.09217 | 0.7055428 | 24974964.2 | 2.089736 | 0.6974773 | 24689460.5 | 2.087088 | 0.6898518 | 24419529.4 | 2.084428 | 0.6828086 | 24170212.7 | 2.084937 | 0.6770219 | 23965376.6 | 2.081725 | 0.6722202 | 23795402.1 | 2.078295 | 0.6661208 | 23579497.1 | 2.075229 | 0.6596615 | 23350846.3 | 2.075399 | 0.653448 | 23130901.5 | 2.072172 | 0.6488694 | 22968826.4 | 2.06906 | 0.6440551 | 22798408.1 | 2.06933 | 0.6417062 | 22715262.2 | 2.06591 | 0.6387749 | 22611499.2 | 2.062611 | 0.634862 | 22472988.2 | 2.063525 | 0.6300973 | 22304328.0 | 2.06186 | 0.6273795 | 22208121.3 | 2.062861 | 0.6253306 | 22135595.7 | 2.05998 | 0.62277 | 22044955.6 | 2.06064 | 0.6169964 | 21840579.0 | 2.05975 | 0.6119835 | 21663132.5 | 2.061523 | 0.6097117 | 21582714.3
356 | 1.949913 | 1.367113 | 48257423.3 | 1.962186 | 1.358985 | 47970548.0 | 1.974151 | 1.35057 | 47673491.1 | 1.98749 | 1.341873 | 47366482.1 | 1.998749 | 1.33271 | 47043067.6 | 2.00975 | 1.323263 | 46709598.8 | 2.022226 | 1.313559 | 46367060.8 | 2.032402 | 1.3035 | 46011974.7 | 2.042293 | 1.293148 | 45646568.5 | 2.053718 | 1.282566 | 45273042.5 | 2.062743 | 1.271751 | 44891293.3 | 2.073441 | 1.260654 | 44499573.5 | 2.081638 | 1.249356 | 44100772.9 | 2.091593 | 1.237876 | 43695518.9 | 2.098868 | 1.22626 | 43285511.7 | 2.108023 | 1.214432 | 42867985.0 | 2.114408 | 1.202466 | 42445611.6 | 2.122707 | 1.190425 | 42020574.3 | 2.12818 | 1.17831 | 41592911.4 | 2.13563 | 1.166062 | 41160587.1 | 2.140159 | 1.153786 | 40727267.4 | 2.146726 | 1.141513 | 40294026.9 | 2.150466 | 1.129194 | 39859171.8 | 2.156063 | 1.116885 | 39424709.9 | 2.161388 | 1.104629 | 38992074.0 | 2.163639 | 1.092447 | 38562056.2 | 2.17136 | 1.083906 | 38260572.4 | 2.17602 | 1.075228 | 37954237.8 | 2.180352 | 1.066427 | 37643577.9 | 2.186932 | 1.057515 | 37329019.3 | 2.190503 | 1.048514 | 37011269.1 | 2.19635 | 1.039439 | 36690952.5 | 2.199159 | 1.030308 | 36368646.6 | 2.201673 | 1.021137 | 36044921.3 | 2.206322 | 1.011944 | 35720393.1 | 2.208075 | 1.002744 | 35395650.7 | 2.212012 | 0.9935451 | 35070944.8 | 2.213059 | 0.9843729 | 34747176.9 | 2.216266 | 0.9752428 | 34424894.2 | 2.216657 | 0.9661697 | 34104625.6 | 2.219136 | 0.9571686 | 33786898.7 | 2.221365 | 0.948254 | 33472223.4 | 2.220694 | 0.9394399 | 33161097.0 | 2.222264 | 0.9307394 | 32853978.3 | 2.221047 | 0.9221652 | 32551318.1 | 2.221973 | 0.9137299 | 32253564.2 | 2.22266 | 0.905445 | 31961115.6 | 2.220609 | 0.897321 | 31674347.9 | 2.220748 | 0.8893684 | 31393630.1 | 2.220657 | 0.8815972 | 31119319.0 | 2.2179 | 0.874016 | 30851710.7 | 2.213654 | 0.8683254 | 30650840.6 | 2.206805 | 0.862985 | 30462329.8 | 2.202331 | 0.8580233 | 30287188.2 | 2.195324 | 0.8533911 | 30123678.1 | 2.190814 | 0.8490117 | 29969089.9 | 2.183858 | 0.8448016 | 29820475.9 | 2.179498 | 0.8407516 | 29677518.8 | 2.175299 | 0.8368882 | 29541143.6 | 2.168515 | 0.8332585 | 29413020.6 | 2.164555 | 0.8298265 | 29291875.8 | 2.15815 | 0.8265434 | 29175985.1 | 2.15464 | 0.8233723 | 29064050.7 | 2.151458 | 0.8202026 | 28952161.7 | 2.145784 | 0.8168292 | 28833087.2 | 2.1431 | 0.8130728 | 28700488.5 | 2.140588 | 0.8086977 | 28546055.1 | 2.135308 | 0.8035319 | 28363706.6 | 2.132718 | 0.7975651 | 28153086.1 | 2.129886 | 0.7909274 | 27918782.4 | 2.126685 | 0.7837525 | 27665516.6 | 2.12009 | 0.7761603 | 27397522.0 | 2.115754 | 0.7682771 | 27119254.1 | 2.110778 | 0.7602209 | 26834880.7 | 2.105167 | 0.7521016 | 26548280.6 | 2.098897 | 0.7440502 | 26264074.1 | 2.098392 | 0.7344187 | 25924095.8 | 2.097362 | 0.7250011 | 25591663.8 | 2.09602 | 0.7160546 | 25275864.5 | 2.094168 | 0.7077806 | 24983803.1 | 2.091908 | 0.6997681 | 24700971.3 | 2.089421 | 0.6921842 | 24433265.7 | 2.086894 | 0.6851259 | 24184116.6 | 2.084444 | 0.6792314 | 23976050.2 | 2.084487 | 0.6742912 | 23801666.5 | 2.08115 | 0.6682918 | 23589893.7 | 2.078248 | 0.6619378 | 23365607.4 | 2.075512 | 0.6557841 | 23148387.6 | 2.075383 | 0.6510902 | 22982699.4 | 2.072389 | 0.6463181 | 22814249.6 | 2.06979 | 0.6436696 | 22720761.9 | 2.069416 | 0.6407564 | 22617926.8 | 2.066468 | 0.6368688 | 22480702.2 | 2.064089 | 0.6321904 | 22315558.5 | 2.065679 | 0.6292474 | 22211674.2 | 2.063607 | 0.6271162 | 22136445.0 | 2.064071 | 0.6245375 | 22045419.5 | 2.06156 | 0.6190685 | 21852370.3 | 2.063888 | 0.6140229 | 21674268.3 | 2.062415 | 0.6115314 | 21586322.3 | 2.064369 | 0.6088273 | 21490868.1
357 | 1.969584 | 1.368545 | 48172667.5 | 1.981687 | 1.3599 | 47868381.7 | 1.993468 | 1.350978 | 47554331.1 | 2.00661 | 1.341783 | 47230653.3 | 2.017647 | 1.332148 | 46891510.9 | 2.028414 | 1.322236 | 46542584.1 | 2.040645 | 1.312072 | 46184811.6 | 2.050557 | 1.301592 | 45815944.5 | 2.060168 | 1.290824 | 45436893.5 | 2.071304 | 1.279832 | 45049985.5 | 2.080031 | 1.268635 | 44655840.3 | 2.090417 | 1.257193 | 44253103.8 | 2.098289 | 1.245542 | 43842973.4 | 2.107914 | 1.233738 | 43427483.2 | 2.114855 | 1.221819 | 43007916.3 | 2.123668 | 1.209715 | 42581853.4 | 2.129699 | 1.197488 | 42151482.0 | 2.137647 | 1.185206 | 41719161.2 | 2.14277 | 1.172862 | 41284641.8 | 2.149856 | 1.160429 | 40846988.0 | 2.154026 | 1.147975 | 40408613.1 | 2.160236 | 1.135542 | 39970982.7 | 2.163617 | 1.123082 | 39532394.1 | 2.16886 | 1.110658 | 39095076.7 | 2.173834 | 1.098307 | 38660303.7 | 2.175739 | 1.086044 | 38228653.1 | 2.183174 | 1.077279 | 37920127.8 | 2.187544 | 1.068392 | 37607307.8 | 2.19158 | 1.059397 | 37290673.5 | 2.197861 | 1.050309 | 36970803.6 | 2.201129 | 1.041149 | 36648361.7 | 2.20667 | 1.031932 | 36323917.2 | 2.209175 | 1.022674 | 35998046.7 | 2.211383 | 1.013394 | 35671371.5 | 2.215727 | 1.004107 | 35344473.4 | 2.217175 | 0.9948248 | 35017752.4 | 2.22081 | 0.9855659 | 34691837.2 | 2.221556 | 0.9763488 | 34367396.2 | 2.224466 | 0.9671887 | 34044964.0 | 2.224565 | 0.9581008 | 33725069.1 | 2.226758 | 0.9490995 | 33408223.9 | 2.228705 | 0.940199 | 33094926.3 | 2.227758 | 0.9314124 | 32785639.1 | 2.22906 | 0.9227526 | 32480817.0 | 2.227582 | 0.9142324 | 32180904.4 | 2.228255 | 0.9058631 | 31886306.1 | 2.228699 | 0.8976555 | 31597398.9 | 2.226413 | 0.8896201 | 31314555.3 | 2.226328 | 0.8817671 | 31038130.6 | 2.226022 | 0.8741052 | 30768431.3 | 2.223062 | 0.866642 | 30505728.0 | 2.218624 | 0.861124 | 30311493.2 | 2.211615 | 0.855981 | 30130461.0 | 2.207017 | 0.8511926 | 29961908.6 | 2.199915 | 0.8466766 | 29802948.3 | 2.19534 | 0.8423796 | 29651693.0 | 2.18833 | 0.8382613 | 29506729.8 | 2.183924 | 0.8343287 | 29368302.8 | 2.179693 | 0.8306176 | 29237672.8 | 2.172899 | 0.8271358 | 29115113.6 | 2.168965 | 0.8238189 | 28998359.1 | 2.162622 | 0.8206139 | 28885541.7 | 2.159196 | 0.8174671 | 28774775.1 | 2.156092 | 0.8142144 | 28660280.3 | 2.150469 | 0.810601 | 28533086.8 | 2.147772 | 0.8064578 | 28387249.6 | 2.145171 | 0.8015852 | 28215731.8 | 2.139723 | 0.7959549 | 28017547.6 | 2.13685 | 0.7896431 | 27795373.8 | 2.133647 | 0.7827705 | 27553455.5 | 2.130015 | 0.7754678 | 27296401.4 | 2.122948 | 0.7678325 | 27027642.3 | 2.118129 | 0.7599971 | 26751836.8 | 2.112663 | 0.7520919 | 26473573.5 | 2.10657 | 0.744221 | 26196519.2 | 2.099846 | 0.7365221 | 25925516.2 | 2.098989 | 0.7272276 | 25598353.3 | 2.097768 | 0.7183193 | 25284779.9 | 2.096083 | 0.7100437 | 24993480.6 | 2.093981 | 0.7020822 | 24713237.0 | 2.091648 | 0.6945388 | 24447709.5 | 2.089263 | 0.687469 | 24198850.6 | 2.086913 | 0.6814832 | 23988150.9 | 2.084075 | 0.6763865 | 23808750.4 | 2.083994 | 0.6704781 | 23600774.6 | 2.081132 | 0.6642265 | 23380719.1 | 2.078517 | 0.6581323 | 23166203.9 | 2.075568 | 0.6533258 | 22997014.5 | 2.075591 | 0.6485923 | 22830394.9 | 2.073127 | 0.645651 | 22726863.7 | 2.069973 | 0.6427501 | 22624752.2 | 2.069981 | 0.6388861 | 22488736.6 | 2.067866 | 0.6342918 | 22327017.6 | 2.06618 | 0.6311282 | 22215659.9 | 2.067448 | 0.6289138 | 22137714.4 | 2.064891 | 0.6263155 | 22046254.9 | 2.065626 | 0.6211468 | 21864318.0 | 2.064642 | 0.6160693 | 21685589.5 | 2.066581 | 0.6133604 | 21590233.9 | 2.065213 | 0.6106613 | 21495229.0 | 2.066194 | 0.6091898 | 21443430.5
358 | 1.989283 | 1.36924 | 48062488.9 | 2.001192 | 1.360087 | 47741232.3 | 2.012766 | 1.35067 | 47410662.8 | 2.025689 | 1.340987 | 47070772.0 | 2.036482 | 1.330894 | 46716487.2 | 2.046995 | 1.320529 | 46352661.0 | 2.05896 | 1.309919 | 45980252.6 | 2.06859 | 1.299036 | 45598250.0 | 2.077904 | 1.287868 | 45206215.6 | 2.088732 | 1.276482 | 44806561.3 | 2.097148 | 1.26492 | 44400698.2 | 2.107208 | 1.253153 | 43987659.1 | 2.114738 | 1.241166 | 43566901.8 | 2.12402 | 1.229058 | 43141877.4 | 2.130622 | 1.216853 | 42713478.0 | 2.139077 | 1.204493 | 42279615.4 | 2.144744 | 1.192025 | 41841983.5 | 2.152333 | 1.179522 | 41403094.2 | 2.157096 | 1.166969 | 40962459.9 | 2.163812 | 1.154363 | 40519968.1 | 2.167621 | 1.141755 | 40077425.1 | 2.173469 | 1.129183 | 39636119.7 | 2.176487 | 1.116601 | 39194481.1 | 2.181374 | 1.10408 | 38754976.2 | 2.185995 | 1.09165 | 38318652.1 | 2.187554 | 1.079326 | 37886062.7 | 2.194697 | 1.070353 | 37571080.7 | 2.198768 | 1.061273 | 37252383.9 | 2.202503 | 1.052101 | 36930431.5 | 2.208478 | 1.042856 | 36605901.8 | 2.211438 | 1.033553 | 36279356.9 | 2.216672 | 1.024209 | 35951379.3 | 2.218868 | 1.014843 | 35622595.3 | 2.220768 | 1.005469 | 35293577.5 | 2.224804 | 0.9961044 | 34964853.8 | 2.225949 | 0.9867595 | 34636832.1 | 2.22928 | 0.9774563 | 34310272.5 | 2.229727 | 0.9682101 | 33985716.1 | 2.232342 | 0.959036 | 33663691.1 | 2.23215 | 0.9499487 | 33344712.9 | 2.234059 | 0.9409624 | 33029280.1 | 2.235729 | 0.9320904 | 32717859.1 | 2.234511 | 0.9233458 | 32410908.5 | 2.23555 | 0.9147411 | 32108869.5 | 2.233816 | 0.906288 | 31812152.4 | 2.234243 | 0.8979973 | 31521135.3 | 2.234449 | 0.8898796 | 31236194.0 | 2.231937 | 0.8819452 | 30957682.6 | 2.231635 | 0.8742031 | 30685922.6 | 2.231123 | 0.8666607 | 30421173.3 | 2.227968 | 0.859325 | 30163678.3 | 2.223354 | 0.8539977 | 29976681.5 | 2.216204 | 0.8490446 | 29802820.2 | 2.211499 | 0.8444033 | 29639900.1 | 2.204319 | 0.8399888 | 29484944.7 | 2.199683 | 0.8357967 | 29337797.7 | 2.192621 | 0.8317994 | 29197483.0 | 2.188177 | 0.8280149 | 29064642.4 | 2.183928 | 0.8244617 | 28939918.7 | 2.177149 | 0.8211074 | 28822179.3 | 2.173266 | 0.817883 | 28708996.4 | 2.167 | 0.8147263 | 28598193.4 | 2.163652 | 0.8115327 | 28486091.9 | 2.160609 | 0.8080988 | 28365554.4 | 2.154994 | 0.804166 | 28227509.5 | 2.152229 | 0.7995707 | 28066204.3 | 2.14949 | 0.7942433 | 27879206.8 | 2.1438 | 0.7882529 | 27668933.8 | 2.140595 | 0.7816912 | 27438608.2 | 2.136994 | 0.7746764 | 27192375.0 | 2.132919 | 0.7673197 | 26934146.0 | 2.125386 | 0.7597064 | 26666904.5 | 2.120098 | 0.7519882 | 26395985.2 | 2.114167 | 0.7443037 | 26126247.3 | 2.10763 | 0.7367518 | 25861162.5 | 2.100501 | 0.7294761 | 25605774.9 | 2.099405 | 0.7206173 | 25294816.4 | 2.097901 | 0.7123309 | 25003949.7 | 2.095973 | 0.7044186 | 24726217.1 | 2.09379 | 0.6969152 | 24462833.1 | 2.091526 | 0.6898389 | 24214446.0 | 2.089284 | 0.6837644 | 24001221.9 | 2.086618 | 0.6785078 | 23816706.2 | 2.083662 | 0.6726791 | 23612107.8 | 2.083994 | 0.6665261 | 23396128.0 | 2.08139 | 0.6604963 | 23184474.4 | 2.078644 | 0.6555768 | 23011790.4 | 2.075769 | 0.6508772 | 22846828.4 | 2.076333 | 0.647653 | 22733653.5 | 2.073404 | 0.6447569 | 22631993.4 | 2.070545 | 0.6409135 | 22497086.7 | 2.0713 | 0.6364011 | 22338693.6 | 2.069895 | 0.6330232 | 22220123.7 | 2.067972 | 0.6307247 | 22139441.9 | 2.068804 | 0.6281048 | 22047481.2 | 2.066419 | 0.6232296 | 21876351.1 | 2.068541 | 0.618122 | 21697066.8 | 2.067362 | 0.6151995 | 21594484.7 | 2.069331 | 0.612505 | 21499903.2 | 2.067153 | 0.6108509 | 21441840.6 | 2.067874 | 0.6047024 | 21226019.1
359 | 2.008974 | 1.369199 | 47927188.7 | 2.020667 | 1.35955 | 47589455.7 | 2.032012 | 1.34965 | 47242886.1 | 2.044693 | 1.339491 | 46887306.0 | 2.055223 | 1.328954 | 46518446.3 | 2.06546 | 1.318152 | 46140348.3 | 2.077138 | 1.307114 | 45753979.3 | 2.086473 | 1.295843 | 45359460.8 | 2.095469 | 1.284289 | 44955030.9 | 2.105974 | 1.27253 | 44543414.7 | 2.114063 | 1.260622 | 44126568.2 | 2.123783 | 1.248544 | 43703820.4 | 2.13096 | 1.236243 | 43273226.0 | 2.139888 | 1.22385 | 42839417.8 | 2.146138 | 1.211381 | 42402947.0 | 2.154225 | 1.198783 | 41961996.5 | 2.159523 | 1.186094 | 41517827.5 | 2.166744 | 1.173389 | 41073109.1 | 2.171139 | 1.160648 | 40627098.5 | 2.177485 | 1.147883 | 40180296.7 | 2.180926 | 1.135146 | 39734451.6 | 2.18641 | 1.122453 | 39290148.5 | 2.189063 | 1.109769 | 38846165.1 | 2.193592 | 1.09717 | 38405130.9 | 2.197862 | 1.084678 | 37967882.4 | 2.199074 | 1.07231 | 37534938.3 | 2.205916 | 1.063146 | 37214159.4 | 2.209683 | 1.05389 | 36890168.4 | 2.213111 | 1.04456 | 36563588.6 | 2.218776 | 1.035172 | 36234981.4 | 2.221425 | 1.025743 | 35904934.6 | 2.226347 | 1.016291 | 35574079.7 | 2.228233 | 1.006832 | 35242980.2 | 2.229823 | 0.9973825 | 34912194.9 | 2.233552 | 0.9879544 | 34582177.2 | 2.234391 | 0.9785658 | 34253538.6 | 2.23742 | 0.9692342 | 33926896.7 | 2.237569 | 0.9599747 | 33602779.4 | 2.239892 | 0.9508021 | 33281704.8 | 2.239414 | 0.9417308 | 32964172.3 | 2.241042 | 0.932774 | 32650652.1 | 2.242438 | 0.9239451 | 32341605.9 | 2.240955 | 0.9152565 | 32037472.2 | 2.241735 | 0.9067201 | 31738666.9 | 2.239753 | 0.8983468 | 31445569.0 | 2.23994 | 0.8901474 | 31158558.0 | 2.239917 | 0.8821321 | 30877990.2 | 2.237185 | 0.8743102 | 30604194.5 | 2.236675 | 0.866689 | 30337424.3 | 2.235966 | 0.8592757 | 30077931.0 | 2.232626 | 0.852077 | 29825948.6 | 2.227855 | 0.846947 | 29646380.2 | 2.220582 | 0.842166 | 29479024.9 | 2.215785 | 0.837654 | 29321088.0 | 2.208535 | 0.8333578 | 29170704.6 | 2.203841 | 0.8292925 | 29028404.3 | 2.196737 | 0.825443 | 28893655.9 | 2.192268 | 0.821817 | 28766731.3 | 2.188023 | 0.818407 | 28647368.0 | 2.181286 | 0.8151619 | 28533778.6 | 2.17747 | 0.8120036 | 28423225.4 | 2.171278 | 0.8088409 | 28312518.8 | 2.167997 | 0.8055136 | 28196052.9 | 2.164981 | 0.8018091 | 28066380.4 | 2.159319 | 0.797488 | 27915123.5 | 2.156445 | 0.7924529 | 27738876.6 | 2.153501 | 0.7867666 | 27539833.6 | 2.147513 | 0.7805125 | 27320916.6 | 2.143946 | 0.7737875 | 27085515.5 | 2.139932 | 0.7667052 | 26837608.4 | 2.135416 | 0.7593554 | 26580339.0 | 2.12743 | 0.7518309 | 26316950.8 | 2.121694 | 0.7442975 | 26053252.6 | 2.115331 | 0.7368997 | 25794301.3 | 2.108396 | 0.7297352 | 25543519.3 | 2.100926 | 0.7229493 | 25305984.2 | 2.099604 | 0.714641 | 25015164.2 | 2.097871 | 0.7067764 | 24739871.5 | 2.09585 | 0.6993126 | 24478609.5 | 2.093695 | 0.6922632 | 24231853.5 | 2.09155 | 0.6860709 | 24015101.4 | 2.089059 | 0.6806568 | 23825585.2 | 2.086291 | 0.6748939 | 23623862.1 | 2.083679 | 0.6688351 | 23411781.5 | 2.084244 | 0.6628701 | 23202983.7 | 2.081582 | 0.6578441 | 23027055.2 | 2.078843 | 0.6531726 | 22863534.6 | 2.076514 | 0.6496782 | 22741215.9 | 2.076701 | 0.6467771 | 22639667.7 | 2.073982 | 0.6429512 | 22505747.6 | 2.071788 | 0.6385177 | 22350558.2 | 2.073267 | 0.6349339 | 22225109.9 | 2.071708 | 0.63255 | 22141664.8 | 2.069396 | 0.6299061 | 22049117.4 | 2.070306 | 0.6253148 | 21888407.1 | 2.069169 | 0.6201802 | 21708674.8 | 2.071287 | 0.6170498 | 21599100.3 | 2.070064 | 0.6143585 | 21504894.1 | 2.071383 | 0.6125235 | 21440661.9 | 2.068882 | 0.6068694 | 21242746.6 | 2.073381 | 0.6012383 | 21045634.6
360 | 2.028623 | 1.368428 | 47767132.1 | 2.040076 | 1.358296 | 47413459.4 | 2.05117 | 1.347924 | 47051435.5 | 2.063588 | 1.337305 | 46680751.2 | 2.073836 | 1.326339 | 46297963.5 | 2.083778 | 1.315113 | 45906115.7 | 2.095151 | 1.303667 | 45506565.5 | 2.104175 | 1.292025 | 45100163.4 | 2.112838 | 1.280097 | 44683798.8 | 2.123003 | 1.267991 | 44261235.5 | 2.13075 | 1.255755 | 43834105.4 | 2.140122 | 1.243376 | 43402018.5 | 2.146933 | 1.230791 | 42962699.6 | 2.155495 | 1.218133 | 42520867.6 | 2.16138 | 1.205419 | 42077057.7 | 2.169093 | 1.192596 | 41629442.6 | 2.174017 | 1.179714 | 41179783.7 | 2.180864 | 1.166827 | 40729952.8 | 2.184883 | 1.153918 | 40279325.4 | 2.190857 | 1.141015 | 39828925.9 | 2.193926 | 1.128164 | 39380345.6 | 2.199046 | 1.115372 | 38933832.2 | 2.20133 | 1.102605 | 38488182.9 | 2.205502 | 1.089945 | 38046255.8 | 2.20942 | 1.07741 | 37608703.0 | 2.210289 | 1.065015 | 37176032.8 | 2.216824 | 1.055676 | 36850030.3 | 2.220282 | 1.046262 | 36521437.8 | 2.223397 | 1.03679 | 36190806.1 | 2.228748 | 1.027277 | 35858728.1 | 2.231084 | 1.01774 | 35525840.1 | 2.235692 | 1.008196 | 35192696.5 | 2.237266 | 0.9986616 | 34859866.5 | 2.238546 | 0.9891511 | 34527888.3 | 2.241968 | 0.9796779 | 34197209.6 | 2.242502 | 0.9702617 | 33868520.9 | 2.245231 | 0.9609175 | 33542348.6 | 2.245085 | 0.9516604 | 33219213.6 | 2.247118 | 0.9425046 | 32899616.5 | 2.246357 | 0.9334637 | 32584031.2 | 2.247709 | 0.9245511 | 32272922.2 | 2.248837 | 0.9157792 | 31966725.0 | 2.247093 | 0.9071601 | 31665861.9 | 2.247622 | 0.8987047 | 31370712.1 | 2.245398 | 0.8904239 | 31081658.8 | 2.245353 | 0.8823283 | 30799067.2 | 2.245108 | 0.8744269 | 30523257.4 | 2.242165 | 0.8667273 | 30254489.6 | 2.241455 | 0.8592368 | 29993021.1 | 2.240559 | 0.851962 | 29739084.9 | 2.237044 | 0.844909 | 29492889.6 | 2.232134 | 0.839973 | 29320589.3 | 2.224755 | 0.8353473 | 29159120.1 | 2.21988 | 0.8309681 | 29006260.4 | 2.212563 | 0.8268082 | 28861049.7 | 2.207823 | 0.8228921 | 28724354.3 | 2.200688 | 0.8192049 | 28595645.6 | 2.196212 | 0.8157285 | 28474295.3 | 2.191997 | 0.812444 | 28359644.5 | 2.185322 | 0.8092882 | 28249486.1 | 2.181576 | 0.8061541 | 28140088.3 | 2.17545 | 0.8029063 | 28026718.2 | 2.172209 | 0.7993616 | 27902983.6 | 2.169171 | 0.7953083 | 27761495.1 | 2.163424 | 0.7905813 | 27596492.8 | 2.160383 | 0.7851945 | 27408457.8 | 2.157176 | 0.7792395 | 27200590.3 | 2.150856 | 0.7728089 | 26976120.8 | 2.146908 | 0.7659941 | 26738238.7 | 2.142479 | 0.7589014 | 26490658.0 | 2.137533 | 0.7516211 | 26236525.9 | 2.129111 | 0.7442506 | 25979246.2 | 2.122954 | 0.736965 | 25724930.5 | 2.116202 | 0.7299201 | 25479017.7 | 2.108926 | 0.7232076 | 25244706.6 | 2.101186 | 0.7169733 | 25027088.3 | 2.099657 | 0.7091545 | 24754161.2 | 2.097812 | 0.701731 | 24495032.6 | 2.095784 | 0.694706 | 24249815.0 | 2.093717 | 0.6884034 | 24029813.1 | 2.091392 | 0.682835 | 23835437.4 | 2.088816 | 0.6771217 | 23636006.7 | 2.086326 | 0.6711521 | 23427628.2 | 2.083925 | 0.6652524 | 23221690.3 | 2.084495 | 0.6601374 | 23043143.0 | 2.081785 | 0.655478 | 22880498.2 | 2.079591 | 0.651729 | 22749633.1 | 2.076969 | 0.6488115 | 22647792.1 | 2.077285 | 0.6449991 | 22514714.6 | 2.075153 | 0.6406405 | 22362573.4 | 2.073692 | 0.6368618 | 22230669.0 | 2.075099 | 0.6343909 | 22144419.2 | 2.073198 | 0.6317198 | 22051182.1 | 2.070871 | 0.627401 | 21900426.6 | 2.072894 | 0.6222446 | 21720434.6 | 2.07194 | 0.618912 | 21604105.5 | 2.073943 | 0.6162222 | 21510213.9 | 2.072225 | 0.6142101 | 21439975.7 | 2.073161 | 0.6090396 | 21259491.2 | 2.073947 | 0.6033993 | 21062608.1 | 2.07467 | 0.6033628 | 21061336.0
361 | 2.048193 | 1.366933 | 47582778.9 | 2.059387 | 1.356331 | 47213717.5 | 2.070209 | 1.345502 | 46836788.6 | 2.082343 | 1.334441 | 46451728.9 | 2.092292 | 1.323062 | 46055644.9 | 2.10192 | 1.311425 | 45650569.4 | 2.11297 | 1.299592 | 45238666.0 | 2.121666 | 1.287593 | 44820956.0 | 2.129985 | 1.275313 | 44393504.9 | 2.139793 | 1.26288 | 43960720.5 | 2.147186 | 1.250336 | 43524058.2 | 2.156197 | 1.237674 | 43083285.8 | 2.162632 | 1.224827 | 42636099.7 | 2.17082 | 1.211925 | 42186983.5 | 2.176331 | 1.198977 | 41736261.0 | 2.183665 | 1.185952 | 41282865.4 | 2.188208 | 1.172903 | 40828617.3 | 2.194676 | 1.159855 | 40374421.3 | 2.198314 | 1.146798 | 39919913.6 | 2.203911 | 1.133776 | 39466627.8 | 2.206608 | 1.120826 | 39015817.7 | 2.211361 | 1.107958 | 38567894.1 | 2.213279 | 1.095128 | 38121270.5 | 2.217093 | 1.082425 | 37679089.6 | 2.220662 | 1.069864 | 37241852.3 | 2.221189 | 1.057459 | 36810029.7 | 2.227412 | 1.047963 | 36479464.6 | 2.230555 | 1.038407 | 36146846.3 | 2.233354 | 1.02881 | 35812774.8 | 2.238389 | 1.01919 | 35477891.3 | 2.240409 | 1.009562 | 35142741.2 | 2.244703 | 0.9999429 | 34807903.5 | 2.245964 | 0.9903496 | 34473959.9 | 2.246934 | 0.9807931 | 34141300.6 | 2.250049 | 0.971293 | 33810603.3 | 2.25028 | 0.9618649 | 33482412.7 | 2.252712 | 0.9525239 | 33157253.3 | 2.252274 | 0.9432844 | 32835626.4 | 2.254022 | 0.9341601 | 32518009.6 | 2.252982 | 0.9251643 | 32204870.0 | 2.254063 | 0.9163097 | 31896640.5 | 2.254928 | 0.9076084 | 31593749.3 | 2.25293 | 0.8990714 | 31296576.0 | 2.253216 | 0.8907097 | 31005507.6 | 2.250757 | 0.8825342 | 30720920.6 | 2.250488 | 0.8745538 | 30443121.0 | 2.250029 | 0.866776 | 30172378.7 | 2.246885 | 0.8592086 | 29908956.4 | 2.245985 | 0.8518581 | 29653087.1 | 2.244911 | 0.8447306 | 29404981.2 | 2.241229 | 0.837831 | 29164806.8 | 2.2362 | 0.8330792 | 28999396.2 | 2.228732 | 0.8286066 | 28843706.4 | 2.223786 | 0.8243701 | 28696233.6 | 2.216413 | 0.8203623 | 28556721.0 | 2.211637 | 0.8166123 | 28426186.1 | 2.204487 | 0.8130833 | 28303340.0 | 2.200027 | 0.8097411 | 28187000.9 | 2.195864 | 0.8065633 | 28076380.5 | 2.189257 | 0.8034657 | 27968553.5 | 2.185578 | 0.8002886 | 27857960.4 | 2.179499 | 0.7968773 | 27739211.5 | 2.176256 | 0.7930384 | 27605580.6 | 2.173158 | 0.7885992 | 27451051.6 | 2.167279 | 0.7835314 | 27274642.1 | 2.164011 | 0.7778765 | 27077795.5 | 2.160504 | 0.7717353 | 26864021.6 | 2.15383 | 0.7652039 | 26636664.1 | 2.149494 | 0.7583535 | 26398204.1 | 2.14466 | 0.7513105 | 26153037.8 | 2.139298 | 0.7441596 | 25904115.6 | 2.130464 | 0.737005 | 25655063.4 | 2.123922 | 0.73003 | 25412265.0 | 2.116831 | 0.7234005 | 25181492.8 | 2.109281 | 0.7172006 | 24965674.2 | 2.101324 | 0.7115521 | 24769052.4 | 2.09966 | 0.7041709 | 24512112.9 | 2.097779 | 0.6971652 | 24268243.5 | 2.095808 | 0.6907629 | 24045380.0 | 2.093631 | 0.6850441 | 23846311.6 | 2.091229 | 0.6793618 | 23648511.4 | 2.088871 | 0.6734758 | 23443617.8 | 2.08657 | 0.6676422 | 23240553.4 | 2.084232 | 0.6624499 | 23059809.1 | 2.084703 | 0.6577943 | 22897747.2 | 2.082535 | 0.653808 | 22758985.8 | 2.080128 | 0.6508605 | 22656383.3 | 2.077559 | 0.647057 | 22523983.1 | 2.078386 | 0.6427688 | 22374711.6 | 2.076996 | 0.6388091 | 22236876.5 | 2.075542 | 0.6362485 | 22147740.7 | 2.076649 | 0.6335467 | 22053693.2 | 2.074648 | 0.6294864 | 21912351.8 | 2.073301 | 0.6243136 | 21732288.0 | 2.075685 | 0.6207869 | 21609524.8 | 2.074549 | 0.6180966 | 21515874.6 | 2.076208 | 0.6159117 | 21439819.8 | 2.074051 | 0.6112098 | 21276145.7 | 2.077788 | 0.6055676 | 21079743.3 | 2.075699 | 0.6048395 | 21054398.3 | 2.079118 | 0.5963091 | 20757455.7
362 | 2.067651 | 1.364723 | 47374614.1 | 2.078565 | 1.353667 | 46990826.0 | 2.089095 | 1.342396 | 46599590.6 | 2.100926 | 1.33091 | 46200850.4 | 2.110559 | 1.319135 | 45792106.3 | 2.119858 | 1.307107 | 45374551.4 | 2.130568 | 1.294906 | 44951023.4 | 2.138923 | 1.282556 | 44522320.3 | 2.146881 | 1.269955 | 44084887.1 | 2.156322 | 1.257216 | 43642652.6 | 2.163348 | 1.244385 | 43197233.7 | 2.171987 | 1.231446 | 42748070.7 | 2.178039 | 1.218371 | 42294199.0 | 2.185843 | 1.205246 | 41838575.2 | 2.190974 | 1.192085 | 41381708.9 | 2.197921 | 1.178879 | 40923280.1 | 2.202078 | 1.165681 | 40465145.2 | 2.208164 | 1.152492 | 40007300.3 | 2.211417 | 1.139309 | 39549667.4 | 2.216636 | 1.126188 | 39094195.8 | 2.21896 | 1.113157 | 38641826.6 | 2.223344 | 1.100226 | 38192939.9 | 2.224897 | 1.087356 | 37746191.4 | 2.228356 | 1.074629 | 37304378.9 | 2.231578 | 1.06206 | 36868055.3 | 2.231766 | 1.049662 | 36437679.6 | 2.237672 | 1.040024 | 36103117.1 | 2.240498 | 1.030344 | 35767089.7 | 2.242978 | 1.020641 | 35430248.0 | 2.247695 | 1.010929 | 35093128.9 | 2.249398 | 1.001227 | 34756320.2 | 2.253377 | 0.99155 | 34420401.4 | 2.254325 | 0.9819119 | 34085826.4 | 2.254987 | 0.9723287 | 33753158.2 | 2.257796 | 0.9628175 | 33422986.0 | 2.257728 | 0.9533933 | 33095837.5 | 2.259865 | 0.9440707 | 32772215.2 | 2.259139 | 0.9348635 | 32452600.3 | 2.260606 | 0.9257853 | 32137461.9 | 2.259293 | 0.9168485 | 31827230.7 | 2.260109 | 0.9080655 | 31522340.9 | 2.260718 | 0.8994473 | 31223172.4 | 2.258473 | 0.8910052 | 30930115.6 | 2.258522 | 0.8827504 | 30643560.4 | 2.255836 | 0.8746912 | 30363795.1 | 2.255351 | 0.8668357 | 30091100.9 | 2.254688 | 0.8591916 | 29825745.8 | 2.251351 | 0.8517656 | 29567963.0 | 2.250271 | 0.844564 | 29317966.5 | 2.249029 | 0.8375917 | 29075931.3 | 2.245192 | 0.830851 | 28841939.4 | 2.240061 | 0.8262766 | 28683143.8 | 2.232514 | 0.8219612 | 28533339.0 | 2.227508 | 0.817879 | 28391632.8 | 2.220092 | 0.8140394 | 28258345.4 | 2.215294 | 0.8104548 | 28133909.2 | 2.20815 | 0.8070712 | 28016452.8 | 2.203728 | 0.803847 | 27904529.4 | 2.199628 | 0.8007504 | 27797033.2 | 2.193088 | 0.7976512 | 27689449.2 | 2.189466 | 0.7943642 | 27575345.4 | 2.1834 | 0.7907151 | 27448672.7 | 2.180116 | 0.7865353 | 27303574.6 | 2.176916 | 0.7817531 | 27137566.0 | 2.170847 | 0.7764155 | 26952277.6 | 2.167315 | 0.7705698 | 26749353.5 | 2.163485 | 0.7643152 | 26532234.0 | 2.156447 | 0.7577402 | 26303989.6 | 2.151725 | 0.7509061 | 26066752.8 | 2.146499 | 0.7439718 | 25826035.8 | 2.140743 | 0.7370095 | 25584348.2 | 2.131528 | 0.7301316 | 25345592.2 | 2.124646 | 0.7235273 | 25116332.4 | 2.117278 | 0.7173719 | 24902654.6 | 2.109509 | 0.7117254 | 24706643.3 | 2.101386 | 0.706625 | 24529591.6 | 2.099662 | 0.6996398 | 24287106.6 | 2.09781 | 0.69315 | 24061824.2 | 2.095787 | 0.6872858 | 23858255.3 | 2.093543 | 0.6816135 | 23661346.6 | 2.091306 | 0.6758046 | 23459700.8 | 2.089116 | 0.6700384 | 23259533.0 | 2.086926 | 0.6647823 | 23077073.9 | 2.084451 | 0.6601291 | 22915544.8 | 2.085453 | 0.6559178 | 22769352.4 | 2.083149 | 0.6529248 | 22665457.3 | 2.080727 | 0.6491249 | 22533548.4 | 2.078597 | 0.6449018 | 22386945.9 | 2.080168 | 0.6407765 | 22243744.3 | 2.07886 | 0.6381241 | 22151668.2 | 2.077148 | 0.6353874 | 22056668.5 | 2.078075 | 0.6315693 | 21924125.9 | 2.076924 | 0.6263864 | 21744209.4 | 2.076109 | 0.6226759 | 21615405.2 | 2.07825 | 0.619982 | 21521887.9 | 2.076913 | 0.6176297 | 21440231.3 | 2.078079 | 0.6133788 | 21292665.3 | 2.07825 | 0.6077412 | 21096964.6 | 2.079994 | 0.6063412 | 21048363.8 | 2.07973 | 0.5988938 | 20789838.7 | 2.084963 | 0.6014772 | 20879518.6
363 | 2.086965 | 1.361811 | 47143297.3 | 2.097579 | 1.350317 | 46745419.3 | 2.107799 | 1.338621 | 46340522.1 | 2.119309 | 1.326727 | 45928777.8 | 2.12861 | 1.314576 | 45508113.8 | 2.137562 | 1.302174 | 45078792.8 | 2.147917 | 1.289625 | 44644358.5 | 2.15592 | 1.276945 | 44205411.8 | 2.163503 | 1.264043 | 43758760.8 | 2.172565 | 1.251018 | 43307852.4 | 2.179215 | 1.23792 | 42854433.1 | 2.187474 | 1.224725 | 42397656.5 | 2.193134 | 1.211443 | 41937846.6 | 2.200547 | 1.198115 | 41476455.4 | 2.205288 | 1.184763 | 41014234.2 | 2.211844 | 1.171396 | 40551521.2 | 2.215611 | 1.158063 | 40089939.8 | 2.221314 | 1.14476 | 39629420.5 | 2.224179 | 1.131471 | 39169389.4 | 2.229018 | 1.118271 | 38712416.5 | 2.23097 | 1.105178 | 38259158.8 | 2.234987 | 1.092199 | 37809863.4 | 2.236176 | 1.079311 | 37363704.1 | 2.239282 | 1.066577 | 36922877.8 | 2.24216 | 1.054017 | 36488053.2 | 2.242013 | 1.041641 | 36059632.0 | 2.2476 | 1.031879 | 35721687.3 | 2.250104 | 1.022093 | 35382924.8 | 2.252264 | 1.012299 | 35043873.7 | 2.256662 | 1.002514 | 34705130.6 | 2.258048 | 0.9927544 | 34367272.7 | 2.261712 | 0.9830349 | 34030801.5 | 2.262349 | 0.9733694 | 33696199.8 | 2.262703 | 0.9637756 | 33364082.2 | 2.26521 | 0.954269 | 33034979.6 | 2.264845 | 0.944864 | 32709396.0 | 2.266692 | 0.9355746 | 32387815.8 | 2.265683 | 0.9264145 | 32070710.2 | 2.266874 | 0.917396 | 31758507.6 | 2.265293 | 0.9085319 | 31451648.4 | 2.265851 | 0.8998331 | 31150512.3 | 2.266211 | 0.8913111 | 30855497.4 | 2.263727 | 0.8829773 | 30566996.8 | 2.263546 | 0.8748397 | 30285289.2 | 2.260642 | 0.8669067 | 30010665.3 | 2.259951 | 0.8591863 | 29743398.1 | 2.259093 | 0.8516851 | 29483721.0 | 2.255574 | 0.8444095 | 29231851.8 | 2.254323 | 0.8373648 | 28987978.2 | 2.252923 | 0.8305533 | 28752176.8 | 2.248943 | 0.8239781 | 28524555.7 | 2.243724 | 0.8195782 | 28372239.5 | 2.23611 | 0.815425 | 28228465.8 | 2.231055 | 0.8115107 | 28092958.5 | 2.223609 | 0.8078428 | 27965985.0 | 2.218809 | 0.8044142 | 27847290.2 | 2.211693 | 0.8011623 | 27734718.3 | 2.207324 | 0.7980354 | 27626469.9 | 2.203288 | 0.7949744 | 27520502.7 | 2.19681 | 0.7918062 | 27410826.2 | 2.193217 | 0.7883429 | 27290933.3 | 2.187128 | 0.7844013 | 27154483.3 | 2.183769 | 0.7798967 | 26998541.2 | 2.180413 | 0.7748417 | 26823548.5 | 2.174113 | 0.769302 | 26631773.3 | 2.170291 | 0.7633347 | 26425198.9 | 2.166126 | 0.7570272 | 26206844.8 | 2.158726 | 0.7504554 | 25979342.2 | 2.153628 | 0.7436916 | 25745191.7 | 2.148027 | 0.7369222 | 25510846.9 | 2.141903 | 0.7302061 | 25278347.9 | 2.132348 | 0.7236644 | 25051887.5 | 2.12518 | 0.7174871 | 24838040.8 | 2.117592 | 0.7118522 | 24642972.1 | 2.109652 | 0.7067419 | 24466061.5 | 2.101428 | 0.7021292 | 24306377.8 | 2.099706 | 0.6955658 | 24079167.6 | 2.097842 | 0.6895617 | 23871314.9 | 2.09577 | 0.6838759 | 23674483.2 | 2.093644 | 0.6781374 | 23475828.9 | 2.091556 | 0.6724398 | 23278590.1 | 2.089516 | 0.6671353 | 23094957.0 | 2.087163 | 0.6624748 | 22933618.2 | 2.085199 | 0.6580644 | 22780941.2 | 2.086133 | 0.655005 | 22675029.9 | 2.083759 | 0.6512028 | 22543405.9 | 2.081711 | 0.6470387 | 22399250.1 | 2.080321 | 0.6427653 | 22251313.3 | 2.082039 | 0.6400209 | 22156308.9 | 2.080518 | 0.6372425 | 22060125.0 | 2.078551 | 0.6336481 | 21935693.2 | 2.080204 | 0.6284624 | 21756173.8 | 2.079747 | 0.6245799 | 21621768.6 | 2.078631 | 0.6218789 | 21528265.2 | 2.080707 | 0.6193652 | 21441246.3 | 2.078827 | 0.6155449 | 21308995.1 | 2.081863 | 0.6099168 | 21114161.1 | 2.080893 | 0.6078724 | 21043389.1 | 2.08362 | 0.6014757 | 20821944.8 | 2.085347 | 0.6024763 | 20856583.6 | 2.084549 | 0.5992347 | 20744368.1
364 | 2.106102 | 1.35821 | 46889470.4 | 2.116398 | 1.346295 | 46478144.4 | 2.12629 | 1.334192 | 46060304.8 | 2.137462 | 1.32191 | 45636300.9 | 2.146415 | 1.309397 | 45204314.3 | 2.155005 | 1.296645 | 44764053.3 | 2.164993 | 1.283767 | 44319479.4 | 2.172627 | 1.270774 | 43870935.6 | 2.179828 | 1.257595 | 43415961.3 | 2.188502 | 1.244305 | 42957133.2 | 2.194763 | 1.230962 | 42496493.1 | 2.202632 | 1.217534 | 42032920.5 | 2.207898 | 1.204063 | 41567860.0 | 2.214913 | 1.190554 | 41101477.2 | 2.219257 | 1.177032 | 40634676.3 | 2.225419 | 1.163527 | 40168425.6 | 2.228797 | 1.150073 | 39703977.6 | 2.234111 | 1.136677 | 39241481.7 | 2.236588 | 1.123306 | 38779890.8 | 2.241046 | 1.110045 | 38322093.9 | 2.242627 | 1.09691 | 37868606.6 | 2.246279 | 1.083902 | 37419553.3 | 2.247107 | 1.071011 | 36974511.2 | 2.249864 | 1.058289 | 36535318.5 | 2.252401 | 1.045753 | 36102519.3 | 2.251924 | 1.033415 | 35676578.8 | 2.257189 | 1.023548 | 35335935.8 | 2.25937 | 1.013672 | 34994989.7 | 2.261209 | 1.003805 | 34654348.6 | 2.265287 | 0.9939632 | 34314587.4 | 2.266356 | 0.9841621 | 33976224.7 | 2.269706 | 0.9744155 | 33639742.0 | 2.270035 | 0.96474 | 33305714.7 | 2.270084 | 0.9551515 | 32974692.8 | 2.272292 | 0.9456648 | 32647181.6 | 2.271634 | 0.9362938 | 32323668.7 | 2.273196 | 0.9270524 | 32004627.0 | 2.271908 | 0.9179529 | 31690482.9 | 2.27283 | 0.9090081 | 31381683.1 | 2.270988 | 0.9002291 | 31078606.9 | 2.271295 | 0.8916279 | 30781667.8 | 2.271413 | 0.8832153 | 30491239.3 | 2.268697 | 0.8749997 | 30207612.7 | 2.268296 | 0.8669897 | 29931080.7 | 2.265183 | 0.8591931 | 29661921.7 | 2.264294 | 0.851617 | 29400369.1 | 2.263252 | 0.8442676 | 29146646.8 | 2.25956 | 0.8371508 | 28900952.8 | 2.258149 | 0.8302685 | 28663357.9 | 2.256603 | 0.8236242 | 28433975.2 | 2.252489 | 0.817221 | 28212917.9 | 2.247196 | 0.8129937 | 28066978.7 | 2.239528 | 0.8090113 | 27929494.7 | 2.234437 | 0.8052703 | 27800342.9 | 2.226979 | 0.8017685 | 27679452.0 | 2.222198 | 0.7984857 | 27566118.4 | 2.215127 | 0.7953493 | 27457839.8 | 2.210815 | 0.7922867 | 27352112.4 | 2.206842 | 0.7891996 | 27245535.0 | 2.200406 | 0.7858965 | 27131503.5 | 2.196806 | 0.782198 | 27003819.5 | 2.190667 | 0.7779568 | 26857400.2 | 2.187186 | 0.77319 | 26692837.0 | 2.18363 | 0.7679312 | 26511286.3 | 2.177073 | 0.7622525 | 26315239.1 | 2.172947 | 0.7562182 | 26106919.7 | 2.168443 | 0.7499033 | 25888908.8 | 2.160689 | 0.7433868 | 25663941.2 | 2.155229 | 0.7367521 | 25434889.1 | 2.149275 | 0.7301954 | 25208534.3 | 2.142819 | 0.7237822 | 24987130.3 | 2.132973 | 0.7176333 | 24774850.9 | 2.125577 | 0.7119335 | 24578078.6 | 2.117814 | 0.706821 | 24401579.3 | 2.109761 | 0.7021905 | 24241719.2 | 2.101488 | 0.6980112 | 24097436.8 | 2.09978 | 0.6918732 | 23885535.7 | 2.097892 | 0.6861482 | 23687892.8 | 2.0959 | 0.6804727 | 23491954.7 | 2.0939 | 0.6748454 | 23297686.3 | 2.091989 | 0.6695096 | 23113477.9 | 2.089779 | 0.6648309 | 22951956.2 | 2.087909 | 0.6602532 | 22793920.4 | 2.085941 | 0.6571016 | 22685116.3 | 2.086748 | 0.6532907 | 22553551.1 | 2.084696 | 0.6491788 | 22411598.1 | 2.083382 | 0.6447767 | 22259623.4 | 2.082199 | 0.6419384 | 22161635.5 | 2.083736 | 0.639113 | 22064095.4 | 2.081901 | 0.6357212 | 21946999.3 | 2.080541 | 0.6305408 | 21768156.6 | 2.083035 | 0.6264992 | 21628628.0 | 2.082227 | 0.6237874 | 21535009.7 | 2.081174 | 0.6211193 | 21442900.1 | 2.082662 | 0.6177066 | 21325081.0 | 2.08221 | 0.6120941 | 21131321.0 | 2.084924 | 0.6094359 | 21039553.2 | 2.084129 | 0.6040467 | 20853500.3 | 2.089007 | 0.6035222 | 20835393.4 | 2.085747 | 0.6010388 | 20749658.7 | 2.088877 | 0.5912382 | 20411315.3
365 | 2.125033 | 1.353934 | 46613783.7 | 2.134993 | 1.341617 | 46189730.9 | 2.144539 | 1.329127 | 45759716.3 | 2.155357 | 1.316475 | 45324159.5 | 2.163949 | 1.303617 | 44881457.8 | 2.172164 | 1.290538 | 44431170.8 | 2.181773 | 1.277353 | 43977243.1 | 2.189026 | 1.264065 | 43519738.1 | 2.195835 | 1.250633 | 43057311.0 | 2.20411 | 1.2371 | 42591372.8 | 2.209974 | 1.223525 | 42124032.4 | 2.217445 | 1.209893 | 41654699.7 | 2.22231 | 1.196254 | 41185118.3 | 2.228927 | 1.182584 | 40714490.6 | 2.232868 | 1.168915 | 40243901.8 | 2.238632 | 1.155291 | 39774849.0 | 2.241619 | 1.141738 | 39308241.4 | 2.246544 | 1.128263 | 38844309.2 | 2.248633 | 1.114835 | 38381987.5 | 2.252713 | 1.101533 | 37924035.1 | 2.253923 | 1.088373 | 37470963.1 | 2.257212 | 1.075356 | 37022811.5 | 2.257683 | 1.062477 | 36579404.3 | 2.260094 | 1.049784 | 36142389.7 | 2.262297 | 1.037288 | 35712184.7 | 2.261495 | 1.025005 | 35289292.1 | 2.266435 | 1.015048 | 34946490.8 | 2.268293 | 1.0051 | 34603987.7 | 2.269811 | 0.9951768 | 34262358.9 | 2.27357 | 0.9852943 | 33922119.7 | 2.274323 | 0.9754675 | 33583798.6 | 2.277362 | 0.965711 | 33247897.1 | 2.277383 | 0.9560415 | 32914990.2 | 2.277131 | 0.9464736 | 32585584.6 | 2.279045 | 0.9370217 | 32260171.2 | 2.278099 | 0.9276996 | 31939224.2 | 2.27938 | 0.9185195 | 31623168.3 | 2.277821 | 0.9094946 | 31312456.2 | 2.278479 | 0.900636 | 31007466.9 | 2.276384 | 0.891956 | 30708629.9 | 2.276446 | 0.883465 | 30416297.7 | 2.27633 | 0.8751718 | 30130774.7 | 2.273392 | 0.8670849 | 29852356.0 | 2.272779 | 0.8592126 | 29581325.0 | 2.269467 | 0.8515616 | 29317915.4 | 2.268392 | 0.844139 | 29062364.6 | 2.267174 | 0.83695 | 28814861.6 | 2.263319 | 0.8299972 | 28575487.5 | 2.26176 | 0.8232839 | 28344358.1 | 2.260078 | 0.8168134 | 28121589.0 | 2.255841 | 0.8105851 | 27907157.0 | 2.250488 | 0.8065331 | 27767655.2 | 2.242779 | 0.8027277 | 27636639.2 | 2.237667 | 0.7991577 | 27513730.4 | 2.230216 | 0.7958135 | 27398594.5 | 2.225471 | 0.7926629 | 27290126.8 | 2.218455 | 0.7896191 | 27185332.9 | 2.214201 | 0.7865699 | 27080352.3 | 2.210279 | 0.7833952 | 26971054.4 | 2.203855 | 0.7798964 | 26850596.5 | 2.200224 | 0.7759279 | 26713964.6 | 2.193995 | 0.7714449 | 26559622.5 | 2.190347 | 0.7664762 | 26388560.3 | 2.186562 | 0.7610763 | 26202647.2 | 2.17973 | 0.7553147 | 26004287.9 | 2.175293 | 0.7492531 | 25795594.0 | 2.170459 | 0.7429784 | 25579567.4 | 2.162362 | 0.7365681 | 25358870.9 | 2.156556 | 0.7301146 | 25136686.4 | 2.150282 | 0.7238229 | 24920072.2 | 2.143537 | 0.7177664 | 24711556.9 | 2.133456 | 0.7120629 | 24515194.7 | 2.125876 | 0.706864 | 24336207.1 | 2.11799 | 0.702222 | 24176388.6 | 2.109878 | 0.6980177 | 24031640.9 | 2.101593 | 0.6942221 | 23900965.4 | 2.099892 | 0.6884299 | 23701547.4 | 2.098056 | 0.6828091 | 23508031.9 | 2.09617 | 0.6772541 | 23316784.0 | 2.094354 | 0.6719059 | 23132655.1 | 2.092302 | 0.6671974 | 22970547.6 | 2.0905 | 0.6624817 | 22808193.9 | 2.088691 | 0.6592222 | 22695973.4 | 2.086551 | 0.6553883 | 22563979.3 | 2.087705 | 0.6513215 | 22423964.8 | 2.086311 | 0.6468121 | 22268713.6 | 2.085253 | 0.6438775 | 22167680.9 | 2.083876 | 0.6410022 | 22068688.0 | 2.085107 | 0.6377869 | 21957991.0 | 2.083762 | 0.6326209 | 21780133.6 | 2.083377 | 0.6284346 | 21636006.2 | 2.085473 | 0.6257079 | 21542128.9 | 2.08485 | 0.6228933 | 21445227.3 | 2.083169 | 0.6198622 | 21340870.1 | 2.085661 | 0.6142724 | 21148422.8 | 2.085669 | 0.6110318 | 21036853.9 | 2.087786 | 0.606604 | 20884412.2 | 2.089291 | 0.6046213 | 20816150.1 | 2.090202 | 0.6028562 | 20755381.4 | 2.089485 | 0.5939621 | 20449173.3 | 2.095324 | 0.5885665 | 20263409.7
366 | 2.143727 | 1.349002 | 46317099.1 | 2.153334 | 1.3363 | 45880980.3 | 2.16252 | 1.323443 | 45439533.4 | 2.172971 | 1.310442 | 44993183.5 | 2.181189 | 1.297259 | 44540541.9 | 2.189014 | 1.283875 | 44081017.0 | 2.198233 | 1.270404 | 43618502.6 | 2.205093 | 1.256841 | 43152826.9 | 2.211503 | 1.243179 | 42683731.8 | 2.219373 | 1.229423 | 42211435.7 | 2.224833 | 1.215638 | 41738139.5 | 2.231897 | 1.201825 | 41263888.3 | 2.236357 | 1.188027 | 40790116.2 | 2.242572 | 1.174229 | 40316385.4 | 2.246108 | 1.160435 | 39842770.2 | 2.251471 | 1.146713 | 39371640.1 | 2.254067 | 1.133081 | 38903587.7 | 2.258602 | 1.119539 | 38438636.2 | 2.260307 | 1.106079 | 37976505.0 | 2.264008 | 1.092756 | 37519053.1 | 2.26485 | 1.07959 | 37067029.6 | 2.267779 | 1.066581 | 36620355.8 | 2.267898 | 1.05373 | 36179146.9 | 2.269969 | 1.041081 | 35744828.7 | 2.271842 | 1.028643 | 35317791.9 | 2.270721 | 1.016428 | 34898389.7 | 2.275336 | 1.006399 | 34554061.4 | 2.276871 | 0.9963959 | 34210600.3 | 2.278067 | 0.9864326 | 33868519.4 | 2.281509 | 0.976526 | 33528383.0 | 2.281948 | 0.9666892 | 33190642.4 | 2.284679 | 0.9569393 | 32855884.5 | 2.284396 | 0.947291 | 32524617.4 | 2.283848 | 0.9377588 | 32197335.3 | 2.285471 | 0.9283565 | 31874513.5 | 2.284243 | 0.9190964 | 31556575.0 | 2.285249 | 0.909992 | 31243978.7 | 2.283425 | 0.9010541 | 30937103.0 | 2.283827 | 0.8922958 | 30636393.5 | 2.281486 | 0.8837268 | 30342181.3 | 2.281312 | 0.8753562 | 30054784.2 | 2.280971 | 0.8671929 | 29774499.6 | 2.277819 | 0.859245 | 29501616.1 | 2.277005 | 0.8515196 | 29236367.5 | 2.273503 | 0.8440239 | 28979008.5 | 2.27225 | 0.836763 | 28729710.9 | 2.270867 | 0.8297397 | 28488571.3 | 2.266861 | 0.8229575 | 28255707.6 | 2.265164 | 0.8164197 | 28031237.9 | 2.263356 | 0.8101261 | 27815151.2 | 2.259009 | 0.8040761 | 27607425.7 | 2.253609 | 0.8002046 | 27474501.4 | 2.245872 | 0.7965761 | 27349919.6 | 2.240757 | 0.7931714 | 27233020.4 | 2.233332 | 0.7899742 | 27123248.5 | 2.228636 | 0.7869375 | 27018984.8 | 2.221679 | 0.7839454 | 26916252.0 | 2.217477 | 0.7808558 | 26810172.8 | 2.213582 | 0.7775353 | 26696166.4 | 2.207146 | 0.7738041 | 26568058.1 | 2.203454 | 0.7695972 | 26423615.4 | 2.19709 | 0.7649222 | 26263104.1 | 2.193245 | 0.7598078 | 26087502.2 | 2.189211 | 0.7543209 | 25899115.5 | 2.182095 | 0.7485195 | 25699926.2 | 2.177351 | 0.7424713 | 25492265.4 | 2.172196 | 0.7362844 | 25279842.1 | 2.16377 | 0.7300297 | 25065091.1 | 2.157646 | 0.7238097 | 24851531.0 | 2.151088 | 0.7178324 | 24646306.4 | 2.144107 | 0.7121835 | 24452356.2 | 2.133836 | 0.7069595 | 24272990.4 | 2.126117 | 0.7022256 | 24110455.4 | 2.118163 | 0.6980016 | 23965429.9 | 2.110031 | 0.6941755 | 23834061.5 | 2.101762 | 0.69072 | 23715420.2 | 2.100096 | 0.6851453 | 23524015.0 | 2.09835 | 0.6796648 | 23335846.5 | 2.09663 | 0.674325 | 23152506.9 | 2.094739 | 0.6695739 | 22989381.6 | 2.092982 | 0.664791 | 22825163.6 | 2.091328 | 0.6613102 | 22705653.1 | 2.089312 | 0.6574721 | 22573873.1 | 2.087538 | 0.6534294 | 22435072.4 | 2.089225 | 0.6490107 | 22283358.0 | 2.08817 | 0.645827 | 22174048.3 | 2.086884 | 0.6428766 | 22072747.8 | 2.085296 | 0.6397302 | 21964719.3 | 2.086907 | 0.6347302 | 21793046.7 | 2.086587 | 0.630387 | 21643925.2 | 2.085784 | 0.6276409 | 21549639.6 | 2.088167 | 0.6246869 | 21448217.2 | 2.086882 | 0.6220101 | 21356310.7 | 2.085802 | 0.6164508 | 21165435.1 | 2.089493 | 0.6126622 | 21035355.2 | 2.088176 | 0.6091448 | 20914589.4 | 2.092727 | 0.605778 | 20798991.3 | 2.091252 | 0.6046884 | 20761581.5 | 2.09337 | 0.5966715 | 20486326.7 | 2.095535 | 0.590654 | 20279717.2 | 2.098585 | 0.5878034 | 20181844.7
367 | 2.162156 | 1.343431 | 46000126.9 | 2.171396 | 1.330364 | 45552718.5 | 2.180206 | 1.31716 | 45100612.9 | 2.190276 | 1.303833 | 44644258.5 | 2.198108 | 1.290346 | 44182453.6 | 2.205534 | 1.276678 | 43714449.6 | 2.214352 | 1.262943 | 43244151.6 | 2.22081 | 1.249128 | 42771137.2 | 2.226814 | 1.235254 | 42296080.0 | 2.234271 | 1.221298 | 41818226.2 | 2.23932 | 1.207325 | 41339774.3 | 2.245972 | 1.193354 | 40861378.4 | 2.250029 | 1.179416 | 40384141.8 | 2.255835 | 1.165505 | 39907821.3 | 2.258963 | 1.151613 | 39432157.9 | 2.263926 | 1.137814 | 38959660.8 | 2.266129 | 1.124123 | 38490853.2 | 2.270279 | 1.110535 | 38025597.0 | 2.271597 | 1.097062 | 37564272.2 | 2.274925 | 1.083735 | 37107943.6 | 2.275402 | 1.070581 | 36657541.8 | 2.277975 | 1.057597 | 36212942.9 | 2.277747 | 1.044792 | 35774519.3 | 2.279483 | 1.032202 | 35343408.7 | 2.281033 | 1.019836 | 34919980.8 | 2.279601 | 1.007704 | 34504580.3 | 2.28389 | 0.9976208 | 34159324.6 | 2.285102 | 0.9875775 | 33815436.5 | 2.285979 | 0.9775915 | 33473508.4 | 2.289104 | 0.9676752 | 33133963.5 | 2.289233 | 0.9578455 | 32797388.1 | 2.291658 | 0.9481174 | 32464292.2 | 2.291077 | 0.9385055 | 32135172.9 | 2.290236 | 0.9290237 | 31810506.3 | 2.291574 | 0.9196842 | 31490714.1 | 2.29007 | 0.9105006 | 31176261.2 | 2.290809 | 0.901484 | 30867527.0 | 2.288727 | 0.8926478 | 30564968.2 | 2.28888 | 0.8840011 | 30268899.4 | 2.286301 | 0.8755536 | 29979650.0 | 2.285899 | 0.8673141 | 29697520.0 | 2.285343 | 0.859291 | 29422803.1 | 2.281987 | 0.8514912 | 29155733.1 | 2.280981 | 0.8439228 | 28896584.4 | 2.277299 | 0.8365901 | 28645506.9 | 2.275879 | 0.8294964 | 28402615.1 | 2.274343 | 0.8226454 | 28168029.0 | 2.270196 | 0.8160404 | 27941869.2 | 2.268371 | 0.8096813 | 27724128.8 | 2.266451 | 0.8035689 | 27514836.0 | 2.262003 | 0.797701 | 27313914.6 | 2.256569 | 0.7940112 | 27187573.7 | 2.248821 | 0.7905568 | 27069291.3 | 2.243721 | 0.7873094 | 26958098.2 | 2.236335 | 0.7842452 | 26853176.9 | 2.231694 | 0.7812884 | 26751932.8 | 2.224794 | 0.7783032 | 26649717.8 | 2.22063 | 0.775119 | 26540687.1 | 2.21674 | 0.7716106 | 26420557.7 | 2.210266 | 0.7676596 | 26285272.0 | 2.206471 | 0.7632606 | 26134647.5 | 2.199941 | 0.7584389 | 25969547.0 | 2.19588 | 0.753229 | 25791157.5 | 2.191587 | 0.7476977 | 25601763.0 | 2.184186 | 0.7418955 | 25403090.1 | 2.179141 | 0.7359032 | 25197907.4 | 2.173678 | 0.7298503 | 24990651.0 | 2.164947 | 0.7237995 | 24783466.8 | 2.158536 | 0.7178641 | 24580236.3 | 2.151739 | 0.7122481 | 24387940.2 | 2.144569 | 0.707046 | 24209815.0 | 2.134151 | 0.702283 | 24046727.5 | 2.126347 | 0.6979642 | 23898845.5 | 2.118365 | 0.6941126 | 23766964.2 | 2.110241 | 0.6906217 | 23647432.5 | 2.102016 | 0.6874801 | 23539862.1 | 2.10042 | 0.6820765 | 23354837.8 | 2.098807 | 0.6767811 | 23173521.5 | 2.097082 | 0.6719418 | 23007819.4 | 2.095376 | 0.6671833 | 22844883.2 | 2.093841 | 0.6634111 | 22715722.2 | 2.091979 | 0.6595736 | 22584321.2 | 2.090332 | 0.6555453 | 22446389.3 | 2.088981 | 0.6512119 | 22298010.0 | 2.091032 | 0.6478015 | 22181236.7 | 2.089763 | 0.6447647 | 22077253.0 | 2.088381 | 0.6415972 | 21968795.5 | 2.087054 | 0.6369051 | 21808136.3 | 2.089656 | 0.6325105 | 21657661.7 | 2.089012 | 0.6295635 | 21556752.3 | 2.088431 | 0.6265091 | 21452168.2 | 2.090232 | 0.6241489 | 21371352.1 | 2.089174 | 0.6186284 | 21182327.3 | 2.089979 | 0.6143306 | 21035164.6 | 2.091667 | 0.611664 | 20943858.8 | 2.092901 | 0.6069968 | 20784051.3 | 2.095421 | 0.6065356 | 20768260.0 | 2.093872 | 0.5993598 | 20522552.8 | 2.09903 | 0.5927575 | 20296485.7 | 2.099187 | 0.5895635 | 20187120.2 | 2.101257 | 0.5840737 | 19999146.5
368 | 2.180294 | 1.337241 | 45663762.5 | 2.189153 | 1.323831 | 45205828.3 | 2.197575 | 1.310302 | 44743855.2 | 2.20725 | 1.296665 | 44278199.7 | 2.214686 | 1.282897 | 43808053.0 | 2.221702 | 1.268968 | 43332408.3 | 2.23011 | 1.254989 | 42855053.4 | 2.236156 | 1.240947 | 42375548.3 | 2.241747 | 1.226881 | 41895223.2 | 2.24879 | 1.212749 | 41412648.2 | 2.253421 | 1.198611 | 40929855.9 | 2.259658 | 1.184502 | 40448079.3 | 2.263307 | 1.170447 | 39968113.8 | 2.268705 | 1.156442 | 39489875.4 | 2.271424 | 1.142474 | 39012927.2 | 2.275987 | 1.128618 | 38539768.7 | 2.277799 | 1.114887 | 38070893.3 | 2.281562 | 1.101274 | 37606034.7 | 2.282499 | 1.0878 | 37145918.1 | 2.285458 | 1.074492 | 36691465.5 | 2.285575 | 1.061367 | 36243279.0 | 2.287795 | 1.048426 | 35801372.7 | 2.287226 | 1.035683 | 35366229.1 | 2.288635 | 1.023166 | 34938821.3 | 2.289868 | 1.010886 | 34519490.0 | 2.288131 | 0.998852 | 34108543.4 | 2.292096 | 0.9887295 | 33762883.5 | 2.292986 | 0.9786643 | 33419180.0 | 2.293545 | 0.9686693 | 33077873.0 | 2.296359 | 0.9587606 | 32739513.5 | 2.29618 | 0.9489534 | 32404620.9 | 2.298304 | 0.9392624 | 32073695.4 | 2.297428 | 0.9297016 | 31747213.9 | 2.2963 | 0.9202832 | 31425596.6 | 2.29736 | 0.911021 | 31109314.5 | 2.295586 | 0.9019264 | 30798755.4 | 2.296065 | 0.8930125 | 30494363.5 | 2.293732 | 0.8842885 | 30196460.8 | 2.293645 | 0.8757644 | 29905380.8 | 2.290836 | 0.8674489 | 29621425.4 | 2.290217 | 0.8593508 | 29344893.7 | 2.289454 | 0.8514771 | 29076024.7 | 2.285904 | 0.843836 | 28815098.6 | 2.284716 | 0.8364316 | 28562255.6 | 2.280865 | 0.8292677 | 28317624.5 | 2.279288 | 0.8223479 | 28081327.4 | 2.277609 | 0.8156757 | 27853487.5 | 2.273333 | 0.8092512 | 27634105.7 | 2.271393 | 0.8030761 | 27423238.5 | 2.26937 | 0.797148 | 27220807.6 | 2.264833 | 0.7914631 | 27026680.3 | 2.25938 | 0.787955 | 26906888.2 | 2.251637 | 0.7846694 | 26794693.3 | 2.246567 | 0.7815689 | 26688817.0 | 2.23923 | 0.7786136 | 26587899.7 | 2.234647 | 0.7756944 | 26488215.3 | 2.227793 | 0.7726601 | 26384602.1 | 2.223648 | 0.7693447 | 26271388.2 | 2.219742 | 0.7656419 | 26144943.7 | 2.213195 | 0.7615099 | 26003846.3 | 2.209265 | 0.7569643 | 25848623.9 | 2.202548 | 0.7520373 | 25680379.2 | 2.198259 | 0.7467738 | 25500642.5 | 2.193705 | 0.7412329 | 25311432.7 | 2.186023 | 0.7354714 | 25114692.4 | 2.180684 | 0.7295763 | 24913385.0 | 2.174933 | 0.7237025 | 24712808.8 | 2.165925 | 0.7179033 | 24514778.4 | 2.159269 | 0.7122998 | 24323434.3 | 2.152281 | 0.7070878 | 24145456.0 | 2.14496 | 0.7023315 | 23983038.1 | 2.134443 | 0.6979821 | 23834515.3 | 2.126597 | 0.694034 | 23699695.7 | 2.118616 | 0.6905125 | 23579445.9 | 2.110527 | 0.6873271 | 23470672.5 | 2.102363 | 0.6844881 | 23373726.3 | 2.100871 | 0.6792551 | 23195031.7 | 2.099309 | 0.6743307 | 23026874.4 | 2.0977 | 0.6695827 | 22864741.8 | 2.096241 | 0.6655571 | 22727276.4 | 2.09455 | 0.6616937 | 22595348.5 | 2.093005 | 0.6576746 | 22458106.7 | 2.091697 | 0.653413 | 22312582.7 | 2.09072 | 0.6498034 | 22189321.4 | 2.092649 | 0.6466772 | 22082567.3 | 2.091326 | 0.6434814 | 21973441.0 | 2.090106 | 0.639071 | 21822833.4 | 2.089658 | 0.6346442 | 21671668.6 | 2.092073 | 0.6314828 | 21563715.9 | 2.091533 | 0.6284333 | 21459582.1 | 2.090614 | 0.6260508 | 21378223.6 | 2.092329 | 0.6208093 | 21199238.0 | 2.093665 | 0.6160392 | 21036351.8 | 2.091842 | 0.6141582 | 20972117.5 | 2.096181 | 0.6082821 | 20771461.4 | 2.096292 | 0.6083979 | 20775417.8 | 2.097519 | 0.6020238 | 20557754.5 | 2.099155 | 0.5948766 | 20313696.8 | 2.103058 | 0.5913534 | 20193384.7 | 2.101956 | 0.5862782 | 20020078.4 | 2.106263 | 0.5796657 | 19794276.9
369 | 2.198115 | 1.330454 | 45308871.3 | 2.20658 | 1.316722 | 44841225.0 | 2.214602 | 1.302889 | 44370153.4 | 2.223872 | 1.288964 | 43895920.8 | 2.230902 | 1.27494 | 43418328.0 | 2.2375 | 1.26077 | 42935796.7 | 2.245489 | 1.246565 | 42452014.3 | 2.251116 | 1.232323 | 41967005.7 | 2.25629 | 1.218077 | 41481856.1 | 2.262912 | 1.203799 | 40995625.6 | 2.267122 | 1.189518 | 40509292.7 | 2.272941 | 1.175294 | 40024892.0 | 2.27618 | 1.161143 | 39542951.7 | 2.281169 | 1.14706 | 39063352.7 | 2.283482 | 1.133041 | 38585959.7 | 2.287646 | 1.119148 | 38112830.1 | 2.289067 | 1.105398 | 37644559.4 | 2.292446 | 1.091778 | 37180735.9 | 2.293008 | 1.07832 | 36722412.1 | 2.2956 | 1.065048 | 36270417.6 | 2.295362 | 1.05197 | 35825037.9 | 2.297236 | 1.039088 | 35386341.4 | 2.296333 | 1.026422 | 34954998.6 | 2.297421 | 1.013994 | 34531781.2 | 2.298345 | 1.001814 | 34116987.6 | 2.296312 | 0.989889 | 33710871.4 | 2.299953 | 0.9797453 | 33365426.3 | 2.300524 | 0.9696721 | 33022383.3 | 2.300769 | 0.9596851 | 32682272.7 | 2.303273 | 0.9497995 | 32345615.3 | 2.302791 | 0.94003 | 32012914.4 | 2.304619 | 0.9303907 | 31684647.3 | 2.303454 | 0.920894 | 31361233.1 | 2.302046 | 0.9115537 | 31043148.7 | 2.302834 | 0.9023816 | 30730789.9 | 2.300798 | 0.8933903 | 30424588.5 | 2.301023 | 0.8845894 | 30124874.6 | 2.298447 | 0.875989 | 29831985.0 | 2.298129 | 0.8675979 | 29546223.8 | 2.2951 | 0.859425 | 29267895.7 | 2.294272 | 0.8514779 | 28997253.1 | 2.293313 | 0.843764 | 28734557.5 | 2.289579 | 0.8362881 | 28479962.8 | 2.288218 | 0.829054 | 28233604.7 | 2.28421 | 0.8220655 | 27995607.7 | 2.282488 | 0.8153261 | 27766097.4 | 2.280677 | 0.8088362 | 27545083.4 | 2.276283 | 0.8025978 | 27332633.7 | 2.274237 | 0.7966095 | 27128698.1 | 2.272123 | 0.7908666 | 26933123.3 | 2.267508 | 0.785366 | 26745801.6 | 2.262052 | 0.782037 | 26632430.0 | 2.254332 | 0.7789133 | 26526050.5 | 2.249303 | 0.7759435 | 26424914.3 | 2.24202 | 0.7730616 | 26326772.4 | 2.237491 | 0.7701372 | 26227180.5 | 2.23067 | 0.767007 | 26120581.4 | 2.226526 | 0.7635381 | 26002445.7 | 2.222575 | 0.7596719 | 25870782.3 | 2.215922 | 0.7553975 | 25725217.7 | 2.211835 | 0.7507467 | 25566832.6 | 2.204918 | 0.7457519 | 25396734.9 | 2.200393 | 0.7404659 | 25216717.5 | 2.195582 | 0.7349529 | 25028972.3 | 2.187626 | 0.7292726 | 24835526.8 | 2.182007 | 0.7235173 | 24639529.1 | 2.175992 | 0.7178652 | 24447046.7 | 2.166743 | 0.7123632 | 24259673.1 | 2.159889 | 0.707137 | 24081695.1 | 2.152745 | 0.7023453 | 23918514.2 | 2.145317 | 0.6979924 | 23770274.0 | 2.134749 | 0.694011 | 23634688.4 | 2.126891 | 0.6903928 | 23511466.7 | 2.118935 | 0.6871687 | 23401669.8 | 2.110901 | 0.6842751 | 23303127.7 | 2.102812 | 0.6817251 | 23216288.0 | 2.101408 | 0.6767416 | 23046574.1 | 2.099933 | 0.6719891 | 22884726.5 | 2.098557 | 0.6677506 | 22740382.5 | 2.097025 | 0.663833 | 22606968.3 | 2.09557 | 0.6598142 | 22470107.1 | 2.094303 | 0.6556151 | 22327107.0 | 2.093371 | 0.6518339 | 22198337.3 | 2.092357 | 0.6486151 | 22088719.7 | 2.094259 | 0.6453836 | 21978670.6 | 2.09302 | 0.6412248 | 21837040.5 | 2.092541 | 0.6367766 | 21685558.1 | 2.092095 | 0.6334209 | 21571279.4 | 2.094545 | 0.6303714 | 21467428.0 | 2.093832 | 0.6278153 | 21380377.5 | 2.092678 | 0.623065 | 21218605.4 | 2.096674 | 0.6180294 | 21047116.3 | 2.0954 | 0.616626 | 20999325.9 | 2.096152 | 0.6096349 | 20761240.1 | 2.100229 | 0.6102755 | 20783055.5 | 2.097896 | 0.6046605 | 20591837.2 | 2.102437 | 0.5970094 | 20331278.0 | 2.103539 | 0.5931749 | 20200693.8 | 2.105922 | 0.5884937 | 20041274.4 | 2.106553 | 0.5820347 | 19821310.8 | 2.110493 | 0.5778635 | 19679258.3
370 | 2.215596 | 1.323093 | 44936416.5 | 2.223655 | 1.309059 | 44459800.1 | 2.231266 | 1.294946 | 43980451.8 | 2.240121 | 1.280754 | 43498474.5 | 2.246735 | 1.266495 | 43014162.5 | 2.252909 | 1.252108 | 42525563.8 | 2.260473 | 1.237699 | 42036165.8 | 2.265674 | 1.22328 | 41546446.8 | 2.270429 | 1.208877 | 41057271.5 | 2.276625 | 1.194466 | 40567859.4 | 2.280411 | 1.180073 | 40079016.0 | 2.285811 | 1.165755 | 39592730.6 | 2.288639 | 1.151528 | 39109526.6 | 2.29322 | 1.137383 | 38629127.5 | 2.295128 | 1.123338 | 38152129.3 | 2.298895 | 1.109428 | 37679694.4 | 2.299929 | 1.095677 | 37212644.2 | 2.302927 | 1.08207 | 36750504.0 | 2.303118 | 1.068646 | 36294593.1 | 2.305349 | 1.055422 | 35845482.7 | 2.304762 | 1.04241 | 35403528.5 | 2.306296 | 1.029604 | 34968598.1 | 2.305066 | 1.01703 | 34541541.2 | 2.30584 | 1.004705 | 34122951.7 | 2.306463 | 0.9926373 | 33713104.3 | 2.304142 | 0.980835 | 33312258.3 | 2.307462 | 0.9706842 | 32967506.8 | 2.307717 | 0.9606195 | 32625677.5 | 2.307651 | 0.950656 | 32287286.8 | 2.30985 | 0.9408087 | 31952840.8 | 2.30907 | 0.9310916 | 31622817.2 | 2.310607 | 0.921517 | 31297634.1 | 2.30916 | 0.9120992 | 30977774.2 | 2.307478 | 0.9028499 | 30663639.7 | 2.308001 | 0.8937816 | 30355652.4 | 2.30571 | 0.8849043 | 30054149.2 | 2.305691 | 0.8762279 | 29759470.7 | 2.302881 | 0.8677614 | 29471923.1 | 2.302341 | 0.8595141 | 29191816.5 | 2.299101 | 0.8514936 | 28919417.3 | 2.298075 | 0.8437072 | 28654967.2 | 2.296929 | 0.8361599 | 28398634.2 | 2.29302 | 0.8288557 | 28150561.2 | 2.2915 | 0.8217984 | 27910875.0 | 2.287343 | 0.8149919 | 27679703.3 | 2.285486 | 0.8084366 | 27457065.1 | 2.283556 | 0.8021345 | 27243023.8 | 2.279055 | 0.7960856 | 27037587.2 | 2.276916 | 0.7902847 | 26840569.8 | 2.274722 | 0.7847286 | 26651867.4 | 2.27004 | 0.7794131 | 26471333.1 | 2.264596 | 0.7762579 | 26364173.3 | 2.256911 | 0.7732862 | 26263246.1 | 2.251933 | 0.7704195 | 26165882.4 | 2.244707 | 0.7675751 | 26069277.5 | 2.240221 | 0.7646016 | 25968290.2 | 2.233419 | 0.7613449 | 25857680.7 | 2.229253 | 0.7577375 | 25735163.3 | 2.225226 | 0.753739 | 25599361.7 | 2.218444 | 0.7493584 | 25450580.4 | 2.214184 | 0.7446399 | 25290326.6 | 2.207059 | 0.7396086 | 25119448.4 | 2.2023 | 0.7343295 | 24940153.9 | 2.197237 | 0.7288812 | 24755110.7 | 2.189018 | 0.723322 | 24566303.4 | 2.183141 | 0.7177479 | 24376989.5 | 2.176891 | 0.71236 | 24194000.2 | 2.167443 | 0.7071986 | 24018702.3 | 2.160428 | 0.7023782 | 23854984.7 | 2.153166 | 0.6979752 | 23705444.8 | 2.145678 | 0.6939821 | 23569827.2 | 2.13509 | 0.6903286 | 23445742.8 | 2.127245 | 0.6870045 | 23332846.2 | 2.119337 | 0.6840617 | 23232898.2 | 2.111371 | 0.6814487 | 23144153.9 | 2.103375 | 0.679175 | 23066933.5 | 2.102058 | 0.674402 | 22904824.4 | 2.100776 | 0.6699937 | 22755105.4 | 2.099404 | 0.6659919 | 22619193.5 | 2.098042 | 0.6619633 | 22482367.4 | 2.096815 | 0.6578177 | 22341569.0 | 2.095916 | 0.6538949 | 22208339.4 | 2.09502 | 0.6505795 | 22095738.9 | 2.094006 | 0.6473042 | 21984498.6 | 2.095921 | 0.6433635 | 21850659.0 | 2.095299 | 0.6389119 | 21699471.0 | 2.094997 | 0.6353784 | 21579462.4 | 2.094522 | 0.6323238 | 21475715.1 | 2.096931 | 0.6296051 | 21383382.3 | 2.095941 | 0.625301 | 21237198.7 | 2.096652 | 0.6202842 | 21066813.4 | 2.098852 | 0.6183245 | 21000257.9 | 2.09925 | 0.6113539 | 20763511.2 | 2.100806 | 0.6121684 | 20791174.0 | 2.101372 | 0.6072669 | 20624704.0 | 2.102463 | 0.5991563 | 20349241.9 | 2.107157 | 0.5950294 | 20209081.1 | 2.106494 | 0.5907202 | 20062727.9 | 2.110123 | 0.5844123 | 19848489.2 | 2.110854 | 0.5797903 | 19691512.0 | 2.112769 | 0.573223 | 19468467.9
371 | 2.232714 | 1.31518 | 44547266.7 | 2.240357 | 1.300869 | 44062548.0 | 2.247547 | 1.286496 | 43575708.4 | 2.255977 | 1.272061 | 43086773.4 | 2.262168 | 1.257585 | 42596433.5 | 2.267913 | 1.243007 | 42102657.8 | 2.275046 | 1.228417 | 41608470.0 | 2.279816 | 1.213843 | 41114826.9 | 2.284148 | 1.199304 | 40622381.3 | 2.289919 | 1.184784 | 40130563.5 | 2.293277 | 1.170299 | 39639929.5 | 2.298258 | 1.155908 | 39152492.2 | 2.300675 | 1.141627 | 38668750.8 | 2.30485 | 1.127442 | 38188283.0 | 2.306354 | 1.113389 | 37712285.0 | 2.309728 | 1.09948 | 37241171.6 | 2.310378 | 1.085746 | 36775963.7 | 2.312999 | 1.072171 | 36316172.3 | 2.312825 | 1.058799 | 35863227.6 | 2.314703 | 1.045641 | 35417540.3 | 2.313773 | 1.032708 | 34979487.5 | 2.314973 | 1.019994 | 34548853.9 | 2.313424 | 1.007526 | 34126520.0 | 2.313893 | 0.9953168 | 33712992.9 | 2.314224 | 0.9833752 | 33308510.7 | 2.311623 | 0.971706 | 32913255.3 | 2.314626 | 0.9615643 | 32569739.7 | 2.314568 | 0.9515237 | 32229646.9 | 2.314196 | 0.9415991 | 31893485.8 | 2.316094 | 0.9318047 | 31561734.4 | 2.315021 | 0.9221528 | 31234809.9 | 2.316273 | 0.9126579 | 30913200.9 | 2.314551 | 0.9033319 | 30597314.1 | 2.312602 | 0.8941871 | 30287563.9 | 2.312868 | 0.8852335 | 29984293.2 | 2.31033 | 0.8764815 | 29687846.2 | 2.310075 | 0.8679399 | 29398530.9 | 2.307041 | 0.8596183 | 29116663.4 | 2.306288 | 0.8515248 | 28842523.8 | 2.302848 | 0.843666 | 28576333.6 | 2.301632 | 0.8360473 | 28318275.4 | 2.30031 | 0.8286731 | 28068499.1 | 2.296239 | 0.8215472 | 27827133.8 | 2.294569 | 0.8146735 | 27594309.8 | 2.290275 | 0.8080527 | 27370054.6 | 2.288297 | 0.8016862 | 27154411.1 | 2.286257 | 0.7955769 | 26947476.8 | 2.28166 | 0.7897177 | 26749018.6 | 2.279439 | 0.7841059 | 26558937.6 | 2.277176 | 0.7787373 | 26377091.5 | 2.272438 | 0.7736061 | 26203290.3 | 2.267021 | 0.7706177 | 26102069.4 | 2.259382 | 0.7677772 | 26005857.5 | 2.254462 | 0.7649863 | 25911323.7 | 2.247287 | 0.7621395 | 25814899.5 | 2.242833 | 0.7590836 | 25711390.7 | 2.236032 | 0.7557037 | 25596906.5 | 2.231818 | 0.7519754 | 25470623.9 | 2.227692 | 0.7478765 | 25331786.2 | 2.220765 | 0.7434228 | 25180932.8 | 2.216323 | 0.7386655 | 25019796.7 | 2.208987 | 0.7336273 | 24849144.3 | 2.203996 | 0.7283866 | 24671633.2 | 2.198691 | 0.7230393 | 24490512.0 | 2.190226 | 0.7176405 | 24307646.2 | 2.184115 | 0.7122974 | 24126666.6 | 2.177668 | 0.7072053 | 23954190.0 | 2.168059 | 0.7024175 | 23792017.9 | 2.160918 | 0.6979861 | 23641918.1 | 2.153582 | 0.6939317 | 23504591.7 | 2.146068 | 0.6902602 | 23380229.5 | 2.135486 | 0.6868984 | 23266360.1 | 2.127676 | 0.6838477 | 23163028.1 | 2.119829 | 0.6811768 | 23072560.3 | 2.111947 | 0.6788317 | 22993128.6 | 2.104059 | 0.676821 | 22925023.8 | 2.102884 | 0.6722888 | 22771508.5 | 2.101671 | 0.6681711 | 22632036.7 | 2.100424 | 0.6641219 | 22494883.3 | 2.099246 | 0.6600186 | 22355896.9 | 2.098372 | 0.6559902 | 22219450.1 | 2.097567 | 0.6525715 | 22103652.4 | 2.0967 | 0.6492438 | 21990938.8 | 2.095643 | 0.6454856 | 21863641.9 | 2.098057 | 0.641045 | 21713232.7 | 2.097766 | 0.637358 | 21588347.5 | 2.097385 | 0.6342907 | 21484452.8 | 2.096981 | 0.6314215 | 21387268.0 | 2.099076 | 0.6275214 | 21255164.6 | 2.099503 | 0.6225338 | 21086227.3 | 2.09925 | 0.619964 | 20999184.6 | 2.102172 | 0.6140117 | 20797570.9 | 2.104248 | 0.6136284 | 20784587.5 | 2.101572 | 0.6098398 | 20656259.9 | 2.105603 | 0.6013175 | 20367596.0 | 2.107497 | 0.5969142 | 20218448.9 | 2.1102 | 0.5929573 | 20084422.8 | 2.110318 | 0.586797 | 19875763.4 | 2.114491 | 0.58175 | 19704815.7 | 2.113464 | 0.5756469 | 19498091.4 | 2.117044 | 0.5662728 | 19180578.2
372 | 2.249449 | 1.306742 | 44142474.8 | 2.256665 | 1.292175 | 43650400.3 | 2.263426 | 1.277563 | 43156786.4 | 2.271425 | 1.26291 | 42661805.6 | 2.277187 | 1.248235 | 42166093.7 | 2.282495 | 1.23349 | 41667999.7 | 2.289193 | 1.218744 | 41169876.4 | 2.29353 | 1.204038 | 40673088.8 | 2.297436 | 1.189387 | 40178163.1 | 2.302781 | 1.174777 | 39684626.4 | 2.305712 | 1.160222 | 39192959.4 | 2.310275 | 1.14578 | 38705092.0 | 2.31228 | 1.131462 | 38221436.7 | 2.31605 | 1.11726 | 37741666.3 | 2.317156 | 1.103213 | 37267163.0 | 2.320141 | 1.089328 | 36798103.0 | 2.320411 | 1.075626 | 36335239.2 | 2.322661 | 1.062105 | 35878501.1 | 2.322127 | 1.048801 | 35429080.3 | 2.323659 | 1.035724 | 34987345.4 | 2.322393 | 1.022885 | 34553637.4 | 2.323268 | 1.010278 | 34127774.5 | 2.321408 | 0.9979294 | 33710620.2 | 2.321581 | 0.9858496 | 33302556.3 | 2.321628 | 0.9740447 | 32903781.1 | 2.318758 | 0.96252 | 32514469.8 | 2.321446 | 0.9524028 | 32172706.4 | 2.32108 | 0.9424016 | 31834860.0 | 2.320405 | 0.9325305 | 31501409.2 | 2.322009 | 0.9228019 | 31172770.5 | 2.32065 | 0.9132304 | 30849441.6 | 2.321624 | 0.903828 | 30531822.3 | 2.319633 | 0.894607 | 30220331.9 | 2.317425 | 0.8855777 | 29915314.9 | 2.317442 | 0.8767502 | 29617119.3 | 2.314666 | 0.8681339 | 29326054.7 | 2.314185 | 0.8597384 | 29042449.8 | 2.310936 | 0.8515718 | 28766578.8 | 2.30998 | 0.8436408 | 28498662.6 | 2.306348 | 0.8359508 | 28238891.7 | 2.304955 | 0.8285066 | 27987423.3 | 2.303468 | 0.8213121 | 27744388.9 | 2.299245 | 0.8143712 | 27509920.8 | 2.297434 | 0.807685 | 27284055.7 | 2.293016 | 0.8012542 | 27066821.0 | 2.290927 | 0.7950834 | 26858368.7 | 2.288788 | 0.7891659 | 26658471.0 | 2.284107 | 0.7834982 | 26467011.5 | 2.281815 | 0.7780762 | 26283853.8 | 2.279494 | 0.7728945 | 26108813.5 | 2.274712 | 0.767947 | 25941685.0 | 2.269336 | 0.7651136 | 25845969.4 | 2.261752 | 0.7623795 | 25753611.0 | 2.256889 | 0.7596317 | 25660788.6 | 2.249757 | 0.7567481 | 25563380.3 | 2.245323 | 0.7535984 | 25456980.4 | 2.2385 | 0.7501117 | 25339198.6 | 2.234217 | 0.7462861 | 25209968.6 | 2.229975 | 0.7421123 | 25068972.7 | 2.222892 | 0.7376132 | 24916990.7 | 2.218264 | 0.7328417 | 24755806.2 | 2.210717 | 0.7278278 | 24586436.1 | 2.205502 | 0.7226589 | 24411827.2 | 2.199967 | 0.7174468 | 24235760.1 | 2.191278 | 0.7122476 | 24060126.4 | 2.184963 | 0.7071747 | 23888763.2 | 2.178358 | 0.7024139 | 23727937.6 | 2.16862 | 0.6979991 | 23578804.2 | 2.161394 | 0.6939169 | 23440905.8 | 2.154021 | 0.6901759 | 23314531.7 | 2.146505 | 0.6867905 | 23200171.5 | 2.135951 | 0.6836957 | 23095626.3 | 2.128192 | 0.6809092 | 23001497.6 | 2.12042 | 0.6784974 | 22920027.4 | 2.112638 | 0.6764081 | 22849447.1 | 2.104868 | 0.6746381 | 22789655.6 | 2.103809 | 0.6703709 | 22645510.2 | 2.102699 | 0.6662899 | 22507650.4 | 2.101604 | 0.6622171 | 22370068.6 | 2.100749 | 0.6581183 | 22231608.1 | 2.100017 | 0.6545969 | 22112655.5 | 2.099263 | 0.651203 | 21998004.8 | 2.098317 | 0.6475896 | 21875943.6 | 2.097655 | 0.6431752 | 21726822.5 | 2.10052 | 0.6393601 | 21597946.4 | 2.100117 | 0.6362725 | 21493644.7 | 2.099907 | 0.6332654 | 21392063.5 | 2.099158 | 0.6297251 | 21272469.8 | 2.102257 | 0.6247717 | 21105142.1 | 2.102487 | 0.621655 | 20999858.2 | 2.102212 | 0.616637 | 20830346.8 | 2.106984 | 0.6148303 | 20769314.0 | 2.105284 | 0.6118248 | 20667789.0 | 2.105513 | 0.603602 | 20390017.6 | 2.110927 | 0.5988322 | 20228889.9 | 2.110623 | 0.5952039 | 20106325.0 | 2.113664 | 0.5891881 | 19903108.4 | 2.114747 | 0.5837421 | 19719139.5 | 2.117421 | 0.5780826 | 19527956.0 | 2.117363 | 0.569224 | 19228708.3 | 2.121119 | 0.5623848 | 18997675.7
373 | 2.265781 | 1.297802 | 43722946.4 | 2.272563 | 1.283002 | 43224343.3 | 2.278888 | 1.268173 | 42724763.2 | 2.286448 | 1.253326 | 42224544.7 | 2.291777 | 1.238477 | 41724280.0 | 2.296645 | 1.223582 | 41222494.7 | 2.302903 | 1.208708 | 40721360.7 | 2.306805 | 1.193891 | 40222194.3 | 2.310282 | 1.179148 | 39725511.1 | 2.3152 | 1.16447 | 39231006.4 | 2.317706 | 1.149867 | 38739020.6 | 2.321853 | 1.135394 | 38251422.7 | 2.323449 | 1.121057 | 37768417.7 | 2.326816 | 1.10686 | 37290119.9 | 2.327529 | 1.092836 | 36817647.9 | 2.33013 | 1.078994 | 36351314.1 | 2.330026 | 1.065342 | 35891386.0 | 2.33191 | 1.051893 | 35438274.7 | 2.331024 | 1.038673 | 34992902.7 | 2.332215 | 1.025693 | 34555608.0 | 2.330622 | 1.012962 | 34126694.9 | 2.33118 | 1.000477 | 33706055.6 | 2.329019 | 0.9882599 | 33294476.2 | 2.328904 | 0.9763205 | 32892238.7 | 2.328677 | 0.9646638 | 32499525.1 | 2.325547 | 0.953294 | 32116476.1 | 2.327925 | 0.9432168 | 31776973.9 | 2.327255 | 0.9332695 | 31441851.8 | 2.326284 | 0.9234647 | 31111525.9 | 2.3276 | 0.9138172 | 30786502.3 | 2.325961 | 0.9043387 | 30467173.1 | 2.326665 | 0.8950419 | 30153964.6 | 2.324412 | 0.8859371 | 29847222.2 | 2.321953 | 0.8770346 | 29547297.6 | 2.321731 | 0.8683437 | 29254501.9 | 2.318727 | 0.8598747 | 28969181.3 | 2.318029 | 0.8516351 | 28691588.4 | 2.314574 | 0.8436319 | 28421959.8 | 2.313425 | 0.8358708 | 28160488.5 | 2.309613 | 0.8283567 | 27907338.8 | 2.308052 | 0.8210936 | 27662644.7 | 2.306411 | 0.8140855 | 27426540.6 | 2.302046 | 0.8073337 | 27199072.3 | 2.300109 | 0.8008392 | 26980272.5 | 2.295578 | 0.7946056 | 26770264.6 | 2.293387 | 0.7886295 | 26568928.4 | 2.291162 | 0.7829056 | 26376089.9 | 2.286408 | 0.77743 | 26191619.0 | 2.284056 | 0.7721976 | 26015339.0 | 2.281689 | 0.7672024 | 25847048.7 | 2.276872 | 0.7624381 | 25686539.8 | 2.271548 | 0.7597407 | 25595664.5 | 2.264024 | 0.7570854 | 25506210.0 | 2.259213 | 0.754345 | 25413884.4 | 2.252119 | 0.7514049 | 25314832.8 | 2.247687 | 0.7481702 | 25205855.4 | 2.24082 | 0.7445951 | 25085410.5 | 2.23645 | 0.7406954 | 24954028.8 | 2.23208 | 0.7364687 | 24811633.3 | 2.224836 | 0.7319449 | 24659225.4 | 2.220022 | 0.727187 | 24498930.6 | 2.212268 | 0.7222278 | 24331856.6 | 2.206834 | 0.7171624 | 24161202.9 | 2.201091 | 0.7121213 | 23991369.2 | 2.192205 | 0.7071593 | 23824197.0 | 2.185725 | 0.7023951 | 23663690.7 | 2.17899 | 0.697978 | 23514879.4 | 2.169159 | 0.6939019 | 23377554.7 | 2.161887 | 0.6901323 | 23250559.4 | 2.154501 | 0.6866716 | 23133966.6 | 2.147005 | 0.6835449 | 23028629.6 | 2.136496 | 0.6807057 | 22932976.6 | 2.1288 | 0.6781722 | 22847622.0 | 2.12112 | 0.6760085 | 22774726.4 | 2.113448 | 0.6741562 | 22712322.8 | 2.105807 | 0.6725921 | 22659627.4 | 2.104851 | 0.6684673 | 22520664.6 | 2.103879 | 0.6644126 | 22384062.8 | 2.103055 | 0.6602803 | 22244845.3 | 2.102374 | 0.6566534 | 22122653.3 | 2.101691 | 0.6531867 | 22005861.8 | 2.10087 | 0.649674 | 21887519.3 | 2.10023 | 0.6453018 | 21740219.9 | 2.100108 | 0.6413843 | 21608238.0 | 2.102833 | 0.6382685 | 21503267.5 | 2.102691 | 0.6351379 | 21397797.3 | 2.102114 | 0.6319106 | 21289070.0 | 2.101992 | 0.6270036 | 21123751.1 | 2.105585 | 0.6233918 | 21002070.4 | 2.105126 | 0.6192271 | 20861760.8 | 2.106789 | 0.6161196 | 20757070.9 | 2.108788 | 0.6137486 | 20677190.5 | 2.108801 | 0.6063835 | 20429060.6 | 2.110929 | 0.6008872 | 20243890.9 | 2.114133 | 0.5974544 | 20128239.9 | 2.113747 | 0.591585 | 19930499.8 | 2.118149 | 0.5857681 | 19734529.2 | 2.117984 | 0.5805279 | 19557987.2 | 2.120961 | 0.5721684 | 19276354.5 | 2.121428 | 0.5648394 | 19029441.3 | 2.125158 | 0.5571651 | 18770893.5
374 | 2.281692 | 1.288387 | 43289692.0 | 2.288033 | 1.273377 | 42785361.2 | 2.293916 | 1.258355 | 42280637.6 | 2.301032 | 1.243336 | 41775984.5 | 2.305923 | 1.228334 | 41271933.5 | 2.310349 | 1.213315 | 40767271.9 | 2.316165 | 1.198332 | 40263864.2 | 2.319631 | 1.183427 | 39763068.6 | 2.322677 | 1.168611 | 39265244.6 | 2.327169 | 1.153885 | 38770433.2 | 2.329254 | 1.139259 | 38279008.3 | 2.332987 | 1.124775 | 37792340.6 | 2.334177 | 1.110439 | 37310678.4 | 2.337145 | 1.096268 | 36834509.9 | 2.33747 | 1.082284 | 36364667.6 | 2.339693 | 1.068502 | 35901588.3 | 2.339221 | 1.054919 | 35445204.9 | 2.340746 | 1.041557 | 34996240.3 | 2.339515 | 1.028437 | 34555408.1 | 2.340375 | 1.015569 | 34123022.5 | 2.338462 | 1.00296 | 33699367.4 | 2.338713 | 0.990608 | 33284352.0 | 2.336259 | 0.9785354 | 32878713.5 | 2.335865 | 0.9667477 | 32482647.1 | 2.335375 | 0.9552498 | 32096319.4 | 2.331995 | 0.944045 | 31719837.8 | 2.334067 | 0.9340222 | 31383072.1 | 2.3331 | 0.9241416 | 31051085.7 | 2.331839 | 0.9144185 | 30724391.0 | 2.332873 | 0.9048645 | 30403375.1 | 2.330962 | 0.8954923 | 30088470.5 | 2.331402 | 0.8863123 | 29780023.2 | 2.328896 | 0.8773351 | 29478388.8 | 2.326196 | 0.8685699 | 29183879.6 | 2.325743 | 0.8600276 | 28896858.8 | 2.32252 | 0.851715 | 28617558.5 | 2.321614 | 0.8436398 | 28346230.9 | 2.317964 | 0.8358076 | 28083070.8 | 2.316633 | 0.8282237 | 27828250.1 | 2.312651 | 0.820892 | 27581905.4 | 2.310934 | 0.8138166 | 27344173.1 | 2.309149 | 0.8069991 | 27115107.8 | 2.304654 | 0.8004408 | 26894747.7 | 2.302602 | 0.7941437 | 26683165.9 | 2.297967 | 0.7881087 | 26480391.7 | 2.295688 | 0.7823284 | 26286173.6 | 2.293389 | 0.7767991 | 26100387.2 | 2.288572 | 0.7715156 | 25922864.0 | 2.286172 | 0.7664723 | 25753407.7 | 2.283767 | 0.7616629 | 25591813.5 | 2.278927 | 0.7570771 | 25437730.1 | 2.273664 | 0.754496 | 25351005.7 | 2.266202 | 0.7518889 | 25263408.1 | 2.26144 | 0.7491251 | 25170543.7 | 2.25437 | 0.7461299 | 25069905.5 | 2.249921 | 0.7428206 | 24958715.1 | 2.242992 | 0.7391746 | 24836209.0 | 2.238524 | 0.735223 | 24703434.2 | 2.234017 | 0.7309594 | 24560180.0 | 2.226611 | 0.726436 | 24408192.5 | 2.221612 | 0.721717 | 24249635.4 | 2.213658 | 0.7168438 | 24085894.0 | 2.20802 | 0.7119126 | 23920209.1 | 2.20209 | 0.7070786 | 23757784.2 | 2.19304 | 0.7023901 | 23600251.0 | 2.186425 | 0.6979585 | 23451349.1 | 2.17959 | 0.6938596 | 23313627.8 | 2.169706 | 0.6900872 | 23186875.0 | 2.162415 | 0.6865973 | 23069615.1 | 2.155036 | 0.6833881 | 22961786.3 | 2.147579 | 0.6805066 | 22864967.6 | 2.137128 | 0.6779135 | 22777842.0 | 2.129511 | 0.6756224 | 22700860.1 | 2.121934 | 0.6736917 | 22635986.6 | 2.114382 | 0.6720464 | 22580706.9 | 2.106876 | 0.670654 | 22533922.6 | 2.106041 | 0.666601 | 22397741.0 | 2.105273 | 0.662504 | 22260080.7 | 2.104648 | 0.6587376 | 22133530.1 | 2.104008 | 0.6551828 | 22014090.8 | 2.103325 | 0.651683 | 21896498.0 | 2.102733 | 0.647446 | 21754134.3 | 2.102644 | 0.643448 | 21619802.0 | 2.10241 | 0.6402801 | 21513360.3 | 2.105404 | 0.6370361 | 21404362.2 | 2.104925 | 0.6340765 | 21304921.7 | 2.104639 | 0.6292285 | 21142027.8 | 2.105614 | 0.6251794 | 21005978.3 | 2.107935 | 0.6217776 | 20891676.9 | 2.109483 | 0.6175006 | 20747972.2 | 2.109302 | 0.6156883 | 20687077.1 | 2.111766 | 0.6091211 | 20466421.7 | 2.11386 | 0.6030923 | 20263855.2 | 2.11426 | 0.5994541 | 20141611.8 | 2.116973 | 0.5939841 | 19957820.6 | 2.118281 | 0.5878289 | 19751006.4 | 2.121675 | 0.582981 | 19588116.6 | 2.121182 | 0.5751035 | 19323432.0 | 2.125015 | 0.5673177 | 19061831.3 | 2.125402 | 0.559917 | 18813166.0 | 2.125564 | 0.5546203 | 18635197.6
375 | 2.297166 | 1.278523 | 42843716.1 | 2.303061 | 1.263325 | 42334443.8 | 2.308496 | 1.248135 | 41825393.5 | 2.315165 | 1.232966 | 41317099.1 | 2.319613 | 1.217836 | 40810085.5 | 2.323596 | 1.202711 | 40303247.9 | 2.32897 | 1.187644 | 39798345.7 | 2.332001 | 1.172674 | 39296672.0 | 2.334617 | 1.157805 | 38798420.2 | 2.338685 | 1.14305 | 38303987.1 | 2.34035 | 1.128422 | 37813788.5 | 2.343672 | 1.113947 | 37328719.7 | 2.34446 | 1.099634 | 36849089.2 | 2.347033 | 1.085506 | 36375646.4 | 2.346977 | 1.071581 | 35909029.8 | 2.348828 | 1.057872 | 35449642.2 | 2.347994 | 1.044378 | 34997438.2 | 2.349168 | 1.031119 | 34553117.1 | 2.347601 | 1.018113 | 34117308.7 | 2.348137 | 1.005371 | 33690292.2 | 2.345914 | 0.9928959 | 33272260.2 | 2.345867 | 0.9806918 | 32863296.3 | 2.34313 | 0.9687745 | 32463945.5 | 2.342469 | 0.9571492 | 32074378.4 | 2.341725 | 0.9458199 | 31694730.3 | 2.338104 | 0.934789 | 31325080.2 | 2.339878 | 0.9248332 | 30991459.3 | 2.338618 | 0.915035 | 30663116.8 | 2.337074 | 0.9054057 | 30340436.9 | 2.337833 | 0.8959585 | 30023857.7 | 2.335657 | 0.8867037 | 29713725.6 | 2.335843 | 0.877652 | 29410400.2 | 2.333094 | 0.8688128 | 29114194.8 | 2.330161 | 0.8601973 | 28825488.5 | 2.329487 | 0.851812 | 28544494.9 | 2.326053 | 0.8436649 | 28271481.0 | 2.32495 | 0.8357617 | 28006643.6 | 2.321116 | 0.8281079 | 27750162.0 | 2.319613 | 0.8207076 | 27502175.3 | 2.315473 | 0.8135649 | 27262822.0 | 2.31361 | 0.8066818 | 27032165.7 | 2.311692 | 0.8000595 | 26810249.6 | 2.30708 | 0.7936986 | 26597096.1 | 2.304923 | 0.787604 | 26392862.1 | 2.300197 | 0.781767 | 26197263.3 | 2.297841 | 0.7761835 | 26010158.7 | 2.295477 | 0.7708487 | 25831388.5 | 2.29061 | 0.7657569 | 25660760.9 | 2.28817 | 0.7609022 | 25498076.8 | 2.28574 | 0.7562744 | 25342998.4 | 2.280886 | 0.751866 | 25195272.1 | 2.275691 | 0.7493747 | 25111785.6 | 2.26829 | 0.7467879 | 25025101.1 | 2.26357 | 0.7439906 | 24931365.3 | 2.256507 | 0.7409398 | 24829131.8 | 2.252025 | 0.7375678 | 24716134.0 | 2.245023 | 0.7338682 | 24592160.6 | 2.240446 | 0.7298813 | 24458556.3 | 2.2358 | 0.7256021 | 24315159.2 | 2.228229 | 0.7211003 | 24164302.7 | 2.223051 | 0.7164467 | 24008357.8 | 2.214908 | 0.7116897 | 23848949.3 | 2.209086 | 0.7069273 | 23689362.2 | 2.202996 | 0.7023317 | 23535361.2 | 2.193813 | 0.6979444 | 23388342.5 | 2.18709 | 0.6938322 | 23250539.4 | 2.180191 | 0.6900208 | 23122818.0 | 2.170282 | 0.6865209 | 23005534.9 | 2.162994 | 0.6832809 | 22896961.3 | 2.155641 | 0.6803066 | 22797294.5 | 2.148235 | 0.6776623 | 22708681.3 | 2.137855 | 0.6753047 | 22629678.0 | 2.130331 | 0.6732459 | 22560686.2 | 2.122865 | 0.6715214 | 22502898.1 | 2.11544 | 0.6700494 | 22453572.4 | 2.108072 | 0.668792 | 22411435.1 | 2.107389 | 0.6647457 | 22275843.5 | 2.106818 | 0.660855 | 22145464.5 | 2.106253 | 0.6572008 | 22023011.8 | 2.105678 | 0.6536522 | 21904094.2 | 2.105151 | 0.6496136 | 21768761.5 | 2.105067 | 0.645615 | 21634766.4 | 2.104945 | 0.6422823 | 21523087.8 | 2.104873 | 0.6390002 | 21413101.7 | 2.107697 | 0.6361474 | 21317505.6 | 2.107279 | 0.6314456 | 21159946.3 | 2.108502 | 0.6270231 | 21011744.7 | 2.10771 | 0.6242778 | 20919749.6 | 2.11208 | 0.6189773 | 20742129.0 | 2.112641 | 0.617644 | 20697449.2 | 2.111784 | 0.6118109 | 20501981.5 | 2.116459 | 0.6053135 | 20284249.6 | 2.117554 | 0.6013734 | 20152215.7 | 2.117114 | 0.5962994 | 19982186.3 | 2.121471 | 0.5899774 | 19770333.7 | 2.122078 | 0.5854423 | 19618359.1 | 2.124551 | 0.5780235 | 19369754.1 | 2.125223 | 0.56982 | 19094851.1 | 2.128926 | 0.562681 | 18855620.9 | 2.126592 | 0.5568383 | 18659829.4 | 2.128266 | 0.5426466 | 18184263.0
376 | 2.312189 | 1.268238 | 42386025.0 | 2.317632 | 1.252875 | 41872579.2 | 2.322616 | 1.237539 | 41360039.9 | 2.328835 | 1.222245 | 40848894.8 | 2.332837 | 1.207005 | 40339548.6 | 2.336377 | 1.191801 | 39831417.9 | 2.34131 | 1.176671 | 39325758.1 | 2.343906 | 1.161656 | 38823930.2 | 2.346093 | 1.146756 | 38325971.1 | 2.349739 | 1.131994 | 37832593.3 | 2.350991 | 1.117382 | 37344251.8 | 2.353905 | 1.102935 | 36861425.7 | 2.354295 | 1.088664 | 36384461.8 | 2.356481 | 1.074598 | 35914349.5 | 2.356049 | 1.06075 | 35451521.5 | 2.357535 | 1.04713 | 34996349.2 | 2.356346 | 1.03374 | 34548813.4 | 2.357179 | 1.020599 | 34109631.1 | 2.355284 | 1.007722 | 33679293.3 | 2.355506 | 0.9951183 | 33258045.5 | 2.352981 | 0.982791 | 32846053.8 | 2.352646 | 0.9707458 | 32443489.5 | 2.349637 | 0.958995 | 32050761.4 | 2.348719 | 0.9475424 | 31668001.2 | 2.347731 | 0.9363904 | 31295288.8 | 2.343881 | 0.92554 | 30932656.2 | 2.345361 | 0.915667 | 30602688.2 | 2.343817 | 0.9059629 | 30278366.7 | 2.341996 | 0.896441 | 29960133.9 | 2.342489 | 0.8871117 | 29648336.8 | 2.340056 | 0.8779858 | 29343338.9 | 2.339996 | 0.8690729 | 29045458.3 | 2.337012 | 0.8603844 | 28755076.3 | 2.333855 | 0.8519265 | 28472403.1 | 2.33297 | 0.8437075 | 28197715.5 | 2.329337 | 0.8357334 | 27931211.8 | 2.328048 | 0.8280098 | 27673078.8 | 2.32404 | 0.8205408 | 27423458.5 | 2.322376 | 0.8133308 | 27182491.2 | 2.318088 | 0.8063819 | 26950249.4 | 2.31609 | 0.7996955 | 26726781.3 | 2.314052 | 0.7932723 | 26512111.8 | 2.309333 | 0.7871154 | 26306340.7 | 2.307082 | 0.7812215 | 26109359.6 | 2.302277 | 0.7755836 | 25920933.8 | 2.299855 | 0.7701972 | 25740912.2 | 2.297438 | 0.7650566 | 25569107.6 | 2.29253 | 0.7601561 | 25405326.7 | 2.290063 | 0.755486 | 25249247.0 | 2.287618 | 0.7510394 | 25100637.7 | 2.282759 | 0.7468021 | 24959020.5 | 2.277635 | 0.7443746 | 24877890.8 | 2.270291 | 0.7417882 | 24791450.3 | 2.265601 | 0.738953 | 24696695.0 | 2.258532 | 0.7358499 | 24592985.4 | 2.254005 | 0.7324268 | 24478581.2 | 2.246918 | 0.7286884 | 24353640.7 | 2.242228 | 0.7246809 | 24219705.7 | 2.23744 | 0.7204086 | 24076918.0 | 2.229707 | 0.7159492 | 23927880.4 | 2.224358 | 0.7113889 | 23775469.6 | 2.216041 | 0.7067792 | 23621407.2 | 2.210059 | 0.7022252 | 23469208.5 | 2.203837 | 0.6978893 | 23324296.3 | 2.194547 | 0.6938046 | 23187782.4 | 2.18775 | 0.6899799 | 23059954.4 | 2.180815 | 0.6864285 | 22941264.3 | 2.170903 | 0.6831724 | 22832439.3 | 2.163635 | 0.6801618 | 22731823.4 | 2.156323 | 0.6774153 | 22640030.0 | 2.14898 | 0.6749974 | 22559222.4 | 2.138685 | 0.6728651 | 22487958.7 | 2.131263 | 0.6710194 | 22426273.8 | 2.123916 | 0.6694682 | 22374429.1 | 2.116623 | 0.6681356 | 22329892.9 | 2.109388 | 0.666982 | 22291338.1 | 2.108877 | 0.6630095 | 22158570.9 | 2.108411 | 0.6592514 | 22032972.7 | 2.107946 | 0.655643 | 21912375.8 | 2.107481 | 0.6517653 | 21782777.1 | 2.107375 | 0.6477754 | 21649429.7 | 2.107345 | 0.6443048 | 21533439.0 | 2.107322 | 0.6410095 | 21423305.2 | 2.107261 | 0.6380111 | 21323093.9 | 2.109995 | 0.6337075 | 21179264.5 | 2.110976 | 0.6290949 | 21025105.3 | 2.110635 | 0.626733 | 20946168.8 | 2.111657 | 0.6205464 | 20739403.8 | 2.115817 | 0.6196159 | 20708306.6 | 2.11468 | 0.6144524 | 20535736.9 | 2.116134 | 0.6075437 | 20304839.9 | 2.120485 | 0.6033327 | 20164102.4 | 2.120498 | 0.5986165 | 20006479.7 | 2.121281 | 0.5924513 | 19800431.9 | 2.125453 | 0.5877691 | 19643948.3 | 2.124654 | 0.5809275 | 19415292.8 | 2.128577 | 0.5723459 | 19128485.8 | 2.129074 | 0.5654554 | 18898197.4 | 2.130865 | 0.5590952 | 18685631.1 | 2.128831 | 0.5469848 | 18280888.4 | 2.135501 | 0.54073 | 18071846.1
377 | 2.326748 | 1.257558 | 41917609.7 | 2.331736 | 1.242054 | 41400828.2 | 2.336265 | 1.226595 | 40885553.4 | 2.342032 | 1.211198 | 40372312.4 | 2.345588 | 1.195871 | 39861420.6 | 2.348685 | 1.18061 | 39352723.6 | 2.353177 | 1.165438 | 38847031.9 | 2.355339 | 1.150399 | 38345741.4 | 2.357101 | 1.13549 | 37848788.0 | 2.360329 | 1.120741 | 37357150.1 | 2.361171 | 1.106163 | 36871247.3 | 2.363684 | 1.091762 | 36391192.9 | 2.363682 | 1.077554 | 35917626.0 | 2.365486 | 1.063567 | 35451400.3 | 2.364686 | 1.049811 | 34992890.9 | 2.365815 | 1.036298 | 34542444.2 | 2.36428 | 1.023026 | 34100048.2 | 2.36478 | 1.010018 | 33666458.9 | 2.362566 | 0.9972837 | 33242008.3 | 2.362483 | 0.9848309 | 32826923.1 | 2.359667 | 0.9726634 | 32421348.9 | 2.359055 | 0.9607885 | 32025528.0 | 2.355784 | 0.9492142 | 31639726.7 | 2.354619 | 0.9379427 | 31264021.3 | 2.353398 | 0.9269758 | 30898466.6 | 2.349331 | 0.916315 | 30543114.4 | 2.350524 | 0.9065365 | 30217172.6 | 2.348701 | 0.8969403 | 29897307.1 | 2.346612 | 0.8875368 | 29583864.2 | 2.346846 | 0.8783371 | 29277211.9 | 2.344166 | 0.8693507 | 28977674.2 | 2.343869 | 0.8605891 | 28685628.1 | 2.340659 | 0.8520587 | 28401288.7 | 2.337289 | 0.8437681 | 28124939.4 | 2.336202 | 0.8357231 | 27856780.0 | 2.332381 | 0.8279296 | 27597004.8 | 2.330916 | 0.8203921 | 27345758.9 | 2.326745 | 0.8131147 | 27103184.1 | 2.32493 | 0.8060998 | 26869361.9 | 2.320506 | 0.7993492 | 26644345.6 | 2.318384 | 0.7928636 | 26428162.6 | 2.316238 | 0.7866434 | 26220828.2 | 2.311423 | 0.7806923 | 26022462.9 | 2.309091 | 0.7749996 | 25832712.6 | 2.304218 | 0.7695612 | 25651434.8 | 2.30174 | 0.7643714 | 25478447.2 | 2.299281 | 0.7594247 | 25313561.9 | 2.294343 | 0.7547119 | 25156471.9 | 2.291859 | 0.7502257 | 25006934.3 | 2.289408 | 0.7459547 | 24864571.5 | 2.284555 | 0.741885 | 24728919.0 | 2.279501 | 0.7394954 | 24649266.7 | 2.272209 | 0.7368973 | 24562663.6 | 2.267536 | 0.7340235 | 24466873.2 | 2.26045 | 0.7308736 | 24361881.0 | 2.255865 | 0.7274093 | 24246404.2 | 2.248689 | 0.7236442 | 24120904.9 | 2.243881 | 0.7196332 | 23987209.1 | 2.238951 | 0.7153884 | 23845718.8 | 2.23106 | 0.710995 | 23699273.4 | 2.225553 | 0.7065553 | 23551289.1 | 2.217081 | 0.7021229 | 23403545.3 | 2.210965 | 0.697809 | 23259751.7 | 2.204636 | 0.6937439 | 23124253.0 | 2.195266 | 0.6899353 | 22997302.5 | 2.188428 | 0.6863698 | 22878454.7 | 2.181478 | 0.6830527 | 22767887.6 | 2.17158 | 0.6800176 | 22666718.9 | 2.164349 | 0.6772272 | 22573709.4 | 2.157088 | 0.6747003 | 22489480.1 | 2.149822 | 0.6724985 | 22416089.6 | 2.139622 | 0.6705756 | 22351991.8 | 2.132309 | 0.6689132 | 22296580.5 | 2.125087 | 0.6675046 | 22249630.1 | 2.117923 | 0.6662794 | 22208788.7 | 2.11082 | 0.665202 | 22172878.2 | 2.110454 | 0.6613355 | 22043997.2 | 2.110108 | 0.6576561 | 21921354.2 | 2.109731 | 0.6538916 | 21795872.1 | 2.109586 | 0.6499384 | 21664102.3 | 2.109642 | 0.6463516 | 21544544.5 | 2.109683 | 0.6430356 | 21434014.8 | 2.109768 | 0.6399074 | 21329745.0 | 2.109578 | 0.6359416 | 21197555.1 | 2.113427 | 0.6313888 | 21045797.3 | 2.11349 | 0.6285016 | 20949560.3 | 2.113998 | 0.6226985 | 20756128.2 | 2.115771 | 0.6216018 | 20719570.3 | 2.117468 | 0.6170427 | 20567605.0 | 2.118712 | 0.6097877 | 20325778.4 | 2.120459 | 0.6053296 | 20177179.6 | 2.123514 | 0.6009417 | 20030917.7 | 2.124298 | 0.5949256 | 19830385.6 | 2.125329 | 0.5898566 | 19661422.0 | 2.128024 | 0.5836291 | 19453843.7 | 2.128666 | 0.5748913 | 19162591.6 | 2.132371 | 0.5682396 | 18940872.6 | 2.131724 | 0.5613946 | 18712713.1 | 2.132669 | 0.5512563 | 18374777.9 | 2.135003 | 0.5430529 | 18101337.7 | 2.135887 | 0.5413395 | 18044223.8
378 | 2.34083 | 1.246513 | 41439528.3 | 2.34536 | 1.230889 | 40920133.8 | 2.349434 | 1.215331 | 40402912.4 | 2.354749 | 1.199853 | 39888354.9 | 2.357858 | 1.184461 | 39376668.7 | 2.360513 | 1.169164 | 38868102.8 | 2.364567 | 1.153972 | 38363070.1 | 2.366299 | 1.138926 | 37862887.3 | 2.367637 | 1.124033 | 37367768.2 | 2.370452 | 1.109316 | 36878502.3 | 2.37089 | 1.094789 | 36395554.1 | 2.373008 | 1.080452 | 35918936.8 | 2.37262 | 1.066327 | 35449355.9 | 2.374051 | 1.052436 | 34987555.7 | 2.372889 | 1.038789 | 34533883.8 | 2.37367 | 1.025395 | 34088612.9 | 2.371798 | 1.012258 | 33651869.0 | 2.371975 | 0.9993954 | 33224268.1 | 2.369452 | 0.9868164 | 32806087.7 | 2.369074 | 0.9745269 | 32397531.3 | 2.365977 | 0.9625315 | 31998749.0 | 2.365098 | 0.950837 | 31609973.9 | 2.361576 | 0.9394477 | 31231344.9 | 2.360175 | 0.9283659 | 30862937.2 | 2.358733 | 0.9175927 | 30504787.5 | 2.354458 | 0.907127 | 30156863.6 | 2.355371 | 0.8974568 | 29835384.6 | 2.353278 | 0.8879795 | 29520315.1 | 2.350928 | 0.8787061 | 29212026.2 | 2.350913 | 0.8696465 | 28910845.5 | 2.347994 | 0.860812 | 28617149.8 | 2.34747 | 0.8522093 | 28331156.9 | 2.344045 | 0.843847 | 28053157.7 | 2.340471 | 0.8357311 | 27783352.7 | 2.339194 | 0.8278679 | 27521944.2 | 2.335194 | 0.8202617 | 27269080.2 | 2.333564 | 0.8129168 | 27024904.2 | 2.329241 | 0.805836 | 26789506.5 | 2.327288 | 0.7990209 | 26562945.2 | 2.322737 | 0.7924726 | 26345251.0 | 2.320504 | 0.7861905 | 26136405.4 | 2.318261 | 0.7801795 | 25936573.8 | 2.313361 | 0.7744318 | 25745495.1 | 2.310959 | 0.768941 | 25562956.1 | 2.306029 | 0.7637017 | 25388779.1 | 2.303507 | 0.7587084 | 25222781.3 | 2.301016 | 0.7539524 | 25064671.7 | 2.296059 | 0.7494257 | 24914184.4 | 2.293568 | 0.7451199 | 24771039.1 | 2.29112 | 0.7410199 | 24634738.6 | 2.286282 | 0.737112 | 24504823.2 | 2.281297 | 0.7347404 | 24425978.9 | 2.274046 | 0.7321216 | 24338920.2 | 2.269379 | 0.7292093 | 24242101.2 | 2.262265 | 0.7260207 | 24136099.8 | 2.257615 | 0.7225212 | 24019758.7 | 2.250345 | 0.7187449 | 23894220.5 | 2.245418 | 0.7147465 | 23761295.0 | 2.240348 | 0.710552 | 23621851.2 | 2.232306 | 0.7062467 | 23478725.5 | 2.226657 | 0.7019562 | 23336089.7 | 2.218055 | 0.6977307 | 23195613.8 | 2.211828 | 0.693677 | 23060853.8 | 2.205414 | 0.6898645 | 22934107.6 | 2.195997 | 0.6863052 | 22815780.7 | 2.18914 | 0.6829727 | 22704996.3 | 2.182191 | 0.6798669 | 22601743.2 | 2.172324 | 0.6770417 | 22507823.8 | 2.165139 | 0.6744639 | 22422125.0 | 2.157944 | 0.6721498 | 22345192.9 | 2.150765 | 0.6701497 | 22278701.4 | 2.140668 | 0.6684104 | 22220881.7 | 2.133473 | 0.6669017 | 22170726.1 | 2.126375 | 0.6656037 | 22127574.2 | 2.119337 | 0.664459 | 22089517.3 | 2.112369 | 0.663454 | 22056108.7 | 2.112141 | 0.6596919 | 21931040.9 | 2.11188 | 0.655991 | 21808006.7 | 2.111744 | 0.6520953 | 21678495.4 | 2.111831 | 0.6484273 | 21556555.4 | 2.111941 | 0.6450788 | 21445237.8 | 2.112159 | 0.6418376 | 21337483.6 | 2.112113 | 0.6381501 | 21214895.7 | 2.112688 | 0.6336625 | 21065710.2 | 2.116243 | 0.6303292 | 20954893.6 | 2.116453 | 0.6253176 | 20788288.6 | 2.118356 | 0.6230028 | 20711332.7 | 2.117344 | 0.6193509 | 20589928.2 | 2.12124 | 0.612046 | 20347082.7 | 2.123299 | 0.6073611 | 20191333.6 | 2.123566 | 0.6032747 | 20055486.0 | 2.126977 | 0.5974023 | 19860260.1 | 2.128404 | 0.5919735 | 19679782.7 | 2.128209 | 0.586174 | 19486983.4 | 2.131814 | 0.5777964 | 19208475.0 | 2.132419 | 0.5710313 | 18983574.1 | 2.135692 | 0.5637375 | 18741096.0 | 2.13312 | 0.5554549 | 18465746.2 | 2.137823 | 0.5454287 | 18132432.7 | 2.136829 | 0.5429585 | 18050312.9 | 2.134531 | 0.5335116 | 17736256.1
379 | 2.354425 | 1.235128 | 40952703.1 | 2.358497 | 1.219409 | 40431514.7 | 2.362115 | 1.203774 | 39913105.6 | 2.366977 | 1.188236 | 39397932.6 | 2.36964 | 1.172803 | 38886231.6 | 2.371857 | 1.157489 | 38378460.9 | 2.375476 | 1.142298 | 37874787.9 | 2.376781 | 1.127267 | 37376401.8 | 2.377701 | 1.112409 | 36883762.2 | 2.380108 | 1.097744 | 36397507.9 | 2.380148 | 1.083284 | 35918064.8 | 2.381877 | 1.06903 | 35445464.2 | 2.38111 | 1.055005 | 34980419.2 | 2.382176 | 1.041226 | 34523568.7 | 2.380662 | 1.027704 | 34075231.2 | 2.381103 | 1.014445 | 33635595.8 | 2.378903 | 1.001457 | 33204945.5 | 2.378767 | 0.9887524 | 32783717.5 | 2.375945 | 0.9763394 | 32372143.9 | 2.375282 | 0.9642252 | 31970478.8 | 2.371915 | 0.9524126 | 31578811.0 | 2.37078 | 0.940907 | 31197326.2 | 2.367019 | 0.9297119 | 30826132.7 | 2.365393 | 0.9188279 | 30465255.8 | 2.36374 | 0.9082545 | 30114678.4 | 2.359269 | 0.897991 | 29774374.2 | 2.359911 | 0.88844 | 29457696.3 | 2.357556 | 0.8790933 | 29147788.2 | 2.354954 | 0.8699605 | 28844978.0 | 2.354699 | 0.8610534 | 28549646.7 | 2.35155 | 0.8523784 | 28262012.9 | 2.350808 | 0.8439446 | 27982375.0 | 2.347178 | 0.8357579 | 27710934.4 | 2.343411 | 0.8278249 | 27447900.9 | 2.341953 | 0.82015 | 27193426.2 | 2.337787 | 0.8127375 | 26947654.8 | 2.336002 | 0.8055906 | 26710686.1 | 2.331538 | 0.798711 | 26482582.6 | 2.329457 | 0.7920999 | 26263379.1 | 2.324792 | 0.7857568 | 26053063.9 | 2.322461 | 0.7796835 | 25851692.5 | 2.32013 | 0.7738804 | 25659281.4 | 2.315158 | 0.7683368 | 25475475.7 | 2.312697 | 0.7630476 | 25300102.4 | 2.307721 | 0.7580073 | 25132984.0 | 2.305165 | 0.7532077 | 24973844.9 | 2.302652 | 0.7486406 | 24822416.4 | 2.297687 | 0.7442976 | 24678417.0 | 2.295197 | 0.7401669 | 24541455.2 | 2.292763 | 0.7362324 | 24411000.7 | 2.287947 | 0.7324821 | 24286652.3 | 2.283027 | 0.7301109 | 24208033.3 | 2.275808 | 0.7274657 | 24120325.6 | 2.271138 | 0.7245174 | 24022569.4 | 2.263985 | 0.7212956 | 23915744.9 | 2.259266 | 0.7177709 | 23798880.4 | 2.251896 | 0.7139959 | 23673714.3 | 2.246852 | 0.7100294 | 23542195.9 | 2.241647 | 0.705907 | 23405513.4 | 2.233469 | 0.7017167 | 23266575.8 | 2.227694 | 0.6976 | 23130078.3 | 2.218986 | 0.6936043 | 22997596.4 | 2.212668 | 0.6898024 | 22871537.6 | 2.206198 | 0.6862201 | 22752759.5 | 2.196757 | 0.6828857 | 22642204.2 | 2.189898 | 0.6797627 | 22538655.8 | 2.182968 | 0.6768552 | 22442251.5 | 2.173141 | 0.6742332 | 22355315.7 | 2.166015 | 0.6718591 | 22276596.5 | 2.158896 | 0.669748 | 22206599.6 | 2.151811 | 0.6679289 | 22146285.0 | 2.141825 | 0.6663443 | 22093744.1 | 2.134749 | 0.6649574 | 22047758.7 | 2.127772 | 0.6637441 | 22007529.8 | 2.120862 | 0.6626683 | 21971860.0 | 2.11403 | 0.661751 | 21941447.1 | 2.113907 | 0.6580623 | 21819142.2 | 2.113824 | 0.6542449 | 21692571.2 | 2.113955 | 0.6505305 | 21569413.8 | 2.114095 | 0.6471385 | 21456944.2 | 2.114431 | 0.6438025 | 21346333.9 | 2.114524 | 0.6403319 | 21231259.6 | 2.114951 | 0.635919 | 21084945.2 | 2.115759 | 0.6322171 | 20962203.1 | 2.11895 | 0.6278864 | 20818609.5 | 2.120598 | 0.6245062 | 20706532.7 | 2.120354 | 0.6213578 | 20602144.2 | 2.120876 | 0.6147473 | 20382961.6 | 2.125943 | 0.6094866 | 20208533.3 | 2.126479 | 0.6056036 | 20079786.4 | 2.126718 | 0.5998807 | 19890033.6 | 2.13113 | 0.5941295 | 19699345.6 | 2.131576 | 0.5887216 | 19520035.2 | 2.131657 | 0.5808233 | 19258156.9 | 2.135649 | 0.5736413 | 19020024.3 | 2.13619 | 0.5661441 | 18771441.8 | 2.136709 | 0.5595761 | 18553668.5 | 2.137309 | 0.5478576 | 18165124.5 | 2.141018 | 0.5446613 | 18059144.3 | 2.135998 | 0.5370358 | 17806307.5 | 2.138131 | 0.5230977 | 17344168.2
380 | 2.367526 | 1.223433 | 40458186.2 | 2.371138 | 1.20764 | 39935942.1 | 2.374301 | 1.191951 | 39417087.9 | 2.378712 | 1.176374 | 38901986.5 | 2.380931 | 1.160923 | 38391023.1 | 2.382712 | 1.145613 | 37884725.7 | 2.385901 | 1.130443 | 37383067.2 | 2.386784 | 1.115447 | 36887151.9 | 2.38729 | 1.100644 | 36397631.3 | 2.389295 | 1.086049 | 35914979.9 | 2.388944 | 1.071673 | 35439595.2 | 2.390292 | 1.05752 | 34971556.0 | 2.389155 | 1.043611 | 34511572.9 | 2.389864 | 1.02996 | 34060160.6 | 2.388007 | 1.016578 | 33617606.7 | 2.388117 | 1.003468 | 33184071.4 | 2.3856 | 0.990641 | 32759900.9 | 2.385161 | 0.9781075 | 32345426.2 | 2.382051 | 0.9658731 | 31940842.0 | 2.381114 | 0.9539429 | 31546316.3 | 2.377487 | 0.9423223 | 31162031.1 | 2.376109 | 0.9310154 | 30788117.2 | 2.372119 | 0.9200223 | 30424581.1 | 2.370279 | 0.9093428 | 30071417.9 | 2.368428 | 0.898976 | 29728594.5 | 2.363772 | 0.888919 | 29396016.3 | 2.364149 | 0.8794991 | 29084505.1 | 2.361541 | 0.8702934 | 28780077.6 | 2.358697 | 0.8613137 | 28483124.2 | 2.35821 | 0.8525666 | 28193861.6 | 2.354842 | 0.8440612 | 27912596.0 | 2.353892 | 0.8358039 | 27639529.3 | 2.350067 | 0.827801 | 27374879.0 | 2.346118 | 0.8200573 | 27118800.3 | 2.344491 | 0.8125772 | 26871439.1 | 2.340168 | 0.8053641 | 26632903.4 | 2.33824 | 0.7984198 | 26403260.5 | 2.333646 | 0.7917456 | 26182549.3 | 2.331449 | 0.7853414 | 25970764.4 | 2.326682 | 0.7792061 | 25767874.8 | 2.324262 | 0.7733456 | 25574071.3 | 2.321856 | 0.7677489 | 25388993.0 | 2.316824 | 0.7624093 | 25212416.4 | 2.314314 | 0.7573216 | 25044168.6 | 2.309302 | 0.7524779 | 24883989.9 | 2.306723 | 0.74787 | 24731609.0 | 2.3042 | 0.7434883 | 24586708.4 | 2.299235 | 0.739326 | 24449063.3 | 2.296757 | 0.7353643 | 24318054.2 | 2.294345 | 0.731591 | 24193273.1 | 2.28956 | 0.727991 | 24074223.5 | 2.284697 | 0.7256084 | 23995431.4 | 2.277501 | 0.7229329 | 23906954.5 | 2.272817 | 0.7199526 | 23808396.9 | 2.26562 | 0.7167019 | 23700898.4 | 2.260825 | 0.7131661 | 23583971.6 | 2.253355 | 0.7094038 | 23459556.3 | 2.248195 | 0.7054889 | 23330091.9 | 2.242865 | 0.7014619 | 23196921.0 | 2.234566 | 0.6974183 | 23063203.0 | 2.228687 | 0.6934917 | 22933350.5 | 2.21989 | 0.6897292 | 22808927.8 | 2.213509 | 0.6861558 | 22690758.5 | 2.207005 | 0.6827836 | 22579241.9 | 2.197558 | 0.6796518 | 22475674.0 | 2.190712 | 0.6767216 | 22378776.0 | 2.183813 | 0.6740106 | 22289125.2 | 2.174036 | 0.6715792 | 22208719.4 | 2.166981 | 0.6694003 | 22136665.2 | 2.159947 | 0.6674759 | 22073024.6 | 2.152965 | 0.6658107 | 22017956.3 | 2.143092 | 0.6643514 | 21969699.2 | 2.136133 | 0.6630589 | 21926956.2 | 2.129276 | 0.6619119 | 21889027.7 | 2.122497 | 0.6609158 | 21856087.2 | 2.1158 | 0.660104 | 21829241.2 | 2.115815 | 0.656387 | 21706322.5 | 2.115981 | 0.6526606 | 21583093.2 | 2.116196 | 0.6492149 | 21469145.5 | 2.116561 | 0.6457994 | 21356197.0 | 2.11681 | 0.6424855 | 21246609.1 | 2.117136 | 0.6381636 | 21103685.6 | 2.11822 | 0.6341603 | 20971299.9 | 2.118256 | 0.6304009 | 20846978.8 | 2.122883 | 0.626125 | 20705576.1 | 2.123197 | 0.6233797 | 20614791.6 | 2.123437 | 0.617456 | 20418895.9 | 2.125366 | 0.6117797 | 20231186.9 | 2.129194 | 0.6077313 | 20097307.6 | 2.129421 | 0.6023528 | 19919443.2 | 2.13091 | 0.5963256 | 19720128.7 | 2.134566 | 0.5912687 | 19552899.1 | 2.134708 | 0.5838307 | 19306930.3 | 2.13548 | 0.5762501 | 19056241.6 | 2.139286 | 0.5690112 | 18816858.1 | 2.137232 | 0.5632979 | 18627922.8 | 2.139988 | 0.5503408 | 18199439.4 | 2.141796 | 0.546453 | 18070871.1 | 2.140695 | 0.5405357 | 17875190.7 | 2.1385 | 0.5274643 | 17442926.4 | 2.143757 | 0.5193024 | 17173016.3
381 | 2.380124 | 1.211455 | 39956930.7 | 2.383278 | 1.195612 | 39434379.7 | 2.385987 | 1.179889 | 38915795.8 | 2.389949 | 1.164295 | 38401488.7 | 2.391727 | 1.148847 | 37891968.4 | 2.393077 | 1.13356 | 37387743.7 | 2.39584 | 1.118431 | 36888746.3 | 2.396306 | 1.103491 | 36395999.0 | 2.396405 | 1.088761 | 35910180.0 | 2.398014 | 1.074254 | 35431696.3 | 2.39728 | 1.05998 | 34960891.1 | 2.398255 | 1.045944 | 34497962.5 | 2.396758 | 1.032166 | 34043530.3 | 2.397119 | 1.018659 | 33598017.9 | 2.394927 | 1.005429 | 33161677.5 | 2.394717 | 0.9924828 | 32734664.4 | 2.391894 | 0.9798307 | 32317362.5 | 2.391163 | 0.9674798 | 31909999.4 | 2.387775 | 0.9554343 | 31512708.9 | 2.386575 | 0.9436974 | 31125594.6 | 2.3827 | 0.9322781 | 30748954.1 | 2.381089 | 0.9211774 | 30382824.9 | 2.376883 | 0.9103934 | 30027140.9 | 2.374842 | 0.899925 | 29681865.4 | 2.372803 | 0.8897696 | 29346913.4 | 2.367973 | 0.879924 | 29022182.4 | 2.368096 | 0.8706454 | 28716149.8 | 2.365243 | 0.8615933 | 28417587.7 | 2.362165 | 0.8527741 | 28126708.0 | 2.361456 | 0.8441974 | 27843825.2 | 2.357879 | 0.8358693 | 27569141.4 | 2.356732 | 0.8277965 | 27302882.0 | 2.352722 | 0.8199841 | 27045206.0 | 2.348602 | 0.8124363 | 26796260.2 | 2.346816 | 0.8051567 | 26556161.3 | 2.342348 | 0.7981475 | 26324981.1 | 2.340289 | 0.7914101 | 26102763.4 | 2.335576 | 0.7849444 | 25889508.6 | 2.333274 | 0.7787498 | 25685191.9 | 2.328417 | 0.7728276 | 25489864.6 | 2.325919 | 0.7671775 | 25303507.7 | 2.323451 | 0.7617871 | 25125720.2 | 2.318369 | 0.7566515 | 24956333.9 | 2.315821 | 0.7517632 | 24795105.0 | 2.310784 | 0.7471139 | 24641760.2 | 2.308192 | 0.7426946 | 24495999.0 | 2.305668 | 0.7384972 | 24357558.7 | 2.300713 | 0.7345078 | 24225977.8 | 2.298256 | 0.730711 | 24100748.0 | 2.295873 | 0.727092 | 23981386.0 | 2.291128 | 0.7236371 | 23867431.8 | 2.286313 | 0.7212326 | 23788127.5 | 2.27913 | 0.7185254 | 23698836.6 | 2.274426 | 0.7155144 | 23599525.4 | 2.267178 | 0.7122441 | 23491662.4 | 2.262304 | 0.7087087 | 23375055.2 | 2.254732 | 0.7049751 | 23251913.2 | 2.249464 | 0.701131 | 23125122.6 | 2.244021 | 0.697222 | 22996194.8 | 2.235618 | 0.6933505 | 22868502.0 | 2.229652 | 0.6896249 | 22745623.9 | 2.220789 | 0.6860776 | 22628623.1 | 2.21437 | 0.6827116 | 22517603.2 | 2.207849 | 0.6795303 | 22412675.8 | 2.198409 | 0.6765826 | 22315453.9 | 2.19159 | 0.6738379 | 22224925.8 | 2.18473 | 0.6713162 | 22141754.0 | 2.175017 | 0.669068 | 22067601.5 | 2.168041 | 0.6670714 | 22001748.1 | 2.1611 | 0.6653085 | 21943603.4 | 2.154225 | 0.6637714 | 21892905.0 | 2.144464 | 0.6624093 | 21847981.6 | 2.137621 | 0.6611869 | 21807664.7 | 2.130888 | 0.6601118 | 21772202.5 | 2.124237 | 0.6592127 | 21742548.4 | 2.117684 | 0.65852 | 21719702.8 | 2.117898 | 0.6548354 | 21598172.5 | 2.118198 | 0.6513027 | 21481655.5 | 2.118585 | 0.6478405 | 21367463.9 | 2.118969 | 0.6445748 | 21259752.5 | 2.119323 | 0.6403955 | 21121908.9 | 2.120479 | 0.6361723 | 20982616.9 | 2.120569 | 0.6328431 | 20872810.6 | 2.121991 | 0.6278631 | 20708558.2 | 2.125992 | 0.6254185 | 20627926.7 | 2.125881 | 0.6200969 | 20452407.2 | 2.127609 | 0.6140881 | 20254223.7 | 2.128875 | 0.6097892 | 20112432.1 | 2.132136 | 0.6047409 | 19945928.0 | 2.133508 | 0.5986717 | 19745749.7 | 2.134584 | 0.5938205 | 19585743.2 | 2.137411 | 0.5868047 | 19354344.9 | 2.138515 | 0.5788832 | 19093073.3 | 2.139068 | 0.5718852 | 18862261.1 | 2.141069 | 0.5656772 | 18657503.9 | 2.139713 | 0.5534839 | 18255339.0 | 2.145687 | 0.5483357 | 18085538.5 | 2.141961 | 0.5440098 | 17942858.5 | 2.142157 | 0.5317728 | 17539249.2 | 2.143521 | 0.522224 | 17224306.1 | 2.145201 | 0.5199573 | 17149544.9
382 | 2.392214 | 1.199222 | 39449914.4 | 2.394911 | 1.183349 | 38927762.3 | 2.397168 | 1.167614 | 38410146.6 | 2.400685 | 1.152026 | 37897355.9 | 2.402027 | 1.136602 | 37389940.4 | 2.40295 | 1.121355 | 36888385.6 | 2.405293 | 1.106286 | 36392684.7 | 2.405349 | 1.091423 | 35903738.5 | 2.405048 | 1.076785 | 35422199.6 | 2.40627 | 1.062384 | 34948445.6 | 2.40516 | 1.048227 | 34482741.9 | 2.405771 | 1.034325 | 34025415.3 | 2.403921 | 1.020693 | 33576989.5 | 2.403945 | 1.007342 | 33137798.3 | 2.40143 | 0.9942794 | 32708073.4 | 2.40091 | 0.9815101 | 32288008.8 | 2.39779 | 0.9690442 | 31877928.2 | 2.396778 | 0.956886 | 31477969.8 | 2.393125 | 0.9450391 | 31088251.5 | 2.391674 | 0.9335066 | 30708873.1 | 2.387562 | 0.9222963 | 30340096.7 | 2.385731 | 0.9114078 | 29981906.5 | 2.381319 | 0.9008394 | 29634243.9 | 2.379087 | 0.8905871 | 29296984.4 | 2.376872 | 0.8806479 | 28970021.6 | 2.371881 | 0.871017 | 28653201.4 | 2.371757 | 0.8618926 | 28353042.0 | 2.368669 | 0.8530015 | 28060556.6 | 2.365368 | 0.8443534 | 27776066.8 | 2.364447 | 0.8359545 | 27499774.8 | 2.360671 | 0.8278119 | 27231913.7 | 2.359337 | 0.8199305 | 26972646.5 | 2.355154 | 0.8123149 | 26722120.9 | 2.350873 | 0.8049688 | 26480462.3 | 2.34894 | 0.7978946 | 26247746.7 | 2.344338 | 0.7910937 | 26024023.5 | 2.342158 | 0.7845664 | 25809298.2 | 2.337338 | 0.778312 | 25603552.2 | 2.334943 | 0.7723285 | 25406719.3 | 2.330007 | 0.7666227 | 25219019.0 | 2.327443 | 0.7611812 | 25040012.7 | 2.324923 | 0.7559972 | 24869478.7 | 2.319802 | 0.7510638 | 24707188.7 | 2.317227 | 0.7463727 | 24552868.1 | 2.312175 | 0.7419151 | 24406232.0 | 2.309581 | 0.7376808 | 24266937.4 | 2.307065 | 0.733663 | 24134766.8 | 2.302129 | 0.729842 | 24009069.7 | 2.299701 | 0.7262034 | 23889375.5 | 2.297357 | 0.7227333 | 23775222.2 | 2.292657 | 0.7194151 | 23666063.6 | 2.287883 | 0.7169836 | 23586077.7 | 2.280704 | 0.7142422 | 23495896.9 | 2.275972 | 0.7112065 | 23396031.4 | 2.268669 | 0.707924 | 23288051.0 | 2.263713 | 0.7044036 | 23172241.9 | 2.256044 | 0.7007131 | 23050840.3 | 2.250674 | 0.696961 | 22927408.1 | 2.245134 | 0.693193 | 22803455.0 | 2.236643 | 0.6895105 | 22682314.7 | 2.230606 | 0.6859753 | 22566020.0 | 2.221701 | 0.6826242 | 22455780.4 | 2.215263 | 0.6794459 | 22351228.5 | 2.208739 | 0.6764399 | 22252342.8 | 2.19932 | 0.6736654 | 22161069.9 | 2.192537 | 0.6711001 | 22076683.5 | 2.185728 | 0.6687604 | 21999714.4 | 2.176086 | 0.6666858 | 21931468.9 | 2.169197 | 0.6648504 | 21871090.9 | 2.162355 | 0.6632238 | 21817581.6 | 2.155587 | 0.6617874 | 21770328.2 | 2.145937 | 0.6604991 | 21727948.1 | 2.139212 | 0.659342 | 21689884.4 | 2.132601 | 0.6583546 | 21657402.7 | 2.126086 | 0.6575667 | 21631484.0 | 2.119691 | 0.657004 | 21612974.2 | 2.120076 | 0.6534138 | 21494867.8 | 2.120524 | 0.6499194 | 21379915.6 | 2.121032 | 0.6465481 | 21269014.7 | 2.121447 | 0.6426397 | 21140442.2 | 2.122511 | 0.6383805 | 21000329.3 | 2.122983 | 0.6351373 | 20893639.1 | 2.124062 | 0.6297101 | 20715104.9 | 2.125508 | 0.6274741 | 20641549.0 | 2.128342 | 0.6226724 | 20483592.9 | 2.129762 | 0.6164006 | 20277274.1 | 2.131387 | 0.6118938 | 20129016.9 | 2.131888 | 0.6071354 | 19972482.3 | 2.135946 | 0.6012143 | 19777701.4 | 2.13729 | 0.5961427 | 19610865.5 | 2.137228 | 0.5897525 | 19400650.1 | 2.141201 | 0.581536 | 19130358.5 | 2.142059 | 0.5747658 | 18907644.8 | 2.141531 | 0.5681026 | 18688448.4 | 2.143133 | 0.5577943 | 18349343.9 | 2.14572 | 0.550531 | 18110409.3 | 2.146317 | 0.5474557 | 18009243.0 | 2.142445 | 0.5360169 | 17632950.1 | 2.146598 | 0.525181 | 17276488.1 | 2.145918 | 0.5216678 | 17160918.2 | 2.145486 | 0.5154495 | 16956360.1
383 | 2.403791 | 1.186761 | 38938059.7 | 2.406034 | 1.170881 | 38417034.6 | 2.407843 | 1.155154 | 37901042.3 | 2.410919 | 1.139593 | 37390473.0 | 2.411829 | 1.124213 | 36885835.3 | 2.412331 | 1.109027 | 36387575.4 | 2.414261 | 1.094036 | 35895727.7 | 2.413913 | 1.079268 | 35411176.8 | 2.413221 | 1.064739 | 34934476.6 | 2.414063 | 1.05046 | 34465980.1 | 2.412586 | 1.036437 | 34005890.0 | 2.412842 | 1.022684 | 33554643.3 | 2.410651 | 1.009211 | 33112597.6 | 2.410348 | 0.9960308 | 32680137.2 | 2.407519 | 0.9831475 | 32257431.5 | 2.4067 | 0.970568 | 31844693.3 | 2.403296 | 0.9582986 | 31442128.7 | 2.402015 | 0.9463432 | 31049867.3 | 2.398107 | 0.9347047 | 30668003.8 | 2.396416 | 0.9233847 | 30296592.0 | 2.392081 | 0.9123926 | 29935934.8 | 2.39004 | 0.9017225 | 29585847.1 | 2.385434 | 0.8913732 | 29246282.4 | 2.383024 | 0.8813419 | 28917152.0 | 2.380645 | 0.8716228 | 28598263.5 | 2.375503 | 0.8622121 | 28289494.4 | 2.375142 | 0.853249 | 27995412.0 | 2.371828 | 0.8445296 | 27709325.2 | 2.368314 | 0.8360599 | 27431433.2 | 2.367192 | 0.8278474 | 27161977.4 | 2.363227 | 0.8198971 | 26901124.9 | 2.361718 | 0.8122135 | 26649024.1 | 2.357372 | 0.8048008 | 26405808.9 | 2.352942 | 0.7976613 | 26171559.5 | 2.350873 | 0.7907967 | 25946331.4 | 2.346148 | 0.7842075 | 25730134.6 | 2.343858 | 0.7778931 | 25522956.9 | 2.338942 | 0.7718518 | 25324739.6 | 2.336467 | 0.7660849 | 25135526.3 | 2.331462 | 0.7605917 | 24955293.1 | 2.328845 | 0.7553589 | 24783601.5 | 2.326283 | 0.7503799 | 24620239.2 | 2.321133 | 0.7456464 | 24464930.5 | 2.318542 | 0.74115 | 24317404.9 | 2.313485 | 0.7368803 | 24177312.9 | 2.310898 | 0.7328299 | 24044416.9 | 2.3084 | 0.728984 | 23918233.2 | 2.303492 | 0.7253252 | 23798186.2 | 2.301101 | 0.7218394 | 23683814.3 | 2.298802 | 0.7185102 | 23574584.1 | 2.294155 | 0.715322 | 23469977.9 | 2.289411 | 0.7128588 | 23389157.5 | 2.28223 | 0.7100848 | 23298142.9 | 2.277462 | 0.707028 | 23197849.7 | 2.270101 | 0.7037444 | 23090111.9 | 2.265064 | 0.7002527 | 22975548.3 | 2.257304 | 0.6966282 | 22856627.8 | 2.251843 | 0.6929827 | 22737017.9 | 2.24622 | 0.6893745 | 22618631.8 | 2.237657 | 0.6858777 | 22503897.9 | 2.23157 | 0.6825184 | 22393678.7 | 2.222642 | 0.6793458 | 22289585.4 | 2.216197 | 0.6763376 | 22190883.8 | 2.209683 | 0.6734989 | 22097747.0 | 2.200294 | 0.67089 | 22012146.5 | 2.193558 | 0.6684972 | 21933639.9 | 2.18681 | 0.6663315 | 21862580.5 | 2.177246 | 0.6644144 | 21799680.4 | 2.170451 | 0.6627156 | 21743940.7 | 2.163711 | 0.6611981 | 21694153.6 | 2.157047 | 0.65984 | 21649591.3 | 2.147508 | 0.6586137 | 21609358.7 | 2.140902 | 0.6575341 | 21573934.9 | 2.134417 | 0.6566491 | 21544897.2 | 2.128049 | 0.6559832 | 21523049.2 | 2.121822 | 0.655553 | 21508935.0 | 2.122365 | 0.6520171 | 21392920.6 | 2.122975 | 0.6485602 | 21279497.6 | 2.123519 | 0.6448378 | 21157364.0 | 2.124446 | 0.6406893 | 21021252.4 | 2.125244 | 0.6371002 | 20903491.8 | 2.126036 | 0.6321582 | 20741341.1 | 2.127785 | 0.6293796 | 20650174.6 | 2.127668 | 0.6251799 | 20512381.3 | 2.131966 | 0.6187274 | 20300673.1 | 2.133762 | 0.6140335 | 20146663.6 | 2.134473 | 0.6095358 | 19999093.1 | 2.135387 | 0.6037554 | 19809435.7 | 2.13978 | 0.5983802 | 19633073.2 | 2.140093 | 0.592389 | 19436500.9 | 2.140918 | 0.5843194 | 19171735.6 | 2.144698 | 0.5776522 | 18952982.3 | 2.145151 | 0.5705758 | 18720802.8 | 2.143214 | 0.5620099 | 18439750.6 | 2.148154 | 0.5530444 | 18145588.8 | 2.147087 | 0.5499169 | 18042975.3 | 2.14589 | 0.5401931 | 17723935.1 | 2.146336 | 0.5281712 | 17329489.7 | 2.149899 | 0.5234812 | 17175610.2 | 2.146534 | 0.5183632 | 17007685.9 | 2.148273 | 0.50973 | 16724429.2
384 | 2.414852 | 1.1741 | 38422332.6 | 2.416645 | 1.158233 | 37903089.3 | 2.418011 | 1.142536 | 37389413.8 | 2.42065 | 1.127023 | 36881731.2 | 2.421133 | 1.111706 | 36380486.1 | 2.42122 | 1.096598 | 35886085.0 | 2.422745 | 1.081705 | 35398699.0 | 2.422002 | 1.067049 | 34919095.6 | 2.420927 | 1.052646 | 34447757.2 | 2.421398 | 1.038505 | 33985010.1 | 2.419564 | 1.024633 | 33531034.5 | 2.419474 | 1.011042 | 33086285.5 | 2.416953 | 0.9977424 | 32651042.7 | 2.416333 | 0.9847443 | 32225681.1 | 2.413202 | 0.972053 | 31810358.9 | 2.412095 | 0.9596737 | 31405248.2 | 2.408419 | 0.9476112 | 31010502.9 | 2.40688 | 0.9358682 | 30626215.6 | 2.40273 | 0.9244462 | 30252430.1 | 2.400811 | 0.9133477 | 29889232.7 | 2.396263 | 0.9025794 | 29536840.2 | 2.394026 | 0.8921344 | 29195030.9 | 2.389239 | 0.8820098 | 28863701.8 | 2.386661 | 0.8722021 | 28542746.1 | 2.384129 | 0.8627073 | 28232029.4 | 2.378848 | 0.853517 | 27931278.8 | 2.378259 | 0.8447263 | 27643604.1 | 2.37473 | 0.8361859 | 27364120.3 | 2.371012 | 0.8279034 | 27093076.6 | 2.3697 | 0.8198841 | 26830644.2 | 2.365557 | 0.8121325 | 26576972.4 | 2.363883 | 0.8046529 | 26332203.4 | 2.359386 | 0.7974479 | 26096421.5 | 2.354817 | 0.7905195 | 25869688.8 | 2.352624 | 0.783868 | 25652019.2 | 2.347788 | 0.7774932 | 25443407.0 | 2.3454 | 0.7713937 | 25243801.3 | 2.3404 | 0.7655671 | 25053125.5 | 2.337854 | 0.7600189 | 24871560.3 | 2.332793 | 0.7547367 | 24698701.0 | 2.330133 | 0.7497116 | 24534254.7 | 2.327541 | 0.7449351 | 24377945.4 | 2.322373 | 0.7403994 | 24229515.3 | 2.319775 | 0.7360941 | 24088621.8 | 2.314724 | 0.7320085 | 23954923.6 | 2.312152 | 0.7281372 | 23828233.8 | 2.309681 | 0.7244574 | 23707812.9 | 2.30481 | 0.7209551 | 23593200.2 | 2.302463 | 0.7176144 | 23483876.8 | 2.300216 | 0.7144195 | 23379324.6 | 2.295628 | 0.7113541 | 23279007.3 | 2.290907 | 0.7088555 | 23197240.8 | 2.283714 | 0.7060526 | 23105516.7 | 2.278906 | 0.7029798 | 23004959.2 | 2.271484 | 0.6997069 | 22897854.5 | 2.266368 | 0.6962594 | 22785034.1 | 2.258524 | 0.6927209 | 22669239.9 | 2.252985 | 0.6891984 | 22553963.4 | 2.247292 | 0.6857549 | 22441276.1 | 2.238677 | 0.6824294 | 22332448.9 | 2.232559 | 0.6792326 | 22227836.4 | 2.223619 | 0.6762222 | 22129320.3 | 2.217181 | 0.6733709 | 22036012.8 | 2.210687 | 0.6706954 | 21948456.6 | 2.201337 | 0.6682453 | 21868275.8 | 2.194657 | 0.6660184 | 21795399.6 | 2.187979 | 0.6640133 | 21729785.6 | 2.1785 | 0.6622319 | 21671488.0 | 2.171801 | 0.660645 | 21619556.0 | 2.165162 | 0.6592129 | 21572691.7 | 2.158601 | 0.6579155 | 21530235.2 | 2.149177 | 0.6567595 | 21492404.5 | 2.142689 | 0.6557726 | 21460106.7 | 2.13634 | 0.6550008 | 21434850.9 | 2.130131 | 0.654462 | 21417220.2 | 2.124076 | 0.654134 | 21406485.1 | 2.124792 | 0.6506118 | 21291222.3 | 2.125474 | 0.6470024 | 21173103.0 | 2.126328 | 0.642958 | 21040751.9 | 2.127327 | 0.639141 | 20915841.6 | 2.12807 | 0.6346848 | 20770010.0 | 2.129781 | 0.6310989 | 20652662.6 | 2.130035 | 0.6272999 | 20528342.2 | 2.131086 | 0.6212229 | 20329472.9 | 2.136094 | 0.6162156 | 20165607.9 | 2.136913 | 0.6119326 | 20025446.7 | 2.137703 | 0.6062949 | 19840955.7 | 2.139254 | 0.6006521 | 19656292.7 | 2.142846 | 0.5950226 | 19472070.0 | 2.14353 | 0.5873988 | 19222580.7 | 2.144557 | 0.5804345 | 18994675.5 | 2.148307 | 0.5730979 | 18754583.4 | 2.146492 | 0.5661266 | 18526448.5 | 2.147317 | 0.5556172 | 18182529.0 | 2.150838 | 0.5517977 | 18057538.3 | 2.146755 | 0.5439361 | 17800265.9 | 2.149265 | 0.5311952 | 17383323.9 | 2.150488 | 0.525399 | 17193642.8 | 2.150836 | 0.5213033 | 17059611.9 | 2.1487 | 0.5130009 | 16787914.0 | 2.149271 | 0.5040806 | 16495998.0
385 | 2.425396 | 1.161265 | 37903597.8 | 2.426743 | 1.145433 | 37386833.9 | 2.42767 | 1.129786 | 36876144.4 | 2.429879 | 1.114339 | 36371952.9 | 2.429942 | 1.099105 | 35874690.6 | 2.429621 | 1.084093 | 35384721.9 | 2.430749 | 1.069315 | 34902372.0 | 2.42962 | 1.054789 | 34428236.6 | 2.42817 | 1.040528 | 33962760.8 | 2.42828 | 1.02654 | 33506201.5 | 2.426098 | 1.012834 | 33058816.9 | 2.425675 | 0.99942 | 32620991.9 | 2.422833 | 0.9863068 | 32192977.5 | 2.421907 | 0.973501 | 31774997.2 | 2.418486 | 0.961013 | 31367390.0 | 2.417103 | 0.9488447 | 30970218.7 | 2.413167 | 0.9369987 | 30583567.3 | 2.411383 | 0.9254765 | 30207481.8 | 2.407001 | 0.9142789 | 29841992.2 | 2.404866 | 0.9034086 | 29487188.6 | 2.400118 | 0.8928701 | 29143210.4 | 2.397697 | 0.8826548 | 28809784.2 | 2.39274 | 0.8727601 | 28486822.4 | 2.390007 | 0.8631811 | 28174163.9 | 2.387334 | 0.853911 | 27871590.4 | 2.381924 | 0.8449441 | 27578910.0 | 2.381118 | 0.8363328 | 27297839.7 | 2.377384 | 0.8279803 | 27025214.3 | 2.373473 | 0.8198918 | 26761207.3 | 2.371981 | 0.812072 | 26505968.5 | 2.367671 | 0.8045254 | 26259648.1 | 2.365843 | 0.7972548 | 26022334.6 | 2.361206 | 0.7902622 | 25794097.4 | 2.356511 | 0.7835482 | 25574953.4 | 2.354203 | 0.7771128 | 25364903.6 | 2.349268 | 0.7709548 | 25163905.1 | 2.346793 | 0.7650719 | 24971886.9 | 2.341721 | 0.759463 | 24788813.1 | 2.339116 | 0.7541309 | 24614775.7 | 2.33401 | 0.7490592 | 24449233.5 | 2.331318 | 0.7442392 | 24291910.7 | 2.328707 | 0.7396635 | 24142560.7 | 2.323529 | 0.7353219 | 24000849.6 | 2.320934 | 0.7312034 | 23866423.8 | 2.315899 | 0.7273015 | 23739066.5 | 2.313353 | 0.7236 | 23618250.3 | 2.310917 | 0.7200806 | 23503374.5 | 2.306089 | 0.7167276 | 23393933.7 | 2.303794 | 0.7135253 | 23289410.8 | 2.301605 | 0.7104579 | 23189292.7 | 2.297082 | 0.707505 | 23092910.5 | 2.292374 | 0.704972 | 23010230.9 | 2.285164 | 0.7021429 | 22917889.7 | 2.280312 | 0.6990631 | 22817367.0 | 2.272827 | 0.695812 | 22711252.1 | 2.267638 | 0.6924245 | 22600681.5 | 2.259721 | 0.6889912 | 22488618.9 | 2.254114 | 0.6856027 | 22378018.8 | 2.248368 | 0.6823133 | 22270655.2 | 2.239717 | 0.6791456 | 22167262.0 | 2.233581 | 0.6761036 | 22067969.9 | 2.224641 | 0.6732359 | 21974367.3 | 2.218221 | 0.6705358 | 21886238.9 | 2.211756 | 0.6680177 | 21804046.2 | 2.202454 | 0.6657212 | 21729087.9 | 2.195838 | 0.6636496 | 21661473.1 | 2.189237 | 0.6617854 | 21600623.8 | 2.179847 | 0.6601184 | 21546213.7 | 2.173243 | 0.658619 | 21497274.8 | 2.166703 | 0.6572513 | 21452633.2 | 2.160249 | 0.6560166 | 21412333.2 | 2.150938 | 0.6549456 | 21377374.7 | 2.144576 | 0.6540631 | 21348570.7 | 2.138376 | 0.6534123 | 21327326.6 | 2.132331 | 0.6529823 | 21313290.8 | 2.126456 | 0.652704 | 21304208.2 | 2.127297 | 0.6491322 | 21187625.6 | 2.128152 | 0.6452109 | 21059633.3 | 2.129293 | 0.6412367 | 20929917.8 | 2.13003 | 0.6371467 | 20796418.4 | 2.131628 | 0.6329525 | 20659521.2 | 2.132417 | 0.6293911 | 20543278.0 | 2.133238 | 0.6238844 | 20363538.6 | 2.135157 | 0.6185679 | 20190008.3 | 2.139295 | 0.6142315 | 20048468.3 | 2.13995 | 0.6088286 | 19872118.2 | 2.141596 | 0.602968 | 19680831.1 | 2.142552 | 0.5976421 | 19506993.0 | 2.146003 | 0.5904504 | 19272257.5 | 2.147156 | 0.5831519 | 19034032.2 | 2.147958 | 0.5759762 | 18799819.1 | 2.149597 | 0.5700595 | 18606698.4 | 2.149747 | 0.5582502 | 18221244.9 | 2.15122 | 0.5537809 | 18075365.1 | 2.150992 | 0.5474935 | 17870146.0 | 2.14941 | 0.5353506 | 17473802.1 | 2.154194 | 0.5274246 | 17215097.8 | 2.151733 | 0.5242699 | 17112130.2 | 2.152418 | 0.5162797 | 16851329.1 | 2.150177 | 0.5074029 | 16561591.4 | 2.150085 | 0.4945299 | 16141418.9
386 | 2.435421 | 1.148284 | 37382802.9 | 2.436327 | 1.132506 | 36869144.9 | 2.436821 | 1.116929 | 36362045.3 | 2.438607 | 1.101568 | 35861952.5 | 2.438259 | 1.086435 | 35369274.6 | 2.437538 | 1.071538 | 34884308.6 | 2.438276 | 1.056891 | 34407485.9 | 2.43677 | 1.042511 | 33939326.7 | 2.434956 | 1.028407 | 33480166.5 | 2.434716 | 1.014587 | 33030245.1 | 2.432196 | 1.001061 | 32589893.7 | 2.43145 | 0.9878371 | 32159397.2 | 2.428299 | 0.9749221 | 31738943.1 | 2.427079 | 0.9623206 | 31328697.1 | 2.423377 | 0.9500454 | 30929074.0 | 2.421732 | 0.9380978 | 30540116.4 | 2.417547 | 0.9264767 | 30161787.8 | 2.41553 | 0.9151832 | 29794122.3 | 2.41093 | 0.9042165 | 29437098.7 | 2.408592 | 0.8935812 | 29090859.9 | 2.403657 | 0.8832769 | 28755400.5 | 2.401062 | 0.8732968 | 28430494.8 | 2.395947 | 0.8636354 | 28115966.7 | 2.393071 | 0.8542869 | 27811622.6 | 2.390268 | 0.845245 | 27517258.7 | 2.384742 | 0.8365011 | 27232597.0 | 2.383728 | 0.8280784 | 26958393.7 | 2.379799 | 0.8199207 | 26692817.0 | 2.375706 | 0.8120325 | 26436014.6 | 2.374045 | 0.8044187 | 26188145.1 | 2.369579 | 0.7970822 | 25949300.5 | 2.367609 | 0.7900252 | 25719558.5 | 2.362842 | 0.7832484 | 25498938.4 | 2.358032 | 0.7767521 | 25287447.6 | 2.355623 | 0.7705351 | 25085051.6 | 2.350598 | 0.7645955 | 24891684.7 | 2.348047 | 0.7589296 | 24707230.7 | 2.342916 | 0.7535417 | 24531824.1 | 2.340263 | 0.7484227 | 24365173.7 | 2.335123 | 0.7435587 | 24206824.1 | 2.33241 | 0.7389424 | 24056538.6 | 2.329788 | 0.7345638 | 23913993.6 | 2.324612 | 0.7304124 | 23778841.7 | 2.322032 | 0.7264771 | 23650726.7 | 2.317019 | 0.7227532 | 23529493.2 | 2.314507 | 0.7192158 | 23414331.5 | 2.312115 | 0.7158497 | 23304748.8 | 2.307338 | 0.7126392 | 23200229.8 | 2.3051 | 0.7095683 | 23100252.9 | 2.302976 | 0.7066193 | 23004250.3 | 2.298523 | 0.703773 | 22911587.5 | 2.29382 | 0.7012039 | 22827947.3 | 2.286586 | 0.6983553 | 22735210.2 | 2.281688 | 0.6952771 | 22634998.2 | 2.274142 | 0.6920607 | 22530289.6 | 2.268888 | 0.6887495 | 22422490.1 | 2.260906 | 0.6854352 | 22314593.0 | 2.255243 | 0.6821774 | 22208532.9 | 2.249459 | 0.6790321 | 22106137.8 | 2.240787 | 0.6760077 | 22007677.1 | 2.234642 | 0.6731069 | 21913238.9 | 2.225715 | 0.6703756 | 21824321.9 | 2.21932 | 0.6678226 | 21741208.0 | 2.212894 | 0.6654561 | 21664164.5 | 2.203648 | 0.6633062 | 21594174.9 | 2.197102 | 0.6613738 | 21531263.8 | 2.190583 | 0.6596288 | 21474456.8 | 2.181283 | 0.6580533 | 21423165.7 | 2.174774 | 0.6566213 | 21376545.9 | 2.168336 | 0.6553119 | 21333917.9 | 2.161988 | 0.6541524 | 21296168.5 | 2.152794 | 0.6531786 | 21264465.9 | 2.146571 | 0.6524101 | 21239448.3 | 2.140525 | 0.6518737 | 21221984.4 | 2.13465 | 0.6515064 | 21210027.9 | 2.128962 | 0.651226 | 21200898.3 | 2.129924 | 0.6474471 | 21077876.5 | 2.131107 | 0.6434082 | 20946388.0 | 2.131937 | 0.6395221 | 20819873.7 | 2.133411 | 0.634944 | 20670833.2 | 2.134622 | 0.6314997 | 20558701.8 | 2.135325 | 0.6264581 | 20394572.3 | 2.137049 | 0.6209508 | 20215280.4 | 2.138474 | 0.6164145 | 20067597.0 | 2.142291 | 0.6112908 | 19900793.9 | 2.143763 | 0.6053865 | 19708576.6 | 2.145091 | 0.6002634 | 19541793.3 | 2.145463 | 0.5934563 | 19320187.2 | 2.149614 | 0.5858939 | 19073989.6 | 2.150519 | 0.5789354 | 18847454.2 | 2.149975 | 0.5725826 | 18640636.6 | 2.1521 | 0.561412 | 18276973.5 | 2.154764 | 0.5558676 | 18096471.1 | 2.151834 | 0.5510151 | 17938497.9 | 2.152666 | 0.5396651 | 17568992.9 | 2.153894 | 0.5304159 | 17267881.3 | 2.15573 | 0.5272188 | 17163801.6 | 2.152769 | 0.5195657 | 16914651.9 | 2.154349 | 0.5107332 | 16627105.5 | 2.151064 | 0.4990725 | 16247488.5 | 2.154224 | 0.487272 | 15863316.9
387 | 2.444927 | 1.135183 | 36860799.9 | 2.445399 | 1.119478 | 36350832.1 | 2.445468 | 1.103991 | 35847949.5 | 2.446839 | 1.088734 | 35352546.1 | 2.446086 | 1.073719 | 34864997.0 | 2.444973 | 1.058955 | 34385583.0 | 2.445331 | 1.044456 | 33914773.7 | 2.443458 | 1.030236 | 33453031.7 | 2.441291 | 1.016303 | 33000625.8 | 2.440711 | 1.002666 | 32557811.1 | 2.437864 | 0.9893335 | 32124887.0 | 2.436806 | 0.9763117 | 31702054.5 | 2.433358 | 0.9636061 | 31289486.3 | 2.431856 | 0.9512216 | 30887345.3 | 2.427888 | 0.939167 | 30495920.1 | 2.42599 | 0.9274485 | 30115403.6 | 2.42157 | 0.9160604 | 29745618.5 | 2.419332 | 0.9050023 | 29386547.8 | 2.414526 | 0.8942727 | 29038146.1 | 2.411997 | 0.8838774 | 28700597.7 | 2.406887 | 0.8738135 | 28373808.2 | 2.404132 | 0.8640714 | 28057471.1 | 2.398871 | 0.854646 | 27751415.5 | 2.395863 | 0.8455306 | 27455429.8 | 2.392941 | 0.8367173 | 27169250.7 | 2.387309 | 0.828198 | 26892618.8 | 2.386099 | 0.819971 | 26625475.8 | 2.381985 | 0.8120143 | 26367113.2 | 2.377721 | 0.8043332 | 26117696.3 | 2.375902 | 0.7969304 | 25877321.1 | 2.371291 | 0.7898088 | 25646073.7 | 2.36919 | 0.782969 | 25423975.2 | 2.364306 | 0.7764113 | 25211039.8 | 2.359391 | 0.770135 | 25007241.2 | 2.356891 | 0.7641383 | 24812519.1 | 2.351789 | 0.7584177 | 24626765.4 | 2.349176 | 0.7529692 | 24449845.7 | 2.343993 | 0.7478024 | 24282073.4 | 2.341305 | 0.7428938 | 24122683.4 | 2.336143 | 0.7382362 | 23971446.3 | 2.333418 | 0.7338201 | 23828050.7 | 2.330796 | 0.729635 | 23692154.4 | 2.325631 | 0.7256697 | 23563396.6 | 2.323074 | 0.7219168 | 23441536.4 | 2.318093 | 0.7183608 | 23326065.7 | 2.315624 | 0.7149808 | 23216316.1 | 2.313281 | 0.7117614 | 23111775.4 | 2.308562 | 0.7086864 | 23011928.8 | 2.306389 | 0.7057387 | 22916211.1 | 2.304335 | 0.7029011 | 22824071.1 | 2.299955 | 0.7001511 | 22734774.3 | 2.295251 | 0.6975486 | 22650268.6 | 2.287988 | 0.6946866 | 22557335.2 | 2.283043 | 0.6916245 | 22457905.3 | 2.275439 | 0.6884525 | 22354908.4 | 2.270128 | 0.6852323 | 22250344.9 | 2.26209 | 0.6820387 | 22146643.9 | 2.256386 | 0.6789067 | 22044943.4 | 2.250576 | 0.6758919 | 21947049.4 | 2.241895 | 0.6729987 | 21853104.4 | 2.235752 | 0.6702304 | 21763214.4 | 2.226845 | 0.6676328 | 21678866.4 | 2.220483 | 0.6652216 | 21600570.7 | 2.214105 | 0.6630005 | 21528450.5 | 2.20492 | 0.6609854 | 21463017.6 | 2.19845 | 0.6591719 | 21404130.7 | 2.192017 | 0.6575239 | 21350616.2 | 2.182805 | 0.6560206 | 21301805.1 | 2.176391 | 0.6546439 | 21257100.9 | 2.170056 | 0.6534019 | 21216771.2 | 2.163816 | 0.65233 | 21181966.4 | 2.15475 | 0.6514628 | 21153806.2 | 2.148674 | 0.6508113 | 21132652.7 | 2.142787 | 0.6503527 | 21117761.0 | 2.13709 | 0.6499971 | 21106213.5 | 2.131583 | 0.649666 | 21095460.3 | 2.132756 | 0.6456802 | 20966038.1 | 2.133834 | 0.6418054 | 20840216.9 | 2.135133 | 0.6370613 | 20686172.2 | 2.136639 | 0.6336257 | 20574612.6 | 2.137322 | 0.628953 | 20422885.1 | 2.138899 | 0.6233326 | 20240384.5 | 2.140556 | 0.6186495 | 20088318.9 | 2.141529 | 0.6137459 | 19929090.7 | 2.145903 | 0.6079841 | 19741998.8 | 2.147349 | 0.602712 | 19570808.2 | 2.147861 | 0.5964196 | 19366485.8 | 2.149054 | 0.588653 | 19114294.0 | 2.152946 | 0.5818983 | 18894961.2 | 2.153138 | 0.5751552 | 18676004.9 | 2.152078 | 0.5656594 | 18367663.5 | 2.157404 | 0.5582739 | 18127847.6 | 2.155806 | 0.554498 | 18005240.1 | 2.152605 | 0.5438983 | 17661052.1 | 2.156609 | 0.5335027 | 17323495.3 | 2.156232 | 0.5291505 | 17182172.8 | 2.156291 | 0.5228208 | 16976639.5 | 2.155128 | 0.5140713 | 16692533.5 | 2.155308 | 0.5035558 | 16351081.4 | 2.154225 | 0.4913761 | 15955591.1 | 2.154625 | 0.4860095 | 15781330.5
388 | 2.453918 | 1.121986 | 36338380.1 | 2.453962 | 1.106374 | 35832749.1 | 2.453613 | 1.090995 | 35334660.5 | 2.454576 | 1.075861 | 34844495.8 | 2.453428 | 1.060981 | 34362586.7 | 2.451932 | 1.046367 | 33889270.3 | 2.45192 | 1.032029 | 33424907.3 | 2.449691 | 1.017984 | 32970008.7 | 2.447181 | 1.004238 | 32524806.2 | 2.446272 | 0.9907975 | 32089507.7 | 2.443111 | 0.9776704 | 31664351.2 | 2.441753 | 0.9648618 | 31249514.2 | 2.43802 | 0.9523766 | 30845148.0 | 2.436248 | 0.9402199 | 30451423.5 | 2.432026 | 0.9283977 | 30068529.0 | 2.429888 | 0.9169119 | 29696533.9 | 2.425244 | 0.9057637 | 29335470.2 | 2.422798 | 0.8949471 | 28985146.5 | 2.417799 | 0.8844598 | 28645489.6 | 2.415092 | 0.8743114 | 28316806.6 | 2.409819 | 0.8644901 | 27998719.2 | 2.406916 | 0.8549892 | 27691009.2 | 2.401521 | 0.845802 | 27393458.8 | 2.398392 | 0.8369209 | 27105820.1 | 2.395363 | 0.8283377 | 26827832.6 | 2.389636 | 0.8200431 | 26559189.3 | 2.388239 | 0.8120177 | 26299266.5 | 2.383953 | 0.804269 | 26048303.7 | 2.379529 | 0.7967999 | 25806397.8 | 2.377562 | 0.7896133 | 25573644.2 | 2.372818 | 0.7827101 | 25350064.9 | 2.370597 | 0.7760908 | 25135680.8 | 2.365607 | 0.7697548 | 24930474.5 | 2.360599 | 0.7637005 | 24734390.0 | 2.358019 | 0.7579248 | 24547328.6 | 2.352851 | 0.7524235 | 24369156.1 | 2.350187 | 0.7471985 | 24199930.7 | 2.344965 | 0.7422446 | 24039486.5 | 2.342252 | 0.7375451 | 23887281.3 | 2.337077 | 0.7330908 | 23743018.2 | 2.33435 | 0.7288713 | 23606358.6 | 2.331738 | 0.7248756 | 23476947.6 | 2.326595 | 0.7210918 | 23354400.6 | 2.324068 | 0.7175155 | 23238571.6 | 2.31913 | 0.7141209 | 23128629.9 | 2.31671 | 0.7108916 | 23024041.1 | 2.314424 | 0.7078119 | 22924297.0 | 2.309769 | 0.7048638 | 22828813.5 | 2.307666 | 0.7020332 | 22737138.2 | 2.305686 | 0.6992967 | 22648508.4 | 2.301384 | 0.696634 | 22562271.2 | 2.296672 | 0.6940029 | 22477055.9 | 2.289377 | 0.6911352 | 22384178.1 | 2.284384 | 0.6880999 | 22285872.1 | 2.276729 | 0.6849867 | 22185041.8 | 2.271366 | 0.6818646 | 22083927.5 | 2.263286 | 0.6787851 | 21984188.7 | 2.257552 | 0.6757748 | 21886693.3 | 2.251727 | 0.6728771 | 21792842.4 | 2.243046 | 0.6701055 | 21703078.2 | 2.236915 | 0.6674661 | 21617594.3 | 2.228033 | 0.6649979 | 21537655.6 | 2.221714 | 0.6627235 | 21463993.3 | 2.215389 | 0.6606377 | 21396438.5 | 2.206272 | 0.6587405 | 21334994.5 | 2.199882 | 0.6570258 | 21279459.3 | 2.193533 | 0.6554543 | 21228560.2 | 2.184409 | 0.6540066 | 21181673.9 | 2.178093 | 0.6526907 | 21139054.7 | 2.17186 | 0.6515289 | 21101426.2 | 2.165735 | 0.6505541 | 21069855.9 | 2.156809 | 0.6497987 | 21045390.9 | 2.150884 | 0.6492412 | 21027332.7 | 2.145165 | 0.6488119 | 21013430.6 | 2.139644 | 0.6484209 | 21000767.7 | 2.134304 | 0.647995 | 20986971.8 | 2.13557 | 0.6439542 | 20856101.0 | 2.136797 | 0.6394788 | 20711152.8 | 2.138426 | 0.6356815 | 20588166.8 | 2.139261 | 0.6313664 | 20448414.1 | 2.140708 | 0.6257278 | 20265792.7 | 2.142539 | 0.6209195 | 20110064.2 | 2.143665 | 0.6162051 | 19957375.4 | 2.144898 | 0.6105746 | 19775016.5 | 2.149522 | 0.6050834 | 19597170.3 | 2.150238 | 0.599125 | 19404193.7 | 2.151337 | 0.5915571 | 19159086.0 | 2.15237 | 0.5848622 | 18942257.0 | 2.156106 | 0.5777799 | 18712878.4 | 2.154924 | 0.5697911 | 18454139.7 | 2.156496 | 0.5609549 | 18167955.5 | 2.159076 | 0.5569072 | 18036861.5 | 2.155836 | 0.5480468 | 17749896.4 | 2.156043 | 0.5366232 | 17379913.3 | 2.159791 | 0.5311992 | 17204243.3 | 2.157094 | 0.5258582 | 17031260.2 | 2.158881 | 0.5174204 | 16757979.9 | 2.156156 | 0.5079761 | 16452103.3 | 2.157543 | 0.4954575 | 16046654.9 | 2.155656 | 0.4884208 | 15818754.7 | 2.154148 | 0.4788602 | 15509110.3
389 | 2.462394 | 1.10872 | 35816416.9 | 2.462019 | 1.093219 | 35315683.7 | 2.461261 | 1.077966 | 34822938.9 | 2.461826 | 1.062972 | 34338547.2 | 2.460291 | 1.048244 | 33862791.5 | 2.458422 | 1.033795 | 33396020.7 | 2.458051 | 1.019634 | 32938565.8 | 2.455476 | 1.005778 | 32490933.2 | 2.452635 | 0.9922309 | 32053319.4 | 2.451408 | 0.9789996 | 31625891.7 | 2.447945 | 0.9660894 | 31208837.9 | 2.446299 | 0.9535052 | 30802314.0 | 2.442293 | 0.9412502 | 30406425.2 | 2.440263 | 0.9293309 | 30021378.9 | 2.435799 | 0.9177496 | 29647254.7 | 2.433436 | 0.9065051 | 29284006.6 | 2.42858 | 0.8955999 | 28931723.5 | 2.425939 | 0.8850305 | 28590287.2 | 2.420759 | 0.8747919 | 28259534.9 | 2.417887 | 0.8648928 | 27939752.5 | 2.412463 | 0.8553179 | 27630443.0 | 2.409424 | 0.8460604 | 27331382.9 | 2.403906 | 0.8371128 | 27042338.1 | 2.400669 | 0.8284672 | 26763049.2 | 2.397543 | 0.8201142 | 26493210.4 | 2.391732 | 0.812043 | 26232477.7 | 2.39016 | 0.8042265 | 25979969.1 | 2.385711 | 0.7966907 | 25736532.1 | 2.381138 | 0.789439 | 25502271.2 | 2.379036 | 0.7824721 | 25277208.3 | 2.37417 | 0.7757907 | 25061371.3 | 2.371841 | 0.7693947 | 24854751.8 | 2.366756 | 0.7632825 | 24657301.5 | 2.361667 | 0.757451 | 24468921.1 | 2.359019 | 0.7518966 | 24289488.8 | 2.353795 | 0.7466154 | 24118883.2 | 2.351089 | 0.7416113 | 23957230.9 | 2.345841 | 0.7368692 | 23804041.0 | 2.343114 | 0.7323761 | 23658893.0 | 2.337935 | 0.7281215 | 23521450.9 | 2.335218 | 0.7240946 | 23391366.1 | 2.332624 | 0.720284 | 23268267.5 | 2.327512 | 0.7166801 | 23151843.8 | 2.325024 | 0.71327 | 23041684.1 | 2.320135 | 0.7100301 | 22937020.8 | 2.317772 | 0.7069447 | 22837351.1 | 2.31555 | 0.7039963 | 22742104.4 | 2.310965 | 0.7011693 | 22650779.0 | 2.308936 | 0.6984455 | 22562787.7 | 2.307035 | 0.6958009 | 22477357.3 | 2.302815 | 0.693219 | 22393952.2 | 2.298087 | 0.6905622 | 22308124.9 | 2.290759 | 0.687698 | 22215599.6 | 2.285721 | 0.6847025 | 22118831.2 | 2.27802 | 0.6816586 | 22020501.6 | 2.272614 | 0.6786317 | 21922716.8 | 2.264503 | 0.6756599 | 21826715.5 | 2.258747 | 0.6727623 | 21733112.6 | 2.252917 | 0.6699731 | 21643007.4 | 2.244245 | 0.6673191 | 21557274.0 | 2.238132 | 0.6648049 | 21476053.2 | 2.229283 | 0.6624623 | 21400378.7 | 2.223013 | 0.6603171 | 21331077.1 | 2.21675 | 0.6583512 | 21267571.0 | 2.207704 | 0.6565552 | 21209552.4 | 2.201394 | 0.6549186 | 21156683.2 | 2.195129 | 0.6534057 | 21107811.1 | 2.186095 | 0.652012 | 21062788.2 | 2.179876 | 0.6507691 | 21022638.1 | 2.173751 | 0.6496974 | 20988016.4 | 2.167754 | 0.6488274 | 20959911.4 | 2.158971 | 0.6481713 | 20938716.6 | 2.153204 | 0.6476637 | 20922318.1 | 2.147654 | 0.6472183 | 20907930.3 | 2.142299 | 0.6467485 | 20892753.3 | 2.137114 | 0.646191 | 20874743.5 | 2.13845 | 0.6419069 | 20736349.7 | 2.140041 | 0.6377063 | 20600652.2 | 2.141142 | 0.6335293 | 20465718.7 | 2.142495 | 0.6282465 | 20295061.6 | 2.144377 | 0.6232432 | 20133433.5 | 2.145688 | 0.6186512 | 19985091.2 | 2.146837 | 0.6131605 | 19807715.9 | 2.148534 | 0.6074907 | 19624557.3 | 2.152621 | 0.6018227 | 19441458.5 | 2.153516 | 0.5946507 | 19209770.3 | 2.154796 | 0.5877078 | 18985486.2 | 2.155732 | 0.580481 | 18752028.2 | 2.157624 | 0.5738033 | 18536309.4 | 2.158537 | 0.563701 | 18209961.7 | 2.159341 | 0.5590293 | 18059045.8 | 2.159393 | 0.5516892 | 17821929.8 | 2.158913 | 0.5399398 | 17442375.4 | 2.160002 | 0.5333634 | 17229929.8 | 2.160961 | 0.5289227 | 17086474.2 | 2.159114 | 0.5207881 | 16823692.2 | 2.160136 | 0.5120382 | 16541033.5 | 2.157521 | 0.4995145 | 16136465.2 | 2.159946 | 0.4909125 | 15858583.7 | 2.155467 | 0.482999 | 15602941.3 | 2.156181 | 0.4747299 | 15335815.8
390 | 2.470361 | 1.095409 | 35295680.3 | 2.469575 | 1.080038 | 34800396.6 | 2.468416 | 1.064928 | 34313534.1 | 2.468591 | 1.050089 | 33835394.8 | 2.466681 | 1.035529 | 33366265.7 | 2.464451 | 1.02126 | 32906504.7 | 2.463731 | 1.007292 | 32456417.6 | 2.460821 | 0.9936353 | 32016384.2 | 2.45766 | 0.980301 | 31586734.0 | 2.456129 | 0.9672905 | 31167513.8 | 2.452375 | 0.9546085 | 30758884.2 | 2.450454 | 0.9422584 | 30360944.5 | 2.446188 | 0.9302427 | 29973780.2 | 2.443913 | 0.9185695 | 29597654.3 | 2.43922 | 0.9072364 | 29232483.5 | 2.436644 | 0.8962417 | 28878219.0 | 2.431591 | 0.8855845 | 28534828.6 | 2.428765 | 0.875266 | 28202349.9 | 2.423416 | 0.8652808 | 27880612.0 | 2.420392 | 0.8556333 | 27569755.8 | 2.41483 | 0.8463067 | 27269239.0 | 2.411666 | 0.837294 | 26978839.3 | 2.406038 | 0.8285875 | 26698300.1 | 2.402703 | 0.8201775 | 26427319.1 | 2.399492 | 0.8120539 | 26165563.3 | 2.393608 | 0.8042061 | 25912696.5 | 2.391871 | 0.7966033 | 25667725.4 | 2.387271 | 0.7892863 | 25431959.0 | 2.38256 | 0.7822558 | 25205425.2 | 2.380334 | 0.7755126 | 24988152.0 | 2.375358 | 0.7690568 | 24780136.5 | 2.372932 | 0.7628867 | 24581326.4 | 2.367763 | 0.7569997 | 24391639.0 | 2.362604 | 0.7513919 | 24210945.1 | 2.359899 | 0.7460594 | 24039124.3 | 2.354632 | 0.7409963 | 23875984.8 | 2.351896 | 0.7362094 | 23721745.0 | 2.346631 | 0.731676 | 23575672.2 | 2.343899 | 0.7273856 | 23437428.0 | 2.338728 | 0.7233268 | 23306648.2 | 2.336028 | 0.7194886 | 23182975.4 | 2.333463 | 0.7158573 | 23065970.7 | 2.328389 | 0.712428 | 22955473.0 | 2.32595 | 0.7091766 | 22850708.3 | 2.321118 | 0.7060848 | 22751084.4 | 2.318818 | 0.7031352 | 22656045.2 | 2.316665 | 0.7003109 | 22565040.8 | 2.312155 | 0.6975972 | 22477601.8 | 2.310206 | 0.6949699 | 22392946.7 | 2.308387 | 0.6924105 | 22310478.4 | 2.304251 | 0.689898 | 22229524.4 | 2.299504 | 0.6872234 | 22143342.6 | 2.292141 | 0.6843726 | 22051485.6 | 2.287063 | 0.6814276 | 21956594.4 | 2.27932 | 0.67846 | 21860974.2 | 2.27388 | 0.6755202 | 21766248.1 | 2.265747 | 0.6726489 | 21673730.4 | 2.259979 | 0.6698554 | 21583719.8 | 2.254151 | 0.6671705 | 21497208.1 | 2.245494 | 0.6646315 | 21415398.4 | 2.239409 | 0.6622388 | 21338302.6 | 2.2306 | 0.6600168 | 21266706.9 | 2.224384 | 0.6579883 | 21201346.2 | 2.218187 | 0.6561254 | 21141319.0 | 2.209214 | 0.6544119 | 21086108.3 | 2.202983 | 0.6528362 | 21035337.6 | 2.196803 | 0.6513747 | 20988247.0 | 2.187859 | 0.650044 | 20945367.4 | 2.18174 | 0.6488846 | 20908010.8 | 2.175734 | 0.6479111 | 20876643.3 | 2.169871 | 0.6471448 | 20851951.7 | 2.161236 | 0.6465497 | 20832776.4 | 2.155633 | 0.6460464 | 20816561.4 | 2.150246 | 0.6455422 | 20800313.6 | 2.145042 | 0.6449562 | 20781432.8 | 2.140003 | 0.6442589 | 20758966.0 | 2.141538 | 0.6398834 | 20617978.0 | 2.142953 | 0.6356927 | 20482947.6 | 2.144252 | 0.6307897 | 20324968.0 | 2.146073 | 0.6256841 | 20160458.1 | 2.147562 | 0.620997 | 20009432.2 | 2.148762 | 0.6157224 | 19839477.1 | 2.150471 | 0.6099459 | 19653349.2 | 2.151811 | 0.6045014 | 19477918.9 | 2.155682 | 0.5977047 | 19258921.5 | 2.156956 | 0.5905355 | 19027918.7 | 2.157999 | 0.5835112 | 18801583.9 | 2.157602 | 0.577224 | 18599002.6 | 2.160526 | 0.5665132 | 18253882.7 | 2.162437 | 0.561266 | 18084813.2 | 2.1601 | 0.5552576 | 17891213.5 | 2.161724 | 0.5442782 | 17537438.4 | 2.163228 | 0.5359166 | 17268016.9 | 2.161462 | 0.5320112 | 17142180.7 | 2.162451 | 0.5241605 | 16889218.8 | 2.160813 | 0.515456 | 16608745.6 | 2.161075 | 0.5037678 | 16232135.0 | 2.160835 | 0.4934896 | 15900955.8 | 2.160035 | 0.4871083 | 15695343.4 | 2.15679 | 0.478056 | 15403663.0 | 2.156155 | 0.4704169 | 15157520.1
391 | 2.477823 | 1.082077 | 34776932.5 | 2.476635 | 1.066853 | 34287640.2 | 2.475085 | 1.051902 | 33807130.7 | 2.474882 | 1.037233 | 33335703.6 | 2.472606 | 1.022858 | 32873685.8 | 2.470024 | 1.008785 | 32421381.5 | 2.468967 | 0.9950208 | 31979027.1 | 2.465734 | 0.9815763 | 31546935.1 | 2.462267 | 0.9684665 | 31125597.6 | 2.460442 | 0.9556881 | 30714912.5 | 2.456411 | 0.943244 | 30314971.1 | 2.454228 | 0.9311372 | 29925868.8 | 2.449715 | 0.9193703 | 29547692.2 | 2.447208 | 0.9079499 | 29180652.7 | 2.442298 | 0.896871 | 28824585.8 | 2.439521 | 0.8861328 | 28479470.2 | 2.434284 | 0.8757326 | 28145218.7 | 2.431288 | 0.865666 | 27821688.8 | 2.425782 | 0.8559364 | 27508986.0 | 2.422617 | 0.8465421 | 27207063.3 | 2.41693 | 0.8374658 | 26915358.2 | 2.413654 | 0.8286995 | 26633617.5 | 2.407927 | 0.8202339 | 26361542.2 | 2.404506 | 0.8120591 | 26098811.6 | 2.40122 | 0.8041644 | 25845085.0 | 2.395273 | 0.7965381 | 25599982.0 | 2.393383 | 0.7891555 | 25362711.4 | 2.388642 | 0.7820608 | 25134695.4 | 2.383805 | 0.7752552 | 24915970.1 | 2.381467 | 0.7687389 | 24706542.0 | 2.376391 | 0.7625103 | 24506362.0 | 2.373879 | 0.7565673 | 24315357.8 | 2.368638 | 0.7509059 | 24133404.8 | 2.363421 | 0.7455224 | 23960386.3 | 2.360669 | 0.7404103 | 23796087.9 | 2.355371 | 0.7355694 | 23640505.4 | 2.352616 | 0.7309951 | 23493491.0 | 2.347345 | 0.7266659 | 23354354.3 | 2.344618 | 0.7225723 | 23222790.5 | 2.339463 | 0.7187056 | 23098520.4 | 2.33679 | 0.7150503 | 22981041.5 | 2.334263 | 0.711595 | 22869990.9 | 2.329236 | 0.7083313 | 22765097.5 | 2.326853 | 0.705232 | 22665490.5 | 2.322083 | 0.7022804 | 22570628.9 | 2.319853 | 0.6994591 | 22479953.2 | 2.317776 | 0.6967517 | 22392941.9 | 2.313345 | 0.6941408 | 22309029.8 | 2.31148 | 0.691603 | 22227467.1 | 2.309746 | 0.6891179 | 22147599.8 | 2.305696 | 0.686668 | 22068861.1 | 2.300926 | 0.6839818 | 21982528.5 | 2.293529 | 0.6811549 | 21891675.1 | 2.288413 | 0.6782663 | 21798836.9 | 2.280635 | 0.6753742 | 21705887.6 | 2.275171 | 0.672517 | 21614060.9 | 2.267025 | 0.6697395 | 21524796.3 | 2.261253 | 0.6670442 | 21438171.4 | 2.255433 | 0.6644619 | 21355177.6 | 2.246798 | 0.6620343 | 21277157.9 | 2.240746 | 0.6597591 | 21204035.3 | 2.231983 | 0.6576513 | 21136292.8 | 2.225827 | 0.655722 | 21074285.4 | 2.219698 | 0.6539439 | 21017140.3 | 2.210798 | 0.6522972 | 20964216.6 | 2.204646 | 0.6507698 | 20915126.5 | 2.198552 | 0.6493659 | 20870005.1 | 2.189701 | 0.6481088 | 20829604.4 | 2.18369 | 0.6470405 | 20795271.2 | 2.177811 | 0.6461688 | 20767254.6 | 2.172085 | 0.64548 | 20745116.9 | 2.163605 | 0.6449014 | 20726520.3 | 2.158163 | 0.6443599 | 20709116.9 | 2.152926 | 0.6437588 | 20689800.7 | 2.147864 | 0.6430389 | 20666663.8 | 2.142956 | 0.642216 | 20640214.0 | 2.144563 | 0.6378739 | 20500663.0 | 2.145941 | 0.6332324 | 20351489.5 | 2.147638 | 0.6281348 | 20187657.5 | 2.149324 | 0.6233305 | 20033253.5 | 2.150632 | 0.618227 | 19869232.4 | 2.152273 | 0.6125343 | 19686272.2 | 2.153841 | 0.6071691 | 19513840.9 | 2.154701 | 0.6006971 | 19305836.8 | 2.1591 | 0.5933882 | 19070936.8 | 2.160134 | 0.5865418 | 18850898.9 | 2.160437 | 0.5799102 | 18637765.1 | 2.159935 | 0.5703027 | 18328988.4 | 2.165187 | 0.5636176 | 18114137.1 | 2.163611 | 0.5587807 | 17958685.1 | 2.16158 | 0.5485193 | 17628891.9 | 2.165529 | 0.5391078 | 17326414.3 | 2.165052 | 0.5346293 | 17182481.5 | 2.162465 | 0.5275365 | 16954525.6 | 2.164561 | 0.5188794 | 16676294.1 | 2.161823 | 0.508292 | 16336025.5 | 2.164396 | 0.4968696 | 15968919.9 | 2.161192 | 0.4911863 | 15786263.6 | 2.16069 | 0.4814068 | 15471959.1 | 2.157389 | 0.4738206 | 15228147.3 | 2.156541 | 0.4644683 | 14927572.4
392 | 2.484786 | 1.068748 | 34260927.7 | 2.483205 | 1.053686 | 33778082.3 | 2.481275 | 1.03891 | 33304393.4 | 2.480704 | 1.024428 | 32840168.1 | 2.478074 | 1.010251 | 32385694.4 | 2.475152 | 0.9963861 | 31941217.8 | 2.473769 | 0.9828399 | 31506964.1 | 2.470226 | 0.9696195 | 31083159.0 | 2.466463 | 0.9567454 | 30670452.4 | 2.464359 | 0.9442085 | 30268556.8 | 2.460064 | 0.9320118 | 29877565.0 | 2.45763 | 0.9201566 | 29497521.6 | 2.452883 | 0.908647 | 29128560.0 | 2.450158 | 0.8974852 | 28770743.0 | 2.445046 | 0.8866673 | 28423953.2 | 2.442081 | 0.8761904 | 28088095.9 | 2.43667 | 0.8660507 | 27763045.9 | 2.433517 | 0.8562438 | 27448665.4 | 2.427869 | 0.8467721 | 27145029.5 | 2.424577 | 0.8376294 | 26851941.0 | 2.418775 | 0.8288042 | 26569033.0 | 2.415398 | 0.8202843 | 26295909.6 | 2.409583 | 0.8120596 | 26032249.0 | 2.406086 | 0.8041193 | 25777708.4 | 2.402737 | 0.796452 | 25531916.3 | 2.396737 | 0.789046 | 25294501.6 | 2.394704 | 0.7818868 | 25064998.3 | 2.389836 | 0.7750183 | 24844814.6 | 2.384884 | 0.768441 | 24633966.3 | 2.382444 | 0.7621535 | 24432407.2 | 2.37728 | 0.7561539 | 24240075.8 | 2.374694 | 0.7504383 | 24056852.0 | 2.369393 | 0.7450033 | 23882622.5 | 2.364127 | 0.7398428 | 23717190.2 | 2.361339 | 0.7349496 | 23560328.2 | 2.35602 | 0.7303296 | 23412225.8 | 2.353257 | 0.7259638 | 23272271.9 | 2.347992 | 0.7218368 | 23139970.3 | 2.34528 | 0.7179378 | 23014981.5 | 2.34015 | 0.714255 | 22896920.8 | 2.337511 | 0.7107772 | 22785434.1 | 2.335032 | 0.707494 | 22680182.2 | 2.33006 | 0.7043864 | 22580562.9 | 2.32774 | 0.7014319 | 22485848.7 | 2.32304 | 0.6986126 | 22395470.7 | 2.320884 | 0.695912 | 22308897.6 | 2.318887 | 0.6933135 | 22225597.8 | 2.31454 | 0.6907964 | 22144907.7 | 2.312761 | 0.6883379 | 22066094.9 | 2.311115 | 0.6859197 | 21988573.6 | 2.307153 | 0.683522 | 21911712.5 | 2.302359 | 0.6808342 | 21825547.9 | 2.294929 | 0.678039 | 21735943.0 | 2.28978 | 0.6752075 | 21645172.7 | 2.281975 | 0.6723889 | 21554816.5 | 2.276492 | 0.6696109 | 21465762.8 | 2.26834 | 0.666921 | 21379532.5 | 2.262571 | 0.6643216 | 21296202.7 | 2.256765 | 0.6618412 | 21216687.6 | 2.248158 | 0.65952 | 21142276.0 | 2.242145 | 0.6573548 | 21072866.5 | 2.233434 | 0.655349 | 21008565.9 | 2.22734 | 0.6535034 | 20949401.8 | 2.22128 | 0.6517931 | 20894574.2 | 2.212452 | 0.6501975 | 20843424.6 | 2.206382 | 0.6487211 | 20796096.5 | 2.200375 | 0.6473852 | 20753272.3 | 2.191621 | 0.6462107 | 20715621.5 | 2.185728 | 0.6452381 | 20684440.2 | 2.179979 | 0.6444519 | 20659237.5 | 2.174399 | 0.6438005 | 20638355.4 | 2.166074 | 0.6431973 | 20619018.5 | 2.160782 | 0.6425785 | 20599181.4 | 2.155685 | 0.6418536 | 20575943.9 | 2.150753 | 0.6410083 | 20548847.8 | 2.145956 | 0.640073 | 20518862.7 | 2.147529 | 0.6355833 | 20374935.6 | 2.149177 | 0.630584 | 20214675.6 | 2.15096 | 0.6257147 | 20058579.6 | 2.152433 | 0.6207344 | 19898923.6 | 2.153985 | 0.6151666 | 19720438.8 | 2.155698 | 0.6096638 | 19544032.3 | 2.156734 | 0.6035632 | 19348465.3 | 2.158081 | 0.5962451 | 19113871.0 | 2.162254 | 0.5895731 | 18899985.6 | 2.163044 | 0.5826502 | 18678056.7 | 2.162495 | 0.5743889 | 18413223.8 | 2.164271 | 0.5664204 | 18157776.2 | 2.166702 | 0.5619216 | 18013560.3 | 2.164344 | 0.5526629 | 17716753.3 | 2.164914 | 0.5423294 | 17385491.6 | 2.168152 | 0.5368503 | 17209845.4 | 2.165954 | 0.5307549 | 17014446.8 | 2.164946 | 0.5223076 | 16743649.4 | 2.165641 | 0.5127441 | 16437073.3 | 2.16425 | 0.5010093 | 16060890.5 | 2.16543 | 0.4944003 | 15849025.2 | 2.161225 | 0.4847824 | 15540701.3 | 2.161881 | 0.4772442 | 15299049.0 | 2.157685 | 0.4684449 | 15016970.8 | 2.157424 | 0.459281 | 14723202.1
393 | 2.491256 | 1.055443 | 33748315.3 | 2.489293 | 1.040559 | 33272393.2 | 2.486993 | 1.025973 | 32806009.6 | 2.486066 | 1.011694 | 32349413.4 | 2.483093 | 0.9977284 | 31902861.9 | 2.479843 | 0.9840841 | 31466580.4 | 2.478147 | 0.9707673 | 31040768.0 | 2.474306 | 0.9577862 | 30625691.9 | 2.47026 | 0.9451535 | 30221752.9 | 2.46789 | 0.932868 | 29828918.3 | 2.463343 | 0.9209269 | 29447096.0 | 2.460673 | 0.9093306 | 29076299.7 | 2.455706 | 0.8980856 | 28716734.0 | 2.452776 | 0.8871893 | 28368318.6 | 2.447475 | 0.876637 | 28030904.8 | 2.444335 | 0.8664254 | 27704382.2 | 2.438764 | 0.85655 | 27388611.0 | 2.435464 | 0.8470048 | 27083399.6 | 2.429687 | 0.8377958 | 26788939.2 | 2.42628 | 0.8289094 | 26504789.3 | 2.420376 | 0.820333 | 26230555.9 | 2.41691 | 0.8120573 | 25965936.7 | 2.411018 | 0.8040716 | 25710589.3 | 2.407457 | 0.7963645 | 25464151.0 | 2.404054 | 0.7889232 | 25226212.3 | 2.39801 | 0.7817341 | 24996337.2 | 2.395847 | 0.7748022 | 24774684.8 | 2.390861 | 0.7681634 | 24562408.6 | 2.385806 | 0.7618165 | 24359460.9 | 2.383276 | 0.7557597 | 24165791.6 | 2.378037 | 0.7499894 | 23981285.0 | 2.375388 | 0.7445023 | 23805831.0 | 2.370036 | 0.7392926 | 23639249.5 | 2.364734 | 0.7343534 | 23481313.9 | 2.361923 | 0.7296783 | 23331827.6 | 2.356592 | 0.7252751 | 23191032.7 | 2.353832 | 0.7211146 | 23057999.2 | 2.34858 | 0.7171864 | 22932391.4 | 2.345892 | 0.7134774 | 22813794.6 | 2.340797 | 0.7099745 | 22701788.8 | 2.338202 | 0.7066657 | 22595988.1 | 2.335777 | 0.7035479 | 22496295.2 | 2.330867 | 0.7005895 | 22401697.8 | 2.328617 | 0.6977713 | 22311586.2 | 2.323992 | 0.6950774 | 22225447.1 | 2.321917 | 0.6924878 | 22142642.6 | 2.320004 | 0.6899905 | 22062791.0 | 2.315745 | 0.6875577 | 21984998.8 | 2.314055 | 0.6851703 | 21908660.8 | 2.312499 | 0.6828091 | 21833160.4 | 2.308626 | 0.680456 | 21757920.1 | 2.303806 | 0.6777763 | 21672236.0 | 2.296345 | 0.6750158 | 21583965.1 | 2.29117 | 0.6722421 | 21495274.8 | 2.283343 | 0.6694937 | 21407394.6 | 2.277847 | 0.6667904 | 21320953.6 | 2.269695 | 0.6641857 | 21237668.5 | 2.263936 | 0.6616801 | 21157550.9 | 2.25815 | 0.659301 | 21081476.7 | 2.249576 | 0.6570793 | 21010437.0 | 2.243609 | 0.6550132 | 20944373.9 | 2.234951 | 0.6530954 | 20883050.0 | 2.228922 | 0.651318 | 20826218.1 | 2.22293 | 0.6496606 | 20773222.1 | 2.214177 | 0.6481124 | 20723717.6 | 2.208188 | 0.6466958 | 20678420.8 | 2.202271 | 0.6454363 | 20638147.6 | 2.193624 | 0.6443516 | 20603463.6 | 2.187854 | 0.6434679 | 20575206.7 | 2.182241 | 0.6427312 | 20551650.3 | 2.17681 | 0.6420779 | 20530758.9 | 2.168632 | 0.6414117 | 20509457.2 | 2.163479 | 0.6406824 | 20486139.1 | 2.158512 | 0.6398332 | 20458984.0 | 2.153693 | 0.6388771 | 20428413.7 | 2.148998 | 0.63784 | 20395251.3 | 2.150669 | 0.6330514 | 20242133.2 | 2.152493 | 0.6281318 | 20084825.6 | 2.1541 | 0.6232392 | 19928382.2 | 2.155638 | 0.617792 | 19754208.0 | 2.157412 | 0.6121741 | 19574571.2 | 2.158726 | 0.6063326 | 19387787.3 | 2.159992 | 0.5993345 | 19164017.8 | 2.161333 | 0.5925559 | 18947269.9 | 2.165508 | 0.5854463 | 18719936.2 | 2.164881 | 0.5783395 | 18492692.8 | 2.166106 | 0.5692974 | 18203567.0 | 2.166627 | 0.5642206 | 18041233.7 | 2.167311 | 0.5564953 | 17794214.3 | 2.167282 | 0.5455876 | 17445434.9 | 2.168263 | 0.539196 | 17241061.0 | 2.169353 | 0.5339172 | 17072269.6 | 2.168158 | 0.5257524 | 16811195.5 | 2.166117 | 0.5171195 | 16535152.1 | 2.167238 | 0.5051214 | 16151507.9 | 2.166221 | 0.4970278 | 15892712.4 | 2.16529 | 0.4886804 | 15625797.9 | 2.16297 | 0.4806875 | 15370221.6 | 2.162096 | 0.4724071 | 15105451.2 | 2.158431 | 0.4631038 | 14807975.1 | 2.156374 | 0.4540889 | 14519717.1
394 | 2.497241 | 1.042184 | 33239774.0 | 2.494907 | 1.027495 | 32771267.5 | 2.492249 | 1.013114 | 32312594.5 | 2.490976 | 0.9990491 | 31864014.2 | 2.487673 | 0.985308 | 31425749.9 | 2.484108 | 0.9718969 | 30998011.1 | 2.482111 | 0.9588218 | 30580991.0 | 2.477984 | 0.9460892 | 30174891.7 | 2.473669 | 0.9337072 | 29779977.7 | 2.471046 | 0.9216814 | 29396421.0 | 2.466261 | 0.9100032 | 29023954.1 | 2.463369 | 0.8986735 | 28662601.2 | 2.458194 | 0.8877 | 28312607.2 | 2.455073 | 0.8770736 | 27973684.0 | 2.449595 | 0.8667912 | 27645734.4 | 2.446294 | 0.8568485 | 27328618.0 | 2.440576 | 0.8472397 | 27022153.2 | 2.437143 | 0.8379588 | 26726143.8 | 2.431248 | 0.8290143 | 26440866.7 | 2.427738 | 0.8203842 | 26165613.1 | 2.421744 | 0.812059 | 25900087.0 | 2.418201 | 0.804028 | 25643942.3 | 2.412244 | 0.7962799 | 25396823.6 | 2.408629 | 0.7888028 | 25158347.4 | 2.405181 | 0.7815831 | 24928079.8 | 2.399103 | 0.7746071 | 24705582.7 | 2.396821 | 0.7679064 | 24491868.0 | 2.391729 | 0.7614994 | 24287522.1 | 2.386582 | 0.7553849 | 24092503.9 | 2.383974 | 0.7495594 | 23906702.2 | 2.37867 | 0.7440194 | 23730009.7 | 2.375969 | 0.73876 | 23562263.6 | 2.370579 | 0.733774 | 23403238.1 | 2.36525 | 0.7290554 | 23252742.6 | 2.362427 | 0.7245998 | 23110632.7 | 2.357096 | 0.720405 | 22976844.5 | 2.354349 | 0.7164466 | 22850594.0 | 2.349119 | 0.7127119 | 22731477.0 | 2.346464 | 0.7091878 | 22619076.7 | 2.341411 | 0.7058597 | 22512929.4 | 2.338871 | 0.7027168 | 22412689.8 | 2.336505 | 0.6997533 | 22318169.7 | 2.331666 | 0.6969353 | 22228292.6 | 2.329491 | 0.6942471 | 22142554.0 | 2.324946 | 0.6916687 | 22060318.6 | 2.322957 | 0.6891852 | 21981108.1 | 2.321132 | 0.6867771 | 21904302.3 | 2.316964 | 0.6844196 | 21829112.6 | 2.315365 | 0.682094 | 21754939.2 | 2.3139 | 0.6797819 | 21681196.2 | 2.310117 | 0.677464 | 21607269.0 | 2.30527 | 0.6747996 | 21522287.6 | 2.297782 | 0.6720772 | 21435458.3 | 2.292585 | 0.6693601 | 21348799.1 | 2.284743 | 0.6666787 | 21263277.7 | 2.279241 | 0.6640506 | 21179457.1 | 2.271093 | 0.6615268 | 21098963.3 | 2.265349 | 0.6591128 | 21021967.7 | 2.259588 | 0.6568313 | 20949201.8 | 2.251052 | 0.6547016 | 20881276.5 | 2.245135 | 0.6527218 | 20818133.4 | 2.236535 | 0.6508764 | 20759274.6 | 2.230569 | 0.6491542 | 20704345.4 | 2.224646 | 0.6475415 | 20652909.0 | 2.215969 | 0.6460467 | 20605233.3 | 2.210062 | 0.6446983 | 20562228.6 | 2.204244 | 0.6435218 | 20524704.8 | 2.195712 | 0.642529 | 20493039.8 | 2.190068 | 0.6417052 | 20466765.9 | 2.184597 | 0.6409788 | 20443596.7 | 2.179311 | 0.640286 | 20421502.0 | 2.171268 | 0.6395235 | 20397181.3 | 2.166246 | 0.6386718 | 20370016.8 | 2.161394 | 0.6377118 | 20339398.4 | 2.156675 | 0.636655 | 20305693.5 | 2.152077 | 0.635525 | 20269650.5 | 2.153899 | 0.6306178 | 20113139.2 | 2.155643 | 0.6256987 | 19956246.8 | 2.157228 | 0.6204071 | 19787477.5 | 2.159047 | 0.6147354 | 19606579.5 | 2.160575 | 0.6090619 | 19425628.6 | 2.161818 | 0.6024056 | 19213328.9 | 2.16327 | 0.5954704 | 18992135.7 | 2.164415 | 0.5884631 | 18768642.0 | 2.167432 | 0.5820742 | 18564872.3 | 2.167861 | 0.5722446 | 18251363.3 | 2.169397 | 0.5666443 | 18072746.9 | 2.16765 | 0.5600827 | 17863468.8 | 2.169889 | 0.5496819 | 17531743.3 | 2.171159 | 0.5417035 | 17277276.7 | 2.169742 | 0.537104 | 17130578.2 | 2.171065 | 0.5292021 | 16878551.3 | 2.169776 | 0.5206237 | 16604951.6 | 2.167136 | 0.5092723 | 16242906.2 | 2.170072 | 0.4997481 | 15939136.8 | 2.166359 | 0.4928348 | 15718640.9 | 2.166826 | 0.4841171 | 15440596.8 | 2.163111 | 0.4763537 | 15192987.3 | 2.162715 | 0.4669264 | 14892309.9 | 2.158056 | 0.4579832 | 14607071.8 | 2.156261 | 0.4462924 | 14234201.1
395 | 2.502749 | 1.028994 | 32736000.8 | 2.500055 | 1.014513 | 32275293.2 | 2.497051 | 1.00035 | 31824728.9 | 2.495445 | 0.986513 | 31384525.5 | 2.491825 | 0.9730087 | 30954904.8 | 2.487956 | 0.9598421 | 30536029.8 | 2.485672 | 0.9470192 | 30128088.0 | 2.481273 | 0.934545 | 29731238.7 | 2.476701 | 0.9224214 | 29345543.3 | 2.473838 | 0.9106625 | 28971448.5 | 2.468828 | 0.8992545 | 28608521.2 | 2.465728 | 0.8882007 | 28256859.2 | 2.46036 | 0.8775013 | 27916471.9 | 2.457061 | 0.8671493 | 27587138.9 | 2.45142 | 0.8571405 | 27268720.7 | 2.44797 | 0.8474692 | 26961044.5 | 2.442118 | 0.8381297 | 26663918.6 | 2.438566 | 0.8291178 | 26377220.0 | 2.432566 | 0.820435 | 26100988.7 | 2.428964 | 0.8120615 | 25834596.2 | 2.422891 | 0.8039864 | 25577699.3 | 2.419281 | 0.796199 | 25329952.4 | 2.413269 | 0.7886871 | 25090971.7 | 2.40961 | 0.7814374 | 24860333.5 | 2.406129 | 0.7744363 | 24637602.6 | 2.400027 | 0.7676701 | 24422345.8 | 2.397637 | 0.7612025 | 24216589.5 | 2.392451 | 0.7550297 | 24020211.2 | 2.387223 | 0.7491483 | 23833101.9 | 2.384548 | 0.7435549 | 23655156.8 | 2.37919 | 0.7382451 | 23486230.2 | 2.376449 | 0.7332116 | 23326098.2 | 2.371031 | 0.7284488 | 23174575.5 | 2.365686 | 0.7239472 | 23031365.6 | 2.36286 | 0.7197081 | 22896501.8 | 2.357541 | 0.7157187 | 22769584.4 | 2.354815 | 0.7119573 | 22649921.6 | 2.349618 | 0.708411 | 22537100.1 | 2.347005 | 0.7050654 | 22430666.9 | 2.342002 | 0.7019058 | 22330148.8 | 2.339523 | 0.6989262 | 22235356.1 | 2.337225 | 0.6961044 | 22145582.9 | 2.332462 | 0.6934208 | 22060211.0 | 2.330368 | 0.6908528 | 21978510.8 | 2.325908 | 0.6883819 | 21899905.0 | 2.324008 | 0.6859959 | 21823995.9 | 2.322275 | 0.6836674 | 21749919.4 | 2.3182 | 0.6813765 | 21677037.7 | 2.316694 | 0.6791041 | 21604745.0 | 2.315322 | 0.6768324 | 21532473.3 | 2.311628 | 0.674541 | 21459576.3 | 2.306756 | 0.6718969 | 21375455.6 | 2.299245 | 0.6692147 | 21290127.5 | 2.29403 | 0.6665533 | 21205456.2 | 2.286178 | 0.6639359 | 21122187.7 | 2.280674 | 0.661383 | 21040971.9 | 2.272536 | 0.6589376 | 20963176.5 | 2.266811 | 0.6566126 | 20889209.6 | 2.261082 | 0.6544223 | 20819527.9 | 2.252589 | 0.6523748 | 20754387.3 | 2.246724 | 0.6504677 | 20693716.6 | 2.238182 | 0.6486808 | 20636868.8 | 2.232279 | 0.6470023 | 20583470.3 | 2.226427 | 0.6454377 | 20533695.1 | 2.217826 | 0.6440051 | 20488119.3 | 2.212007 | 0.642731 | 20447584.7 | 2.206297 | 0.6416413 | 20412916.3 | 2.197882 | 0.6407221 | 20383674.7 | 2.19237 | 0.6399219 | 20358216.4 | 2.18704 | 0.6391692 | 20334270.9 | 2.181889 | 0.6384029 | 20309891.3 | 2.173973 | 0.6375241 | 20281933.3 | 2.169069 | 0.6365594 | 20251242.8 | 2.164317 | 0.6354992 | 20217515.5 | 2.159692 | 0.6343506 | 20180974.0 | 2.155186 | 0.633134 | 20142268.2 | 2.15705 | 0.6281458 | 19983578.2 | 2.15876 | 0.6229612 | 19818634.7 | 2.160561 | 0.6173737 | 19640878.1 | 2.162282 | 0.611787 | 19463143.6 | 2.163549 | 0.6054037 | 19260070.2 | 2.165077 | 0.59841 | 19037575.3 | 2.166318 | 0.591553 | 18819429.7 | 2.166871 | 0.5848864 | 18607340.1 | 2.1699 | 0.5757235 | 18315834.2 | 2.171875 | 0.5691918 | 18108039.5 | 2.170797 | 0.5636174 | 17930696.2 | 2.169472 | 0.5538833 | 17621020.9 | 2.17342 | 0.5450028 | 17338498.8 | 2.172923 | 0.5400677 | 17181494.8 | 2.171011 | 0.532653 | 16945608.5 | 2.173064 | 0.5241239 | 16674266.2 | 2.170856 | 0.5137961 | 16345702.8 | 2.170325 | 0.5029499 | 16000646.5 | 2.170473 | 0.4969511 | 15809800.9 | 2.167257 | 0.4875583 | 15510981.7 | 2.167365 | 0.479943 | 15268713.0 | 2.163612 | 0.4707484 | 14976198.4 | 2.162979 | 0.4618765 | 14693953.3 | 2.15769 | 0.4511733 | 14353446.2 | 2.157584 | 0.4420046 | 14061756.0
396 | 2.50779 | 1.015892 | 32237566.1 | 2.504748 | 1.001632 | 31785059.2 | 2.501409 | 0.9877006 | 31342959.1 | 2.499484 | 0.9741042 | 30911499.6 | 2.495558 | 0.9608477 | 30490830.2 | 2.4914 | 0.9479358 | 30081092.0 | 2.488842 | 0.9353757 | 29682520.1 | 2.484183 | 0.9231683 | 29295140.0 | 2.47937 | 0.9113148 | 28918990.2 | 2.476278 | 0.8998253 | 28554390.9 | 2.471058 | 0.8886945 | 28201173.0 | 2.467762 | 0.8779214 | 27859306.0 | 2.462215 | 0.8675009 | 27528631.4 | 2.458752 | 0.857427 | 27208952.9 | 2.452961 | 0.8476944 | 26900105.3 | 2.449376 | 0.8382972 | 26601902.4 | 2.443402 | 0.8292283 | 26314116.6 | 2.439743 | 0.8204864 | 26036706.5 | 2.43365 | 0.8120655 | 25769485.9 | 2.429969 | 0.8039475 | 25511874.0 | 2.423829 | 0.7961216 | 25263534.6 | 2.420163 | 0.7885759 | 25024084.3 | 2.414107 | 0.7812973 | 24793108.2 | 2.410414 | 0.7742721 | 24570177.1 | 2.406909 | 0.7674867 | 24354855.8 | 2.400791 | 0.7609261 | 24146665.7 | 2.398304 | 0.7546944 | 23948912.0 | 2.393035 | 0.7487564 | 23760482.3 | 2.387738 | 0.743109 | 23581270.2 | 2.385007 | 0.737748 | 23411147.1 | 2.379607 | 0.7326664 | 23249891.6 | 2.376837 | 0.7278585 | 23097321.9 | 2.371402 | 0.7233156 | 22953160.5 | 2.366051 | 0.719028 | 22817103.2 | 2.363234 | 0.7150025 | 22689358.1 | 2.357936 | 0.7112135 | 22569123.3 | 2.355241 | 0.7076441 | 22455853.9 | 2.350084 | 0.7042802 | 22349105.9 | 2.347522 | 0.7011071 | 22248412.1 | 2.342578 | 0.6981099 | 22153301.0 | 2.340165 | 0.6952843 | 22063635.4 | 2.337945 | 0.6925987 | 21978415.0 | 2.333261 | 0.6900398 | 21897211.3 | 2.331253 | 0.6875835 | 21819266.6 | 2.326884 | 0.6852139 | 21744070.7 | 2.325076 | 0.6829135 | 21671071.9 | 2.323438 | 0.6806564 | 21599446.1 | 2.319457 | 0.678423 | 21528574.2 | 2.318046 | 0.676195 | 21457872.1 | 2.316766 | 0.673955 | 21386789.3 | 2.313162 | 0.671681 | 21314627.5 | 2.308266 | 0.669062 | 21231517.2 | 2.300735 | 0.6664229 | 21147771.8 | 2.295506 | 0.663813 | 21064950.5 | 2.287649 | 0.661259 | 20983902.4 | 2.282148 | 0.6587799 | 20905234.4 | 2.274024 | 0.6564117 | 20830083.5 | 2.268325 | 0.6541711 | 20758982.0 | 2.262631 | 0.6520631 | 20692086.7 | 2.254184 | 0.6500873 | 20629388.8 | 2.248373 | 0.6482392 | 20570741.8 | 2.239888 | 0.6464982 | 20515494.7 | 2.23405 | 0.6448623 | 20463583.0 | 2.228269 | 0.6433539 | 20415714.6 | 2.219749 | 0.6419897 | 20372426.9 | 2.214028 | 0.6407955 | 20334528.2 | 2.208427 | 0.6397828 | 20302392.7 | 2.200135 | 0.638904 | 20274506.5 | 2.194759 | 0.6380933 | 20248779.3 | 2.189561 | 0.6372803 | 20222981.1 | 2.184535 | 0.6364117 | 20195416.4 | 2.176736 | 0.6354212 | 20163986.9 | 2.171935 | 0.6343555 | 20130168.1 | 2.167275 | 0.6332041 | 20093628.6 | 2.162742 | 0.6319702 | 20054474.5 | 2.158316 | 0.630654 | 20012705.4 | 2.160186 | 0.6255116 | 19849520.5 | 2.162 | 0.6200395 | 19675873.0 | 2.163823 | 0.6144322 | 19497935.5 | 2.165245 | 0.608318 | 19303912.4 | 2.166777 | 0.6013551 | 19082957.0 | 2.168111 | 0.5946415 | 18869912.8 | 2.169149 | 0.5877539 | 18651346.9 | 2.169096 | 0.5797053 | 18395937.8 | 2.173876 | 0.5720781 | 18153902.0 | 2.17355 | 0.5669773 | 17992039.0 | 2.171981 | 0.5579748 | 17706358.1 | 2.172582 | 0.548331 | 17400330.8 | 2.175791 | 0.5425006 | 17215311.8 | 2.173951 | 0.535996 | 17008898.6 | 2.173349 | 0.5276264 | 16743305.8 | 2.174211 | 0.5182398 | 16445436.5 | 2.173213 | 0.5071255 | 16092744.0 | 2.171279 | 0.500461 | 15881259.5 | 2.170786 | 0.4910242 | 15581796.8 | 2.16836 | 0.4834514 | 15341490.1 | 2.167777 | 0.4747445 | 15065189.7 | 2.164474 | 0.4657683 | 14780344.8 | 2.162378 | 0.4559967 | 14470261.6 | 2.158542 | 0.4458173 | 14147236.5 | 2.156706 | 0.4394009 | 13943623.7
397 | 2.512372 | 1.002898 | 31745059.8 | 2.508995 | 0.9888724 | 31301102.0 | 2.505335 | 0.9751849 | 30867845.5 | 2.503102 | 0.9618396 | 30445422.1 | 2.498885 | 0.9488415 | 30033989.0 | 2.494451 | 0.9361954 | 29633699.8 | 2.491631 | 0.9239058 | 29244691.4 | 2.486728 | 0.9119728 | 28866972.2 | 2.481684 | 0.9003978 | 28500585.5 | 2.478379 | 0.8891832 | 28145607.6 | 2.472962 | 0.878335 | 27802223.6 | 2.469485 | 0.8678471 | 27470247.3 | 2.463773 | 0.8577092 | 27149348.1 | 2.460159 | 0.8479162 | 26839367.1 | 2.454232 | 0.8384624 | 26540124.6 | 2.450524 | 0.8293408 | 26251395.7 | 2.444441 | 0.8205432 | 25972921.6 | 2.440688 | 0.8120719 | 25704777.6 | 2.434515 | 0.8039119 | 25446485.9 | 2.430766 | 0.7960486 | 25197587.3 | 2.424569 | 0.7884701 | 24957700.4 | 2.420859 | 0.7811633 | 24726417.3 | 2.414768 | 0.774115 | 24503315.0 | 2.411051 | 0.7673114 | 24287959.5 | 2.407531 | 0.7607377 | 24079877.9 | 2.401405 | 0.754379 | 23878605.6 | 2.398833 | 0.748384 | 23688841.6 | 2.393494 | 0.7426817 | 23508347.7 | 2.388138 | 0.7372689 | 23337011.7 | 2.385363 | 0.7321384 | 23174615.7 | 2.379932 | 0.7272847 | 23020979.0 | 2.377142 | 0.7226996 | 22875845.8 | 2.371701 | 0.7183735 | 22738910.9 | 2.366356 | 0.7142981 | 22609910.3 | 2.363557 | 0.7104807 | 22489077.3 | 2.358289 | 0.7068872 | 22375332.7 | 2.355634 | 0.703504 | 22268240.6 | 2.350527 | 0.7003163 | 22167341.1 | 2.348022 | 0.6973095 | 22072166.0 | 2.343146 | 0.6944707 | 21982306.4 | 2.340807 | 0.6917884 | 21897402.6 | 2.338667 | 0.6892322 | 21816492.6 | 2.33407 | 0.686787 | 21739093.5 | 2.332152 | 0.6844353 | 21664653.2 | 2.327877 | 0.6821577 | 21592560.7 | 2.326165 | 0.6799334 | 21522154.8 | 2.324624 | 0.6777382 | 21452667.7 | 2.320739 | 0.6755537 | 21383521.2 | 2.319423 | 0.6733621 | 21314151.7 | 2.318235 | 0.6711438 | 21243932.2 | 2.314719 | 0.66888 | 21172277.8 | 2.309803 | 0.6662884 | 21090242.8 | 2.302253 | 0.663692 | 21008059.8 | 2.297016 | 0.6611334 | 20927071.6 | 2.289158 | 0.658642 | 20848211.5 | 2.283665 | 0.6562354 | 20772034.7 | 2.27556 | 0.6539421 | 20699442.0 | 2.269891 | 0.6517791 | 20630975.4 | 2.264236 | 0.6497432 | 20566532.2 | 2.255836 | 0.6478273 | 20505889.6 | 2.250078 | 0.6460264 | 20448885.2 | 2.241653 | 0.6443261 | 20395063.6 | 2.23588 | 0.6427381 | 20344798.3 | 2.230173 | 0.6412925 | 20299041.9 | 2.221741 | 0.6400027 | 20258213.2 | 2.216122 | 0.6388875 | 20222916.1 | 2.210636 | 0.6379234 | 20192399.1 | 2.202471 | 0.6370508 | 20164775.6 | 2.197225 | 0.6361971 | 20137755.9 | 2.192149 | 0.6352944 | 20109181.2 | 2.187242 | 0.6343148 | 20078173.2 | 2.179546 | 0.6332268 | 20043736.1 | 2.174836 | 0.6320689 | 20007083.3 | 2.170266 | 0.6308332 | 19967969.8 | 2.165814 | 0.6295089 | 19926050.5 | 2.16146 | 0.628063 | 19880282.7 | 2.163353 | 0.6226957 | 19710389.4 | 2.165242 | 0.6170606 | 19532020.8 | 2.166862 | 0.6111404 | 19344627.5 | 2.168391 | 0.6044208 | 19131927.8 | 2.169873 | 0.5977006 | 18919211.8 | 2.171208 | 0.5906805 | 18697003.3 | 2.171223 | 0.5835359 | 18470852.8 | 2.172469 | 0.575103 | 18203924.0 | 2.176133 | 0.5694899 | 18026249.1 | 2.174565 | 0.5618127 | 17783239.8 | 2.174748 | 0.5516959 | 17463009.6 | 2.175594 | 0.5450675 | 17253200.2 | 2.177103 | 0.5392565 | 17069261.3 | 2.176154 | 0.5311407 | 16812370.2 | 2.174583 | 0.522596 | 16541902.6 | 2.175808 | 0.5112695 | 16183379.8 | 2.175035 | 0.5032489 | 15929501.4 | 2.171274 | 0.4949141 | 15665677.2 | 2.17241 | 0.4869793 | 15414513.4 | 2.1687 | 0.478756 | 15154219.3 | 2.168581 | 0.4696564 | 14866187.3 | 2.163671 | 0.460759 | 14584554.5 | 2.162788 | 0.4496491 | 14232890.0 | 2.158434 | 0.4426281 | 14010651.9 | 2.155216 | 0.4350098 | 13769508.2
398 | 2.516508 | 0.9900301 | 31259006.8 | 2.512808 | 0.9762523 | 30823991.6 | 2.508839 | 0.9628191 | 30399853.3 | 2.506313 | 0.9497358 | 29986764.8 | 2.501817 | 0.937006 | 29584835.4 | 2.49712 | 0.9246347 | 29194226.9 | 2.494054 | 0.9126233 | 28814980.1 | 2.48892 | 0.9009727 | 28447128.2 | 2.48366 | 0.8896827 | 28090658.2 | 2.480156 | 0.8787512 | 27745511.8 | 2.474553 | 0.868189 | 27412021.4 | 2.470909 | 0.857988 | 27089939.2 | 2.465045 | 0.8481356 | 26778861.0 | 2.461294 | 0.8386263 | 26478614.5 | 2.455244 | 0.8294529 | 26188977.1 | 2.451427 | 0.8206077 | 25909700.3 | 2.445248 | 0.8120817 | 25640502.4 | 2.441412 | 0.8038804 | 25381554.1 | 2.435172 | 0.7959806 | 25132127.6 | 2.431365 | 0.7883701 | 24891835.1 | 2.425124 | 0.7810361 | 24660273.6 | 2.421379 | 0.7739655 | 24437027.3 | 2.415264 | 0.7671445 | 24221663.8 | 2.411532 | 0.7605585 | 24013718.7 | 2.408005 | 0.7541927 | 23812725.0 | 2.401881 | 0.7480311 | 23618181.2 | 2.399236 | 0.7422734 | 23436387.3 | 2.393836 | 0.7368079 | 23263821.8 | 2.388433 | 0.7316278 | 23100267.8 | 2.385625 | 0.7267274 | 22945543.9 | 2.380173 | 0.7220994 | 22799418.1 | 2.377375 | 0.7177339 | 22661582.9 | 2.371937 | 0.7136221 | 22531757.9 | 2.366609 | 0.7097588 | 22409778.5 | 2.363838 | 0.7061404 | 22295531.1 | 2.358609 | 0.7027367 | 22188065.5 | 2.356004 | 0.6995336 | 22086930.1 | 2.350954 | 0.6965162 | 21991659.0 | 2.348513 | 0.6936674 | 21901713.4 | 2.343711 | 0.6909808 | 21816887.5 | 2.341453 | 0.6884326 | 21736430.4 | 2.3394 | 0.685997 | 21659528.9 | 2.334894 | 0.6836588 | 21585702.7 | 2.33307 | 0.6814006 | 21514402.0 | 2.328892 | 0.6792074 | 21445154.3 | 2.327278 | 0.6770493 | 21377015.6 | 2.325836 | 0.6749074 | 21309388.3 | 2.322048 | 0.6727628 | 21241674.2 | 2.320827 | 0.6705985 | 21173341.1 | 2.31973 | 0.6683942 | 21103740.4 | 2.316302 | 0.666132 | 21032316.3 | 2.311367 | 0.66357 | 20951423.0 | 2.303804 | 0.661016 | 20870785.6 | 2.298562 | 0.6585087 | 20791620.0 | 2.290707 | 0.6560793 | 20714914.7 | 2.285226 | 0.6537434 | 20641160.1 | 2.277144 | 0.6515212 | 20570997.2 | 2.271508 | 0.6494267 | 20504867.3 | 2.265895 | 0.6474516 | 20442504.1 | 2.257543 | 0.6455859 | 20383596.7 | 2.251838 | 0.643823 | 20327934.9 | 2.243474 | 0.6421665 | 20275635.2 | 2.237768 | 0.6406336 | 20227234.3 | 2.23214 | 0.6392555 | 20183722.2 | 2.223803 | 0.6380426 | 20145427.1 | 2.218289 | 0.6369881 | 20112132.6 | 2.212922 | 0.6360397 | 20082187.1 | 2.204884 | 0.6351403 | 20053790.8 | 2.199757 | 0.6342149 | 20024572.5 | 2.194798 | 0.6332074 | 19992759.4 | 2.189997 | 0.6321264 | 19958629.4 | 2.182391 | 0.6309493 | 19921464.5 | 2.177769 | 0.6297068 | 19882232.6 | 2.173282 | 0.628389 | 19840626.1 | 2.168901 | 0.6269492 | 19795167.4 | 2.16461 | 0.625342 | 19744419.1 | 2.166556 | 0.6197391 | 19567515.8 | 2.168354 | 0.6139172 | 19383695.8 | 2.169922 | 0.6074828 | 19180536.7 | 2.171517 | 0.6007028 | 18966467.4 | 2.172848 | 0.5937617 | 18747309.3 | 2.173374 | 0.5871789 | 18539467.6 | 2.174099 | 0.5782022 | 18256036.7 | 2.175484 | 0.5721366 | 18064523.8 | 2.177493 | 0.5653918 | 17851566.2 | 2.177107 | 0.5557064 | 17545761.5 | 2.178196 | 0.5477953 | 17295977.8 | 2.177162 | 0.5425406 | 17130067.2 | 2.178874 | 0.5346586 | 16881200.8 | 2.177796 | 0.5262064 | 16614333.2 | 2.175698 | 0.5154405 | 16274413.2 | 2.178416 | 0.5061378 | 15980691.1 | 2.175297 | 0.4990899 | 15758162.9 | 2.172816 | 0.4904977 | 15486875.2 | 2.172684 | 0.4827482 | 15242194.5 | 2.169386 | 0.4735416 | 14951506.1 | 2.168392 | 0.4647418 | 14673663.4 | 2.163683 | 0.4535267 | 14319560.2 | 2.163407 | 0.4459121 | 14079136.7 | 2.157237 | 0.4388535 | 13856270.7 | 2.154626 | 0.4301732 | 13582199.6
399 | 2.520207 | 0.9773081 | 30779989.5 | 2.516197 | 0.9637878 | 30354170.7 | 2.511934 | 0.9506203 | 29939464.9 | 2.509126 | 0.9378088 | 29535972.5 | 2.504366 | 0.9253564 | 29143787.9 | 2.499421 | 0.9132675 | 28763053.6 | 2.496122 | 0.9015424 | 28393774.9 | 2.490771 | 0.8901806 | 28035939.4 | 2.485308 | 0.8791807 | 27689498.5 | 2.481618 | 0.8685401 | 27354379.1 | 2.475847 | 0.8582647 | 27030758.7 | 2.472047 | 0.8483538 | 26718617.6 | 2.466046 | 0.8387897 | 26417400.6 | 2.46217 | 0.8295656 | 26126887.6 | 2.45601 | 0.8206736 | 25846839.7 | 2.452096 | 0.812105 | 25576973.0 | 2.445835 | 0.8038536 | 25317097.4 | 2.44193 | 0.7959181 | 25067172.5 | 2.435632 | 0.7882765 | 24826503.1 | 2.43178 | 0.7809161 | 24594690.1 | 2.425505 | 0.773824 | 24371325.0 | 2.421735 | 0.7669864 | 24155977.6 | 2.415606 | 0.7603889 | 23948191.3 | 2.411868 | 0.7540166 | 23747497.8 | 2.408343 | 0.7478536 | 23553398.0 | 2.402228 | 0.7418841 | 23365389.9 | 2.399521 | 0.7363652 | 23191574.8 | 2.394071 | 0.7311348 | 23026845.3 | 2.388634 | 0.726187 | 22871013.5 | 2.385802 | 0.7215151 | 22723874.3 | 2.38034 | 0.7171093 | 22585115.8 | 2.377545 | 0.712961 | 22454465.2 | 2.372121 | 0.7090596 | 22331592.3 | 2.366818 | 0.7054035 | 22216444.1 | 2.364086 | 0.7019785 | 22108575.2 | 2.358905 | 0.6987588 | 22007173.2 | 2.356356 | 0.6957297 | 21911773.7 | 2.351371 | 0.6928747 | 21821856.2 | 2.349004 | 0.6901774 | 21736905.4 | 2.344282 | 0.6876347 | 21656823.5 | 2.342111 | 0.6852114 | 21580501.7 | 2.340149 | 0.6828894 | 21507370.5 | 2.335738 | 0.680648 | 21436779.0 | 2.334013 | 0.678478 | 21368435.2 | 2.329933 | 0.6763561 | 21301608.3 | 2.32842 | 0.6742559 | 21235463.4 | 2.327077 | 0.6721582 | 21169397.0 | 2.323387 | 0.670045 | 21102842.8 | 2.32226 | 0.6678993 | 21035262.9 | 2.321254 | 0.6657004 | 20966010.7 | 2.317911 | 0.663433 | 20894599.0 | 2.31296 | 0.6609008 | 20814849.2 | 2.305387 | 0.6583896 | 20735759.5 | 2.300143 | 0.6559339 | 20658417.3 | 2.292295 | 0.6535653 | 20583818.2 | 2.286831 | 0.651296 | 20512349.6 | 2.278776 | 0.6491404 | 20444457.9 | 2.273176 | 0.6471043 | 20380332.1 | 2.267606 | 0.6451791 | 20319699.5 | 2.259301 | 0.6433531 | 20262190.2 | 2.253652 | 0.641629 | 20207889.6 | 2.245349 | 0.6400231 | 20157310.7 | 2.239713 | 0.6385506 | 20110935.8 | 2.234172 | 0.6372432 | 20069760.8 | 2.225933 | 0.6360959 | 20033627.6 | 2.220531 | 0.6350738 | 20001434.7 | 2.215283 | 0.63411 | 19971080.7 | 2.207364 | 0.633154 | 19940971.4 | 2.202349 | 0.6321349 | 19908874.6 | 2.197496 | 0.6310277 | 19874006.4 | 2.192788 | 0.6298551 | 19837074.3 | 2.185266 | 0.6285962 | 19797426.1 | 2.180729 | 0.6272745 | 19755799.4 | 2.176313 | 0.6258585 | 19711201.3 | 2.171996 | 0.624272 | 19661237.4 | 2.167753 | 0.6224719 | 19604543.6 | 2.16969 | 0.6166819 | 19422189.1 | 2.171364 | 0.6104609 | 19226260.1 | 2.173028 | 0.6037303 | 19014284.0 | 2.174461 | 0.5969028 | 18799253.5 | 2.175419 | 0.5901282 | 18585887.5 | 2.175872 | 0.5817112 | 18320797.4 | 2.177619 | 0.5749155 | 18106770.7 | 2.17717 | 0.5689112 | 17917666.9 | 2.179424 | 0.5598218 | 17631398.5 | 2.180279 | 0.5512068 | 17360072.5 | 2.180025 | 0.5456111 | 17183839.4 | 2.178557 | 0.5381751 | 16949643.8 | 2.180854 | 0.5297748 | 16685078.5 | 2.178955 | 0.5199251 | 16374867.3 | 2.178536 | 0.5095353 | 16047644.0 | 2.17893 | 0.5032225 | 15848822.8 | 2.176255 | 0.4940294 | 15559288.7 | 2.173446 | 0.4863973 | 15318920.6 | 2.17326 | 0.477424 | 15036308.5 | 2.169796 | 0.4686962 | 14761428.3 | 2.16816 | 0.4584104 | 14437482.3 | 2.164924 | 0.4492965 | 14150441.3 | 2.162492 | 0.4427109 | 13943031.8 | 2.156404 | 0.4342219 | 13675672.6 | 2.154626 | 0.425791 | 13410144.8
400 | 2.523481 | 0.964747 | 30308422.0 | 2.519175 | 0.9514962 | 29892134.1 | 2.51463 | 0.938604 | 29487114.5 | 2.511556 | 0.9260728 | 29093435.3 | 2.506546 | 0.9139069 | 28711231.7 | 2.501367 | 0.9021081 | 28340563.0 | 2.497849 | 0.8906756 | 27981398.6 | 2.492294 | 0.8796079 | 27633698.1 | 2.486644 | 0.868903 | 27297391.7 | 2.482782 | 0.8585593 | 26972434.5 | 2.476856 | 0.8485783 | 26658874.5 | 2.472915 | 0.8389538 | 26356511.4 | 2.466787 | 0.8296796 | 26065153.5 | 2.462801 | 0.8207418 | 25784364.0 | 2.456543 | 0.8121313 | 25513856.9 | 2.452545 | 0.8038385 | 25253332.5 | 2.446214 | 0.7958619 | 25002738.4 | 2.442252 | 0.78819 | 24761719.1 | 2.435909 | 0.7808039 | 24529679.4 | 2.432022 | 0.773691 | 24306218.6 | 2.425723 | 0.7668375 | 24090909.6 | 2.421939 | 0.7602291 | 23883302.7 | 2.415804 | 0.753851 | 23682928.0 | 2.412069 | 0.7476874 | 23489293.3 | 2.408555 | 0.7417225 | 23301900.0 | 2.402457 | 0.735941 | 23120269.7 | 2.399698 | 0.7306595 | 22954345.5 | 2.394211 | 0.7256633 | 22797385.0 | 2.388749 | 0.7209468 | 22649211.2 | 2.385905 | 0.7164998 | 22509506.1 | 2.380444 | 0.712314 | 22378005.0 | 2.377661 | 0.7083793 | 22254391.6 | 2.37226 | 0.7046836 | 22138288.1 | 2.366993 | 0.7012292 | 22029764.1 | 2.364309 | 0.697992 | 21928064.6 | 2.359184 | 0.6949502 | 21832504.0 | 2.3567 | 0.6920878 | 21742581.0 | 2.351787 | 0.6893882 | 21657769.8 | 2.349501 | 0.6868384 | 21577664.0 | 2.344864 | 0.6844263 | 21501885.9 | 2.342786 | 0.6821208 | 21429457.9 | 2.340919 | 0.6799019 | 21359749.6 | 2.336606 | 0.6777515 | 21292189.9 | 2.334982 | 0.6756585 | 21226436.3 | 2.331005 | 0.673599 | 21161736.6 | 2.329594 | 0.6715473 | 21097281.1 | 2.32835 | 0.6694848 | 21032486.8 | 2.324758 | 0.667395 | 20966833.3 | 2.323724 | 0.6652588 | 20899721.3 | 2.322807 | 0.663058 | 20830582.9 | 2.319548 | 0.660777 | 20758922.3 | 2.314583 | 0.658276 | 20680350.9 | 2.307003 | 0.6558077 | 20602806.3 | 2.301761 | 0.6534049 | 20527320.3 | 2.293923 | 0.6510934 | 20454701.3 | 2.28848 | 0.6488859 | 20385352.8 | 2.280454 | 0.6467893 | 20319484.3 | 2.274892 | 0.6448025 | 20257066.7 | 2.269365 | 0.6429175 | 20197850.1 | 2.26111 | 0.641128 | 20141631.0 | 2.255517 | 0.6394473 | 20088828.9 | 2.247278 | 0.6378967 | 20040114.8 | 2.24172 | 0.6364897 | 19995914.7 | 2.236269 | 0.6352493 | 19956946.5 | 2.228131 | 0.634142 | 19922158.7 | 2.222843 | 0.6331238 | 19890169.3 | 2.217711 | 0.6321155 | 19858493.0 | 2.209902 | 0.6310769 | 19825865.4 | 2.204993 | 0.6299613 | 19790819.1 | 2.200233 | 0.6287653 | 19753244.0 | 2.195608 | 0.6275085 | 19713760.4 | 2.188169 | 0.6261732 | 19671812.7 | 2.183705 | 0.6247649 | 19627567.5 | 2.179355 | 0.6232219 | 19579094.0 | 2.175089 | 0.6214592 | 19523716.7 | 2.170871 | 0.6194409 | 19460310.4 | 2.172723 | 0.6133669 | 19269488.7 | 2.174437 | 0.6067578 | 19061858.8 | 2.17597 | 0.6000403 | 18850821.7 | 2.177286 | 0.5931348 | 18633880.1 | 2.177763 | 0.5855312 | 18395006.1 | 2.179341 | 0.5779903 | 18158100.3 | 2.179541 | 0.5722066 | 17976400.5 | 2.178615 | 0.5638151 | 17712774.6 | 2.182249 | 0.5546444 | 17424668.4 | 2.182596 | 0.5482953 | 17225204.4 | 2.181244 | 0.5415833 | 17014341.4 | 2.180784 | 0.5333432 | 16755472.1 | 2.182081 | 0.5243211 | 16472034.6 | 2.181069 | 0.5137242 | 16139120.3 | 2.179628 | 0.5066913 | 15918177.2 | 2.179362 | 0.4975857 | 15632116.2 | 2.177404 | 0.4899892 | 15393466.0 | 2.173946 | 0.4814779 | 15126074.8 | 2.174158 | 0.4726462 | 14848616.8 | 2.169351 | 0.463227 | 14552705.5 | 2.168969 | 0.453192 | 14237447.0 | 2.164289 | 0.4465065 | 14027415.9 | 2.161438 | 0.4382721 | 13768722.8 | 2.156223 | 0.4297249 | 13500205.5 | 2.153705 | 0.4227144 | 13279965.6
401 | 2.526343 | 0.9523651 | 29844820.9 | 2.521755 | 0.9393929 | 29438304.1 | 2.516942 | 0.9267845 | 29043186.6 | 2.513616 | 0.9145426 | 28659553.1 | 2.50837 | 0.9026711 | 28287529.3 | 2.50297 | 0.8911686 | 27927070.8 | 2.499248 | 0.8800342 | 27578144.0 | 2.493504 | 0.8692656 | 27240683.3 | 2.48768 | 0.8588597 | 26914585.7 | 2.48366 | 0.8488177 | 26599894.2 | 2.477591 | 0.8391344 | 26296443.4 | 2.473526 | 0.8298005 | 26003943.0 | 2.467284 | 0.8208131 | 25722297.6 | 2.463198 | 0.8121614 | 25451176.5 | 2.456857 | 0.8038319 | 25190148.7 | 2.452788 | 0.7958146 | 24938905.2 | 2.446398 | 0.7881111 | 24697497.3 | 2.442391 | 0.7807001 | 24465253.9 | 2.436013 | 0.773567 | 24241718.8 | 2.432104 | 0.7666982 | 24026468.4 | 2.42579 | 0.7600797 | 23819059.4 | 2.422002 | 0.7536963 | 23619020.6 | 2.415871 | 0.7475327 | 23425866.7 | 2.412148 | 0.741573 | 23239105.3 | 2.408652 | 0.7358018 | 23058250.9 | 2.402577 | 0.7302021 | 22882769.4 | 2.399779 | 0.7251568 | 22724662.5 | 2.394265 | 0.7203949 | 22575435.4 | 2.388789 | 0.7159057 | 22434754.8 | 2.385945 | 0.7116814 | 22302373.5 | 2.380494 | 0.7077123 | 22177992.7 | 2.377733 | 0.7039865 | 22061236.0 | 2.372364 | 0.7004913 | 21951705.2 | 2.367143 | 0.6972331 | 21849598.5 | 2.364515 | 0.6941775 | 21753844.0 | 2.359454 | 0.6913067 | 21663881.7 | 2.357042 | 0.6886037 | 21579175.2 | 2.352208 | 0.6860525 | 21499226.1 | 2.350008 | 0.6836415 | 21423673.5 | 2.345464 | 0.6813516 | 21351912.1 | 2.343483 | 0.6791542 | 21283049.8 | 2.341715 | 0.6770304 | 21216495.2 | 2.337503 | 0.6749606 | 21151633.0 | 2.335982 | 0.6729363 | 21088198.3 | 2.33211 | 0.6709298 | 21025316.5 | 2.330801 | 0.6689177 | 20962262.8 | 2.329657 | 0.6668814 | 20898451.2 | 2.326162 | 0.6648067 | 20833436.1 | 2.325221 | 0.662672 | 20766539.5 | 2.32439 | 0.6604612 | 20697257.6 | 2.321211 | 0.65816 | 20625143.7 | 2.316236 | 0.6556906 | 20547758.1 | 2.308653 | 0.6532654 | 20471759.8 | 2.303416 | 0.6509145 | 20398087.7 | 2.295592 | 0.648657 | 20327343.2 | 2.290174 | 0.6465055 | 20259918.1 | 2.282178 | 0.6444589 | 20195783.3 | 2.276654 | 0.6425133 | 20134814.2 | 2.271172 | 0.6406626 | 20076816.2 | 2.262968 | 0.6389123 | 20021966.1 | 2.257432 | 0.6372798 | 19970808.0 | 2.249262 | 0.6357886 | 19924078.6 | 2.243787 | 0.634449 | 19882098.1 | 2.238429 | 0.6332565 | 19844727.3 | 2.230398 | 0.632161 | 19810396.6 | 2.225222 | 0.6311169 | 19777678.8 | 2.220196 | 0.6300406 | 19743949.1 | 2.212491 | 0.6289084 | 19708467.6 | 2.207676 | 0.6277052 | 19670764.1 | 2.202999 | 0.6264271 | 19630709.9 | 2.198456 | 0.6250927 | 19588894.0 | 2.191091 | 0.6236798 | 19544618.6 | 2.186693 | 0.6221609 | 19497018.6 | 2.182399 | 0.6204625 | 19443795.9 | 2.178164 | 0.6184966 | 19382188.3 | 2.173943 | 0.616236 | 19311345.1 | 2.175754 | 0.6098305 | 19110615.1 | 2.177417 | 0.6031459 | 18901135.1 | 2.178901 | 0.5962035 | 18683576.8 | 2.179579 | 0.5891853 | 18463643.2 | 2.180786 | 0.5811795 | 18212759.4 | 2.181707 | 0.5749682 | 18018114.2 | 2.180976 | 0.5675445 | 17785472.0 | 2.181225 | 0.5581201 | 17490135.1 | 2.185086 | 0.551119 | 17270736.4 | 2.18407 | 0.5449423 | 17077174.7 | 2.183333 | 0.5369215 | 16825822.5 | 2.182153 | 0.5285464 | 16563366.5 | 2.183536 | 0.5178805 | 16229124.0 | 2.182928 | 0.5096633 | 15971616.4 | 2.179821 | 0.5016164 | 15719446.1 | 2.18097 | 0.4935998 | 15468224.3 | 2.177842 | 0.4855239 | 15215146.1 | 2.174771 | 0.47659 | 14935178.5 | 2.173676 | 0.467865 | 14661757.1 | 2.16975 | 0.4571058 | 14324591.7 | 2.169061 | 0.4498587 | 14097483.8 | 2.163097 | 0.4422979 | 13860546.9 | 2.161091 | 0.4336693 | 13590148.0 | 2.155682 | 0.4261802 | 13355458.4 | 2.151277 | 0.4181365 | 13103385.6
402 | 2.528805 | 0.940177 | 29389584.2 | 2.523948 | 0.9274922 | 28993060.0 | 2.518882 | 0.9151764 | 28608074.8 | 2.515319 | 0.9032324 | 28234710.1 | 2.509851 | 0.891661 | 27872990.7 | 2.504245 | 0.8804605 | 27522869.0 | 2.500333 | 0.8696292 | 27184285.0 | 2.494414 | 0.8591638 | 26857140.2 | 2.488431 | 0.8490607 | 26541323.4 | 2.484266 | 0.8393235 | 26236939.7 | 2.478069 | 0.8299394 | 25943597.9 | 2.473891 | 0.8209017 | 25661082.0 | 2.467551 | 0.8122013 | 25389109.5 | 2.46338 | 0.8038306 | 25127445.5 | 2.456965 | 0.7957814 | 24875831.4 | 2.452836 | 0.7880405 | 24633851.9 | 2.446399 | 0.7806051 | 24401425.7 | 2.442359 | 0.7734524 | 24177835.8 | 2.435959 | 0.766569 | 23962662.5 | 2.432035 | 0.7599408 | 23755468.0 | 2.425718 | 0.7535528 | 23555780.3 | 2.421934 | 0.7473896 | 23363121.1 | 2.415816 | 0.7414357 | 23177003.7 | 2.412113 | 0.7356753 | 22996937.2 | 2.408643 | 0.7300915 | 22822388.2 | 2.4026 | 0.7246671 | 22652823.0 | 2.399772 | 0.7198594 | 22502538.7 | 2.394243 | 0.715328 | 22360887.8 | 2.388764 | 0.7110647 | 22227618.9 | 2.385929 | 0.7070602 | 22102438.3 | 2.380499 | 0.7033027 | 21984979.9 | 2.377769 | 0.69978 | 21874863.4 | 2.372443 | 0.696482 | 21771769.4 | 2.367276 | 0.6934116 | 21675787.6 | 2.364711 | 0.6905313 | 21585751.8 | 2.359723 | 0.6878238 | 21501115.1 | 2.35739 | 0.6852735 | 21421394.5 | 2.352641 | 0.6828611 | 21345985.1 | 2.350533 | 0.6805815 | 21274725.0 | 2.346087 | 0.6784045 | 21206671.2 | 2.344207 | 0.6763063 | 21141083.8 | 2.342542 | 0.674268 | 21077366.5 | 2.338435 | 0.672273 | 21015003.6 | 2.337019 | 0.6703053 | 20953493.5 | 2.333251 | 0.6683426 | 20892142.8 | 2.332045 | 0.6663608 | 20830191.1 | 2.331001 | 0.6643439 | 20767144.0 | 2.327601 | 0.6622746 | 20702457.3 | 2.326751 | 0.6601334 | 20635523.6 | 2.326005 | 0.6579054 | 20565879.4 | 2.322903 | 0.655577 | 20493093.7 | 2.317919 | 0.6531401 | 20416917.9 | 2.310336 | 0.6507581 | 20342456.6 | 2.305107 | 0.6484564 | 20270506.3 | 2.297302 | 0.6462494 | 20201517.0 | 2.291909 | 0.6441465 | 20135780.5 | 2.283946 | 0.642142 | 20073119.2 | 2.278461 | 0.6402299 | 20013350.1 | 2.273025 | 0.6384143 | 19956593.4 | 2.264872 | 0.6367083 | 19903263.8 | 2.259396 | 0.635127 | 19853835.3 | 2.251303 | 0.6336986 | 19809183.5 | 2.245912 | 0.6324143 | 19769035.9 | 2.240653 | 0.6312454 | 19732496.6 | 2.232728 | 0.6301345 | 19697770.9 | 2.227657 | 0.6290386 | 19663511.8 | 2.222732 | 0.6278776 | 19627220.2 | 2.215123 | 0.6266569 | 19589063.2 | 2.21039 | 0.6253736 | 19548947.6 | 2.205791 | 0.6240195 | 19506618.6 | 2.201324 | 0.6226123 | 19462627.8 | 2.194025 | 0.6211037 | 19415469.6 | 2.189686 | 0.6194458 | 19363644.1 | 2.185432 | 0.6175641 | 19304823.9 | 2.181203 | 0.6153723 | 19236308.5 | 2.176962 | 0.612862 | 19157837.9 | 2.178731 | 0.6062367 | 18950734.9 | 2.180283 | 0.5993781 | 18736337.0 | 2.181371 | 0.5925821 | 18523897.3 | 2.18229 | 0.5844468 | 18269591.1 | 2.183667 | 0.5778728 | 18064088.8 | 2.183436 | 0.571089 | 17852031.1 | 2.183349 | 0.5621861 | 17573728.6 | 2.184289 | 0.55421 | 17324399.3 | 2.186786 | 0.5483216 | 17140329.8 | 2.185809 | 0.5404988 | 16895793.2 | 2.185057 | 0.5321743 | 16635570.3 | 2.18334 | 0.5221301 | 16321591.5 | 2.186073 | 0.5127481 | 16028314.3 | 2.183371 | 0.5057906 | 15810827.2 | 2.181234 | 0.497199 | 15542257.1 | 2.181382 | 0.4895267 | 15302424.2 | 2.178562 | 0.4805288 | 15021152.8 | 2.174871 | 0.471877 | 14750699.5 | 2.173741 | 0.4612901 | 14419758.0 | 2.170522 | 0.453272 | 14169115.5 | 2.168152 | 0.4462168 | 13948572.0 | 2.162621 | 0.4376606 | 13681109.1 | 2.160912 | 0.4296871 | 13431857.6 | 2.15391 | 0.4221828 | 13197276.8 | 2.150959 | 0.412086 | 12881655.7
403 | 2.530881 | 0.9281971 | 28943100.1 | 2.52577 | 0.9158086 | 28556799.6 | 2.520465 | 0.9037934 | 28182141.3 | 2.516678 | 0.8921537 | 27819192.2 | 2.511002 | 0.8808881 | 27467905.4 | 2.505205 | 0.8699947 | 27128227.3 | 2.501117 | 0.8594705 | 26800062.9 | 2.495037 | 0.8493119 | 26483294.2 | 2.48891 | 0.8395179 | 26177898.9 | 2.484616 | 0.8300844 | 25883742.8 | 2.478303 | 0.8210011 | 25600506.0 | 2.474024 | 0.8122591 | 25327913.0 | 2.4676 | 0.8038496 | 25065687.3 | 2.463357 | 0.7957627 | 24813521.0 | 2.456881 | 0.7879877 | 24571081.8 | 2.452706 | 0.7805195 | 24338206.9 | 2.446235 | 0.7733478 | 24114579.8 | 2.442171 | 0.7664503 | 23899500.1 | 2.435758 | 0.759813 | 23692535.1 | 2.431832 | 0.7534207 | 23493211.7 | 2.42552 | 0.7472585 | 23301059.4 | 2.421751 | 0.7413107 | 23115596.4 | 2.415653 | 0.7355617 | 22936330.3 | 2.411977 | 0.7299949 | 22762745.0 | 2.40854 | 0.7245923 | 22594280.9 | 2.402534 | 0.7193391 | 22430475.5 | 2.399688 | 0.7147644 | 22287827.7 | 2.394154 | 0.7104616 | 22153657.3 | 2.388682 | 0.7064216 | 22027680.6 | 2.385866 | 0.7026328 | 21909539.1 | 2.380467 | 0.699083 | 21798847.9 | 2.377779 | 0.695759 | 21695199.8 | 2.372505 | 0.6926528 | 21598341.7 | 2.367399 | 0.6897615 | 21508185.1 | 2.364906 | 0.6870483 | 21423583.0 | 2.359997 | 0.6844978 | 21344053.6 | 2.357749 | 0.682091 | 21269002.2 | 2.353093 | 0.6798104 | 21197888.4 | 2.351082 | 0.6776526 | 21130605.5 | 2.346739 | 0.675579 | 21065947.0 | 2.344962 | 0.6735711 | 21003336.2 | 2.343403 | 0.6716093 | 20942163.7 | 2.339402 | 0.66968 | 20882001.8 | 2.338094 | 0.6677602 | 20822138.2 | 2.334431 | 0.6658312 | 20761989.0 | 2.333327 | 0.6638717 | 20700889.3 | 2.332383 | 0.6618653 | 20638325.3 | 2.329077 | 0.6597931 | 20573708.5 | 2.328314 | 0.6576379 | 20506504.1 | 2.32765 | 0.6553857 | 20436276.9 | 2.324623 | 0.653024 | 20362634.7 | 2.319634 | 0.6506203 | 20287681.0 | 2.312053 | 0.6482799 | 20214701.9 | 2.306836 | 0.6460248 | 20144383.3 | 2.29905 | 0.6438637 | 20076996.4 | 2.293685 | 0.641802 | 20012709.0 | 2.285756 | 0.6398318 | 19951273.2 | 2.280311 | 0.6379512 | 19892633.3 | 2.274921 | 0.6361745 | 19837230.9 | 2.266822 | 0.6345156 | 19785504.6 | 2.261414 | 0.6329899 | 19737930.9 | 2.253398 | 0.6316187 | 19695172.4 | 2.248097 | 0.6303675 | 19656158.5 | 2.242938 | 0.6291981 | 19619692.5 | 2.235114 | 0.6280469 | 19583796.1 | 2.230142 | 0.6268759 | 19547281.2 | 2.22531 | 0.6256314 | 19508475.4 | 2.217785 | 0.6243305 | 19467912.6 | 2.213129 | 0.6229732 | 19425588.8 | 2.208605 | 0.6215477 | 19381138.7 | 2.204205 | 0.6200585 | 19334702.0 | 2.196966 | 0.6184275 | 19283843.0 | 2.192673 | 0.6166032 | 19226959.4 | 2.188438 | 0.6145157 | 19161867.1 | 2.184193 | 0.6120837 | 19086032.5 | 2.179916 | 0.609353 | 19000881.1 | 2.181595 | 0.6025625 | 18789139.7 | 2.182974 | 0.5956781 | 18574471.0 | 2.183881 | 0.5880607 | 18336946.1 | 2.185384 | 0.5809301 | 18114598.4 | 2.185647 | 0.5745669 | 17916181.6 | 2.185383 | 0.5661704 | 17654361.3 | 2.186144 | 0.5577342 | 17391302.2 | 2.186208 | 0.5514011 | 17193824.0 | 2.188242 | 0.5440712 | 16965261.9 | 2.187813 | 0.5358026 | 16707429.3 | 2.186306 | 0.5265396 | 16418590.4 | 2.185754 | 0.5165459 | 16106967.3 | 2.186767 | 0.5099206 | 15900374.1 | 2.184272 | 0.5008212 | 15616638.4 | 2.182049 | 0.4931785 | 15378322.5 | 2.182004 | 0.4845007 | 15107731.0 | 2.179206 | 0.475883 | 14839014.1 | 2.174726 | 0.466145 | 14535362.5 | 2.174837 | 0.4569179 | 14247643.3 | 2.169884 | 0.4501501 | 14036606.5 | 2.167455 | 0.441769 | 13775268.5 | 2.162632 | 0.4333606 | 13513076.2 | 2.15976 | 0.4262294 | 13290711.8 | 2.152855 | 0.4167844 | 12996196.8 | 2.151505 | 0.4102893 | 12793666.8
404 | 2.532584 | 0.9164401 | 28505756.7 | 2.527233 | 0.9043555 | 28129868.7 | 2.521703 | 0.8926481 | 27765708.9 | 2.517707 | 0.8813179 | 27413285.1 | 2.511839 | 0.8703632 | 27072540.3 | 2.505865 | 0.859781 | 26743382.5 | 2.501615 | 0.8495678 | 26425702.2 | 2.49539 | 0.839719 | 26119355.7 | 2.489132 | 0.8302363 | 25824398.6 | 2.484722 | 0.821108 | 25540464.4 | 2.478308 | 0.8123251 | 25267272.9 | 2.473942 | 0.8038789 | 25004554.8 | 2.467444 | 0.7957597 | 24752007.0 | 2.463141 | 0.7879568 | 24509301.0 | 2.456619 | 0.7804577 | 24276041.2 | 2.45241 | 0.7732624 | 24052231.1 | 2.445916 | 0.7663488 | 23837185.5 | 2.44184 | 0.7597014 | 23630418.4 | 2.435424 | 0.7533047 | 23431450.7 | 2.431504 | 0.7471436 | 23239810.5 | 2.425208 | 0.7412025 | 23055012.4 | 2.42146 | 0.735465 | 22876549.5 | 2.415391 | 0.7299142 | 22703890.7 | 2.41175 | 0.7245331 | 22536512.2 | 2.408352 | 0.7193063 | 22373934.5 | 2.402389 | 0.7142151 | 22215573.9 | 2.399537 | 0.7098717 | 22080472.1 | 2.394008 | 0.7057952 | 21953672.0 | 2.388554 | 0.7019741 | 21834818.6 | 2.385767 | 0.6983964 | 21723534.1 | 2.380407 | 0.6950491 | 21619417.2 | 2.377769 | 0.6919182 | 21522029.8 | 2.372555 | 0.6890001 | 21431262.4 | 2.367522 | 0.6862781 | 21346596.2 | 2.365107 | 0.6837255 | 21267196.8 | 2.360283 | 0.6813229 | 21192465.6 | 2.358128 | 0.6790514 | 21121811.2 | 2.353569 | 0.6768985 | 21054844.4 | 2.35166 | 0.6748484 | 20991076.2 | 2.347423 | 0.6728698 | 20929533.4 | 2.345754 | 0.6709428 | 20869592.8 | 2.344303 | 0.6690483 | 20810665.6 | 2.34041 | 0.6671751 | 20752399.3 | 2.339209 | 0.6652941 | 20693891.2 | 2.335653 | 0.6633904 | 20634677.9 | 2.33465 | 0.6614441 | 20574137.1 | 2.333803 | 0.65944 | 20511801.2 | 2.330589 | 0.6573569 | 20447006.3 | 2.329913 | 0.6551805 | 20379308.3 | 2.329327 | 0.6528978 | 20308305.6 | 2.326371 | 0.650497 | 20233629.8 | 2.321378 | 0.6481263 | 20159890.1 | 2.313804 | 0.6458258 | 20088333.2 | 2.308601 | 0.6436138 | 20019527.9 | 2.300837 | 0.6414934 | 19953572.6 | 2.2955 | 0.6394657 | 19890501.0 | 2.287606 | 0.6375255 | 19830152.8 | 2.282202 | 0.6356788 | 19772710.8 | 2.276859 | 0.6339437 | 19718739.8 | 2.268819 | 0.6323353 | 19668713.3 | 2.263482 | 0.6308667 | 19623031.4 | 2.255547 | 0.6295337 | 19581570.1 | 2.250339 | 0.6282922 | 19542952.9 | 2.245279 | 0.6270987 | 19505829.2 | 2.237549 | 0.6258852 | 19468083.2 | 2.232671 | 0.6246309 | 19429068.8 | 2.227922 | 0.6233108 | 19388006.9 | 2.220472 | 0.6219355 | 19345227.6 | 2.21589 | 0.6205092 | 19300861.7 | 2.211434 | 0.6190094 | 19254210.4 | 2.207094 | 0.6174151 | 19204621.7 | 2.199905 | 0.6156362 | 19149287.6 | 2.19564 | 0.6136216 | 19086625.5 | 2.191399 | 0.611308 | 19014660.5 | 2.187125 | 0.6086515 | 18932030.6 | 2.18279 | 0.605741 | 18841498.6 | 2.184385 | 0.5988352 | 18626694.6 | 2.185465 | 0.5916635 | 18403619.5 | 2.186824 | 0.5842172 | 18172004.8 | 2.187564 | 0.5777377 | 17970459.8 | 2.187366 | 0.5700212 | 17730439.3 | 2.187921 | 0.5612852 | 17458708.8 | 2.188492 | 0.5543725 | 17243688.3 | 2.187658 | 0.5475187 | 17030500.7 | 2.19034 | 0.5394309 | 16778930.7 | 2.189132 | 0.53085 | 16512023.3 | 2.188096 | 0.5207306 | 16197260.4 | 2.187095 | 0.513177 | 15962307.0 | 2.187216 | 0.5044999 | 15692407.9 | 2.185544 | 0.4968519 | 15454518.5 | 2.18262 | 0.4885912 | 15197569.8 | 2.182929 | 0.4798816 | 14926658.1 | 2.178875 | 0.4709247 | 14648055.9 | 2.17542 | 0.460894 | 14336053.0 | 2.174564 | 0.4538611 | 14117294.7 | 2.16899 | 0.4458775 | 13868966.7 | 2.167302 | 0.4373642 | 13604160.1 | 2.16198 | 0.4301072 | 13378431.2 | 2.158019 | 0.4214404 | 13108851.6 | 2.153071 | 0.413376 | 12858011.0 | 2.149796 | 0.4093763 | 12733600.6
405 | 2.533928 | 0.9049191 | 28077899.5 | 2.528351 | 0.8931451 | 27712573.9 | 2.522611 | 0.8817511 | 27359039.5 | 2.518421 | 0.8707357 | 27017253.9 | 2.512375 | 0.8600961 | 26687126.8 | 2.506238 | 0.849829 | 26368558.3 | 2.501841 | 0.8399298 | 26061406.9 | 2.495486 | 0.8303959 | 25765586.2 | 2.48911 | 0.8212232 | 25480976.0 | 2.484599 | 0.8123999 | 25207206.5 | 2.478098 | 0.8039176 | 24944014.5 | 2.473658 | 0.7957665 | 24691103.4 | 2.467099 | 0.7879363 | 24448146.7 | 2.462747 | 0.7804144 | 24214756.7 | 2.456191 | 0.7731921 | 23990664.0 | 2.451957 | 0.7662639 | 23775694.7 | 2.445453 | 0.7596068 | 23569138.1 | 2.441375 | 0.7532055 | 23370518.4 | 2.434967 | 0.747045 | 23179368.7 | 2.431064 | 0.7411097 | 22995207.6 | 2.42479 | 0.7353832 | 22817526.4 | 2.421073 | 0.7298486 | 22645798.4 | 2.415041 | 0.7244892 | 22479507.1 | 2.411442 | 0.7192892 | 22318160.9 | 2.408089 | 0.71423 | 22161182.8 | 2.402176 | 0.709295 | 22008059.0 | 2.399328 | 0.705181 | 21880408.0 | 2.393815 | 0.7013266 | 21760813.3 | 2.388388 | 0.6977199 | 21648905.6 | 2.385639 | 0.6943482 | 21544287.6 | 2.380329 | 0.6911976 | 21446532.8 | 2.377749 | 0.6882545 | 21355212.6 | 2.372604 | 0.6855158 | 21270235.5 | 2.36765 | 0.6829593 | 21190913.8 | 2.365321 | 0.6805574 | 21116385.3 | 2.360589 | 0.6782938 | 21046151.6 | 2.35853 | 0.6761503 | 20979642.8 | 2.354074 | 0.6741141 | 20916463.2 | 2.352273 | 0.6721638 | 20855949.2 | 2.348145 | 0.6702704 | 20797201.6 | 2.346585 | 0.6684152 | 20739637.7 | 2.345245 | 0.6665806 | 20682712.5 | 2.341462 | 0.6647517 | 20625967.2 | 2.340369 | 0.6629013 | 20568550.5 | 2.336917 | 0.6610137 | 20509983.1 | 2.336015 | 0.6590738 | 20449790.6 | 2.335264 | 0.6570622 | 20387374.8 | 2.332139 | 0.6549609 | 20322177.8 | 2.331546 | 0.6527564 | 20253775.2 | 2.331035 | 0.6504373 | 20181818.0 | 2.328145 | 0.647992 | 20105945.0 | 2.323153 | 0.6456537 | 20033392.8 | 2.315586 | 0.6433912 | 19963190.8 | 2.3104 | 0.6412172 | 19895736.8 | 2.302658 | 0.6391317 | 19831026.9 | 2.297352 | 0.6371325 | 19768996.6 | 2.289494 | 0.6352228 | 19709741.0 | 2.284131 | 0.6334135 | 19653603.1 | 2.27884 | 0.6317219 | 19601114.9 | 2.270864 | 0.6301665 | 19552853.3 | 2.2656 | 0.6287444 | 19508727.5 | 2.257751 | 0.6274283 | 19467893.7 | 2.252636 | 0.6261731 | 19428946.3 | 2.247668 | 0.6249345 | 19390513.7 | 2.240027 | 0.6236448 | 19350496.5 | 2.235234 | 0.6223125 | 19309160.0 | 2.230559 | 0.620922 | 19266014.1 | 2.22318 | 0.6194775 | 19221194.6 | 2.218668 | 0.617985 | 19174884.1 | 2.214271 | 0.6163924 | 19125471.0 | 2.209985 | 0.6146676 | 19071953.4 | 2.202831 | 0.612716 | 19011399.6 | 2.198569 | 0.61049 | 18942330.5 | 2.194308 | 0.6079489 | 18863485.9 | 2.189986 | 0.6051068 | 18775299.2 | 2.185574 | 0.602057 | 18680669.5 | 2.186947 | 0.5950862 | 18464378.2 | 2.188159 | 0.5875861 | 18231665.0 | 2.189319 | 0.5807826 | 18020567.1 | 2.189416 | 0.5735964 | 17797593.0 | 2.189784 | 0.5650038 | 17530979.4 | 2.190632 | 0.5574871 | 17297752.9 | 2.190148 | 0.5509763 | 17095734.4 | 2.189592 | 0.543064 | 16850230.9 | 2.191893 | 0.5348143 | 16594260.0 | 2.190423 | 0.5248781 | 16285957.1 | 2.190075 | 0.5163574 | 16021576.6 | 2.187525 | 0.5087056 | 15784155.6 | 2.18881 | 0.5005341 | 15530610.5 | 2.186066 | 0.4926578 | 15286224.2 | 2.183446 | 0.4838721 | 15013621.1 | 2.182844 | 0.475299 | 14747614.1 | 2.179203 | 0.4648878 | 14424573.2 | 2.175815 | 0.4573506 | 14190707.8 | 2.173698 | 0.4499156 | 13960016.6 | 2.168691 | 0.4413771 | 13695083.0 | 2.167007 | 0.4336806 | 13456274.4 | 2.16009 | 0.4258627 | 13213700.8 | 2.157927 | 0.4165296 | 12924112.8 | 2.152275 | 0.4120355 | 12784667.3 | 2.147888 | 0.406681 | 12618528.3
406 | 2.534926 | 0.8936461 | 27659824.0 | 2.529139 | 0.8821888 | 27305199.5 | 2.523204 | 0.8711134 | 26962397.2 | 2.518835 | 0.8604169 | 26631323.5 | 2.512625 | 0.8500964 | 26311888.4 | 2.506341 | 0.8401475 | 26003952.7 | 2.501811 | 0.8305646 | 25707346.3 | 2.495338 | 0.8213474 | 25422059.5 | 2.48886 | 0.8124843 | 25147730.5 | 2.484261 | 0.8039662 | 24884081.7 | 2.477687 | 0.7957838 | 24630823.4 | 2.473186 | 0.7879266 | 24387630.4 | 2.466578 | 0.7803824 | 24154123.1 | 2.46219 | 0.7731392 | 23929936.5 | 2.45561 | 0.7661925 | 23714923.5 | 2.451365 | 0.7595261 | 23508586.9 | 2.44486 | 0.7531205 | 23310323.6 | 2.440791 | 0.7469608 | 23119671.2 | 2.4344 | 0.7410316 | 22936152.0 | 2.430521 | 0.7353164 | 22759256.1 | 2.42428 | 0.7297983 | 22588461.6 | 2.420602 | 0.7244608 | 22423257.5 | 2.414614 | 0.7192877 | 22263142.4 | 2.411062 | 0.7142607 | 22107548.2 | 2.407763 | 0.7093631 | 21955960.4 | 2.401904 | 0.7045791 | 21807887.5 | 2.39907 | 0.7006902 | 21687518.5 | 2.393583 | 0.6970535 | 21574957.2 | 2.388193 | 0.6936562 | 21469805.7 | 2.385493 | 0.690485 | 21371650.4 | 2.38024 | 0.6875259 | 21280061.2 | 2.377727 | 0.6847624 | 21194527.0 | 2.37266 | 0.6821971 | 21115125.8 | 2.367791 | 0.6797978 | 21040866.1 | 2.365554 | 0.6775398 | 20970974.8 | 2.36092 | 0.6754064 | 20904943.9 | 2.358962 | 0.6733801 | 20842226.8 | 2.354614 | 0.6714529 | 20782575.2 | 2.352924 | 0.6695921 | 20724981.5 | 2.348908 | 0.6677751 | 20668741.5 | 2.34746 | 0.6659822 | 20613250.2 | 2.346232 | 0.6641988 | 20558049.9 | 2.34256 | 0.6624042 | 20502505.1 | 2.341574 | 0.6605751 | 20445891.4 | 2.338225 | 0.6586958 | 20387722.4 | 2.337423 | 0.6567533 | 20327598.7 | 2.336765 | 0.6547267 | 20264874.0 | 2.333728 | 0.6526001 | 20199050.7 | 2.333214 | 0.6503615 | 20129763.3 | 2.332774 | 0.648 | 20056671.2 | 2.329947 | 0.645504 | 19979415.2 | 2.324957 | 0.643198 | 19908041.3 | 2.317401 | 0.6409706 | 19839097.6 | 2.312233 | 0.6388299 | 19772839.1 | 2.304515 | 0.6367733 | 19709185.4 | 2.299239 | 0.6348013 | 19648149.7 | 2.291418 | 0.6329246 | 19590061.2 | 2.2861 | 0.6311544 | 19535270.2 | 2.280865 | 0.6295094 | 19484354.8 | 2.272955 | 0.6280011 | 19437671.1 | 2.267767 | 0.6266066 | 19394508.8 | 2.260005 | 0.6252876 | 19353685.3 | 2.254979 | 0.6239972 | 19313745.2 | 2.250097 | 0.6226949 | 19273435.9 | 2.24254 | 0.6213305 | 19231205.1 | 2.237822 | 0.6199268 | 19187759.7 | 2.233215 | 0.6184705 | 19142684.6 | 2.225905 | 0.6169604 | 19095944.6 | 2.221455 | 0.6153923 | 19047408.3 | 2.217112 | 0.613682 | 18994470.1 | 2.212867 | 0.6118015 | 18936266.7 | 2.205727 | 0.6096573 | 18869902.0 | 2.201451 | 0.6072083 | 18794100.7 | 2.197154 | 0.604469 | 18709314.8 | 2.192764 | 0.6014796 | 18616787.9 | 2.188268 | 0.598326 | 18519177.9 | 2.18954 | 0.5910504 | 18293986.1 | 2.190864 | 0.5839762 | 18075029.1 | 2.191398 | 0.5770808 | 17861602.8 | 2.191629 | 0.5689598 | 17610244.7 | 2.192456 | 0.5609647 | 17362784.0 | 2.19246 | 0.5544443 | 17160968.4 | 2.191829 | 0.5466922 | 16921025.7 | 2.191412 | 0.5384983 | 16667410.5 | 2.193172 | 0.5292024 | 16379688.5 | 2.19279 | 0.5196983 | 16085522.3 | 2.190735 | 0.5128558 | 15873733.5 | 2.188741 | 0.5042219 | 15606500.8 | 2.189419 | 0.4965469 | 15368947.9 | 2.186802 | 0.487856 | 15099949.1 | 2.183887 | 0.4793561 | 14836864.4 | 2.182937 | 0.4694738 | 14530989.8 | 2.180209 | 0.4609044 | 14265751.0 | 2.175216 | 0.4539068 | 14049164.0 | 2.173288 | 0.4454914 | 13788694.2 | 2.168732 | 0.4372978 | 13535087.7 | 2.165729 | 0.4299604 | 13307985.3 | 2.159558 | 0.4203827 | 13011537.9 | 2.15799 | 0.4147812 | 12838164.0 | 2.150533 | 0.4099976 | 12690103.3 | 2.147555 | 0.4032965 | 12482693.3
407 | 2.535595 | 0.8826321 | 27251799.0 | 2.529612 | 0.8714971 | 26907999.0 | 2.523497 | 0.8607443 | 26575999.6 | 2.518963 | 0.850371 | 26255718.0 | 2.512604 | 0.8403728 | 25947017.0 | 2.506186 | 0.8307444 | 25649734.9 | 2.501539 | 0.8214814 | 25363733.3 | 2.494962 | 0.8125788 | 25088861.4 | 2.488396 | 0.8040254 | 24824770.9 | 2.483723 | 0.7958121 | 24571179.8 | 2.477088 | 0.7879283 | 24327763.2 | 2.472538 | 0.7803621 | 24094149.7 | 2.465895 | 0.7731016 | 23869978.6 | 2.461484 | 0.7661348 | 23654875.4 | 2.454892 | 0.7594594 | 23448766.5 | 2.450647 | 0.7530498 | 23250866.2 | 2.444151 | 0.7468912 | 23060716.3 | 2.4401 | 0.7409683 | 22877842.2 | 2.433735 | 0.7352645 | 22701733.9 | 2.42989 | 0.729763 | 22531873.7 | 2.42369 | 0.7244476 | 22367755.5 | 2.420057 | 0.7193016 | 22208869.4 | 2.41412 | 0.7143069 | 22054655.8 | 2.410624 | 0.7094468 | 21904598.6 | 2.407381 | 0.7047052 | 21758197.9 | 2.401583 | 0.7000651 | 21614932.0 | 2.398772 | 0.6963972 | 21501683.9 | 2.393321 | 0.6929732 | 21395966.2 | 2.387978 | 0.6897801 | 21297377.0 | 2.385335 | 0.6868039 | 21205483.5 | 2.380149 | 0.6840286 | 21119797.3 | 2.377711 | 0.6814386 | 21039829.2 | 2.372728 | 0.6790389 | 20965736.8 | 2.367952 | 0.6767878 | 20896232.3 | 2.365813 | 0.6746666 | 20830739.1 | 2.361281 | 0.6726551 | 20768632.3 | 2.359431 | 0.6707368 | 20709403.9 | 2.355194 | 0.6689075 | 20652923.8 | 2.353618 | 0.6671276 | 20597968.2 | 2.349716 | 0.6653774 | 20543927.4 | 2.348382 | 0.6636375 | 20490209.3 | 2.347266 | 0.6618954 | 20436420.8 | 2.343705 | 0.6601264 | 20381801.5 | 2.342826 | 0.6583101 | 20325721.7 | 2.33958 | 0.6564301 | 20267675.6 | 2.338875 | 0.6544774 | 20207385.8 | 2.338308 | 0.6524282 | 20144114.9 | 2.335354 | 0.6502699 | 20077475.4 | 2.334916 | 0.6479913 | 20007123.4 | 2.334544 | 0.6455809 | 19932701.2 | 2.331775 | 0.64303 | 19853939.3 | 2.326789 | 0.640755 | 19783697.1 | 2.319245 | 0.638559 | 19715895.4 | 2.314097 | 0.6364468 | 19650678.1 | 2.306404 | 0.6344161 | 19587981.4 | 2.301161 | 0.632472 | 19527953.4 | 2.293377 | 0.6306301 | 19471084.8 | 2.288108 | 0.6289017 | 19417718.5 | 2.282932 | 0.627303 | 19368359.4 | 2.27509 | 0.6258264 | 19322766.8 | 2.269983 | 0.62444 | 19279960.5 | 2.262306 | 0.6230988 | 19238550.9 | 2.257362 | 0.6217542 | 19197035.0 | 2.252562 | 0.6203805 | 19154622.4 | 2.245079 | 0.6189497 | 19110445.0 | 2.240429 | 0.6174791 | 19065040.7 | 2.235889 | 0.6159608 | 19018160.4 | 2.228641 | 0.6143809 | 18969380.7 | 2.224246 | 0.6127147 | 18917936.7 | 2.219948 | 0.6108646 | 18860812.9 | 2.215727 | 0.6088071 | 18797288.0 | 2.20858 | 0.6064535 | 18724616.4 | 2.204278 | 0.6037983 | 18642637.9 | 2.199924 | 0.6008971 | 18553061.1 | 2.195455 | 0.5977963 | 18457321.9 | 2.190877 | 0.594573 | 18357800.2 | 2.192191 | 0.5873381 | 18134417.3 | 2.193094 | 0.580487 | 17922887.2 | 2.193414 | 0.5727696 | 17684606.3 | 2.194087 | 0.5645997 | 17432356.0 | 2.194523 | 0.5575747 | 17215454.0 | 2.193993 | 0.5502738 | 16990037.0 | 2.193846 | 0.5421784 | 16740084.0 | 2.19276 | 0.5335037 | 16472247.9 | 2.195125 | 0.5239038 | 16175846.3 | 2.193869 | 0.5167044 | 15953559.3 | 2.191538 | 0.5079346 | 15682788.6 | 2.189783 | 0.5002806 | 15446466.5 | 2.190094 | 0.4919329 | 15188725.6 | 2.187689 | 0.4834045 | 14925406.5 | 2.183806 | 0.4742703 | 14643382.8 | 2.183831 | 0.4648615 | 14352880.8 | 2.179854 | 0.4579137 | 14138363.1 | 2.174617 | 0.4496517 | 13883268.3 | 2.173286 | 0.4412525 | 13623937.0 | 2.168029 | 0.4340594 | 13401845.4 | 2.164524 | 0.4250709 | 13124320.1 | 2.159933 | 0.4177665 | 12898793.6 | 2.156412 | 0.4133485 | 12762384.4 | 2.149617 | 0.4069016 | 12563332.5 | 2.147011 | 0.4013366 | 12391509.8
408 | 2.535948 | 0.8718882 | 26854093.1 | 2.529784 | 0.8610793 | 26521181.8 | 2.523504 | 0.8506537 | 26200072.1 | 2.51882 | 0.8406066 | 25890623.1 | 2.512326 | 0.8309332 | 25592681.2 | 2.50579 | 0.8216263 | 25306029.9 | 2.501039 | 0.8126842 | 25030615.5 | 2.494373 | 0.8040959 | 24766096.7 | 2.487733 | 0.795852 | 24512185.4 | 2.482999 | 0.787942 | 24268556.1 | 2.476315 | 0.780354 | 24034845.8 | 2.471731 | 0.7730764 | 23810698.6 | 2.465063 | 0.7660967 | 23595723.3 | 2.460642 | 0.7594069 | 23389678.6 | 2.454049 | 0.7529935 | 23192146.3 | 2.449814 | 0.7468362 | 23002502.5 | 2.443338 | 0.7409198 | 22820275.1 | 2.439315 | 0.7352275 | 22644954.8 | 2.432985 | 0.7297429 | 22476028.4 | 2.429183 | 0.7244495 | 22312993.1 | 2.42303 | 0.7193307 | 22155332.7 | 2.41945 | 0.7143684 | 22002494.5 | 2.41357 | 0.7095459 | 21853961.5 | 2.410135 | 0.7048467 | 21709228.6 | 2.406955 | 0.700254 | 21567772.1 | 2.401221 | 0.6957511 | 21429082.6 | 2.398445 | 0.6922992 | 21322764.0 | 2.393039 | 0.689083 | 21223707.1 | 2.387752 | 0.6860884 | 21131473.7 | 2.385174 | 0.6833003 | 21045598.9 | 2.380063 | 0.6807023 | 20965582.3 | 2.377707 | 0.6782805 | 20890990.3 | 2.372816 | 0.6760351 | 20821833.7 | 2.368139 | 0.6739251 | 20756845.8 | 2.366103 | 0.6719309 | 20695422.2 | 2.361679 | 0.6700336 | 20636985.5 | 2.359942 | 0.668217 | 20581036.6 | 2.355818 | 0.6664726 | 20527309.0 | 2.354359 | 0.6647639 | 20474679.3 | 2.350573 | 0.663071 | 20422539.2 | 2.349354 | 0.6613745 | 20370287.6 | 2.348351 | 0.6596648 | 20317628.2 | 2.3449 | 0.6579121 | 20263645.9 | 2.344127 | 0.6560997 | 20207822.2 | 2.340981 | 0.6542128 | 20149707.6 | 2.340371 | 0.6522404 | 20088956.8 | 2.339892 | 0.650162 | 20024941.8 | 2.337019 | 0.6479657 | 19957296.7 | 2.336652 | 0.6456406 | 19885683.6 | 2.336343 | 0.6431765 | 19809790.4 | 2.333628 | 0.640567 | 19729417.6 | 2.328649 | 0.6383202 | 19660217.1 | 2.321119 | 0.6361524 | 19593447.7 | 2.315991 | 0.6340644 | 19529137.5 | 2.308325 | 0.6320592 | 19467377.2 | 2.303114 | 0.6301449 | 19408416.5 | 2.295371 | 0.628339 | 19352796.5 | 2.290154 | 0.6266541 | 19300900.6 | 2.285039 | 0.6250925 | 19252803.7 | 2.27727 | 0.6236299 | 19207757.3 | 2.272243 | 0.622232 | 19164700.1 | 2.264645 | 0.6208512 | 19122171.2 | 2.25978 | 0.6194412 | 19078744.8 | 2.255056 | 0.6179998 | 19034349.2 | 2.247638 | 0.6165072 | 18988378.8 | 2.243053 | 0.6149741 | 18941157.8 | 2.238576 | 0.6133944 | 18892503.3 | 2.231382 | 0.6117276 | 18841165.4 | 2.227036 | 0.6099399 | 18786106.0 | 2.222768 | 0.6079289 | 18724165.8 | 2.21855 | 0.6056745 | 18654732.4 | 2.211384 | 0.6031143 | 18575878.3 | 2.207035 | 0.600288 | 18488827.0 | 2.20261 | 0.5972607 | 18395587.0 | 2.198061 | 0.5940806 | 18297640.1 | 2.193403 | 0.590817 | 18197121.0 | 2.19457 | 0.5836948 | 17977756.6 | 2.195149 | 0.5763992 | 17753055.3 | 2.195751 | 0.5682684 | 17502625.3 | 2.196438 | 0.5608598 | 17274442.2 | 2.196199 | 0.5538033 | 17057101.3 | 2.195987 | 0.54586 | 16812449.2 | 2.195291 | 0.5376883 | 16560761.7 | 2.194247 | 0.5280702 | 16264524.4 | 2.19673 | 0.5200011 | 16015995.7 | 2.194344 | 0.5119362 | 15767597.9 | 2.192947 | 0.5040338 | 15524203.2 | 2.190418 | 0.4960337 | 15277801.3 | 2.190994 | 0.4874426 | 15013197.2 | 2.187562 | 0.4789506 | 14751644.8 | 2.184353 | 0.4689165 | 14442595.5 | 2.183984 | 0.461505 | 14214319.4 | 2.179102 | 0.4538028 | 13977092.4 | 2.174475 | 0.4453216 | 13715872.0 | 2.172931 | 0.4377798 | 13483586.8 | 2.166209 | 0.429717 | 13235253.9 | 2.164598 | 0.4209938 | 12966578.1 | 2.158818 | 0.4164114 | 12825439.6 | 2.154953 | 0.4105175 | 12643910.1 | 2.14919 | 0.4043544 | 12454086.4 | 2.145683 | 0.398347 | 12269058.6
409 | 2.536001 | 0.861423 | 26466898.0 | 2.529671 | 0.8509454 | 26144975.3 | 2.52324 | 0.8408498 | 25834793.9 | 2.518421 | 0.8311317 | 25536206.6 | 2.511807 | 0.8217837 | 25248995.2 | 2.505167 | 0.8128012 | 24973008.8 | 2.500326 | 0.8041783 | 24708073.4 | 2.493586 | 0.7959041 | 24453852.7 | 2.486885 | 0.787968 | 24210019.8 | 2.482102 | 0.7803585 | 23976220.4 | 2.475384 | 0.7730641 | 23752103.8 | 2.470776 | 0.7660723 | 23537283.4 | 2.464098 | 0.7593694 | 23331339.3 | 2.459676 | 0.7529519 | 23134163.9 | 2.453095 | 0.7467961 | 22945028.0 | 2.448881 | 0.7408862 | 22763447.4 | 2.442433 | 0.7352056 | 22588914.1 | 2.438447 | 0.7297378 | 22420919.2 | 2.432161 | 0.7244666 | 22258962.5 | 2.428409 | 0.7193749 | 22102522.8 | 2.422311 | 0.714445 | 21951053.9 | 2.418791 | 0.70966 | 21804036.8 | 2.412974 | 0.7050034 | 21660962.9 | 2.409605 | 0.700458 | 21521308.1 | 2.406493 | 0.6960072 | 21384557.2 | 2.400827 | 0.6916341 | 21250197.2 | 2.398095 | 0.6883937 | 21150635.1 | 2.392744 | 0.6853795 | 21058026.1 | 2.387522 | 0.6825772 | 20971926.0 | 2.385018 | 0.6799701 | 20891823.3 | 2.379989 | 0.6775429 | 20817250.4 | 2.377723 | 0.6752816 | 20747771.6 | 2.372932 | 0.6731816 | 20683249.8 | 2.368358 | 0.6712033 | 20622469.5 | 2.366431 | 0.6693274 | 20564831.8 | 2.362118 | 0.6675344 | 20509743.3 | 2.360496 | 0.6658121 | 20456826.4 | 2.356491 | 0.6641415 | 20405496.8 | 2.35515 | 0.6624945 | 20354894.9 | 2.351481 | 0.660849 | 20304336.5 | 2.350378 | 0.6591899 | 20253361.6 | 2.349488 | 0.6575001 | 20201443.3 | 2.346147 | 0.655755 | 20147825.4 | 2.345477 | 0.6539385 | 20092012.8 | 2.34243 | 0.6520369 | 20033586.7 | 2.341912 | 0.6500372 | 19972148.9 | 2.341518 | 0.6479232 | 19907196.1 | 2.338721 | 0.6456825 | 19838351.1 | 2.338422 | 0.6433052 | 19765310.3 | 2.338171 | 0.6407835 | 19687831.3 | 2.335505 | 0.638111 | 19605719.7 | 2.330534 | 0.63589 | 19537481.4 | 2.323019 | 0.6337463 | 19471616.7 | 2.317913 | 0.631681 | 19408161.8 | 2.310274 | 0.6297026 | 19347374.6 | 2.305098 | 0.6278191 | 19289503.4 | 2.2974 | 0.626051 | 19235180.2 | 2.292237 | 0.6244041 | 19184580.9 | 2.287187 | 0.6228658 | 19137316.2 | 2.279492 | 0.6213998 | 19092274.6 | 2.27454 | 0.6199724 | 19048417.5 | 2.267018 | 0.6185373 | 19004323.6 | 2.262226 | 0.6170632 | 18959034.5 | 2.257569 | 0.6155588 | 18912811.9 | 2.250212 | 0.6140081 | 18865166.9 | 2.24569 | 0.6124149 | 18816217.3 | 2.241268 | 0.6107639 | 18765490.9 | 2.234123 | 0.6089877 | 18710916.4 | 2.229816 | 0.6070554 | 18651547.2 | 2.225558 | 0.6048661 | 18584283.2 | 2.221327 | 0.6024058 | 18508692.3 | 2.214126 | 0.5996671 | 18424544.8 | 2.209714 | 0.5967043 | 18333515.5 | 2.205212 | 0.5935823 | 18237593.1 | 2.200586 | 0.5903532 | 18138379.5 | 2.195843 | 0.587056 | 18037073.7 | 2.1968 | 0.5798767 | 17816491.9 | 2.197426 | 0.5721247 | 17578316.7 | 2.198185 | 0.5643443 | 17339266.6 | 2.198275 | 0.5573512 | 17124404.1 | 2.198005 | 0.5495379 | 16884343.3 | 2.197686 | 0.5414198 | 16634920.2 | 2.196613 | 0.5322646 | 16353628.6 | 2.196327 | 0.523425 | 16082037.0 | 2.197419 | 0.5161018 | 15857033.6 | 2.195743 | 0.5077882 | 15601600.9 | 2.193579 | 0.5000927 | 15365160.5 | 2.191239 | 0.4914715 | 15100276.8 | 2.191333 | 0.4830541 | 14841654.8 | 2.187839 | 0.4731747 | 14538114.2 | 2.185093 | 0.4651441 | 14291377.6 | 2.183458 | 0.4578511 | 14067301.1 | 2.178901 | 0.4494297 | 13808559.3 | 2.174447 | 0.4414685 | 13563952.6 | 2.17162 | 0.4338993 | 13331392.8 | 2.166022 | 0.4242972 | 13036370.5 | 2.164326 | 0.4192408 | 12881015.3 | 2.157216 | 0.4140066 | 12720197.7 | 2.154635 | 0.4074181 | 12517767.7 | 2.148233 | 0.4017915 | 12344890.7 | 2.145137 | 0.3951193 | 12139892.0
410 | 2.535769 | 0.8512472 | 26090458.1 | 2.529288 | 0.8411033 | 25779552.1 | 2.522722 | 0.8313408 | 25480332.1 | 2.517781 | 0.8219521 | 25192572.0 | 2.511063 | 0.8129303 | 24916057.8 | 2.504332 | 0.804273 | 24650714.9 | 2.499416 | 0.7959688 | 24396193.9 | 2.492614 | 0.788007 | 24152164.8 | 2.485866 | 0.7803761 | 23918282.4 | 2.481049 | 0.7730651 | 23694201.3 | 2.474308 | 0.7660614 | 23479539.4 | 2.469688 | 0.7593513 | 23273876.9 | 2.463012 | 0.7529252 | 23076918.9 | 2.458601 | 0.7467709 | 22888291.1 | 2.452041 | 0.7408675 | 22707355.7 | 2.447857 | 0.7351987 | 22533606.8 | 2.441449 | 0.7297478 | 22366539.8 | 2.437508 | 0.7244987 | 22205656.0 | 2.431275 | 0.7194342 | 22050430.6 | 2.427579 | 0.7145367 | 21900323.1 | 2.421544 | 0.7097891 | 21754812.8 | 2.41809 | 0.7051749 | 21613387.3 | 2.412343 | 0.7006768 | 21475522.9 | 2.409044 | 0.696278 | 21340700.0 | 2.406005 | 0.6919615 | 21208401.8 | 2.400412 | 0.687712 | 21078156.8 | 2.397733 | 0.684677 | 20985135.1 | 2.392445 | 0.6818593 | 20898772.7 | 2.387296 | 0.6792418 | 20818546.1 | 2.384874 | 0.6768096 | 20743999.3 | 2.379935 | 0.674544 | 20674561.2 | 2.377766 | 0.6724358 | 20609943.6 | 2.37308 | 0.6704724 | 20549766.5 | 2.368615 | 0.6686166 | 20492887.3 | 2.366801 | 0.6668498 | 20438734.5 | 2.362604 | 0.665152 | 20386698.0 | 2.3611 | 0.6635138 | 20336489.5 | 2.357217 | 0.6619083 | 20287280.9 | 2.355995 | 0.6603125 | 20238371.2 | 2.352444 | 0.658706 | 20189131.9 | 2.351456 | 0.6570738 | 20139104.0 | 2.350679 | 0.6553953 | 20087658.9 | 2.347446 | 0.6536494 | 20034146.5 | 2.346878 | 0.6518204 | 19978088.7 | 2.343926 | 0.6498964 | 19919118.8 | 2.343498 | 0.6478632 | 19856801.7 | 2.343184 | 0.6457068 | 19790709.5 | 2.34046 | 0.6434157 | 19720488.2 | 2.340224 | 0.6409818 | 19645889.6 | 2.340027 | 0.6383979 | 19566693.8 | 2.337405 | 0.635659 | 19482747.8 | 2.332444 | 0.6334608 | 19415374.4 | 2.324945 | 0.6313389 | 19350337.1 | 2.319862 | 0.6292958 | 19287719.1 | 2.312251 | 0.6273444 | 19227909.1 | 2.307113 | 0.6254939 | 19171189.7 | 2.299463 | 0.6237625 | 19118124.9 | 2.294356 | 0.6221415 | 19068441.8 | 2.289373 | 0.6206107 | 19021520.6 | 2.28175 | 0.6191258 | 18976009.3 | 2.27687 | 0.6176528 | 18930862.4 | 2.269419 | 0.6161589 | 18885074.5 | 2.264693 | 0.6146259 | 18838091.0 | 2.260097 | 0.6130619 | 18790154.8 | 2.2528 | 0.6114556 | 18740921.8 | 2.248333 | 0.6097976 | 18690105.0 | 2.243962 | 0.6080559 | 18636722.5 | 2.236857 | 0.6061495 | 18578290.7 | 2.232572 | 0.6040537 | 18514056.0 | 2.228307 | 0.6016719 | 18441053.8 | 2.224051 | 0.5990228 | 18359860.3 | 2.216797 | 0.5961376 | 18271429.2 | 2.212312 | 0.5930704 | 18177422.0 | 2.207734 | 0.5898841 | 18079762.3 | 2.203028 | 0.5866212 | 17979754.3 | 2.198202 | 0.583276 | 17877225.1 | 2.199002 | 0.5758708 | 17650259.8 | 2.199736 | 0.5680691 | 17411139.0 | 2.200161 | 0.5607821 | 17187794.7 | 2.199964 | 0.5532058 | 16955584.3 | 2.199882 | 0.5451497 | 16708667.0 | 2.199068 | 0.5365316 | 16444523.7 | 2.198587 | 0.5273727 | 16163805.3 | 2.197257 | 0.5202177 | 15944508.9 | 2.198444 | 0.5115669 | 15679364.6 | 2.196655 | 0.503884 | 15443885.7 | 2.194328 | 0.4955284 | 15187789.7 | 2.19202 | 0.4871473 | 14930909.8 | 2.191452 | 0.4779728 | 14649714.8 | 2.188854 | 0.4690066 | 14374904.1 | 2.184812 | 0.4619142 | 14157525.4 | 2.183095 | 0.4536391 | 13903894.2 | 2.179011 | 0.445329 | 13649194.6 | 2.173691 | 0.4380467 | 13425993.5 | 2.170818 | 0.429006 | 13148898.7 | 2.166479 | 0.42219 | 12939990.5 | 2.162886 | 0.417417 | 12793699.0 | 2.156632 | 0.4108399 | 12592114.1 | 2.154028 | 0.4052472 | 12420699.6 | 2.147401 | 0.3986935 | 12219828.7 | 2.144636 | 0.3928021 | 12039259.2
411 | 2.535268 | 0.841368 | 25724921.2 | 2.52865 | 0.8315613 | 25425078.2 | 2.521963 | 0.8221321 | 25136779.2 | 2.516916 | 0.8130737 | 24859818.4 | 2.510108 | 0.8043809 | 24594035.0 | 2.503301 | 0.7960469 | 24339221.0 | 2.498323 | 0.7880593 | 24095001.6 | 2.491474 | 0.7804073 | 23861040.6 | 2.484691 | 0.7730797 | 23636998.2 | 2.479852 | 0.7660642 | 23422496.5 | 2.4731 | 0.7593469 | 23217116.2 | 2.468482 | 0.7529139 | 23020426.8 | 2.461817 | 0.7467607 | 22832290.2 | 2.457429 | 0.7408639 | 22651996.9 | 2.450901 | 0.7352068 | 22479028.2 | 2.446758 | 0.7297728 | 22312883.9 | 2.440397 | 0.7245457 | 22153065.7 | 2.43651 | 0.7195083 | 21999047.0 | 2.430336 | 0.7146431 | 21850291.8 | 2.426706 | 0.7099329 | 21706277.6 | 2.420739 | 0.7053609 | 21566489.0 | 2.417357 | 0.70091 | 21430402.4 | 2.411684 | 0.6965631 | 21297493.7 | 2.408462 | 0.6923032 | 21167246.2 | 2.405499 | 0.6881146 | 21039180.6 | 2.399983 | 0.6839811 | 20912798.0 | 2.397366 | 0.6811466 | 20826134.0 | 2.39215 | 0.6785174 | 20745744.7 | 2.387082 | 0.6760788 | 20671183.7 | 2.38475 | 0.6738127 | 20601897.2 | 2.379907 | 0.6717011 | 20537335.9 | 2.377842 | 0.6697377 | 20477305.7 | 2.373266 | 0.6679009 | 20421144.0 | 2.368916 | 0.666159 | 20367886.0 | 2.367219 | 0.6644917 | 20316908.2 | 2.363141 | 0.6628796 | 20267618.8 | 2.361758 | 0.6613158 | 20219803.7 | 2.357997 | 0.6597665 | 20172432.8 | 2.356896 | 0.6582123 | 20124913.2 | 2.353462 | 0.6566346 | 20076676.6 | 2.352591 | 0.6550201 | 20027313.0 | 2.351926 | 0.6533441 | 19976069.0 | 2.348798 | 0.651589 | 19922406.7 | 2.34833 | 0.6497402 | 19865878.9 | 2.345471 | 0.6477865 | 19806142.8 | 2.345127 | 0.6457129 | 19742744.2 | 2.344891 | 0.6435077 | 19675318.0 | 2.342235 | 0.6411614 | 19603581.8 | 2.342058 | 0.6386662 | 19527290.4 | 2.34191 | 0.6360163 | 19446269.2 | 2.339327 | 0.633208 | 19360404.8 | 2.334377 | 0.6310298 | 19293807.1 | 2.326896 | 0.6289281 | 19229545.0 | 2.321835 | 0.6269078 | 19167776.3 | 2.314256 | 0.6249841 | 19108958.6 | 2.309159 | 0.6231677 | 19053422.9 | 2.301558 | 0.6214653 | 19001371.8 | 2.296511 | 0.6198569 | 18952193.0 | 2.291594 | 0.6183174 | 18905122.6 | 2.284039 | 0.6167995 | 18858712.5 | 2.279227 | 0.6152718 | 18812005.1 | 2.271842 | 0.6137223 | 18764628.5 | 2.267174 | 0.6121333 | 18716042.9 | 2.262637 | 0.610513 | 18666503.9 | 2.255396 | 0.6088504 | 18615667.5 | 2.250979 | 0.6071119 | 18562513.4 | 2.246653 | 0.6052598 | 18505885.0 | 2.239574 | 0.6032036 | 18443017.1 | 2.235291 | 0.6009262 | 18373386.0 | 2.231008 | 0.5983571 | 18294836.0 | 2.226709 | 0.5955502 | 18209014.8 | 2.219388 | 0.5925502 | 18117286.7 | 2.214831 | 0.5894077 | 18021206.2 | 2.210178 | 0.5861815 | 17922564.8 | 2.20539 | 0.5828764 | 17821511.9 | 2.200484 | 0.579464 | 17717175.9 | 2.201225 | 0.5718181 | 17483401.0 | 2.201872 | 0.5642582 | 17252256.4 | 2.201895 | 0.5568099 | 17024525.5 | 2.201868 | 0.548876 | 16781944.7 | 2.201336 | 0.5406851 | 16531507.6 | 2.200648 | 0.5315427 | 16251977.4 | 2.199974 | 0.5237022 | 16012251.9 | 2.197967 | 0.5154535 | 15760046.9 | 2.199693 | 0.5076979 | 15522918.2 | 2.197383 | 0.4996556 | 15277025.3 | 2.195273 | 0.4912284 | 15019364.1 | 2.192009 | 0.4826823 | 14758065.3 | 2.192144 | 0.4731212 | 14465734.0 | 2.188881 | 0.4657514 | 14240399.7 | 2.184297 | 0.4578472 | 13998729.3 | 2.183078 | 0.4494521 | 13742047.5 | 2.178645 | 0.441993 | 13513985.3 | 2.172299 | 0.4336713 | 13259548.9 | 2.171003 | 0.4254987 | 13009669.9 | 2.165189 | 0.4207705 | 12865104.6 | 2.161773 | 0.4145008 | 12673406.7 | 2.156233 | 0.4084746 | 12489155.9 | 2.152931 | 0.4022686 | 12299406.8 | 2.14691 | 0.3959995 | 12107729.0 | 2.143981 | 0.390643 | 11943953.9
412 | 2.534512 | 0.8317942 | 25370471.4 | 2.527773 | 0.8223245 | 25081635.5 | 2.520979 | 0.8132296 | 24804235.3 | 2.515842 | 0.8045024 | 24538047.3 | 2.508957 | 0.7961387 | 24282946.0 | 2.502088 | 0.7881256 | 24038540.3 | 2.497063 | 0.7804525 | 23804503.3 | 2.490179 | 0.7731084 | 23580501.4 | 2.483374 | 0.766081 | 23366160.2 | 2.478525 | 0.7593567 | 23161061.0 | 2.471774 | 0.7529214 | 22964781.2 | 2.467171 | 0.7467656 | 22777023.4 | 2.460529 | 0.7408755 | 22597367.7 | 2.456174 | 0.7352299 | 22425173.4 | 2.449688 | 0.7298127 | 22259945.2 | 2.445594 | 0.7246076 | 22101184.0 | 2.439289 | 0.7195972 | 21948362.7 | 2.435464 | 0.7147641 | 21800949.4 | 2.429358 | 0.7100912 | 21658419.5 | 2.425799 | 0.7055613 | 21520254.9 | 2.419907 | 0.7011574 | 21385932.3 | 2.416602 | 0.6968622 | 21254923.1 | 2.411009 | 0.6926586 | 21126710.5 | 2.407867 | 0.6885308 | 21000808.7 | 2.404985 | 0.6844627 | 20876728.3 | 2.399548 | 0.6804391 | 20754004.5 | 2.397003 | 0.6777973 | 20673427.7 | 2.391868 | 0.6753509 | 20598809.7 | 2.386888 | 0.6730825 | 20529622.0 | 2.384652 | 0.6709744 | 20465324.0 | 2.379912 | 0.6690094 | 20405389.1 | 2.377956 | 0.6671801 | 20349594.5 | 2.373496 | 0.665462 | 20297189.9 | 2.369265 | 0.663824 | 20247229.5 | 2.367688 | 0.6622469 | 20199127.6 | 2.363733 | 0.6607117 | 20152300.9 | 2.362474 | 0.6592111 | 20106530.1 | 2.358835 | 0.6577087 | 20060707.3 | 2.357855 | 0.6561864 | 20014276.1 | 2.35454 | 0.6546291 | 19966777.8 | 2.353783 | 0.6530224 | 19917770.3 | 2.353228 | 0.6513406 | 19866473.7 | 2.350203 | 0.6495681 | 19812410.0 | 2.349833 | 0.647693 | 19755218.1 | 2.347063 | 0.6457017 | 19694482.1 | 2.346801 | 0.6435809 | 19629797.8 | 2.346637 | 0.641322 | 19560897.2 | 2.344045 | 0.6389156 | 19487499.1 | 2.343922 | 0.6363548 | 19409393.6 | 2.343818 | 0.6336356 | 19326454.8 | 2.341269 | 0.630755 | 19238594.9 | 2.336332 | 0.6285949 | 19172709.0 | 2.328869 | 0.6265134 | 19109223.3 | 2.323833 | 0.6245151 | 19048271.0 | 2.316288 | 0.6226209 | 18990497.7 | 2.311232 | 0.6208343 | 18936003.1 | 2.303684 | 0.6191509 | 18884658.7 | 2.298697 | 0.6175408 | 18835549.2 | 2.293845 | 0.6159781 | 18787887.5 | 2.286353 | 0.6144155 | 18740226.4 | 2.281606 | 0.612834 | 18691988.1 | 2.274279 | 0.6112307 | 18643085.3 | 2.269667 | 0.6095895 | 18593026.9 | 2.265185 | 0.6079146 | 18541943.6 | 2.257995 | 0.6061854 | 18489201.1 | 2.253622 | 0.6043469 | 18433123.7 | 2.249331 | 0.6023646 | 18372662.3 | 2.24226 | 0.6001423 | 18304879.4 | 2.237967 | 0.597676 | 18229654.7 | 2.23365 | 0.5949457 | 18146379.2 | 2.229293 | 0.5920123 | 18056907.3 | 2.221902 | 0.5889248 | 17962736.7 | 2.217273 | 0.5857344 | 17865425.6 | 2.212541 | 0.5824719 | 17765916.4 | 2.207675 | 0.5791063 | 17663261.7 | 2.202689 | 0.575608 | 17556561.1 | 2.203411 | 0.5678902 | 17321160.4 | 2.203741 | 0.5604345 | 17093755.5 | 2.203736 | 0.5525992 | 16854771.3 | 2.20351 | 0.5445571 | 16609480.5 | 2.202732 | 0.5356713 | 16338456.4 | 2.20243 | 0.5272527 | 16081681.5 | 2.200735 | 0.5196231 | 15848972.6 | 2.199394 | 0.5115205 | 15601836.8 | 2.200402 | 0.5037535 | 15364934.5 | 2.198263 | 0.4952978 | 15107027.7 | 2.195593 | 0.4869655 | 14852884.8 | 2.192452 | 0.4772525 | 14556630.5 | 2.192723 | 0.4694801 | 14319566.7 | 2.188454 | 0.461978 | 14090744.9 | 2.184183 | 0.4535841 | 13834724.5 | 2.183027 | 0.4457559 | 13595955.7 | 2.177377 | 0.4380409 | 13360642.0 | 2.17222 | 0.4288848 | 13081373.4 | 2.170528 | 0.4236939 | 12923045.4 | 2.163736 | 0.4181183 | 12752985.3 | 2.16148 | 0.4115991 | 12554143.2 | 2.155269 | 0.405787 | 12376869.9 | 2.152449 | 0.3992239 | 12176687.5 | 2.146351 | 0.3937637 | 12010147.1 | 2.143178 | 0.3889148 | 11862252.2
413 | 2.533518 | 0.8225301 | 25027163.0 | 2.526672 | 0.8133988 | 24749324.9 | 2.519787 | 0.8046387 | 24482780.3 | 2.514574 | 0.7962449 | 24227380.4 | 2.507626 | 0.7882063 | 23982790.9 | 2.500709 | 0.7805121 | 23748679.1 | 2.49565 | 0.7731515 | 23524717.6 | 2.488745 | 0.7661123 | 23310535.4 | 2.48193 | 0.7593808 | 23105714.7 | 2.477083 | 0.7529433 | 22909840.8 | 2.470348 | 0.7467859 | 22722489.0 | 2.465767 | 0.7409021 | 22543464.7 | 2.459159 | 0.7352681 | 22372037.8 | 2.454848 | 0.7298676 | 22207717.4 | 2.448413 | 0.7246843 | 22050003.4 | 2.444377 | 0.7197008 | 21898368.9 | 2.438136 | 0.7148997 | 21752285.8 | 2.434381 | 0.7102637 | 21611227.0 | 2.428349 | 0.7057758 | 21474672.4 | 2.424868 | 0.7014187 | 21342098.8 | 2.419057 | 0.6971749 | 21212973.2 | 2.415836 | 0.6930274 | 21086778.6 | 2.410327 | 0.6889605 | 20963033.3 | 2.40727 | 0.684958 | 20841249.2 | 2.404471 | 0.6810034 | 20720922.8 | 2.399116 | 0.67708 | 20601546.2 | 2.396651 | 0.6746255 | 20526861.5 | 2.391604 | 0.6723546 | 20457764.7 | 2.386721 | 0.6702484 | 20393679.3 | 2.384587 | 0.6682903 | 20334102.0 | 2.379956 | 0.6664613 | 20278449.4 | 2.378116 | 0.6647585 | 20226638.5 | 2.373776 | 0.6631486 | 20177654.2 | 2.369666 | 0.6616054 | 20130698.2 | 2.368214 | 0.6601088 | 20085162.5 | 2.364384 | 0.6586428 | 20040555.6 | 2.36325 | 0.6571929 | 19996440.3 | 2.359735 | 0.6557282 | 19951872.3 | 2.358876 | 0.6542296 | 19906276.2 | 2.355678 | 0.6526838 | 19859240.9 | 2.355034 | 0.6510747 | 19810279.9 | 2.354587 | 0.6493784 | 19758666.1 | 2.351663 | 0.6475814 | 19703990.6 | 2.351386 | 0.6456723 | 19645902.3 | 2.348703 | 0.6436363 | 19583951.0 | 2.348518 | 0.6414632 | 19517831.6 | 2.348423 | 0.6391455 | 19447309.4 | 2.345889 | 0.636674 | 19372110.4 | 2.345815 | 0.6340441 | 19292090.9 | 2.34575 | 0.6312524 | 19207145.5 | 2.34323 | 0.628298 | 19117253.0 | 2.338306 | 0.6261543 | 19052026.4 | 2.330862 | 0.624092 | 18989276.5 | 2.325854 | 0.6221177 | 18929205.8 | 2.318344 | 0.6202515 | 18872421.2 | 2.313333 | 0.6184858 | 18818697.0 | 2.305839 | 0.6168107 | 18767727.0 | 2.300911 | 0.6151855 | 18718277.9 | 2.29612 | 0.6135864 | 18669621.1 | 2.28869 | 0.6119756 | 18620610.6 | 2.284 | 0.6103437 | 18570956.5 | 2.276727 | 0.6086879 | 18520574.7 | 2.272169 | 0.606997 | 18469126.1 | 2.267737 | 0.6052628 | 18416358.6 | 2.260592 | 0.6034495 | 18361187.2 | 2.256256 | 0.6014925 | 18301641.7 | 2.251984 | 0.5993627 | 18236838.0 | 2.244907 | 0.5969628 | 18163816.1 | 2.240591 | 0.594324 | 18083524.4 | 2.236225 | 0.5914607 | 17996402.5 | 2.231801 | 0.5884291 | 17904160.1 | 2.224341 | 0.585281 | 17808374.1 | 2.219637 | 0.5820553 | 17710223.3 | 2.214828 | 0.5787429 | 17609436.9 | 2.209885 | 0.5752988 | 17504642.7 | 2.20481 | 0.571699 | 17395111.7 | 2.205382 | 0.5640457 | 17162244.3 | 2.205527 | 0.5563123 | 16926941.1 | 2.205513 | 0.5483326 | 16684142.3 | 2.204936 | 0.5398854 | 16427119.3 | 2.204569 | 0.531105 | 16159957.5 | 2.203376 | 0.5237329 | 15935644.6 | 2.201885 | 0.5153653 | 15681043.2 | 2.200251 | 0.5076601 | 15446598.0 | 2.201227 | 0.4993588 | 15194015.2 | 2.198987 | 0.4910987 | 14942683.0 | 2.195869 | 0.4819943 | 14665662.1 | 2.193437 | 0.4733268 | 14401937.6 | 2.192533 | 0.4660951 | 14181896.3 | 2.18828 | 0.4578293 | 13930394.0 | 2.184361 | 0.4495891 | 13679668.4 | 2.18229 | 0.4422298 | 13455747.2 | 2.176862 | 0.4332196 | 13181593.4 | 2.172497 | 0.4267157 | 12983698.0 | 2.169232 | 0.4215882 | 12827685.0 | 2.163386 | 0.414926 | 12624974.1 | 2.160856 | 0.409284 | 12453304.3 | 2.154614 | 0.4027227 | 12253663.8 | 2.15198 | 0.3969157 | 12076973.8 | 2.145654 | 0.3918233 | 11922025.7 | 2.142036 | 0.3866948 | 11765982.3
414 | 2.532301 | 0.8135822 | 24695109.0 | 2.525364 | 0.8047895 | 24428221.0 | 2.518403 | 0.796366 | 24172535.6 | 2.513125 | 0.7883019 | 23927763.2 | 2.50613 | 0.7805866 | 23693576.1 | 2.49918 | 0.7732095 | 23469653.4 | 2.494099 | 0.7661583 | 23255627.4 | 2.487185 | 0.7594195 | 23051081.0 | 2.480373 | 0.7529797 | 22855607.7 | 2.47554 | 0.7468245 | 22668775.3 | 2.468831 | 0.7409441 | 22490284.7 | 2.464285 | 0.7353214 | 22319616.6 | 2.457722 | 0.7299374 | 22156194.3 | 2.453463 | 0.7247757 | 21999516.1 | 2.447088 | 0.7198188 | 21849056.6 | 2.443119 | 0.7150494 | 21704290.5 | 2.43695 | 0.7104502 | 21564688.5 | 2.433273 | 0.706004 | 21429728.7 | 2.427321 | 0.7016934 | 21298888.1 | 2.423924 | 0.6975009 | 21171629.0 | 2.4182 | 0.6934093 | 21047434.6 | 2.415068 | 0.689404 | 20925859.7 | 2.409647 | 0.6854663 | 20806337.0 | 2.406677 | 0.6815805 | 20688390.3 | 2.403965 | 0.6777298 | 20571507.8 | 2.398695 | 0.6739011 | 20455292.4 | 2.396318 | 0.6716265 | 20386251.1 | 2.391366 | 0.6695221 | 20322374.5 | 2.386586 | 0.6675713 | 20263160.1 | 2.384562 | 0.6657542 | 20208004.1 | 2.380045 | 0.6640525 | 20156352.6 | 2.378325 | 0.6624653 | 20108174.4 | 2.374109 | 0.6609547 | 20062322.6 | 2.370126 | 0.6594964 | 20018058.4 | 2.368799 | 0.6580707 | 19974783.9 | 2.365095 | 0.656663 | 19932055.0 | 2.364089 | 0.6552552 | 19889321.6 | 2.360697 | 0.6538181 | 19845700.8 | 2.359958 | 0.652334 | 19800652.8 | 2.356877 | 0.6507909 | 19753815.5 | 2.356345 | 0.6491703 | 19704623.7 | 2.356003 | 0.6474522 | 19652472.8 | 2.353177 | 0.6456234 | 19596962.1 | 2.35299 | 0.6436724 | 19537744.5 | 2.350389 | 0.6415858 | 19474409.5 | 2.350277 | 0.6393555 | 19406709.9 | 2.350245 | 0.6369735 | 19334409.5 | 2.347765 | 0.6344333 | 19257302.9 | 2.347736 | 0.6317308 | 19175274.1 | 2.347705 | 0.6288643 | 19088266.6 | 2.345209 | 0.625834 | 18996284.9 | 2.340298 | 0.6237061 | 18931695.1 | 2.332876 | 0.6216629 | 18869676.8 | 2.327897 | 0.6197137 | 18810510.8 | 2.320424 | 0.6178696 | 18754537.5 | 2.31546 | 0.6161156 | 18701297.2 | 2.30802 | 0.6144355 | 18650300.7 | 2.303149 | 0.6127847 | 18600192.3 | 2.298416 | 0.6111415 | 18550315.2 | 2.291043 | 0.6094846 | 18500023.1 | 2.286404 | 0.6078039 | 18449007.0 | 2.279184 | 0.606098 | 18397227.8 | 2.274675 | 0.6043553 | 18344329.8 | 2.270288 | 0.6025481 | 18289475.7 | 2.263183 | 0.6006341 | 18231379.8 | 2.258871 | 0.5985412 | 18167850.4 | 2.254601 | 0.5962454 | 18098166.4 | 2.247508 | 0.5936763 | 18020183.2 | 2.243153 | 0.5908921 | 17935675.2 | 2.238727 | 0.5879234 | 17845563.8 | 2.234236 | 0.5848198 | 17751358.0 | 2.226706 | 0.5816317 | 17654589.3 | 2.221926 | 0.5783624 | 17555352.3 | 2.217042 | 0.5749829 | 17452772.6 | 2.212016 | 0.5714442 | 17345361.1 | 2.206838 | 0.56773 | 17232621.5 | 2.207212 | 0.5599968 | 16997892.6 | 2.207346 | 0.5521012 | 16758232.7 | 2.207013 | 0.5439858 | 16511902.3 | 2.206516 | 0.5352689 | 16247313.4 | 2.205859 | 0.527489 | 16011165.7 | 2.204296 | 0.5192365 | 15760670.7 | 2.203038 | 0.5115338 | 15526867.6 | 2.201052 | 0.5035055 | 15283179.3 | 2.202166 | 0.4952183 | 15031635.2 | 2.199159 | 0.4866848 | 14772613.5 | 2.196643 | 0.4774995 | 14493806.6 | 2.193462 | 0.4701029 | 14269294.4 | 2.192224 | 0.4620798 | 14025762.1 | 2.188358 | 0.4537636 | 13773337.1 | 2.184033 | 0.4463303 | 13547711.1 | 2.181224 | 0.4378924 | 13291590.4 | 2.177114 | 0.4300613 | 13053887.0 | 2.171351 | 0.4250962 | 12903179.7 | 2.168377 | 0.4186277 | 12706837.6 | 2.163025 | 0.412662 | 12525757.0 | 2.159944 | 0.4063329 | 12333647.3 | 2.154185 | 0.4001451 | 12145826.5 | 2.151385 | 0.394777 | 11982883.9 | 2.144715 | 0.389804 | 11831937.5 | 2.141909 | 0.3840751 | 11658044.6
415 | 2.530878 | 0.8049552 | 24374373.8 | 2.523864 | 0.7965025 | 24118422.7 | 2.516839 | 0.7884129 | 23873466.8 | 2.511514 | 0.7806764 | 23639202.3 | 2.504485 | 0.7732826 | 23415315.3 | 2.497513 | 0.7662195 | 23201440.9 | 2.492424 | 0.7594733 | 22997163.0 | 2.485514 | 0.7530308 | 22802083.6 | 2.478717 | 0.746878 | 22615773.2 | 2.473912 | 0.7410013 | 22437824.4 | 2.467237 | 0.7353898 | 22267905.0 | 2.462737 | 0.7300221 | 22105369.9 | 2.456229 | 0.7248817 | 21949714.8 | 2.452032 | 0.7199512 | 21800417.0 | 2.445726 | 0.7152133 | 21656953.6 | 2.441831 | 0.7106506 | 21518792.8 | 2.435742 | 0.7062457 | 21385411.3 | 2.432148 | 0.7019814 | 21256286.4 | 2.426285 | 0.6978398 | 21130875.8 | 2.422979 | 0.6938043 | 21008679.3 | 2.417346 | 0.6898603 | 20889253.4 | 2.414305 | 0.6859871 | 20771971.1 | 2.408975 | 0.6821698 | 20656382.8 | 2.406097 | 0.6783915 | 20541973.4 | 2.403475 | 0.6746386 | 20428335.0 | 2.398293 | 0.6708981 | 20315069.0 | 2.39601 | 0.668794 | 20251358.5 | 2.391162 | 0.6668492 | 20192468.0 | 2.386491 | 0.6650442 | 20137812.2 | 2.384582 | 0.6633599 | 20086811.5 | 2.380185 | 0.6617766 | 20038866.9 | 2.37859 | 0.6602946 | 19993993.0 | 2.374501 | 0.6588734 | 19950958.7 | 2.370645 | 0.6574905 | 19909081.3 | 2.369448 | 0.6561249 | 19867733.2 | 2.365872 | 0.6547668 | 19826607.9 | 2.364992 | 0.6533903 | 19784927.5 | 2.361725 | 0.6519715 | 19741964.7 | 2.361104 | 0.6504933 | 19697204.3 | 2.358138 | 0.6489434 | 19650273.0 | 2.357715 | 0.6473036 | 19600619.6 | 2.357476 | 0.6455562 | 19547708.0 | 2.354745 | 0.6436882 | 19491144.8 | 2.354645 | 0.6416885 | 19430590.9 | 2.352121 | 0.6395461 | 19365717.5 | 2.352077 | 0.6372529 | 19296280.1 | 2.352104 | 0.6348025 | 19222080.9 | 2.349673 | 0.6321896 | 19142962.5 | 2.349682 | 0.6294121 | 19058856.8 | 2.349681 | 0.6264685 | 18969725.1 | 2.347204 | 0.623362 | 18875657.6 | 2.342308 | 0.6212479 | 18811642.2 | 2.334908 | 0.6192252 | 18750394.3 | 2.329959 | 0.6172979 | 18692035.7 | 2.322527 | 0.6154698 | 18636679.8 | 2.31761 | 0.6137167 | 18583594.9 | 2.310222 | 0.6120203 | 18532227.1 | 2.305405 | 0.6103346 | 18481181.3 | 2.300728 | 0.6086473 | 18430089.3 | 2.293405 | 0.6069456 | 18378561.4 | 2.288816 | 0.6052179 | 18326246.1 | 2.281646 | 0.6034631 | 18273110.0 | 2.277181 | 0.6016594 | 18218494.3 | 2.272834 | 0.5997618 | 18161034.7 | 2.265761 | 0.5977299 | 18099506.8 | 2.261456 | 0.595486 | 18031562.0 | 2.257178 | 0.5930183 | 17956837.0 | 2.250054 | 0.5903034 | 17874628.8 | 2.245646 | 0.5874018 | 17786767.9 | 2.241156 | 0.5843513 | 17694397.7 | 2.236598 | 0.5812004 | 17598987.7 | 2.228996 | 0.5779739 | 17501287.7 | 2.224143 | 0.5746445 | 17400470.3 | 2.219183 | 0.5711813 | 17295603.3 | 2.214062 | 0.567535 | 17185193.8 | 2.208769 | 0.563697 | 17068976.9 | 2.209025 | 0.5558654 | 16831831.6 | 2.208965 | 0.5478998 | 16590631.2 | 2.208448 | 0.5393937 | 16333063.2 | 2.208099 | 0.5311789 | 16084315.7 | 2.206729 | 0.5233914 | 15848506.3 | 2.205632 | 0.5154193 | 15607107.3 | 2.203834 | 0.5076215 | 15370987.2 | 2.201968 | 0.4993241 | 15119739.1 | 2.202535 | 0.4910789 | 14870072.4 | 2.199693 | 0.4816895 | 14585756.0 | 2.197148 | 0.4739269 | 14350701.0 | 2.193159 | 0.466283 | 14119241.7 | 2.192206 | 0.4579449 | 13866758.6 | 2.188322 | 0.4501677 | 13631262.0 | 2.182874 | 0.4423736 | 13395255.8 | 2.181228 | 0.4335364 | 13127659.0 | 2.176546 | 0.4281662 | 12965050.0 | 2.170074 | 0.4223384 | 12788580.7 | 2.168117 | 0.4158497 | 12592101.0 | 2.162097 | 0.4099096 | 12412231.0 | 2.159522 | 0.4034197 | 12215714.5 | 2.153669 | 0.3979079 | 12048813.7 | 2.150639 | 0.3929443 | 11898514.0 | 2.144155 | 0.3873653 | 11729579.7 | 2.141781 | 0.3830908 | 11600146.7
416 | 2.529264 | 0.7966551 | 24065056.5 | 2.522187 | 0.7885398 | 23819911.0 | 2.515114 | 0.7807819 | 23585565.6 | 2.509755 | 0.7733714 | 23361709.7 | 2.502704 | 0.766296 | 23147980.8 | 2.495725 | 0.7595422 | 22943964.3 | 2.49064 | 0.753097 | 22749270.4 | 2.483746 | 0.7469463 | 22563472.3 | 2.476977 | 0.7410747 | 22386105.4 | 2.472209 | 0.7354733 | 22216898.3 | 2.465581 | 0.7301216 | 22055237.8 | 2.461137 | 0.7250022 | 21900591.9 | 2.454693 | 0.7200978 | 21752441.2 | 2.450567 | 0.7153911 | 21610264.9 | 2.444338 | 0.7108646 | 21473528.5 | 2.440526 | 0.7065008 | 21341707.8 | 2.434523 | 0.7022824 | 21214280.2 | 2.431021 | 0.6981913 | 21090699.1 | 2.425251 | 0.6942131 | 20970527.3 | 2.42204 | 0.6903289 | 20853194.8 | 2.416503 | 0.6865198 | 20738131.3 | 2.413557 | 0.6827707 | 20624879.3 | 2.408323 | 0.6790644 | 20512920.4 | 2.40554 | 0.6753871 | 20401839.1 | 2.40301 | 0.6717253 | 20291225.1 | 2.397916 | 0.6680641 | 20180626.6 | 2.395737 | 0.6661238 | 20122016.6 | 2.390997 | 0.6643297 | 20067818.8 | 2.386442 | 0.6626616 | 20017429.5 | 2.384653 | 0.6611005 | 19970273.7 | 2.38038 | 0.6596273 | 19925770.5 | 2.378914 | 0.6582406 | 19883882.8 | 2.374955 | 0.6568982 | 19843333.4 | 2.37123 | 0.6555799 | 19803509.3 | 2.370162 | 0.6542661 | 19763822.7 | 2.366716 | 0.652946 | 19723947.2 | 2.365963 | 0.6515917 | 19683035.7 | 2.362818 | 0.6501822 | 19640457.6 | 2.362316 | 0.6487005 | 19595700.3 | 2.359462 | 0.6471359 | 19548435.6 | 2.359146 | 0.645469 | 19498084.5 | 2.359005 | 0.6436845 | 19444176.9 | 2.356365 | 0.6417703 | 19386353.0 | 2.356348 | 0.6397159 | 19324297.2 | 2.353897 | 0.6375119 | 19257718.8 | 2.353917 | 0.6351515 | 19186415.5 | 2.353997 | 0.6326285 | 19110203.7 | 2.35161 | 0.6299401 | 19028991.1 | 2.351653 | 0.6270848 | 18942741.2 | 2.351675 | 0.6240633 | 18851469.1 | 2.349212 | 0.620878 | 18755247.5 | 2.344333 | 0.618779 | 18691842.7 | 2.336957 | 0.6167762 | 18631342.0 | 2.33204 | 0.6148657 | 18573630.2 | 2.324649 | 0.613046 | 18518660.8 | 2.31978 | 0.6112837 | 18465427.3 | 2.312442 | 0.6095602 | 18413364.4 | 2.307677 | 0.6078364 | 18361292.5 | 2.303049 | 0.606107 | 18309052.0 | 2.295774 | 0.6043609 | 18256304.3 | 2.291232 | 0.6025875 | 18202735.2 | 2.284107 | 0.6007794 | 18148117.0 | 2.279683 | 0.5988996 | 18091331.8 | 2.275369 | 0.5968953 | 18030787.6 | 2.268314 | 0.5947314 | 17965422.5 | 2.264004 | 0.5923257 | 17892749.9 | 2.259706 | 0.5897009 | 17813460.6 | 2.252537 | 0.5868646 | 17727783.9 | 2.248068 | 0.5838704 | 17637337.1 | 2.243515 | 0.5807619 | 17543436.9 | 2.238888 | 0.5775742 | 17447142.4 | 2.231215 | 0.5742967 | 17348138.5 | 2.226288 | 0.5708909 | 17245255.4 | 2.221243 | 0.5673302 | 17137696.1 | 2.216015 | 0.5635662 | 17023994.6 | 2.210605 | 0.559619 | 16904758.9 | 2.210733 | 0.5517169 | 16666056.1 | 2.210438 | 0.5435178 | 16418378.7 | 2.210107 | 0.5350737 | 16163304.2 | 2.209132 | 0.5274854 | 15934079.3 | 2.207931 | 0.51933 | 15687723.3 | 2.206508 | 0.511608 | 15454460.5 | 2.20471 | 0.5034185 | 15207076.6 | 2.202691 | 0.4952476 | 14960251.7 | 2.202938 | 0.4862976 | 14689893.3 | 2.200603 | 0.477824 | 14433927.4 | 2.197068 | 0.4704524 | 14211246.9 | 2.193134 | 0.4622133 | 13962363.2 | 2.192418 | 0.4540547 | 13715911.8 | 2.187663 | 0.4466002 | 13490728.7 | 2.182553 | 0.4376855 | 13221436.6 | 2.181374 | 0.4312933 | 13028345.2 | 2.1754 | 0.4258678 | 12864454.1 | 2.169846 | 0.4191551 | 12661678.4 | 2.167514 | 0.4134461 | 12489224.3 | 2.161576 | 0.4068919 | 12291235.4 | 2.159094 | 0.4011129 | 12116668.1 | 2.153041 | 0.3959566 | 11960906.3 | 2.149676 | 0.3906751 | 11801365.1 | 2.144042 | 0.3855934 | 11647860.0 | 2.140696 | 0.3814887 | 11523865.3
417 | 2.527474 | 0.7886832 | 23767111.7 | 2.520349 | 0.7809037 | 23532673.7 | 2.513242 | 0.7734761 | 23308842.5 | 2.507862 | 0.7663883 | 23095251.7 | 2.500804 | 0.7596267 | 22891487.8 | 2.49383 | 0.7531785 | 22697169.7 | 2.488762 | 0.7470296 | 22511872.9 | 2.481895 | 0.7411647 | 22335132.1 | 2.475166 | 0.7355719 | 22166591.7 | 2.470445 | 0.7302359 | 22005792.1 | 2.463875 | 0.7251372 | 21852140.2 | 2.459498 | 0.7202585 | 21705120.7 | 2.453126 | 0.7155827 | 21564214.5 | 2.44908 | 0.7110919 | 21428884.6 | 2.442936 | 0.7067688 | 21298606.0 | 2.439214 | 0.7025959 | 21172856.3 | 2.433306 | 0.6985557 | 21051102.0 | 2.429901 | 0.6946341 | 20932925.5 | 2.424228 | 0.6908093 | 20817664.6 | 2.421116 | 0.687064 | 20704797.4 | 2.415679 | 0.6833826 | 20593859.0 | 2.412834 | 0.6797479 | 20484327.3 | 2.407699 | 0.6761459 | 20375779.6 | 2.405012 | 0.6725626 | 20267795.6 | 2.402575 | 0.6689828 | 20159917.0 | 2.397572 | 0.6653951 | 20051801.8 | 2.395502 | 0.6636103 | 19998016.9 | 2.390879 | 0.6619571 | 19948196.3 | 2.386444 | 0.660417 | 19901786.3 | 2.38478 | 0.6589696 | 19858168.9 | 2.380635 | 0.6575981 | 19816838.3 | 2.379302 | 0.6562958 | 19777591.8 | 2.375475 | 0.6550219 | 19739202.3 | 2.371883 | 0.6537588 | 19701140.9 | 2.370946 | 0.6524858 | 19662778.8 | 2.367629 | 0.6511942 | 19623856.8 | 2.367003 | 0.6498527 | 19583428.1 | 2.363979 | 0.6484432 | 19540953.7 | 2.363593 | 0.6469502 | 19495962.5 | 2.36085 | 0.6453623 | 19448110.4 | 2.360637 | 0.6436603 | 19396819.6 | 2.360591 | 0.6418312 | 19341698.5 | 2.358038 | 0.6398646 | 19282434.8 | 2.358099 | 0.6377498 | 19218705.0 | 2.355717 | 0.6354793 | 19150283.9 | 2.355795 | 0.633047 | 19076986.7 | 2.355924 | 0.6304481 | 18998667.7 | 2.353575 | 0.6276816 | 18915298.9 | 2.353647 | 0.6247467 | 18826855.0 | 2.353687 | 0.6216453 | 18733392.8 | 2.351233 | 0.618381 | 18635023.4 | 2.346371 | 0.616298 | 18572252.0 | 2.339021 | 0.6143117 | 18512394.6 | 2.334138 | 0.6124125 | 18455162.6 | 2.326789 | 0.6105926 | 18400318.0 | 2.321965 | 0.6088121 | 18346663.0 | 2.314677 | 0.607055 | 18293711.2 | 2.309959 | 0.6052939 | 18240642.5 | 2.305376 | 0.6035224 | 18187256.8 | 2.298147 | 0.6017327 | 18133323.9 | 2.29365 | 0.5999127 | 18078476.9 | 2.286565 | 0.598039 | 18022013.3 | 2.282177 | 0.5960687 | 17962639.8 | 2.277885 | 0.5939425 | 17898564.5 | 2.270832 | 0.5916322 | 17828945.1 | 2.266508 | 0.5890705 | 17751747.7 | 2.262176 | 0.5863122 | 17668625.3 | 2.254952 | 0.5833783 | 17580211.9 | 2.250422 | 0.580315 | 17487896.9 | 2.245805 | 0.5771659 | 17393000.1 | 2.241107 | 0.5739335 | 17295591.2 | 2.233364 | 0.5705899 | 17194829.4 | 2.228359 | 0.5670932 | 17089457.5 | 2.223216 | 0.5634236 | 16978873.2 | 2.217875 | 0.5595455 | 16862005.3 | 2.212339 | 0.555525 | 16740846.7 | 2.212283 | 0.5475466 | 16500415.5 | 2.211957 | 0.5392226 | 16249571.6 | 2.211386 | 0.5313907 | 16013555.2 | 2.210173 | 0.523265 | 15768684.3 | 2.209042 | 0.5155396 | 15535879.1 | 2.207373 | 0.5075653 | 15295572.2 | 2.205642 | 0.4994011 | 15049542.4 | 2.203016 | 0.4909546 | 14795006.1 | 2.203749 | 0.482049 | 14526635.4 | 2.200731 | 0.4745737 | 14301365.4 | 2.19693 | 0.4665026 | 14058141.7 | 2.193287 | 0.458251 | 13809477.2 | 2.192155 | 0.4507964 | 13584831.5 | 2.186838 | 0.4423559 | 13330473.8 | 2.182833 | 0.4346988 | 13099725.7 | 2.180378 | 0.4294402 | 12941259.7 | 2.174728 | 0.4228953 | 12744027.3 | 2.169527 | 0.416926 | 12564140.9 | 2.166748 | 0.410535 | 12371546.1 | 2.161206 | 0.4043841 | 12186186.7 | 2.158564 | 0.398973 | 12023125.1 | 2.152181 | 0.3938678 | 11869276.3 | 2.149578 | 0.3881704 | 11697586.2 | 2.143437 | 0.3842279 | 11578777.9 | 2.140387 | 0.3790541 | 11422863.3
418 | 2.525525 | 0.781042 | 23480535.3 | 2.518367 | 0.7735972 | 23256720.0 | 2.511239 | 0.7664967 | 23043258.1 | 2.505851 | 0.7597269 | 22839736.8 | 2.498799 | 0.7532754 | 22645783.2 | 2.491843 | 0.747128 | 22460975.3 | 2.486803 | 0.7412694 | 22284847.0 | 2.479977 | 0.7356856 | 22116980.6 | 2.473297 | 0.730365 | 21957026.7 | 2.468635 | 0.7252865 | 21804352.1 | 2.462133 | 0.7204332 | 21658446.7 | 2.45783 | 0.7157878 | 21518792.5 | 2.45154 | 0.7113325 | 21384850.0 | 2.447581 | 0.7070496 | 21256093.6 | 2.441532 | 0.7029219 | 21132001.2 | 2.437907 | 0.6989339 | 21012110.7 | 2.432099 | 0.6950669 | 20895855.6 | 2.428794 | 0.691301 | 20782643.8 | 2.423225 | 0.687619 | 20671949.7 | 2.420217 | 0.684005 | 20563301.5 | 2.414885 | 0.6804415 | 20456173.2 | 2.412143 | 0.6769143 | 20350134.7 | 2.407109 | 0.6734091 | 20244756.6 | 2.40452 | 0.6699104 | 20139575.5 | 2.40218 | 0.6664065 | 20034237.2 | 2.397268 | 0.662886 | 19928400.0 | 2.395314 | 0.6612463 | 19879104.9 | 2.390812 | 0.6597259 | 19833397.6 | 2.386503 | 0.6583039 | 19790647.2 | 2.384969 | 0.6569606 | 19750264.8 | 2.380955 | 0.6556808 | 19711789.1 | 2.379757 | 0.6544525 | 19674861.5 | 2.376065 | 0.6532382 | 19638358.1 | 2.372606 | 0.6520194 | 19601715.6 | 2.3718 | 0.6507788 | 19564419.2 | 2.368613 | 0.6495044 | 19526107.0 | 2.368112 | 0.6481664 | 19485884.6 | 2.365208 | 0.6467478 | 19443235.2 | 2.364936 | 0.645236 | 19397787.2 | 2.3623 | 0.6436161 | 19349085.8 | 2.362187 | 0.6418712 | 19296630.3 | 2.362233 | 0.6399915 | 19240121.4 | 2.359763 | 0.637966 | 19179228.4 | 2.359896 | 0.6357855 | 19113674.0 | 2.357578 | 0.633444 | 19043283.8 | 2.357709 | 0.6309356 | 18967872.4 | 2.357882 | 0.6282583 | 18887385.0 | 2.355567 | 0.6254113 | 18801794.6 | 2.355661 | 0.6223949 | 18711113.8 | 2.355714 | 0.6192125 | 18615440.1 | 2.353264 | 0.61587 | 18514953.6 | 2.348421 | 0.6138016 | 18452772.7 | 2.341098 | 0.6118291 | 18393472.7 | 2.336251 | 0.6099338 | 18336494.0 | 2.328943 | 0.6081047 | 18281505.0 | 2.324163 | 0.6062991 | 18227223.9 | 2.316921 | 0.6045073 | 18173356.0 | 2.312247 | 0.6027092 | 18119300.2 | 2.307708 | 0.6008968 | 18064811.9 | 2.300522 | 0.5990636 | 18009702.3 | 2.296064 | 0.597189 | 17953344.0 | 2.289015 | 0.5952347 | 17894593.1 | 2.284656 | 0.5931592 | 17832195.7 | 2.280372 | 0.5908975 | 17764204.8 | 2.273311 | 0.5884323 | 17690091.4 | 2.268961 | 0.5857385 | 17609108.8 | 2.264581 | 0.5828711 | 17522906.1 | 2.257299 | 0.57986 | 17432380.8 | 2.252709 | 0.5767495 | 17338870.8 | 2.248025 | 0.5735603 | 17242994.0 | 2.243258 | 0.5702687 | 17144036.8 | 2.235443 | 0.566844 | 17041081.7 | 2.230348 | 0.5632449 | 16932879.5 | 2.225098 | 0.559459 | 16819063.9 | 2.219638 | 0.555496 | 16699926.0 | 2.213967 | 0.551438 | 16577929.3 | 2.213746 | 0.5433356 | 16334346.0 | 2.213406 | 0.5352334 | 16090767.9 | 2.212388 | 0.5273788 | 15854634.2 | 2.211426 | 0.5194864 | 15617363.7 | 2.209916 | 0.5116917 | 15383031.2 | 2.208313 | 0.5035389 | 15137933.6 | 2.206113 | 0.4953834 | 14892753.2 | 2.203627 | 0.4862967 | 14619579.5 | 2.204247 | 0.4784985 | 14385142.4 | 2.200569 | 0.4707619 | 14152556.1 | 2.197002 | 0.4624811 | 13903610.6 | 2.193294 | 0.4547113 | 13670026.2 | 2.19117 | 0.4468881 | 13434837.0 | 2.186892 | 0.4382699 | 13175746.7 | 2.182266 | 0.432683 | 13007787.3 | 2.179295 | 0.4266551 | 12826568.4 | 2.174508 | 0.4201805 | 12631923.1 | 2.168667 | 0.4141567 | 12450830.0 | 2.166384 | 0.4077102 | 12257026.8 | 2.160741 | 0.4021387 | 12089531.6 | 2.15789 | 0.3970624 | 11936921.3 | 2.151733 | 0.3914074 | 11766915.7 | 2.149424 | 0.3870205 | 11635032.5 | 2.142793 | 0.3821707 | 11489232.1 | 2.140387 | 0.3773649 | 11344754.8
419 | 2.523433 | 0.7737352 | 23205354.7 | 2.516254 | 0.7666215 | 22992004.6 | 2.50912 | 0.7598432 | 22788714.2 | 2.503738 | 0.7533879 | 22595112.4 | 2.496704 | 0.7472417 | 22410779.5 | 2.489777 | 0.741389 | 22235249.0 | 2.484779 | 0.7358146 | 22068064.1 | 2.478004 | 0.7305088 | 21908935.4 | 2.471383 | 0.7254501 | 21757220.5 | 2.466791 | 0.7206218 | 21612410.7 | 2.460366 | 0.7160064 | 21473989.2 | 2.456147 | 0.7115859 | 21341413.8 | 2.449948 | 0.7073429 | 21214158.7 | 2.446087 | 0.7032602 | 21091715.7 | 2.440136 | 0.6993238 | 20973656.3 | 2.436614 | 0.6955108 | 20859299.6 | 2.43091 | 0.6918035 | 20748113.5 | 2.427713 | 0.6881843 | 20639568.5 | 2.422253 | 0.6846372 | 20533186.4 | 2.419353 | 0.6811446 | 20428436.9 | 2.414128 | 0.6776918 | 20324883.1 | 2.411491 | 0.6742642 | 20222086.0 | 2.40656 | 0.6708463 | 20119577.6 | 2.404073 | 0.6674259 | 20016994.3 | 2.401829 | 0.6639912 | 19913983.4 | 2.39701 | 0.6605291 | 19810151.0 | 2.395178 | 0.659027 | 19765100.6 | 2.390802 | 0.657629 | 19723174.1 | 2.386624 | 0.6563157 | 19683785.3 | 2.385223 | 0.6550667 | 19646325.9 | 2.381344 | 0.6538683 | 19610385.5 | 2.380283 | 0.6527035 | 19575450.0 | 2.376727 | 0.6515392 | 19540531.2 | 2.373402 | 0.6503552 | 19505022.3 | 2.372728 | 0.6491369 | 19468485.6 | 2.36967 | 0.6478699 | 19430484.1 | 2.369292 | 0.6465259 | 19390176.5 | 2.366506 | 0.6450904 | 19347123.0 | 2.366345 | 0.6435508 | 19300949.6 | 2.363813 | 0.6418907 | 19251160.3 | 2.363796 | 0.6400968 | 19197360.3 | 2.363929 | 0.6381602 | 19139279.7 | 2.361537 | 0.6360698 | 19076583.2 | 2.361739 | 0.6338187 | 19009072.3 | 2.359479 | 0.6314019 | 18936586.3 | 2.359658 | 0.6288144 | 18858984.7 | 2.359869 | 0.6260557 | 18776248.2 | 2.357581 | 0.6231267 | 18688402.2 | 2.357694 | 0.6200269 | 18595436.5 | 2.357756 | 0.6167639 | 18497575.0 | 2.355304 | 0.613343 | 18394976.9 | 2.350481 | 0.6112877 | 18333335.7 | 2.343188 | 0.6093244 | 18274454.8 | 2.338376 | 0.6074262 | 18217525.2 | 2.331108 | 0.6055796 | 18162143.2 | 2.32637 | 0.6037457 | 18107141.5 | 2.31917 | 0.6019195 | 18052369.8 | 2.314538 | 0.6000846 | 17997339.5 | 2.31004 | 0.5982313 | 17941758.3 | 2.302894 | 0.5963507 | 17885355.2 | 2.298473 | 0.5944083 | 17827100.0 | 2.291453 | 0.5923594 | 17765651.5 | 2.287111 | 0.5901665 | 17699883.2 | 2.282823 | 0.5877599 | 17627705.0 | 2.275745 | 0.5851524 | 17549502.6 | 2.271355 | 0.5823475 | 17465380.6 | 2.266921 | 0.5793926 | 17376758.3 | 2.259582 | 0.576325 | 17284757.4 | 2.254928 | 0.5731762 | 17190319.8 | 2.250177 | 0.5699357 | 17093133.8 | 2.245342 | 0.56657 | 16992193.7 | 2.237447 | 0.5630524 | 16886695.3 | 2.23225 | 0.5593416 | 16775402.9 | 2.22689 | 0.5554537 | 16658800.0 | 2.221301 | 0.5514425 | 16538498.1 | 2.215491 | 0.547382 | 16416718.9 | 2.215223 | 0.539252 | 16172888.8 | 2.21455 | 0.5314496 | 15938885.8 | 2.213589 | 0.5234613 | 15699304.5 | 2.212367 | 0.5157245 | 15467268.4 | 2.210834 | 0.5076637 | 15225514.0 | 2.209074 | 0.499583 | 14983161.2 | 2.206621 | 0.4908462 | 14721133.4 | 2.204482 | 0.4824999 | 14470816.1 | 2.204293 | 0.4749823 | 14245355.1 | 2.20066 | 0.4667818 | 13999412.1 | 2.197244 | 0.4586795 | 13756412.7 | 2.19276 | 0.4511494 | 13530573.7 | 2.190968 | 0.4423783 | 13267517.2 | 2.186988 | 0.4359274 | 13074046.3 | 2.181273 | 0.4302612 | 12904110.1 | 2.179122 | 0.4235227 | 12702012.4 | 2.173959 | 0.4177328 | 12528365.1 | 2.168242 | 0.4111953 | 12332297.8 | 2.166002 | 0.4053988 | 12158452.7 | 2.160187 | 0.4001578 | 12001268.0 | 2.157058 | 0.3947642 | 11839507.7 | 2.151648 | 0.3896366 | 11685724.3 | 2.14847 | 0.3853116 | 11556009.1 | 2.142656 | 0.3801085 | 11399963.0 | 2.139429 | 0.3754435 | 11260053.0
420 | 2.521213 | 0.7667631 | 22941497.0 | 2.514027 | 0.7599758 | 22738422.9 | 2.5069 | 0.7535164 | 22545158.9 | 2.501537 | 0.7473709 | 22361285.7 | 2.494533 | 0.7415237 | 22186336.9 | 2.487648 | 0.7359596 | 22019861.0 | 2.482703 | 0.7306672 | 21861512.5 | 2.475989 | 0.725628 | 21710738.0 | 2.469439 | 0.720824 | 21567004.3 | 2.464926 | 0.7162381 | 21429794.9 | 2.458586 | 0.7118521 | 21298565.2 | 2.454463 | 0.7076484 | 21172789.3 | 2.448363 | 0.7036126 | 21052038.4 | 2.444603 | 0.699725 | 20935721.8 | 2.438758 | 0.6959655 | 20823239.7 | 2.435344 | 0.6923163 | 20714055.0 | 2.429752 | 0.6887595 | 20607634.6 | 2.426667 | 0.6852788 | 20503493.8 | 2.421319 | 0.6818565 | 20401098.0 | 2.418531 | 0.6784776 | 20300003.4 | 2.413416 | 0.6751273 | 20199762.4 | 2.410887 | 0.6717897 | 20099901.3 | 2.406062 | 0.6684524 | 20000047.7 | 2.403676 | 0.6651031 | 19899838.5 | 2.40153 | 0.6617286 | 19798873.6 | 2.396805 | 0.6583201 | 19696890.2 | 2.395099 | 0.6569448 | 19655742.4 | 2.390855 | 0.6556601 | 19617303.8 | 2.386811 | 0.6544455 | 19580963.3 | 2.385546 | 0.6532809 | 19546118.7 | 2.381806 | 0.6521526 | 19512359.8 | 2.380883 | 0.6510423 | 19479140.4 | 2.377463 | 0.6499171 | 19445475.4 | 2.374273 | 0.6487585 | 19410809.1 | 2.37373 | 0.6475531 | 19374743.7 | 2.370799 | 0.6462832 | 19336748.8 | 2.370543 | 0.6449251 | 19296114.6 | 2.367872 | 0.6434642 | 19252404.8 | 2.367819 | 0.641888 | 19205245.2 | 2.365388 | 0.640181 | 19154170.1 | 2.365463 | 0.638332 | 19098849.9 | 2.365678 | 0.6363318 | 19039002.2 | 2.363359 | 0.6341714 | 18974364.8 | 2.363624 | 0.6318452 | 18904764.7 | 2.361417 | 0.629349 | 18830078.3 | 2.36164 | 0.6266795 | 18750207.0 | 2.361883 | 0.6238382 | 18665195.3 | 2.359618 | 0.6208238 | 18575004.6 | 2.359743 | 0.6176413 | 18479784.0 | 2.359809 | 0.6142975 | 18379739.6 | 2.357352 | 0.610798 | 18275033.3 | 2.35255 | 0.608754 | 18213878.2 | 2.345286 | 0.6067946 | 18155250.8 | 2.34051 | 0.6048869 | 18098174.7 | 2.333281 | 0.6030168 | 18042221.3 | 2.328583 | 0.6011543 | 17986495.7 | 2.321422 | 0.599293 | 17930803.8 | 2.316829 | 0.5974207 | 17874785.9 | 2.31237 | 0.5955258 | 17818088.9 | 2.30526 | 0.5935872 | 17760087.7 | 2.30087 | 0.5915652 | 17699588.4 | 2.293871 | 0.5894085 | 17635059.9 | 2.289532 | 0.5870855 | 17565557.6 | 2.285233 | 0.5845388 | 17489361.4 | 2.278126 | 0.581809 | 17407685.8 | 2.273686 | 0.5789131 | 17321038.9 | 2.269197 | 0.5758913 | 17230628.7 | 2.261799 | 0.5727823 | 17137607.0 | 2.25708 | 0.5695881 | 17042037.3 | 2.252265 | 0.566283 | 16943146.4 | 2.247355 | 0.5628305 | 16839850.1 | 2.239368 | 0.5592098 | 16731517.8 | 2.234065 | 0.5553913 | 16617267.6 | 2.228585 | 0.5514341 | 16498868.5 | 2.222862 | 0.5474072 | 16378386.4 | 2.216921 | 0.543378 | 16257832.2 | 2.216519 | 0.5354356 | 16020196.2 | 2.215673 | 0.5274621 | 15781630.0 | 2.214691 | 0.5197132 | 15549783.9 | 2.213287 | 0.511816 | 15313499.4 | 2.211768 | 0.5037657 | 15072635.3 | 2.209537 | 0.4954553 | 14823989.3 | 2.207435 | 0.4867674 | 14564047.1 | 2.204717 | 0.4791774 | 14336954.7 | 2.204299 | 0.4711073 | 14095496.0 | 2.200869 | 0.4629092 | 13850212.2 | 2.197069 | 0.4553979 | 13625473.9 | 2.192112 | 0.4470375 | 13375331.2 | 2.191246 | 0.4394281 | 13147657.6 | 2.18614 | 0.4339001 | 12982261.4 | 2.180725 | 0.4273006 | 12784805.3 | 2.178847 | 0.4212759 | 12604545.6 | 2.173305 | 0.4148691 | 12412855.1 | 2.167926 | 0.4087199 | 12228870.3 | 2.165543 | 0.4032409 | 12064939.3 | 2.159419 | 0.3980232 | 11908825.7 | 2.156988 | 0.3922999 | 11737585.3 | 2.151076 | 0.3881506 | 11613440.0 | 2.148206 | 0.3828997 | 11456331.8 | 2.142192 | 0.3782788 | 11318074.7 | 2.138229 | 0.372292 | 11138950.0
421 | 2.518879 | 0.7601252 | 22688872.1 | 2.511702 | 0.753661 | 22495924.0 | 2.504593 | 0.7475157 | 22312493.9 | 2.499261 | 0.7416735 | 22138109.3 | 2.492301 | 0.7361193 | 21972324.0 | 2.48547 | 0.7308403 | 21814751.8 | 2.480587 | 0.7258199 | 21664897.6 | 2.473945 | 0.7210399 | 21522219.0 | 2.467476 | 0.7164829 | 21386199.9 | 2.463052 | 0.7121308 | 21256293.5 | 2.45681 | 0.707966 | 21131979.9 | 2.452787 | 0.7039762 | 21012888.4 | 2.446792 | 0.7001369 | 20898290.4 | 2.44314 | 0.6964305 | 20787658.3 | 2.437408 | 0.6928388 | 20680450.0 | 2.434109 | 0.6893438 | 20576128.7 | 2.428633 | 0.6859291 | 20474203.7 | 2.425664 | 0.6825767 | 20374136.1 | 2.420433 | 0.6792713 | 20275474.9 | 2.417759 | 0.6759978 | 20177764.2 | 2.412756 | 0.6727401 | 20080524.9 | 2.410338 | 0.6694854 | 19983375.4 | 2.405619 | 0.6662212 | 19885942.7 | 2.403336 | 0.6629342 | 19787830.5 | 2.401289 | 0.6596148 | 19688752.1 | 2.396657 | 0.656251 | 19588346.2 | 2.395084 | 0.6549936 | 19550813.3 | 2.390975 | 0.6538122 | 19515548.3 | 2.387068 | 0.6526864 | 19481947.0 | 2.385943 | 0.651595 | 19449368.8 | 2.382343 | 0.6505281 | 19417522.3 | 2.38156 | 0.6494608 | 19385665.2 | 2.378277 | 0.6483649 | 19352955.2 | 2.37522 | 0.6472225 | 19318853.4 | 2.374808 | 0.6460198 | 19282955.7 | 2.372003 | 0.6447382 | 19244700.8 | 2.371866 | 0.6433576 | 19203493.0 | 2.369307 | 0.6418627 | 19158869.3 | 2.369359 | 0.6402422 | 19110499.3 | 2.367024 | 0.6384816 | 19057948.0 | 2.367186 | 0.6365709 | 19000917.0 | 2.367479 | 0.6345017 | 18939152.4 | 2.365228 | 0.6322664 | 18872433.0 | 2.365552 | 0.6298613 | 18800641.9 | 2.363392 | 0.6272821 | 18723657.1 | 2.363653 | 0.6245288 | 18641473.1 | 2.363923 | 0.6216017 | 18554102.9 | 2.361675 | 0.6185017 | 18461572.6 | 2.361808 | 0.6152362 | 18364100.1 | 2.361872 | 0.6118113 | 18261871.8 | 2.359404 | 0.608235 | 18155121.9 | 2.354625 | 0.6061982 | 18094325.7 | 2.347392 | 0.604237 | 18035786.8 | 2.342649 | 0.602314 | 17978387.5 | 2.335458 | 0.6004184 | 17921804.5 | 2.330797 | 0.5985263 | 17865328.7 | 2.323673 | 0.5966302 | 17808733.5 | 2.319118 | 0.5947197 | 17751706.0 | 2.314694 | 0.5927768 | 17693711.6 | 2.307616 | 0.5907677 | 17633742.9 | 2.303252 | 0.5886533 | 17570630.4 | 2.296261 | 0.586377 | 17502684.3 | 2.291916 | 0.5839175 | 17429273.4 | 2.287595 | 0.5812496 | 17349638.2 | 2.280447 | 0.5784185 | 17265134.9 | 2.275954 | 0.5754489 | 17176493.8 | 2.271411 | 0.5723798 | 17084884.1 | 2.263951 | 0.5692293 | 16990845.1 | 2.259168 | 0.565977 | 16893768.2 | 2.254285 | 0.562594 | 16792790.8 | 2.249291 | 0.5590443 | 16686836.3 | 2.241204 | 0.5553144 | 16575502.3 | 2.235789 | 0.551415 | 16459109.2 | 2.230181 | 0.5474209 | 16339889.2 | 2.224327 | 0.5434117 | 16220220.3 | 2.218266 | 0.539445 | 16101820.1 | 2.217671 | 0.5315579 | 15866398.9 | 2.216862 | 0.5237187 | 15632407.7 | 2.215636 | 0.5159462 | 15400407.0 | 2.214241 | 0.5079311 | 15161166.1 | 2.212363 | 0.4998677 | 14920480.7 | 2.2102 | 0.4910716 | 14657929.1 | 2.207972 | 0.4832088 | 14423232.9 | 2.204715 | 0.4754104 | 14190460.2 | 2.20445 | 0.4671861 | 13944973.8 | 2.200942 | 0.4593942 | 13712392.4 | 2.196289 | 0.4515752 | 13479004.9 | 2.19219 | 0.4431033 | 13226129.8 | 2.19075 | 0.4372689 | 13051978.9 | 2.185223 | 0.4311024 | 12867914.6 | 2.180548 | 0.4246017 | 12673876.4 | 2.178086 | 0.4185261 | 12492527.1 | 2.172996 | 0.4120989 | 12300683.2 | 2.167517 | 0.4064614 | 12132409.1 | 2.164953 | 0.4012741 | 11977573.7 | 2.159039 | 0.3955592 | 11806992.6 | 2.156849 | 0.3910152 | 11671358.6 | 2.150512 | 0.3860456 | 11523022.7 | 2.148203 | 0.3811495 | 11376878.4 | 2.141163 | 0.3757518 | 11215763.9 | 2.138531 | 0.3689729 | 11013419.7
422 | 2.51645 | 0.7538221 | 22447413.1 | 2.509292 | 0.7476764 | 22264404.2 | 2.502215 | 0.7418386 | 22090565.0 | 2.496927 | 0.7362938 | 21925450.6 | 2.490022 | 0.731028 | 21768647.5 | 2.483255 | 0.7260259 | 21619692.1 | 2.478446 | 0.7212692 | 21478046.4 | 2.471887 | 0.7167406 | 21343194.9 | 2.46551 | 0.7124218 | 21214588.2 | 2.461185 | 0.7082977 | 21091780.6 | 2.455046 | 0.7043508 | 20974250.1 | 2.451129 | 0.7005593 | 20861345.6 | 2.445246 | 0.6969054 | 20752537.8 | 2.441711 | 0.6933706 | 20647280.3 | 2.436097 | 0.689937 | 20545032.0 | 2.432918 | 0.6865877 | 20445296.8 | 2.427562 | 0.6833045 | 20347530.9 | 2.424714 | 0.6800722 | 20251276.8 | 2.419601 | 0.676875 | 20156070.4 | 2.417044 | 0.6736967 | 20061426.8 | 2.412157 | 0.6705242 | 19966955.6 | 2.40985 | 0.6673448 | 19872281.2 | 2.405239 | 0.6641452 | 19777000.8 | 2.40306 | 0.6609146 | 19680799.8 | 2.401111 | 0.6576415 | 19583333.0 | 2.396573 | 0.6543161 | 19484308.8 | 2.395136 | 0.6531666 | 19450079.5 | 2.391167 | 0.6520783 | 19417672.4 | 2.387401 | 0.6510304 | 19386468.8 | 2.386417 | 0.6500035 | 19355887.9 | 2.382958 | 0.6489858 | 19325583.6 | 2.382315 | 0.6479519 | 19294794.7 | 2.37917 | 0.6468757 | 19262749.7 | 2.376246 | 0.6457393 | 19228907.2 | 2.375962 | 0.6445301 | 19192901.3 | 2.373281 | 0.6432285 | 19154142.2 | 2.37326 | 0.6418165 | 19112095.0 | 2.37081 | 0.6402799 | 19066338.3 | 2.370963 | 0.6386077 | 19016542.7 | 2.36872 | 0.6367867 | 18962317.0 | 2.368964 | 0.6348089 | 18903420.5 | 2.36933 | 0.6326652 | 18839584.7 | 2.367142 | 0.6303507 | 18770665.3 | 2.367518 | 0.6278633 | 18696593.6 | 2.365401 | 0.6251982 | 18617233.7 | 2.365693 | 0.6223581 | 18532660.7 | 2.365985 | 0.6193446 | 18442922.8 | 2.363749 | 0.6161586 | 18348051.1 | 2.363885 | 0.6128095 | 18248320.9 | 2.363942 | 0.6093045 | 18143949.6 | 2.36146 | 0.605652 | 18035183.3 | 2.356705 | 0.6036187 | 17974636.5 | 2.349501 | 0.6016496 | 17916001.0 | 2.344793 | 0.5997078 | 17858177.2 | 2.337636 | 0.5977858 | 17800943.8 | 2.33301 | 0.5958633 | 17743693.4 | 2.325922 | 0.5939319 | 17686180.6 | 2.321402 | 0.5919797 | 17628048.2 | 2.317009 | 0.5899778 | 17568436.1 | 2.309959 | 0.5878864 | 17506157.8 | 2.305611 | 0.5856694 | 17440138.1 | 2.298618 | 0.5832648 | 17368534.4 | 2.294259 | 0.5806774 | 17291488.1 | 2.289902 | 0.5779074 | 17209001.9 | 2.282707 | 0.5749936 | 17122233.2 | 2.278163 | 0.5719683 | 17032146.2 | 2.273561 | 0.5688594 | 16939568.1 | 2.26604 | 0.5656578 | 16844230.9 | 2.261193 | 0.5623342 | 16745260.5 | 2.256236 | 0.5588631 | 16641896.6 | 2.251146 | 0.555208 | 16533054.8 | 2.242954 | 0.551382 | 16419125.0 | 2.237419 | 0.547435 | 16301590.6 | 2.23168 | 0.5434358 | 16182500.6 | 2.225705 | 0.5394749 | 16064553.7 | 2.219534 | 0.535596 | 15949048.2 | 2.218847 | 0.5277594 | 15715687.2 | 2.217873 | 0.5200066 | 15484825.2 | 2.216589 | 0.5120823 | 15248852.6 | 2.215062 | 0.5040938 | 15010971.1 | 2.212963 | 0.4956041 | 14758162.7 | 2.211025 | 0.4873196 | 14511465.5 | 2.208156 | 0.4796811 | 14284005.2 | 2.204902 | 0.4715261 | 14041165.1 | 2.204725 | 0.4634463 | 13800562.7 | 2.200562 | 0.4558692 | 13574930.8 | 2.196152 | 0.4472733 | 13318962.3 | 2.192295 | 0.4406401 | 13121438.9 | 2.189913 | 0.4347738 | 12946749.6 | 2.185082 | 0.4280245 | 12745768.4 | 2.180075 | 0.4221406 | 12570558.3 | 2.177729 | 0.4156276 | 12376613.9 | 2.172667 | 0.4097784 | 12202433.1 | 2.16704 | 0.4044368 | 12043371.3 | 2.164212 | 0.3989633 | 11880379.8 | 2.15898 | 0.393725 | 11724394.6 | 2.155993 | 0.3892365 | 11590734.8 | 2.150401 | 0.38396 | 11433610.3 | 2.147332 | 0.3791983 | 11291815.5 | 2.140727 | 0.3725689 | 11094404.7 | 2.139167 | 0.3683562 | 10968959.3
423 | 2.513937 | 0.7478532 | 22217021.6 | 2.506812 | 0.742019 | 22043702.5 | 2.499781 | 0.736483 | 21879238.1 | 2.494549 | 0.7312303 | 21723193.7 | 2.487709 | 0.7262458 | 21575114.5 | 2.481017 | 0.7215118 | 21434478.4 | 2.476293 | 0.717011 | 21300770.4 | 2.469828 | 0.7127249 | 21173441.0 | 2.463552 | 0.7086405 | 21052103.1 | 2.459332 | 0.704736 | 20936108.0 | 2.453302 | 0.7009916 | 20824870.9 | 2.449502 | 0.6973895 | 20717861.3 | 2.443738 | 0.6939112 | 20614527.9 | 2.440325 | 0.6905383 | 20514325.8 | 2.434835 | 0.6872539 | 20416753.6 | 2.43178 | 0.6840395 | 20321262.6 | 2.426548 | 0.6808796 | 20227388.8 | 2.423823 | 0.6777582 | 20134660.1 | 2.418831 | 0.6746589 | 20042585.7 | 2.416395 | 0.6715682 | 19950766.6 | 2.411623 | 0.6684739 | 19858844.3 | 2.409429 | 0.6653608 | 19766359.1 | 2.404927 | 0.6622184 | 19673006.1 | 2.402852 | 0.6590357 | 19578455.4 | 2.401002 | 0.6558015 | 19482376.5 | 2.396557 | 0.652508 | 19384533.5 | 2.395261 | 0.6514567 | 19353300.2 | 2.391434 | 0.6504511 | 19323426.1 | 2.387811 | 0.6494713 | 19294318.8 | 2.38697 | 0.6484974 | 19265386.5 | 2.383654 | 0.647519 | 19236319.7 | 2.383152 | 0.6465084 | 19206297.5 | 2.380142 | 0.645442 | 19174618.4 | 2.37735 | 0.6443017 | 19140742.4 | 2.377194 | 0.6430778 | 19104382.9 | 2.374632 | 0.6417472 | 19064852.7 | 2.374725 | 0.6402953 | 19021721.8 | 2.37238 | 0.63871 | 18974625.2 | 2.372629 | 0.6369787 | 18923193.9 | 2.370474 | 0.6350914 | 18867126.3 | 2.370796 | 0.6330408 | 18806205.9 | 2.37123 | 0.6308177 | 18740163.3 | 2.369099 | 0.6284207 | 18668954.5 | 2.369522 | 0.6258473 | 18592504.3 | 2.367441 | 0.6230939 | 18510707.1 | 2.36776 | 0.6201653 | 18423705.4 | 2.368069 | 0.6170644 | 18331584.8 | 2.365839 | 0.6137922 | 18234373.3 | 2.365973 | 0.6103601 | 18132412.9 | 2.366019 | 0.6067755 | 18025922.5 | 2.363518 | 0.603048 | 17915188.3 | 2.358787 | 0.6010144 | 17854774.8 | 2.351613 | 0.5990321 | 17795886.0 | 2.346936 | 0.5970698 | 17737590.1 | 2.339813 | 0.5951197 | 17679657.5 | 2.33522 | 0.5931657 | 17621606.7 | 2.328165 | 0.5911976 | 17563140.5 | 2.323677 | 0.5891954 | 17503660.1 | 2.319313 | 0.5871249 | 17442150.3 | 2.312281 | 0.5849399 | 17377239.2 | 2.307937 | 0.5826091 | 17307995.3 | 2.300936 | 0.5800799 | 17232859.4 | 2.296552 | 0.577381 | 17152681.4 | 2.292153 | 0.5745258 | 17067858.0 | 2.284908 | 0.5715469 | 16979363.2 | 2.280311 | 0.5684791 | 16888223.6 | 2.275649 | 0.5653243 | 16794503.5 | 2.268068 | 0.56206 | 16697527.8 | 2.263152 | 0.5586538 | 16596338.1 | 2.258108 | 0.5550856 | 16490334.2 | 2.252919 | 0.5513288 | 16378728.1 | 2.244615 | 0.5474363 | 16263090.3 | 2.238952 | 0.5434715 | 16145306.3 | 2.233089 | 0.5394978 | 16027257.4 | 2.227004 | 0.5356121 | 15911819.6 | 2.220729 | 0.531826 | 15799344.8 | 2.219952 | 0.5240527 | 15568417.7 | 2.218846 | 0.5162398 | 15336312.7 | 2.217531 | 0.5083014 | 15100480.4 | 2.215654 | 0.5001514 | 14858363.8 | 2.213764 | 0.4916522 | 14605872.7 | 2.21138 | 0.4839274 | 14376385.0 | 2.208291 | 0.4758851 | 14137466.2 | 2.205159 | 0.4677333 | 13895294.9 | 2.204658 | 0.4601414 | 13669756.4 | 2.200048 | 0.4519137 | 13425330.6 | 2.196409 | 0.4442658 | 13198129.8 | 2.191596 | 0.4384811 | 13026278.3 | 2.189445 | 0.4318406 | 12829005.8 | 2.184861 | 0.4257207 | 12647196.0 | 2.179508 | 0.4193299 | 12457340.2 | 2.177466 | 0.4131562 | 12273933.1 | 2.172281 | 0.40759 | 12108575.7 | 2.166373 | 0.4022753 | 11950686.4 | 2.164168 | 0.3964816 | 11778569.4 | 2.158478 | 0.3921455 | 11649753.5 | 2.155761 | 0.3868188 | 11491508.6 | 2.149992 | 0.3820891 | 11351000.0 | 2.146244 | 0.3761394 | 11174249.3 | 2.141172 | 0.3705788 | 11009055.6 | 2.138048 | 0.3682907 | 10941082.8
424 | 2.511358 | 0.7422152 | 21997526.2 | 2.504279 | 0.736687 | 21833684.0 | 2.497305 | 0.7314471 | 21678384.4 | 2.492139 | 0.7264795 | 21531157.6 | 2.485376 | 0.7217676 | 21391506.8 | 2.478772 | 0.7172939 | 21258917.0 | 2.474143 | 0.7130417 | 21132891.7 | 2.467781 | 0.7089942 | 21012932.9 | 2.461611 | 0.7051313 | 20898446.7 | 2.457504 | 0.7014334 | 20788850.3 | 2.451594 | 0.6978826 | 20683611.5 | 2.447916 | 0.69446 | 20582175.1 | 2.442278 | 0.6911472 | 20483991.6 | 2.438992 | 0.6879271 | 20388555.1 | 2.433629 | 0.684781 | 20295311.5 | 2.430702 | 0.681693 | 20203790.7 | 2.425598 | 0.678647 | 20113512.6 | 2.422999 | 0.6756261 | 20023980.8 | 2.418132 | 0.6726171 | 19934800.7 | 2.415816 | 0.6696073 | 19845597.7 | 2.411162 | 0.6665802 | 19755882.1 | 2.409082 | 0.6635255 | 19665346.4 | 2.404689 | 0.6604328 | 19573687.7 | 2.402718 | 0.6572897 | 19480533.0 | 2.400966 | 0.6540878 | 19385636.1 | 2.396614 | 0.6508201 | 19288787.8 | 2.395462 | 0.6498563 | 19260225.5 | 2.39178 | 0.6489232 | 19232568.1 | 2.388303 | 0.648001 | 19205238.7 | 2.387606 | 0.6470697 | 19177636.1 | 2.384433 | 0.64612 | 19149489.1 | 2.38407 | 0.645123 | 19119941.5 | 2.381196 | 0.6440562 | 19088322.9 | 2.378534 | 0.6429041 | 19054177.3 | 2.378501 | 0.6416554 | 19017168.4 | 2.376058 | 0.6402875 | 18976626.1 | 2.37626 | 0.6387885 | 18932199.7 | 2.374016 | 0.6371466 | 18883539.4 | 2.374357 | 0.63535 | 18830292.0 | 2.372284 | 0.6333908 | 18772226.5 | 2.372679 | 0.6312614 | 18709113.8 | 2.373175 | 0.6289558 | 18640783.7 | 2.371096 | 0.6264723 | 18567176.3 | 2.37156 | 0.6238098 | 18488267.1 | 2.369511 | 0.6209661 | 18403985.5 | 2.369851 | 0.6179486 | 18314554.0 | 2.37017 | 0.614759 | 18220021.8 | 2.367943 | 0.6114007 | 18120491.0 | 2.368069 | 0.6078864 | 18016335.3 | 2.368099 | 0.604223 | 17907759.6 | 2.365575 | 0.600423 | 17795136.3 | 2.360869 | 0.5983839 | 17734703.5 | 2.353724 | 0.5963855 | 17675473.2 | 2.349078 | 0.5944005 | 17616644.7 | 2.341985 | 0.5924219 | 17558003.5 | 2.337425 | 0.5904347 | 17499106.0 | 2.330401 | 0.5884255 | 17439558.4 | 2.32594 | 0.5863629 | 17378428.9 | 2.321599 | 0.5842131 | 17314713.7 | 2.314577 | 0.5819243 | 17246879.5 | 2.310229 | 0.5794735 | 17174241.1 | 2.30321 | 0.5768349 | 17096040.1 | 2.298791 | 0.5740422 | 17013271.3 | 2.294345 | 0.5711161 | 16926548.0 | 2.287051 | 0.5680893 | 16836841.1 | 2.282398 | 0.5649789 | 16744655.4 | 2.277677 | 0.5617674 | 16649475.0 | 2.270033 | 0.5584289 | 16550528.7 | 2.265038 | 0.5549308 | 16446855.1 | 2.2599 | 0.5512602 | 16338065.3 | 2.254606 | 0.5474258 | 16224423.6 | 2.246181 | 0.5434959 | 16107950.6 | 2.240396 | 0.5395438 | 15990819.6 | 2.234418 | 0.5356244 | 15874656.2 | 2.22823 | 0.5318269 | 15762107.5 | 2.22186 | 0.528116 | 15652126.0 | 2.220969 | 0.5203676 | 15422482.1 | 2.219812 | 0.5124901 | 15189009.5 | 2.218256 | 0.504521 | 14952825.3 | 2.216363 | 0.496012 | 14700637.1 | 2.214366 | 0.4880713 | 14465294.9 | 2.211537 | 0.4802245 | 14232732.6 | 2.208514 | 0.4720548 | 13990603.7 | 2.20531 | 0.4642233 | 13758494.8 | 2.204094 | 0.4564257 | 13527393.1 | 2.200135 | 0.448054 | 13279276.2 | 2.196033 | 0.4419481 | 13098311.1 | 2.190823 | 0.4356831 | 12912629.2 | 2.189314 | 0.4291233 | 12718213.4 | 2.184217 | 0.4230153 | 12537186.3 | 2.17925 | 0.4165894 | 12346737.3 | 2.177118 | 0.4108808 | 12177547.5 | 2.171784 | 0.4055839 | 12020559.2 | 2.166027 | 0.3998216 | 11849780.3 | 2.164074 | 0.3950864 | 11709440.1 | 2.157964 | 0.3900244 | 11559413.7 | 2.155767 | 0.3850151 | 11410948.0 | 2.149069 | 0.3796166 | 11250950.9 | 2.1465 | 0.3729391 | 11053045.9 | 2.140967 | 0.3701566 | 10970578.5 | 2.136133 | 0.3663555 | 10857922.7
425 | 2.508727 | 0.7369061 | 21788788.9 | 2.501706 | 0.7316784 | 21634215.7 | 2.4948 | 0.726727 | 21487814.5 | 2.489713 | 0.7220364 | 21349123.3 | 2.483038 | 0.7175892 | 21217626.6 | 2.476531 | 0.7133698 | 21092867.5 | 2.472006 | 0.7093583 | 20974255.8 | 2.465753 | 0.7055364 | 20861251.1 | 2.4597 | 0.7018843 | 20753267.6 | 2.455715 | 0.6983841 | 20649771.8 | 2.449931 | 0.6950167 | 20550204.3 | 2.446381 | 0.6917634 | 20454011.3 | 2.440874 | 0.6886069 | 20360682.4 | 2.437719 | 0.6855285 | 20269658.3 | 2.432489 | 0.6825118 | 20180462.6 | 2.429693 | 0.6795405 | 20092607.7 | 2.42472 | 0.6765976 | 20005591.2 | 2.42225 | 0.6736706 | 19919046.7 | 2.417509 | 0.6707442 | 19832518.7 | 2.415314 | 0.6678028 | 19745546.8 | 2.41078 | 0.6648354 | 19657806.6 | 2.408814 | 0.6618321 | 19569005.5 | 2.40453 | 0.6587797 | 19478751.9 | 2.402663 | 0.6556691 | 19386779.4 | 2.40101 | 0.652493 | 19292866.7 | 2.396748 | 0.6492451 | 19196832.9 | 2.395744 | 0.6483576 | 19170592.5 | 2.392209 | 0.6474872 | 19144856.8 | 2.388878 | 0.646612 | 19118979.5 | 2.388326 | 0.6457128 | 19092390.2 | 2.385296 | 0.644782 | 19064868.8 | 2.385072 | 0.643788 | 19035478.0 | 2.382332 | 0.6427122 | 19003669.7 | 2.379797 | 0.6415393 | 18968988.7 | 2.379886 | 0.6402559 | 18931042.7 | 2.377556 | 0.6388433 | 18889273.2 | 2.377864 | 0.6372898 | 18843341.9 | 2.375716 | 0.6355842 | 18792909.4 | 2.376145 | 0.6337165 | 18737686.8 | 2.374149 | 0.6316798 | 18677463.9 | 2.374611 | 0.6294673 | 18612044.6 | 2.375164 | 0.6270748 | 18541305.5 | 2.373131 | 0.6245027 | 18465252.7 | 2.373631 | 0.6217474 | 18383785.5 | 2.371608 | 0.6188128 | 18297015.4 | 2.371963 | 0.6157054 | 18205134.0 | 2.372288 | 0.6124264 | 18108181.6 | 2.370057 | 0.6089832 | 18006373.3 | 2.370171 | 0.6053872 | 17900046.2 | 2.370182 | 0.6016468 | 17789450.3 | 2.367631 | 0.597776 | 17674999.2 | 2.362949 | 0.5957271 | 17614417.5 | 2.355832 | 0.5937103 | 17554785.6 | 2.351215 | 0.5917009 | 17495372.7 | 2.344152 | 0.5896925 | 17435986.5 | 2.339622 | 0.5876695 | 17376170.8 | 2.332625 | 0.5856103 | 17315284.8 | 2.328189 | 0.5834778 | 17252231.8 | 2.323863 | 0.5812401 | 17186066.9 | 2.316841 | 0.5788398 | 17115094.1 | 2.312482 | 0.5762749 | 17039257.8 | 2.305434 | 0.5735427 | 16958470.0 | 2.300974 | 0.5706715 | 16873575.4 | 2.296482 | 0.56769 | 16785418.1 | 2.289135 | 0.564622 | 16694703.6 | 2.284426 | 0.5614611 | 16601242.0 | 2.279646 | 0.5581812 | 16504262.6 | 2.271932 | 0.5547595 | 16403091.2 | 2.266848 | 0.5511624 | 16296733.0 | 2.261612 | 0.5474007 | 16185507.5 | 2.256205 | 0.543519 | 16070733.0 | 2.247657 | 0.5395804 | 15954275.5 | 2.241757 | 0.5356692 | 15838628.7 | 2.235674 | 0.531827 | 15725025.3 | 2.229389 | 0.528108 | 15615061.4 | 2.222938 | 0.524452 | 15506960.8 | 2.221955 | 0.5166636 | 15276673.6 | 2.220694 | 0.5087694 | 15043258.2 | 2.218947 | 0.500536 | 14799814.3 | 2.217168 | 0.4923038 | 14556405.7 | 2.214692 | 0.4845448 | 14326987.9 | 2.21181 | 0.4764371 | 14087260.3 | 2.208827 | 0.4683619 | 13848492.3 | 2.205102 | 0.4607513 | 13623461.4 | 2.203991 | 0.452346 | 13374934.9 | 2.200288 | 0.4454571 | 13171244.5 | 2.195354 | 0.4394106 | 12992461.9 | 2.190697 | 0.4326561 | 12792745.4 | 2.188934 | 0.4266678 | 12615685.3 | 2.183905 | 0.4201834 | 12423954.7 | 2.178978 | 0.4142565 | 12248707.9 | 2.176721 | 0.4088031 | 12087462.9 | 2.171108 | 0.4032729 | 11923945.3 | 2.165993 | 0.3978766 | 11764386.7 | 2.163305 | 0.393263 | 11627972.5 | 2.157867 | 0.3878902 | 11469109.6 | 2.155 | 0.3830387 | 11325661.7 | 2.148622 | 0.3765427 | 11133588.1 | 2.147071 | 0.3721337 | 11003222.6 | 2.139542 | 0.3691536 | 10915106.8 | 2.136236 | 0.3628541 | 10728845.8
426 | 2.506058 | 0.7319242 | 21590682.9 | 2.499106 | 0.7269882 | 21445078.4 | 2.492281 | 0.7223182 | 21307320.0 | 2.487283 | 0.7178975 | 21176915.7 | 2.480707 | 0.7137086 | 21053350.3 | 2.474305 | 0.7097324 | 20936057.8 | 2.469893 | 0.7059508 | 20824506.3 | 2.463759 | 0.7023439 | 20718107.2 | 2.457831 | 0.6988935 | 20616325.6 | 2.453975 | 0.6955805 | 20518598.2 | 2.448323 | 0.6923861 | 20424366.9 | 2.444907 | 0.6892927 | 20333117.0 | 2.439535 | 0.6862813 | 20244283.8 | 2.436517 | 0.6833354 | 20157384.8 | 2.431422 | 0.6804383 | 20071925.3 | 2.428762 | 0.6775734 | 19987414.7 | 2.423923 | 0.6747275 | 19903464.2 | 2.421582 | 0.671884 | 19819584.6 | 2.416967 | 0.6690278 | 19735330.5 | 2.414897 | 0.6661474 | 19650363.3 | 2.410482 | 0.6632327 | 19564384.8 | 2.408629 | 0.6602707 | 19477009.2 | 2.404455 | 0.6572512 | 19387939.1 | 2.402691 | 0.6541664 | 19296942.5 | 2.401134 | 0.6510097 | 19203824.0 | 2.396965 | 0.647774 | 19108376.3 | 2.396109 | 0.6469543 | 19084195.8 | 2.392723 | 0.6461348 | 19060022.7 | 2.389539 | 0.6452963 | 19035288.9 | 2.389132 | 0.6444202 | 19009443.4 | 2.386245 | 0.6434966 | 18982199.8 | 2.386158 | 0.6424966 | 18952700.3 | 2.383549 | 0.6414027 | 18920431.8 | 2.381139 | 0.6401994 | 18884936.5 | 2.381347 | 0.6388734 | 18845820.4 | 2.379126 | 0.6374084 | 18802606.5 | 2.379535 | 0.6357934 | 18754964.7 | 2.37748 | 0.6340177 | 18702584.9 | 2.377991 | 0.632073 | 18645219.9 | 2.376067 | 0.6299542 | 18582718.4 | 2.37659 | 0.627654 | 18514866.4 | 2.377194 | 0.625172 | 18441649.7 | 2.375202 | 0.6225075 | 18363051.3 | 2.375732 | 0.6196584 | 18279006.8 | 2.373728 | 0.6166317 | 18189724.8 | 2.374094 | 0.6134334 | 18095378.8 | 2.37442 | 0.6100659 | 17996043.8 | 2.37218 | 0.6065378 | 17891968.2 | 2.372278 | 0.6028609 | 17783506.1 | 2.372265 | 0.599046 | 17670972.2 | 2.369682 | 0.595106 | 17554747.6 | 2.365025 | 0.5930444 | 17493932.3 | 2.357935 | 0.5910065 | 17433818.1 | 2.353345 | 0.5889711 | 17373778.3 | 2.346311 | 0.5869313 | 17313606.2 | 2.341807 | 0.5848663 | 17252692.1 | 2.334836 | 0.5827496 | 17190251.1 | 2.330418 | 0.5805378 | 17125006.5 | 2.326097 | 0.5782024 | 17056115.1 | 2.319069 | 0.5756926 | 16982080.7 | 2.314691 | 0.5730267 | 16903440.7 | 2.307606 | 0.5702145 | 16820484.0 | 2.303103 | 0.5672798 | 16733914.5 | 2.298563 | 0.5642543 | 16644667.7 | 2.291162 | 0.5611402 | 16552806.4 | 2.286396 | 0.5579188 | 16457781.7 | 2.281552 | 0.5545608 | 16358724.0 | 2.273758 | 0.5510481 | 16255105.3 | 2.268581 | 0.547355 | 16146164.6 | 2.26324 | 0.5435286 | 16033289.2 | 2.257714 | 0.5396265 | 15918183.0 | 2.249049 | 0.5357069 | 15802561.8 | 2.243043 | 0.5318612 | 15689119.8 | 2.23686 | 0.5281019 | 15578224.9 | 2.230491 | 0.5244398 | 15470200.6 | 2.223967 | 0.520819 | 15363391.3 | 2.222906 | 0.5129973 | 15132661.1 | 2.22142 | 0.5050077 | 14896982.4 | 2.21973 | 0.4967011 | 14651947.5 | 2.217644 | 0.4888367 | 14419960.4 | 2.214947 | 0.4808277 | 14183706.7 | 2.212112 | 0.4727181 | 13944486.1 | 2.208878 | 0.4650331 | 13717788.5 | 2.204702 | 0.456961 | 13479675.0 | 2.204217 | 0.4492281 | 13251566.3 | 2.199729 | 0.4431882 | 13073396.9 | 2.194938 | 0.4365123 | 12876467.8 | 2.190536 | 0.4302692 | 12692304.4 | 2.188437 | 0.4239119 | 12504775.5 | 2.183692 | 0.4176964 | 12321426.1 | 2.178665 | 0.4120298 | 12154269.9 | 2.176163 | 0.4066289 | 11994951.8 | 2.171082 | 0.4007335 | 11821045.2 | 2.16559 | 0.3962238 | 11688017.7 | 2.163082 | 0.3908461 | 11529382.8 | 2.157544 | 0.3859864 | 11386027.4 | 2.154033 | 0.380112 | 11212742.4 | 2.149011 | 0.3744387 | 11045389.3 | 2.146108 | 0.3718788 | 10969875.0 | 2.138621 | 0.3665167 | 10811700.8 | 2.137507 | 0.3620972 | 10681331.2
427 | 2.503365 | 0.727263 | 21402943.1 | 2.496496 | 0.7226129 | 21266092.6 | 2.489761 | 0.7182174 | 21136736.2 | 2.484863 | 0.714058 | 21014327.3 | 2.478395 | 0.7101163 | 20898324.9 | 2.472108 | 0.7063742 | 20788197.4 | 2.467817 | 0.7028117 | 20683353.3 | 2.461811 | 0.6994104 | 20583256.4 | 2.456015 | 0.6961512 | 20487339.8 | 2.452294 | 0.6930149 | 20395040.6 | 2.446779 | 0.6899839 | 20305840.5 | 2.443502 | 0.6870389 | 20219169.0 | 2.43827 | 0.6841632 | 20134538.1 | 2.435393 | 0.6813397 | 20051445.6 | 2.430437 | 0.6785531 | 19969436.5 | 2.427915 | 0.675787 | 19888031.2 | 2.423209 | 0.6730258 | 19806773.1 | 2.421 | 0.6702544 | 19725210.7 | 2.416514 | 0.6674606 | 19642991.4 | 2.414569 | 0.6646339 | 19559801.7 | 2.410272 | 0.6617619 | 19475281.5 | 2.408534 | 0.6588332 | 19389091.8 | 2.404468 | 0.6558396 | 19300990.7 | 2.402806 | 0.6527739 | 19210769.3 | 2.401346 | 0.6496288 | 19118212.0 | 2.397266 | 0.6464021 | 19023250.0 | 2.396561 | 0.6456373 | 19000742.5 | 2.393325 | 0.6448586 | 18977828.2 | 2.390289 | 0.644047 | 18953941.4 | 2.390025 | 0.643183 | 18928514.2 | 2.38728 | 0.6422571 | 18901267.2 | 2.387328 | 0.641242 | 18871393.8 | 2.384848 | 0.6401202 | 18838379.6 | 2.382561 | 0.638878 | 18801820.3 | 2.382883 | 0.6375016 | 18761314.0 | 2.380768 | 0.6359766 | 18716435.3 | 2.381273 | 0.6342939 | 18666914.1 | 2.379304 | 0.6324417 | 18612403.6 | 2.379892 | 0.6304149 | 18552757.3 | 2.378035 | 0.6282098 | 18487863.7 | 2.378614 | 0.625818 | 18417472.1 | 2.379263 | 0.6232428 | 18341685.0 | 2.377306 | 0.6204845 | 18260511.9 | 2.377861 | 0.6175401 | 18173858.3 | 2.375871 | 0.6144203 | 18082043.8 | 2.376242 | 0.6111307 | 17985233.0 | 2.376563 | 0.6076753 | 17883543.5 | 2.374311 | 0.6040634 | 17777247.6 | 2.374387 | 0.6003076 | 17666715.3 | 2.374345 | 0.5964197 | 17552296.2 | 2.371728 | 0.592413 | 17434382.1 | 2.367095 | 0.5903356 | 17373244.4 | 2.36003 | 0.5882753 | 17312613.5 | 2.355467 | 0.5862119 | 17251886.6 | 2.348459 | 0.5841377 | 17190845.7 | 2.34398 | 0.5820225 | 17128596.3 | 2.33703 | 0.5798395 | 17064350.2 | 2.332621 | 0.5775398 | 16996671.3 | 2.328299 | 0.5750995 | 16924855.8 | 2.321257 | 0.5724928 | 16848141.2 | 2.31685 | 0.5697403 | 16767136.2 | 2.309725 | 0.5668595 | 16682358.7 | 2.305178 | 0.5638762 | 16594559.1 | 2.300587 | 0.5608072 | 16504242.7 | 2.293132 | 0.5576379 | 16410972.1 | 2.288308 | 0.5543462 | 16314097.9 | 2.28339 | 0.5509018 | 16212731.2 | 2.275509 | 0.5472932 | 16106531.1 | 2.270234 | 0.5435254 | 15995646.8 | 2.264781 | 0.5396602 | 15881898.2 | 2.259138 | 0.5357654 | 15767275.2 | 2.250365 | 0.5318919 | 15653281.0 | 2.24426 | 0.5281234 | 15542376.0 | 2.237985 | 0.5244314 | 15433722.0 | 2.231542 | 0.5208086 | 15327104.4 | 2.224948 | 0.517205 | 15221053.3 | 2.223753 | 0.5093326 | 14989373.9 | 2.22218 | 0.5011152 | 14747540.3 | 2.2204 | 0.4930992 | 14511632.3 | 2.217962 | 0.4851998 | 14279158.9 | 2.215254 | 0.4770852 | 14040350.2 | 2.212347 | 0.4692056 | 13808458.2 | 2.208533 | 0.4614308 | 13579648.7 | 2.204795 | 0.4531391 | 13335629.4 | 2.20399 | 0.4467444 | 13147436.1 | 2.199093 | 0.4403749 | 12959985.0 | 2.194852 | 0.4337552 | 12765172.7 | 2.190022 | 0.427622 | 12584675.0 | 2.188228 | 0.421185 | 12395238.4 | 2.183408 | 0.4154018 | 12225041.4 | 2.178261 | 0.4099962 | 12065959.5 | 2.175828 | 0.4041955 | 11895247.9 | 2.171039 | 0.3992302 | 11749119.9 | 2.165104 | 0.3941093 | 11598416.7 | 2.163099 | 0.3889618 | 11446928.2 | 2.156732 | 0.383604 | 11289251.5 | 2.154193 | 0.377034 | 11095898.1 | 2.148919 | 0.3738422 | 11001967.0 | 2.144413 | 0.3700408 | 10890093.2 | 2.139243 | 0.3643108 | 10721462.1 | 2.136134 | 0.3623931 | 10665024.8
428 | 2.500663 | 0.7229202 | 21225428.3 | 2.493886 | 0.7185483 | 21097067.4 | 2.487253 | 0.7144176 | 20975785.6 | 2.482465 | 0.7105096 | 20861043.4 | 2.476114 | 0.7068062 | 20752309.9 | 2.469952 | 0.7032872 | 20648990.5 | 2.465791 | 0.6999344 | 20550548.1 | 2.459919 | 0.6967282 | 20456412.1 | 2.454261 | 0.6936493 | 20366014.8 | 2.45068 | 0.69068 | 20278834.7 | 2.445308 | 0.6878007 | 20194295.4 | 2.442176 | 0.6849945 | 20111903.1 | 2.437089 | 0.6822447 | 20031169.1 | 2.434354 | 0.6795352 | 19951613.7 | 2.429541 | 0.6768483 | 19872725.8 | 2.427157 | 0.6741691 | 19794062.3 | 2.422587 | 0.6714819 | 19715165.5 | 2.420512 | 0.6687743 | 19635668.6 | 2.416155 | 0.6660348 | 19555232.8 | 2.414334 | 0.6632526 | 19473545.5 | 2.410157 | 0.6604144 | 19390214.6 | 2.408532 | 0.6575116 | 19304988.5 | 2.404573 | 0.6545368 | 19217644.9 | 2.403013 | 0.6514822 | 19127960.2 | 2.401647 | 0.6483449 | 19035847.6 | 2.397654 | 0.645119 | 18941132.8 | 2.397102 | 0.6443993 | 18920001.0 | 2.394016 | 0.6436513 | 18898038.3 | 2.391127 | 0.6428557 | 18874681.2 | 2.391008 | 0.6419939 | 18849377.6 | 2.388402 | 0.641057 | 18821868.6 | 2.388582 | 0.6400166 | 18791321.6 | 2.386228 | 0.6388581 | 18757308.2 | 2.38406 | 0.6375688 | 18719453.2 | 2.384492 | 0.636134 | 18677326.8 | 2.382478 | 0.6345425 | 18630598.3 | 2.383075 | 0.6327852 | 18579003.8 | 2.381188 | 0.6308511 | 18522216.3 | 2.381847 | 0.6287381 | 18460176.2 | 2.380051 | 0.6264417 | 18392752.6 | 2.380679 | 0.6239554 | 18319754.1 | 2.381368 | 0.6212845 | 18241334.3 | 2.37944 | 0.6184301 | 18157527.5 | 2.380013 | 0.6153899 | 18068266.4 | 2.378033 | 0.6121769 | 17973930.3 | 2.378403 | 0.6087953 | 17874643.9 | 2.378715 | 0.6052532 | 17770644.8 | 2.376445 | 0.6015596 | 17662199.0 | 2.376496 | 0.5977261 | 17549644.7 | 2.376422 | 0.5937674 | 17433415.1 | 2.373767 | 0.589697 | 17313904.2 | 2.369157 | 0.5876009 | 17252362.9 | 2.362116 | 0.5855164 | 17191159.9 | 2.357578 | 0.5834231 | 17129697.1 | 2.350594 | 0.5813078 | 17067591.5 | 2.346137 | 0.5791351 | 17003800.1 | 2.339201 | 0.5768787 | 16937551.3 | 2.334794 | 0.5744841 | 16867243.1 | 2.330466 | 0.5719437 | 16792656.0 | 2.323401 | 0.5692511 | 16713597.8 | 2.318958 | 0.5664243 | 16630602.5 | 2.311793 | 0.563488 | 16544391.7 | 2.307198 | 0.5604621 | 16455546.5 | 2.302557 | 0.5573435 | 16363983.0 | 2.295046 | 0.5541088 | 16269011.0 | 2.290158 | 0.5507391 | 16170074.5 | 2.285158 | 0.5472021 | 16066224.7 | 2.277185 | 0.5435067 | 15957725.8 | 2.271805 | 0.5396914 | 15845706.6 | 2.266237 | 0.5358137 | 15731853.3 | 2.260485 | 0.5319514 | 15618455.6 | 2.251611 | 0.5281455 | 15506710.1 | 2.245412 | 0.524446 | 15398091.4 | 2.239058 | 0.520803 | 15291128.9 | 2.232544 | 0.5172014 | 15185384.6 | 2.225876 | 0.513599 | 15079615.4 | 2.224543 | 0.5056073 | 14844973.0 | 2.222965 | 0.4974593 | 14605742.0 | 2.220867 | 0.4895697 | 14374100.1 | 2.218318 | 0.4815062 | 14137349.3 | 2.215599 | 0.4734563 | 13900998.3 | 2.212313 | 0.4657876 | 13675839.3 | 2.208455 | 0.4575723 | 13434634.0 | 2.204991 | 0.4504059 | 13224223.7 | 2.203467 | 0.4441767 | 13041329.5 | 2.198979 | 0.4374132 | 12842748.9 | 2.194572 | 0.4313155 | 12663716.5 | 2.189742 | 0.4248573 | 12474099.4 | 2.188014 | 0.418838 | 12297368.7 | 2.183092 | 0.4132662 | 12133775.4 | 2.177675 | 0.4076899 | 11970052.1 | 2.175818 | 0.4021089 | 11806191.3 | 2.170373 | 0.3973522 | 11666530.8 | 2.16501 | 0.3919082 | 11506690.7 | 2.162464 | 0.3869689 | 11361669.0 | 2.15623 | 0.3806406 | 11175865.8 | 2.154689 | 0.3759583 | 11038389.7 | 2.147692 | 0.3728765 | 10947907.2 | 2.144393 | 0.3667866 | 10769103.1 | 2.139308 | 0.3639663 | 10686296.6 | 2.134904 | 0.3595414 | 10556379.6
429 | 2.497965 | 0.7188901 | 21057899.8 | 2.491291 | 0.714787 | 20937712.4 | 2.48477 | 0.7109118 | 20824199.7 | 2.480101 | 0.7072464 | 20716829.4 | 2.473877 | 0.7037702 | 20615003.6 | 2.467847 | 0.7004649 | 20518184.7 | 2.463824 | 0.6973109 | 20425798.4 | 2.458093 | 0.6942888 | 20337272.2 | 2.452579 | 0.6913805 | 20252081.7 | 2.449144 | 0.6885661 | 20169644.4 | 2.443921 | 0.6858288 | 20089461.1 | 2.440937 | 0.6831529 | 20011077.7 | 2.435997 | 0.680519 | 19933924.9 | 2.433408 | 0.6779108 | 19857526.5 | 2.428738 | 0.675313 | 19781430.6 | 2.426495 | 0.6727097 | 19705172.8 | 2.422064 | 0.6700878 | 19628373.0 | 2.420123 | 0.6674349 | 19550662.1 | 2.415895 | 0.6647419 | 19471778.3 | 2.414198 | 0.6619939 | 19391284.8 | 2.410139 | 0.6591819 | 19308913.5 | 2.408627 | 0.6562977 | 19224428.7 | 2.404774 | 0.6533334 | 19137598.9 | 2.403314 | 0.6502856 | 19048320.7 | 2.40204 | 0.647148 | 18956415.2 | 2.398133 | 0.643918 | 18861800.9 | 2.397735 | 0.6432327 | 18841726.7 | 2.394799 | 0.6425049 | 18820407.4 | 2.392056 | 0.6417147 | 18797260.7 | 2.39208 | 0.6408468 | 18771838.7 | 2.38961 | 0.6398879 | 18743749.7 | 2.389921 | 0.6388133 | 18712271.8 | 2.38769 | 0.6376102 | 18677029.7 | 2.385636 | 0.6362652 | 18637631.6 | 2.386173 | 0.634765 | 18593687.3 | 2.384256 | 0.6331005 | 18544930.9 | 2.384939 | 0.631262 | 18491078.2 | 2.383129 | 0.6292419 | 18431904.2 | 2.383853 | 0.6270376 | 18367334.5 | 2.382111 | 0.6246462 | 18297286.9 | 2.382784 | 0.6220626 | 18221606.2 | 2.383507 | 0.6192947 | 18140528.8 | 2.381602 | 0.6163421 | 18054039.8 | 2.382188 | 0.613206 | 17962176.1 | 2.380211 | 0.6098997 | 17865326.5 | 2.380576 | 0.6064266 | 17763592.5 | 2.380874 | 0.6027991 | 17657336.6 | 2.378581 | 0.5990252 | 17546788.1 | 2.378603 | 0.595116 | 17432279.9 | 2.378494 | 0.5910893 | 17314328.9 | 2.375798 | 0.586957 | 17193284.6 | 2.371209 | 0.5848406 | 17131292.0 | 2.364192 | 0.5827298 | 17069460.0 | 2.359676 | 0.5806024 | 17007145.1 | 2.352714 | 0.5784405 | 16943817.5 | 2.348273 | 0.5762027 | 16878267.5 | 2.341344 | 0.5738631 | 16809735.1 | 2.336935 | 0.5713755 | 16736867.4 | 2.332591 | 0.5687444 | 16659795.8 | 2.325496 | 0.565977 | 16578734.0 | 2.321016 | 0.5630877 | 16494100.6 | 2.313808 | 0.5601061 | 16406760.7 | 2.309165 | 0.5570338 | 16316766.8 | 2.304472 | 0.5538573 | 16223720.6 | 2.296902 | 0.550549 | 16126812.0 | 2.29194 | 0.5470944 | 16025618.6 | 2.286854 | 0.5434668 | 15919359.8 | 2.278783 | 0.5397077 | 15809248.3 | 2.273292 | 0.5358691 | 15696805.2 | 2.267613 | 0.5320046 | 15583605.0 | 2.26176 | 0.5281969 | 15472069.4 | 2.252789 | 0.5244637 | 15362716.8 | 2.246509 | 0.5208149 | 15255836.0 | 2.240082 | 0.5172031 | 15150037.7 | 2.233498 | 0.5136075 | 15044713.6 | 2.22675 | 0.50999 | 14938749.1 | 2.225324 | 0.5019115 | 14702110.9 | 2.223555 | 0.4939181 | 14467967.2 | 2.221248 | 0.4859268 | 14233884.5 | 2.218668 | 0.4778588 | 13997554.1 | 2.21576 | 0.4700794 | 13769678.5 | 2.212027 | 0.4621566 | 13537600.9 | 2.208648 | 0.4543309 | 13308368.5 | 2.204582 | 0.4479904 | 13122643.3 | 2.203089 | 0.4413126 | 12927035.2 | 2.198872 | 0.4349299 | 12740071.1 | 2.194133 | 0.4286109 | 12554974.2 | 2.189574 | 0.4223438 | 12371395.9 | 2.187766 | 0.4165692 | 12202244.7 | 2.182646 | 0.4110887 | 12041709.1 | 2.177625 | 0.4051535 | 11867853.6 | 2.175532 | 0.4003967 | 11728516.5 | 2.17015 | 0.3949872 | 11570058.2 | 2.164795 | 0.3899761 | 11423274.0 | 2.161619 | 0.3842025 | 11254151.9 | 2.156554 | 0.3783529 | 11082803.8 | 2.153936 | 0.3755015 | 10999280.2 | 2.146701 | 0.3704354 | 10850882.7 | 2.145481 | 0.3657328 | 10713132.6 | 2.138058 | 0.362807 | 10627429.9 | 2.135862 | 0.3576513 | 10476406.2
430 | 2.495283 | 0.7151662 | 20900100.8 | 2.488724 | 0.7113228 | 20787780.3 | 2.482324 | 0.7076943 | 20681741.5 | 2.477784 | 0.70426 | 20581377.6 | 2.471695 | 0.7010015 | 20486150.4 | 2.465805 | 0.697899 | 20395482.3 | 2.461926 | 0.6949327 | 20308795.7 | 2.456342 | 0.6920847 | 20225563.9 | 2.450978 | 0.6893347 | 20145197.8 | 2.447696 | 0.6866662 | 20067212.6 | 2.442624 | 0.6840627 | 19991128.3 | 2.439791 | 0.6815039 | 19916349.3 | 2.435001 | 0.6789739 | 19842412.1 | 2.43256 | 0.6764569 | 19768856.4 | 2.428036 | 0.6739369 | 19695211.3 | 2.425936 | 0.6714004 | 19621083.2 | 2.421643 | 0.6688345 | 19546097.6 | 2.419837 | 0.6662291 | 19469957.2 | 2.415738 | 0.6635711 | 19392279.9 | 2.414164 | 0.6608495 | 19312743.6 | 2.410222 | 0.6580558 | 19231099.1 | 2.408822 | 0.6551817 | 19147106.9 | 2.405074 | 0.6522232 | 19060646.9 | 2.40371 | 0.649174 | 18971536.7 | 2.402528 | 0.6460308 | 18879679.1 | 2.398706 | 0.642791 | 18785001.0 | 2.39846 | 0.6421301 | 18765685.8 | 2.395674 | 0.6414113 | 18744678.1 | 2.393077 | 0.6406175 | 18721482.4 | 2.39324 | 0.639733 | 18695632.0 | 2.390905 | 0.6387426 | 18666687.6 | 2.391342 | 0.6376257 | 18634049.0 | 2.38923 | 0.6363695 | 18597338.5 | 2.387287 | 0.634961 | 18556173.8 | 2.387925 | 0.6333889 | 18510232.1 | 2.386099 | 0.6316449 | 18459263.6 | 2.386864 | 0.6297202 | 18403018.4 | 2.385123 | 0.6276088 | 18341312.3 | 2.385907 | 0.6253104 | 18274144.1 | 2.384214 | 0.6228195 | 18201349.7 | 2.384925 | 0.6201372 | 18122962.2 | 2.385676 | 0.6172705 | 18039185.2 | 2.383789 | 0.6142184 | 17949991.2 | 2.384382 | 0.6109865 | 17855540.8 | 2.382403 | 0.607587 | 17756194.4 | 2.382757 | 0.6040235 | 17652053.0 | 2.383036 | 0.6003121 | 17543592.2 | 2.380717 | 0.5964584 | 17430971.8 | 2.380706 | 0.5924771 | 17314619.7 | 2.380558 | 0.5883845 | 17195017.9 | 2.377817 | 0.584194 | 17072553.9 | 2.37325 | 0.5820546 | 17010031.2 | 2.366254 | 0.579916 | 16947534.9 | 2.36176 | 0.5777485 | 16884190.8 | 2.354816 | 0.5755331 | 16819446.2 | 2.350386 | 0.5732232 | 16751943.4 | 2.343458 | 0.570795 | 16680981.3 | 2.339039 | 0.5682215 | 16605772.2 | 2.334672 | 0.5655108 | 16526554.4 | 2.327543 | 0.5626772 | 16443745.4 | 2.323025 | 0.5597383 | 16357859.4 | 2.315772 | 0.5567124 | 16269429.0 | 2.311079 | 0.5535865 | 16178078.1 | 2.306332 | 0.5503436 | 16083305.0 | 2.298695 | 0.5469546 | 15984264.5 | 2.293652 | 0.5434102 | 15880682.6 | 2.288475 | 0.5397104 | 15772561.1 | 2.2803 | 0.5359116 | 15661542.7 | 2.2747 | 0.5320738 | 15549386.8 | 2.268917 | 0.5282468 | 15437547.0 | 2.262969 | 0.5245052 | 15328202.6 | 2.253909 | 0.5208318 | 15220849.8 | 2.247556 | 0.5172178 | 15115235.2 | 2.24106 | 0.5136212 | 15010125.2 | 2.234398 | 0.5100164 | 14904779.1 | 2.227569 | 0.506379 | 14798479.6 | 2.226042 | 0.4983052 | 14562530.7 | 2.224034 | 0.4903324 | 14329531.1 | 2.221641 | 0.4822757 | 14094082.4 | 2.21898 | 0.4743479 | 13862397.9 | 2.21564 | 0.4665815 | 13635431.9 | 2.212139 | 0.4583751 | 13395609.1 | 2.208574 | 0.4516808 | 13199972.8 | 2.204092 | 0.4451931 | 13010376.1 | 2.203047 | 0.438507 | 12814979.3 | 2.198491 | 0.4323438 | 12634864.7 | 2.193971 | 0.425889 | 12446231.0 | 2.189356 | 0.4200291 | 12274978.6 | 2.18745 | 0.4144994 | 12113380.7 | 2.182306 | 0.4086817 | 11943363.4 | 2.17762 | 0.4034488 | 11790435.9 | 2.175062 | 0.3983025 | 11640040.4 | 2.170155 | 0.3930013 | 11485117.2 | 2.164096 | 0.3877058 | 11330359.3 | 2.161646 | 0.3812446 | 11141537.7 | 2.156619 | 0.3775721 | 11034212.7 | 2.152481 | 0.3738099 | 10924265.6 | 2.147171 | 0.3680235 | 10755160.9 | 2.144462 | 0.3657456 | 10688591.1 | 2.137824 | 0.3604107 | 10532683.3 | 2.135998 | 0.3572988 | 10441741.5
431 | 2.492633 | 0.7117421 | 20751775.8 | 2.486197 | 0.7081496 | 20647032.2 | 2.479928 | 0.7047564 | 20548097.5 | 2.475526 | 0.7015438 | 20454429.6 | 2.469578 | 0.6984919 | 20365447.5 | 2.463835 | 0.6955807 | 20280568.5 | 2.460107 | 0.6927921 | 20199263.9 | 2.454677 | 0.6901057 | 20120937.8 | 2.449469 | 0.6875059 | 20045137.6 | 2.446342 | 0.6849735 | 19971300.5 | 2.441424 | 0.6824891 | 19898866.1 | 2.438746 | 0.6800367 | 19827361.6 | 2.434108 | 0.6776 | 19756318.7 | 2.431818 | 0.6751629 | 19685259.7 | 2.427441 | 0.6727112 | 19613777.8 | 2.425484 | 0.670232 | 19541492.9 | 2.421331 | 0.6677134 | 19468059.9 | 2.419658 | 0.6651451 | 19393177.9 | 2.415687 | 0.6625137 | 19316457.1 | 2.414236 | 0.6598103 | 19237634.5 | 2.410411 | 0.6570263 | 19156463.0 | 2.40912 | 0.654157 | 19072805.5 | 2.405474 | 0.6511961 | 18986476.5 | 2.404207 | 0.6481397 | 18897362.7 | 2.403114 | 0.6449849 | 18805382.6 | 2.399373 | 0.641731 | 18710509.6 | 2.39928 | 0.6410828 | 18691610.5 | 2.396643 | 0.6403635 | 18670637.5 | 2.394189 | 0.6395563 | 18647103.5 | 2.39449 | 0.6386448 | 18620527.0 | 2.392286 | 0.6376144 | 18590485.6 | 2.392846 | 0.6364469 | 18556445.6 | 2.390849 | 0.6351297 | 18518041.2 | 2.389011 | 0.6336507 | 18474918.1 | 2.389746 | 0.6319999 | 18426787.6 | 2.388006 | 0.6301711 | 18373465.0 | 2.388845 | 0.6281549 | 18314679.2 | 2.387169 | 0.6259483 | 18250343.6 | 2.388007 | 0.6235515 | 18180462.0 | 2.386357 | 0.6209592 | 18104878.9 | 2.3871 | 0.6181762 | 18023737.1 | 2.387873 | 0.6152092 | 17937232.6 | 2.385997 | 0.6120574 | 17845337.4 | 2.386592 | 0.6087295 | 17748306.6 | 2.384606 | 0.6052369 | 17646476.2 | 2.384945 | 0.6015851 | 17540002.6 | 2.385201 | 0.5977911 | 17429383.1 | 2.382851 | 0.5938602 | 17314772.2 | 2.382803 | 0.5898089 | 17196652.4 | 2.382612 | 0.5856534 | 17075494.6 | 2.379825 | 0.581407 | 16951684.1 | 2.375277 | 0.5792434 | 16888601.0 | 2.368302 | 0.5770724 | 16825301.9 | 2.363826 | 0.5748597 | 16760790.1 | 2.356896 | 0.5725846 | 16694455.3 | 2.352471 | 0.570197 | 16624843.2 | 2.345539 | 0.5676826 | 16551530.2 | 2.341103 | 0.5650307 | 16474211.0 | 2.336707 | 0.56225 | 16393136.3 | 2.329543 | 0.5593605 | 16308889.4 | 2.324983 | 0.5563777 | 16221921.1 | 2.317684 | 0.553303 | 16132274.0 | 2.31294 | 0.5501149 | 16039320.7 | 2.308134 | 0.5467991 | 15942646.3 | 2.300422 | 0.5433239 | 15841322.0 | 2.295295 | 0.5396963 | 15735553.9 | 2.29002 | 0.535949 | 15626297.2 | 2.281737 | 0.5321337 | 15515057.0 | 2.276033 | 0.5283195 | 15403847.8 | 2.270155 | 0.5245496 | 15293931.4 | 2.264116 | 0.5208685 | 15186603.5 | 2.254979 | 0.5172383 | 15080761.9 | 2.248556 | 0.5136432 | 14975942.6 | 2.241986 | 0.5100473 | 14871097.2 | 2.235245 | 0.5064232 | 14765432.1 | 2.228329 | 0.502774 | 14659036.0 | 2.226643 | 0.494752 | 14425144.7 | 2.224483 | 0.4867247 | 14191096.7 | 2.222022 | 0.4787086 | 13957376.1 | 2.219104 | 0.4709701 | 13731750.1 | 2.215598 | 0.4629287 | 13497292.5 | 2.212362 | 0.4555277 | 13281506.9 | 2.208206 | 0.449077 | 13093428.2 | 2.203972 | 0.4422916 | 12895591.1 | 2.202867 | 0.4360808 | 12714509.0 | 2.198237 | 0.429644 | 12526834.8 | 2.193828 | 0.4235297 | 12348564.3 | 2.18912 | 0.4178338 | 12182492.0 | 2.186973 | 0.4121972 | 12018151.3 | 2.182319 | 0.4064394 | 11850274.6 | 2.177106 | 0.4015416 | 11707472.3 | 2.174967 | 0.3960251 | 11546631.8 | 2.169674 | 0.3909949 | 11399968.7 | 2.16351 | 0.3848516 | 11220853.6 | 2.162062 | 0.3798456 | 11074895.6 | 2.155605 | 0.3766842 | 10982722.1 | 2.152284 | 0.3708392 | 10812303.4 | 2.147513 | 0.3674332 | 10712998.4 | 2.143329 | 0.3632936 | 10592301.8 | 2.138402 | 0.359167 | 10471984.5 | 2.134848 | 0.3561584 | 10384265.2
432 | 2.490025 | 0.7086121 | 20612691.6 | 2.483722 | 0.7052589 | 20515148.7 | 2.477593 | 0.7020913 | 20423006.8 | 2.473335 | 0.6990891 | 20335677.9 | 2.467538 | 0.6962322 | 20252573.9 | 2.461949 | 0.6935023 | 20173164.3 | 2.458377 | 0.6908792 | 20096861.2 | 2.453107 | 0.6883467 | 20023194.2 | 2.448056 | 0.6858846 | 19951574.2 | 2.445088 | 0.6834741 | 19881454.9 | 2.44033 | 0.6810986 | 19812354.5 | 2.437809 | 0.6787417 | 19743796.6 | 2.433326 | 0.6763869 | 19675297.0 | 2.431187 | 0.6740196 | 19606435.9 | 2.426958 | 0.6716266 | 19536826.9 | 2.425145 | 0.6691944 | 19466076.2 | 2.42113 | 0.6667151 | 19393957.0 | 2.41959 | 0.6641738 | 19320032.5 | 2.415747 | 0.6615605 | 19244013.9 | 2.414417 | 0.6588664 | 19165646.6 | 2.410706 | 0.6560863 | 19084776.3 | 2.409522 | 0.6532136 | 19001214.7 | 2.405977 | 0.6502441 | 18914832.8 | 2.404804 | 0.6471744 | 18825540.0 | 2.403797 | 0.6440033 | 18733295.9 | 2.400135 | 0.640729 | 18638051.9 | 2.400195 | 0.6400835 | 18619272.9 | 2.397705 | 0.6393542 | 18598060.0 | 2.395393 | 0.6385231 | 18573884.0 | 2.395829 | 0.6375756 | 18546321.9 | 2.393753 | 0.6364968 | 18514941.8 | 2.394432 | 0.6352701 | 18479259.4 | 2.392545 | 0.6338852 | 18438973.8 | 2.390807 | 0.6323284 | 18393687.3 | 2.391632 | 0.630593 | 18343207.0 | 2.389972 | 0.6286744 | 18287396.6 | 2.390881 | 0.6265614 | 18225932.2 | 2.389263 | 0.6242558 | 18158865.1 | 2.39015 | 0.6217583 | 18086215.5 | 2.388536 | 0.6190621 | 18007787.1 | 2.389305 | 0.6161768 | 17923855.8 | 2.390094 | 0.6131094 | 17834630.2 | 2.388224 | 0.6098566 | 17740010.3 | 2.388816 | 0.6064336 | 17640437.9 | 2.386818 | 0.6028484 | 17536150.0 | 2.387136 | 0.5991103 | 17427411.2 | 2.387365 | 0.5952357 | 17314706.0 | 2.38498 | 0.59123 | 17198184.0 | 2.384891 | 0.5871114 | 17078378.0 | 2.384655 | 0.5828955 | 16955741.7 | 2.381819 | 0.578596 | 16830675.1 | 2.37729 | 0.5764063 | 16766980.6 | 2.370333 | 0.5741992 | 16702777.2 | 2.365873 | 0.5719355 | 16636929.6 | 2.358951 | 0.5695923 | 16568767.1 | 2.354526 | 0.5671273 | 16497065.1 | 2.347583 | 0.5645324 | 16421582.3 | 2.343124 | 0.5618106 | 16342408.8 | 2.338696 | 0.5589688 | 16259743.5 | 2.331496 | 0.5560324 | 16174328.2 | 2.326892 | 0.5530031 | 16086208.9 | 2.319546 | 0.5498731 | 15995160.7 | 2.314748 | 0.5466158 | 15900408.2 | 2.309874 | 0.5432204 | 15801640.3 | 2.302082 | 0.539661 | 15698101.2 | 2.296865 | 0.5359708 | 15590759.0 | 2.291487 | 0.5321964 | 15480966.1 | 2.2831 | 0.5283877 | 15370176.4 | 2.2773 | 0.5246173 | 15260497.8 | 2.271328 | 0.5209102 | 15152662.6 | 2.265209 | 0.5172739 | 15046888.8 | 2.256001 | 0.5136713 | 14942092.3 | 2.249508 | 0.5100815 | 14837670.2 | 2.24286 | 0.5064715 | 14732657.5 | 2.236036 | 0.5028321 | 14626791.8 | 2.229026 | 0.499184 | 14520674.2 | 2.227162 | 0.4911732 | 14287647.8 | 2.224893 | 0.4831504 | 14054275.0 | 2.222287 | 0.475295 | 13825771.8 | 2.218997 | 0.4674778 | 13598377.7 | 2.215766 | 0.4595895 | 13368915.8 | 2.212102 | 0.4529302 | 13175206.0 | 2.207871 | 0.4462386 | 12980556.1 | 2.203915 | 0.4397113 | 12790684.6 | 2.202498 | 0.4334254 | 12607833.9 | 2.198113 | 0.4271017 | 12423884.3 | 2.193626 | 0.4212404 | 12253387.5 | 2.188787 | 0.4156584 | 12091013.1 | 2.186885 | 0.4097045 | 11917821.3 | 2.18216 | 0.404675 | 11771518.3 | 2.17686 | 0.3992361 | 11613306.2 | 2.17487 | 0.394065 | 11462886.5 | 2.168952 | 0.3884026 | 11298174.3 | 2.163765 | 0.3823376 | 11121750.5 | 2.161554 | 0.3791802 | 11029904.1 | 2.1545 | 0.3744669 | 10892800.9 | 2.153159 | 0.3694291 | 10746257.8 | 2.146365 | 0.3665634 | 10662896.0 | 2.143991 | 0.3613041 | 10509911.5 | 2.13801 | 0.3584219 | 10426069.8 | 2.134133 | 0.3535501 | 10284354.3
433 | 2.487471 | 0.7057672 | 20482521.3 | 2.48131 | 0.7026435 | 20391867.0 | 2.475329 | 0.6996902 | 20306157.7 | 2.471224 | 0.6968867 | 20224795.3 | 2.465584 | 0.6942146 | 20147248.2 | 2.460155 | 0.6916545 | 20072947.7 | 2.456745 | 0.6891879 | 20001362.9 | 2.451636 | 0.6867954 | 19931929.4 | 2.446749 | 0.684458 | 19864095.4 | 2.443944 | 0.6821589 | 19797370.2 | 2.439347 | 0.6798813 | 19731269.7 | 2.436985 | 0.6776082 | 19665302.6 | 2.432659 | 0.6753249 | 19599036.7 | 2.430672 | 0.6730177 | 19532078.9 | 2.426591 | 0.6706728 | 19464025.3 | 2.424922 | 0.6682805 | 19394595.6 | 2.421045 | 0.6658289 | 19323448.4 | 2.419637 | 0.6633056 | 19250216.4 | 2.41592 | 0.6607013 | 19174637.2 | 2.414709 | 0.6580103 | 19096539.2 | 2.411111 | 0.6552259 | 19015731.6 | 2.410032 | 0.6523432 | 18932069.9 | 2.406586 | 0.6493586 | 18845453.6 | 2.405504 | 0.6462705 | 18755831.3 | 2.40458 | 0.6430767 | 18663140.5 | 2.400996 | 0.639777 | 18567379.1 | 2.401207 | 0.6391253 | 18548466.2 | 2.398861 | 0.6383752 | 18526696.0 | 2.396687 | 0.6375109 | 18501612.2 | 2.397256 | 0.6365187 | 18472817.7 | 2.395303 | 0.6353826 | 18439846.5 | 2.396096 | 0.6340895 | 18402318.8 | 2.394315 | 0.6326297 | 18359953.2 | 2.392673 | 0.6309884 | 18312318.5 | 2.393582 | 0.6291635 | 18259356.3 | 2.391997 | 0.6271494 | 18200905.1 | 2.392969 | 0.6249361 | 18136671.5 | 2.391403 | 0.6225279 | 18066782.5 | 2.392331 | 0.6199277 | 17991318.8 | 2.390748 | 0.6171255 | 17909993.8 | 2.391537 | 0.6141371 | 17823265.6 | 2.392336 | 0.6109662 | 17731242.8 | 2.390467 | 0.607615 | 17633983.3 | 2.39105 | 0.604098 | 17531915.6 | 2.389035 | 0.6004212 | 17425208.2 | 2.389328 | 0.5965985 | 17314268.6 | 2.389525 | 0.5926459 | 17199556.9 | 2.387102 | 0.5885675 | 17081194.0 | 2.38697 | 0.5843846 | 16959801.1 | 2.386686 | 0.5801106 | 16835762.9 | 2.383798 | 0.575763 | 16709586.9 | 2.379286 | 0.573543 | 16645158.5 | 2.372345 | 0.5712944 | 16579901.5 | 2.367896 | 0.5689748 | 16512581.4 | 2.360979 | 0.5665594 | 16442484.3 | 2.356547 | 0.5640194 | 16368767.2 | 2.349588 | 0.5613519 | 16291354.6 | 2.345101 | 0.5585665 | 16210515.6 | 2.34064 | 0.5556738 | 16126566.9 | 2.3334 | 0.5526924 | 16040040.0 | 2.328751 | 0.5496111 | 15950615.6 | 2.321356 | 0.5464181 | 15857950.4 | 2.316497 | 0.5430862 | 15761253.7 | 2.311549 | 0.5396063 | 15660261.7 | 2.303674 | 0.5359777 | 15554953.5 | 2.29836 | 0.5322466 | 15446668.5 | 2.292879 | 0.5284663 | 15336958.0 | 2.284394 | 0.5246863 | 15227256.8 | 2.278503 | 0.5209709 | 15119431.2 | 2.272445 | 0.5173161 | 15013363.1 | 2.266254 | 0.5137107 | 14908728.0 | 2.256977 | 0.5101212 | 14804555.4 | 2.250408 | 0.5065234 | 14700139.9 | 2.243681 | 0.5028945 | 14594822.5 | 2.236767 | 0.4992512 | 14489088.0 | 2.229656 | 0.495618 | 14383647.8 | 2.227642 | 0.4876149 | 14151385.7 | 2.22527 | 0.4796566 | 13920420.4 | 2.222372 | 0.4718787 | 13694694.5 | 2.219107 | 0.4638572 | 13461896.1 | 2.215825 | 0.4567801 | 13256508.1 | 2.211772 | 0.4501572 | 13064301.5 | 2.20786 | 0.4433879 | 12867845.1 | 2.203664 | 0.4371783 | 12687630.3 | 2.202373 | 0.4307375 | 12500710.5 | 2.197961 | 0.4247672 | 12327440.8 | 2.193395 | 0.4190995 | 12162956.2 | 2.188439 | 0.413281 | 11994094.1 | 2.186903 | 0.4077765 | 11834343.3 | 2.181697 | 0.4026061 | 11684291.1 | 2.17685 | 0.3971421 | 11525714.3 | 2.174285 | 0.3919137 | 11373979.3 | 2.168826 | 0.3855625 | 11189656.9 | 2.164015 | 0.3813676 | 11067914.0 | 2.160349 | 0.3776645 | 10960443.5 | 2.154795 | 0.3718018 | 10790298.9 | 2.152553 | 0.3691418 | 10713099.5 | 2.145901 | 0.3641031 | 10566869.1 | 2.144225 | 0.3606292 | 10466052.2 | 2.137097 | 0.3566543 | 10350692.6 | 2.134876 | 0.3512585 | 10194099.6
434 | 2.484984 | 0.7032001 | 20360997.3 | 2.478973 | 0.7002946 | 20276871.2 | 2.473147 | 0.6975437 | 20197216.7 | 2.469202 | 0.6949289 | 20121506.5 | 2.463725 | 0.6924302 | 20049158.7 | 2.458461 | 0.6900288 | 19979624.5 | 2.455217 | 0.6877052 | 19912346.8 | 2.450276 | 0.6854403 | 19846767.9 | 2.445556 | 0.6832169 | 19782388.7 | 2.442916 | 0.6810179 | 19718717.6 | 2.438483 | 0.6788262 | 19655256.1 | 2.436281 | 0.6766263 | 19591559.8 | 2.432112 | 0.6744045 | 19527228.4 | 2.430277 | 0.6721465 | 19461848.8 | 2.426345 | 0.6698403 | 19395072.6 | 2.424819 | 0.6674784 | 19326684.1 | 2.421078 | 0.6650448 | 19256221.3 | 2.419801 | 0.6625303 | 19183414.5 | 2.416209 | 0.6599284 | 19108074.5 | 2.415115 | 0.6572322 | 19030008.1 | 2.411627 | 0.6544364 | 18949055.3 | 2.410652 | 0.651537 | 18865105.7 | 2.407301 | 0.6485321 | 18778098.0 | 2.406306 | 0.6454189 | 18687956.1 | 2.405465 | 0.642197 | 18594667.1 | 2.401955 | 0.638869 | 18498305.8 | 2.402314 | 0.6381998 | 18478928.4 | 2.400111 | 0.6374192 | 18456326.6 | 2.398073 | 0.636513 | 18430088.3 | 2.398769 | 0.6354668 | 18399795.7 | 2.396935 | 0.6342657 | 18365017.6 | 2.397838 | 0.6328991 | 18325447.1 | 2.396157 | 0.6313566 | 18280784.8 | 2.394605 | 0.6296261 | 18230678.2 | 2.395593 | 0.6277058 | 18175077.2 | 2.394076 | 0.6255928 | 18113895.0 | 2.395105 | 0.6232745 | 18046770.8 | 2.393585 | 0.6207618 | 17974014.7 | 2.394548 | 0.6180546 | 17895629.5 | 2.39299 | 0.6151468 | 17811436.1 | 2.393794 | 0.6120545 | 17721897.8 | 2.394597 | 0.6087804 | 17627097.5 | 2.392723 | 0.6053313 | 17527229.8 | 2.393293 | 0.6017215 | 17422707.6 | 2.391256 | 0.5979544 | 17313634.1 | 2.391519 | 0.5940496 | 17200571.1 | 2.39168 | 0.5900196 | 17083882.6 | 2.389216 | 0.5858731 | 16963821.3 | 2.389037 | 0.5816282 | 16840911.6 | 2.388702 | 0.5773004 | 16715599.9 | 2.38576 | 0.572906 | 16588361.9 | 2.381264 | 0.5706531 | 16523130.1 | 2.374336 | 0.5683583 | 16456685.4 | 2.369894 | 0.5659779 | 16387759.1 | 2.362976 | 0.5634902 | 16315731.1 | 2.358534 | 0.5608795 | 16240136.9 | 2.351551 | 0.5581464 | 16161002.0 | 2.347035 | 0.5553051 | 16078732.0 | 2.342538 | 0.5523668 | 15993655.1 | 2.335257 | 0.5493374 | 15905938.7 | 2.330562 | 0.5461971 | 15815010.6 | 2.323113 | 0.5429352 | 15720563.0 | 2.318186 | 0.5395249 | 15621821.2 | 2.31316 | 0.5359663 | 15518781.3 | 2.305195 | 0.5322886 | 15412295.2 | 2.299781 | 0.5285368 | 15303662.5 | 2.294202 | 0.5247709 | 15194622.5 | 2.285625 | 0.5210375 | 15086520.4 | 2.279646 | 0.5173742 | 14980452.5 | 2.273513 | 0.5137572 | 14875721.7 | 2.267252 | 0.5101686 | 14771814.1 | 2.257903 | 0.5065795 | 14667892.8 | 2.251256 | 0.5029638 | 14563202.4 | 2.244445 | 0.4993234 | 14457795.9 | 2.237434 | 0.495689 | 14352562.1 | 2.230216 | 0.492084 | 14248180.0 | 2.228069 | 0.4841089 | 14017261.0 | 2.225517 | 0.47629 | 13790867.6 | 2.222405 | 0.4684011 | 13562447.8 | 2.219314 | 0.4608255 | 13343096.1 | 2.215605 | 0.4541161 | 13148827.4 | 2.211642 | 0.4473002 | 12951474.4 | 2.207772 | 0.4409487 | 12767568.2 | 2.203436 | 0.4345382 | 12581955.3 | 2.202287 | 0.4283414 | 12402526.8 | 2.197802 | 0.4225153 | 12233834.0 | 2.193043 | 0.4168181 | 12068874.1 | 2.188474 | 0.4108849 | 11897079.2 | 2.186555 | 0.4058434 | 11751102.9 | 2.181597 | 0.400249 | 11589119.5 | 2.176528 | 0.395122 | 11440666.1 | 2.173603 | 0.389165 | 11268182.8 | 2.169159 | 0.3838112 | 11113165.1 | 2.16322 | 0.3805794 | 11019589.6 | 2.15994 | 0.3749953 | 10857903.6 | 2.155459 | 0.3709542 | 10740893.3 | 2.151514 | 0.3671456 | 10630618.1 | 2.146551 | 0.362596 | 10498882.9 | 2.143362 | 0.3595315 | 10410151.7 | 2.137001 | 0.3542087 | 10256033.0 | 2.135418 | 0.3509799 | 10162543.8
435 | 2.482574 | 0.7009022 | 20247808.0 | 2.476722 | 0.6982026 | 20169821.9 | 2.471058 | 0.6956443 | 20095918.0 | 2.467279 | 0.6932059 | 20025475.7 | 2.46197 | 0.6908687 | 19957959.8 | 2.456876 | 0.6886134 | 19892806.8 | 2.453803 | 0.6864203 | 19829452.8 | 2.449033 | 0.6842719 | 19767390.1 | 2.444483 | 0.682151 | 19706120.4 | 2.44201 | 0.68004 | 19645137.3 | 2.437742 | 0.6779231 | 19583985.2 | 2.435702 | 0.6757863 | 19522255.4 | 2.431689 | 0.6736149 | 19459526.9 | 2.430008 | 0.6713959 | 19395426.0 | 2.426223 | 0.6691214 | 19329719.0 | 2.424838 | 0.6667775 | 19262008.5 | 2.421233 | 0.6643527 | 19191958.7 | 2.420086 | 0.6618397 | 19119362.7 | 2.416615 | 0.6592318 | 19044025.1 | 2.415636 | 0.6565229 | 18965770.6 | 2.412255 | 0.6537089 | 18884478.8 | 2.41138 | 0.6507873 | 18800078.7 | 2.408122 | 0.647755 | 18712481.3 | 2.407214 | 0.6446112 | 18621662.0 | 2.406451 | 0.641358 | 18527682.5 | 2.403011 | 0.637996 | 18430561.8 | 2.403517 | 0.6372991 | 18410429.3 | 2.401453 | 0.6364793 | 18386745.5 | 2.399547 | 0.635522 | 18359093.0 | 2.400367 | 0.6344133 | 18327063.7 | 2.398648 | 0.6331401 | 18290281.8 | 2.399655 | 0.6316924 | 18248461.7 | 2.398069 | 0.6300616 | 18201349.7 | 2.3966 | 0.6282358 | 18148607.8 | 2.397662 | 0.6262164 | 18090270.3 | 2.396207 | 0.6239981 | 18026185.7 | 2.397286 | 0.6215739 | 17956155.0 | 2.395806 | 0.6189539 | 17880468.9 | 2.3968 | 0.6161376 | 17799111.7 | 2.395259 | 0.6131241 | 17712057.5 | 2.396071 | 0.6099275 | 17619712.3 | 2.396874 | 0.6065503 | 17522151.6 | 2.394989 | 0.6030046 | 17419721.2 | 2.39554 | 0.599303 | 17312789.7 | 2.393476 | 0.5954479 | 17201423.4 | 2.393706 | 0.591463 | 17086305.7 | 2.393828 | 0.5873587 | 16967741.3 | 2.391318 | 0.5831462 | 16846050.0 | 2.39109 | 0.5788428 | 16721730.0 | 2.390702 | 0.5744639 | 16595231.8 | 2.387704 | 0.570027 | 16467058.4 | 2.383222 | 0.5677369 | 16400901.4 | 2.376304 | 0.5653902 | 16333110.2 | 2.371865 | 0.5629467 | 16262522.5 | 2.364941 | 0.5603892 | 16188639.6 | 2.360481 | 0.5577135 | 16111344.0 | 2.353473 | 0.5549208 | 16030669.0 | 2.348926 | 0.5520314 | 15947199.0 | 2.34439 | 0.5490462 | 15860961.0 | 2.337067 | 0.5459632 | 15771898.5 | 2.332322 | 0.5427588 | 15679328.1 | 2.324812 | 0.5394227 | 15582956.0 | 2.319812 | 0.5359343 | 15482180.4 | 2.314704 | 0.5323143 | 15377606.9 | 2.306643 | 0.5286054 | 15270463.3 | 2.301132 | 0.5248535 | 15162078.3 | 2.295461 | 0.5211205 | 15054237.5 | 2.286795 | 0.5174398 | 14947908.0 | 2.280737 | 0.513816 | 14843222.6 | 2.274533 | 0.5102228 | 14739422.7 | 2.268204 | 0.5066391 | 14635895.9 | 2.258778 | 0.5030371 | 14531839.6 | 2.252051 | 0.4994065 | 14426959.7 | 2.245148 | 0.4957664 | 14321802.6 | 2.238034 | 0.4921538 | 14217441.8 | 2.230706 | 0.488588 | 14114432.6 | 2.228422 | 0.4806811 | 13886015.6 | 2.225616 | 0.4728842 | 13660777.1 | 2.222566 | 0.4650275 | 13433811.7 | 2.219235 | 0.4580466 | 13232144.9 | 2.215353 | 0.4512874 | 13036883.4 | 2.211632 | 0.4446293 | 12844543.3 | 2.207496 | 0.4383376 | 12662787.1 | 2.203355 | 0.4319731 | 12478929.4 | 2.202142 | 0.4260289 | 12307210.6 | 2.197579 | 0.4203405 | 12142884.5 | 2.192909 | 0.4143691 | 11970381.8 | 2.188438 | 0.4090692 | 11817277.1 | 2.186287 | 0.403595 | 11659137.6 | 2.1816 | 0.3982626 | 11505093.0 | 2.175928 | 0.3927041 | 11344518.4 | 2.173798 | 0.3864088 | 11162658.2 | 2.168915 | 0.3829354 | 11062316.2 | 2.161979 | 0.3785962 | 10936965.1 | 2.160587 | 0.373199 | 10781051.4 | 2.154408 | 0.3704154 | 10700636.2 | 2.151837 | 0.3650421 | 10545412.2 | 2.146403 | 0.3618635 | 10453589.4 | 2.142667 | 0.3572097 | 10319149.4 | 2.137638 | 0.3527309 | 10189763.6 | 2.134599 | 0.3505617 | 10127100.2
436 | 2.480252 | 0.698863 | 20142595.3 | 2.474565 | 0.6963599 | 20070450.5 | 2.469071 | 0.6939808 | 20001880.3 | 2.465463 | 0.6917072 | 19936350.2 | 2.460328 | 0.6895193 | 19873290.5 | 2.455408 | 0.6873973 | 19812130.6 | 2.45251 | 0.6853233 | 19752354.9 | 2.447913 | 0.6832798 | 19693458.3 | 2.443534 | 0.681249 | 19634926.5 | 2.441231 | 0.6792147 | 19576292.8 | 2.437129 | 0.6771623 | 19517140.0 | 2.43525 | 0.6750771 | 19457039.6 | 2.431395 | 0.6729456 | 19395604.9 | 2.429866 | 0.6707573 | 19332532.7 | 2.426227 | 0.6685029 | 19267558.0 | 2.424982 | 0.6661676 | 19200250.1 | 2.421512 | 0.6637436 | 19130384.6 | 2.420491 | 0.6612239 | 19057763.9 | 2.41714 | 0.6586021 | 18982197.3 | 2.416273 | 0.6558735 | 18903554.8 | 2.412998 | 0.6530355 | 18821756.1 | 2.412219 | 0.6500844 | 18736699.9 | 2.409051 | 0.6470189 | 18648347.6 | 2.408225 | 0.6438409 | 18556749.5 | 2.407537 | 0.6405507 | 18461920.3 | 2.404166 | 0.63715 | 18363906.2 | 2.404815 | 0.6364164 | 18342762.7 | 2.402888 | 0.6355481 | 18317736.0 | 2.401109 | 0.6345311 | 18288423.2 | 2.402049 | 0.6333524 | 18254452.2 | 2.400438 | 0.6319993 | 18215452.9 | 2.401546 | 0.6304645 | 18171218.3 | 2.400048 | 0.6287393 | 18121493.7 | 2.398657 | 0.6268134 | 18065984.5 | 2.399785 | 0.6246901 | 18004787.3 | 2.398386 | 0.6223637 | 17937735.6 | 2.39951 | 0.6198306 | 17864727.8 | 2.398064 | 0.6171015 | 17786069.5 | 2.39908 | 0.6141753 | 17701729.5 | 2.397552 | 0.6110549 | 17611795.4 | 2.398367 | 0.6077543 | 17516663.5 | 2.399162 | 0.604275 | 17416384.5 | 2.397262 | 0.6006335 | 17311428.3 | 2.397789 | 0.5968406 | 17202110.6 | 2.395695 | 0.5929011 | 17088567.6 | 2.395888 | 0.5888388 | 16971481.9 | 2.395966 | 0.5846627 | 16851118.7 | 2.393408 | 0.5803872 | 16727892.0 | 2.393127 | 0.5760283 | 16602259.3 | 2.392684 | 0.571602 | 16474686.1 | 2.389629 | 0.567125 | 16345648.8 | 2.385158 | 0.5647943 | 16278472.9 | 2.378247 | 0.562392 | 16209234.3 | 2.373806 | 0.5598845 | 16136964.1 | 2.36687 | 0.5572617 | 16061369.1 | 2.362389 | 0.5545249 | 15982489.1 | 2.355354 | 0.5516806 | 15900510.5 | 2.350773 | 0.5487449 | 15815899.6 | 2.346197 | 0.5457094 | 15728410.9 | 2.338829 | 0.5425664 | 15637821.5 | 2.33403 | 0.5392939 | 15543502.8 | 2.326452 | 0.53588 | 15445108.1 | 2.321376 | 0.532324 | 15342615.7 | 2.316178 | 0.5286618 | 15237063.2 | 2.308022 | 0.5249401 | 15129796.9 | 2.302418 | 0.521208 | 15022230.2 | 2.296659 | 0.5175191 | 14915908.9 | 2.287911 | 0.5138833 | 14811118.3 | 2.281781 | 0.5102865 | 14707452.6 | 2.275509 | 0.5067046 | 14604215.1 | 2.269106 | 0.5031141 | 14500729.5 | 2.259602 | 0.4994942 | 14396396.4 | 2.252788 | 0.4958587 | 14291616.4 | 2.245788 | 0.4922315 | 14187072.3 | 2.238566 | 0.4886523 | 14083913.7 | 2.231127 | 0.485138 | 13982624.3 | 2.228678 | 0.4773115 | 13757047.5 | 2.225761 | 0.4694684 | 13530995.4 | 2.22271 | 0.4620716 | 13317805.5 | 2.219059 | 0.4552631 | 13121571.2 | 2.215341 | 0.4484412 | 12924949.8 | 2.2115 | 0.4421264 | 12742945.9 | 2.207397 | 0.4357157 | 12558175.4 | 2.203265 | 0.4296206 | 12382503.7 | 2.201994 | 0.4238199 | 12215314.9 | 2.197251 | 0.4179922 | 12047351.6 | 2.19295 | 0.4122294 | 11881256.2 | 2.188011 | 0.4070156 | 11730982.8 | 2.18626 | 0.4013923 | 11568907.9 | 2.181116 | 0.3961957 | 11419133.5 | 2.175642 | 0.389977 | 11239898.4 | 2.174179 | 0.3852604 | 11103956.2 | 2.167961 | 0.3816055 | 10998615.2 | 2.162105 | 0.3756587 | 10827215.8 | 2.160425 | 0.3726064 | 10739243.1 | 2.153682 | 0.3678806 | 10603037.4 | 2.152184 | 0.3640272 | 10491973.1 | 2.145523 | 0.3603239 | 10385239.0 | 2.143126 | 0.3549124 | 10229266.9 | 2.137636 | 0.3523289 | 10154806.4 | 2.133518 | 0.3487648 | 10052081.1
437 | 2.478028 | 0.6970752 | 20045091.1 | 2.472513 | 0.6947544 | 19978354.4 | 2.467194 | 0.6925435 | 19914777.3 | 2.463763 | 0.6904222 | 19853779.0 | 2.458806 | 0.6883706 | 19794782.4 | 2.454065 | 0.6863704 | 19737263.9 | 2.451344 | 0.6844037 | 19680711.9 | 2.446923 | 0.6824526 | 19624604.2 | 2.442717 | 0.6805003 | 19568463.3 | 2.440585 | 0.6785319 | 19511862.5 | 2.436648 | 0.6765325 | 19454367.4 | 2.434931 | 0.6744881 | 19395577.5 | 2.431233 | 0.6723871 | 19335160.5 | 2.429855 | 0.6702202 | 19272849.9 | 2.426361 | 0.6679744 | 19208269.5 | 2.425255 | 0.6656393 | 19141121.3 | 2.421916 | 0.663208 | 19071206.0 | 2.421019 | 0.6606732 | 18998317.7 | 2.417785 | 0.6580303 | 18922316.2 | 2.417028 | 0.6552758 | 18843110.1 | 2.413853 | 0.6524064 | 18760595.7 | 2.413169 | 0.6494196 | 18674708.5 | 2.410088 | 0.6463171 | 18585492.1 | 2.409341 | 0.6430991 | 18492955.9 | 2.408725 | 0.639767 | 18397138.8 | 2.405419 | 0.636324 | 18298131.1 | 2.406208 | 0.6355445 | 18275716.7 | 2.404413 | 0.6346184 | 18249085.5 | 2.402758 | 0.6335341 | 18217904.1 | 2.403812 | 0.6322776 | 18181771.7 | 2.402305 | 0.6308378 | 18140369.7 | 2.403506 | 0.6292103 | 18093569.9 | 2.402091 | 0.6273843 | 18041061.4 | 2.400771 | 0.6253542 | 17982683.1 | 2.40196 | 0.6231233 | 17918530.3 | 2.400611 | 0.620686 | 17848443.3 | 2.401772 | 0.6180418 | 17772407.5 | 2.400354 | 0.6152026 | 17690763.0 | 2.401387 | 0.6121644 | 17603398.7 | 2.399865 | 0.6089378 | 17510612.6 | 2.400677 | 0.6055339 | 17412730.6 | 2.40146 | 0.6019532 | 17309763.7 | 2.399539 | 0.5982176 | 17202343.1 | 2.400039 | 0.5943352 | 17090702.0 | 2.397908 | 0.5903139 | 16975064.5 | 2.39806 | 0.5861768 | 16856098.7 | 2.398092 | 0.5819315 | 16734019.8 | 2.395483 | 0.5775974 | 16609388.5 | 2.395148 | 0.5731853 | 16482513.6 | 2.394647 | 0.5687148 | 16353961.9 | 2.391533 | 0.564202 | 16224190.7 | 2.38707 | 0.5618257 | 16155858.0 | 2.380162 | 0.5593655 | 16085112.3 | 2.375715 | 0.5567954 | 16011206.6 | 2.368763 | 0.5541115 | 15934029.1 | 2.364259 | 0.5513188 | 15853722.8 | 2.357193 | 0.5484275 | 15770580.0 | 2.352576 | 0.5454438 | 15684780.0 | 2.347958 | 0.5423531 | 15595903.4 | 2.340541 | 0.5391459 | 15503676.6 | 2.335681 | 0.5358016 | 15407509.2 | 2.328032 | 0.5323136 | 15307208.9 | 2.322874 | 0.528707 | 15203495.6 | 2.317584 | 0.5250199 | 15097470.7 | 2.309335 | 0.5213034 | 14990600.3 | 2.303643 | 0.5176072 | 14884312.1 | 2.297801 | 0.5139622 | 14779496.1 | 2.288977 | 0.5103587 | 14675872.9 | 2.282779 | 0.5067768 | 14572870.7 | 2.276437 | 0.503195 | 14469874.5 | 2.269957 | 0.4995883 | 14366159.8 | 2.260372 | 0.4959571 | 14261739.6 | 2.253464 | 0.4923282 | 14157387.7 | 2.246361 | 0.4887262 | 14053809.3 | 2.23903 | 0.4851912 | 13952156.4 | 2.231481 | 0.481742 | 13852971.6 | 2.228843 | 0.4739686 | 13629440.9 | 2.22594 | 0.4663034 | 13409019.5 | 2.222627 | 0.4592912 | 13207377.4 | 2.218947 | 0.4524338 | 13010183.6 | 2.215329 | 0.4459068 | 12822494.4 | 2.21131 | 0.4395353 | 12639276.8 | 2.207351 | 0.4332698 | 12459105.5 | 2.203173 | 0.4273193 | 12287992.5 | 2.201761 | 0.421557 | 12122291.7 | 2.197277 | 0.4154944 | 11947955.4 | 2.192764 | 0.4102684 | 11797677.4 | 2.18789 | 0.4046252 | 11635399.9 | 2.186094 | 0.3993553 | 11483859.4 | 2.18051 | 0.393561 | 11317238.0 | 2.175891 | 0.3878753 | 11153741.8 | 2.173539 | 0.3844553 | 11055395.4 | 2.167329 | 0.3792397 | 10905415.0 | 2.163004 | 0.3745726 | 10771207.4 | 2.159478 | 0.3710883 | 10671014.9 | 2.154414 | 0.3660994 | 10527553.3 | 2.151625 | 0.3629825 | 10437924.5 | 2.145194 | 0.3578849 | 10291338.3 | 2.143666 | 0.3541517 | 10183986.6 | 2.136764 | 0.351324 | 10102670.9 | 2.1336 | 0.3460896 | 9952151.7
438 | 2.475912 | 0.6955261 | 19954881.8 | 2.470575 | 0.6933769 | 19893222.7 | 2.465436 | 0.6913216 | 19834253.8 | 2.462186 | 0.6893396 | 19777389.3 | 2.457411 | 0.6874124 | 19722097.9 | 2.452852 | 0.685522 | 19667862.2 | 2.45031 | 0.6836499 | 19614151.0 | 2.446067 | 0.6817791 | 19560477.2 | 2.442037 | 0.6798944 | 19506403.8 | 2.440074 | 0.6779804 | 19451491.1 | 2.436304 | 0.6760227 | 19395324.7 | 2.434749 | 0.6740094 | 19337562.7 | 2.431206 | 0.6719287 | 19277865.1 | 2.429977 | 0.6697723 | 19215997.7 | 2.426627 | 0.6675261 | 19151554.2 | 2.425657 | 0.6651831 | 19084333.2 | 2.422447 | 0.6627357 | 19014114.0 | 2.421671 | 0.6601784 | 18940745.8 | 2.41855 | 0.6575078 | 18864126.2 | 2.417899 | 0.6547204 | 18784152.9 | 2.414823 | 0.6518127 | 18700729.4 | 2.41423 | 0.6487861 | 18613895.9 | 2.411231 | 0.6456407 | 18523654.5 | 2.41056 | 0.6423777 | 18430038.1 | 2.410013 | 0.6389999 | 18333126.4 | 2.406769 | 0.635511 | 18233029.2 | 2.407694 | 0.6346759 | 18209068.8 | 2.406027 | 0.633684 | 18180611.7 | 2.40449 | 0.6325246 | 18147346.9 | 2.405653 | 0.6311825 | 18108841.9 | 2.404245 | 0.6296505 | 18064890.5 | 2.405533 | 0.6279237 | 18015347.2 | 2.404195 | 0.6259931 | 17959958.0 | 2.40294 | 0.623854 | 17898585.0 | 2.404183 | 0.6215126 | 17831410.1 | 2.402877 | 0.6189616 | 17758220.6 | 2.404069 | 0.6162049 | 17679131.8 | 2.402673 | 0.6132538 | 17594461.6 | 2.403716 | 0.6101041 | 17504096.1 | 2.402195 | 0.6067714 | 17408480.1 | 2.402998 | 0.6032635 | 17307838.7 | 2.403764 | 0.5995842 | 17202275.5 | 2.401818 | 0.5957565 | 17092459.5 | 2.402285 | 0.5917865 | 16978559.0 | 2.400115 | 0.5876864 | 16860926.2 | 2.400221 | 0.5834762 | 16740131.5 | 2.400204 | 0.5791666 | 16616490.3 | 2.397541 | 0.5747757 | 16490512.6 | 2.397149 | 0.5703144 | 16362517.1 | 2.39659 | 0.5658034 | 16233094.3 | 2.393415 | 0.561257 | 16102656.0 | 2.388958 | 0.5588323 | 16033091.6 | 2.382048 | 0.556313 | 15960810.2 | 2.377591 | 0.5536834 | 15885367.6 | 2.370619 | 0.5509417 | 15806706.5 | 2.36609 | 0.5480996 | 15725167.1 | 2.35899 | 0.5451609 | 15640854.8 | 2.354334 | 0.5421257 | 15553773.3 | 2.349673 | 0.5389754 | 15463389.3 | 2.342201 | 0.5356999 | 15369414.3 | 2.337275 | 0.5322831 | 15271385.5 | 2.329551 | 0.5287349 | 15169586.5 | 2.324305 | 0.525093 | 15065098.6 | 2.318924 | 0.5213991 | 14959120.9 | 2.310587 | 0.5177047 | 14853124.4 | 2.304811 | 0.5140511 | 14748301.6 | 2.298891 | 0.5104401 | 14644703.1 | 2.289998 | 0.5068569 | 14541899.2 | 2.283732 | 0.5032796 | 14439263.9 | 2.277315 | 0.4996861 | 14336167.2 | 2.270757 | 0.4960648 | 14232269.6 | 2.261084 | 0.4924328 | 14128067.5 | 2.254077 | 0.4888224 | 14024481.5 | 2.246866 | 0.4852561 | 13922164.7 | 2.239428 | 0.481778 | 13822376.9 | 2.231772 | 0.478409 | 13725719.3 | 2.22903 | 0.4706664 | 13503582.2 | 2.226008 | 0.4633614 | 13293997.5 | 2.2225 | 0.4564426 | 13095495.9 | 2.218974 | 0.4496984 | 12902002.2 | 2.215175 | 0.4433576 | 12720082.3 | 2.21127 | 0.4369611 | 12536564.7 | 2.207275 | 0.4309353 | 12363682.1 | 2.203038 | 0.4251295 | 12197110.5 | 2.201594 | 0.419148 | 12025501.3 | 2.197317 | 0.4135539 | 11865003.7 | 2.192479 | 0.4080711 | 11707701.4 | 2.18792 | 0.4025517 | 11549346.8 | 2.185612 | 0.397099 | 11392907.6 | 2.180565 | 0.3908656 | 11214068.4 | 2.175909 | 0.3867896 | 11097127.5 | 2.172459 | 0.3826597 | 10978639.7 | 2.167742 | 0.3770551 | 10817841.6 | 2.162148 | 0.3741902 | 10735644.5 | 2.159441 | 0.3688661 | 10582895.4 | 2.154519 | 0.3653873 | 10483086.4 | 2.150942 | 0.36096 | 10356065.5 | 2.145823 | 0.3560096 | 10214038.6 | 2.143176 | 0.3536339 | 10145877.9 | 2.136171 | 0.3492006 | 10018685.3 | 2.134577 | 0.3448703 | 9894446.6
439 | 2.473913 | 0.6942071 | 19871672.2 | 2.468759 | 0.6922167 | 19814696.7 | 2.463805 | 0.6903036 | 19759932.7 | 2.460741 | 0.6884487 | 19706838.3 | 2.456151 | 0.686634 | 19654890.1 | 2.451775 | 0.6848403 | 19603548.0 | 2.449415 | 0.6830506 | 19552315.7 | 2.445351 | 0.681249 | 19500744.7 | 2.441495 | 0.67942 | 19448391.8 | 2.439704 | 0.6775488 | 19394827.7 | 2.4361 | 0.675623 | 19339700.8 | 2.434704 | 0.6736299 | 19282650.3 | 2.431315 | 0.6715606 | 19223416.0 | 2.430235 | 0.6694034 | 19161664.8 | 2.427025 | 0.6671488 | 19097127.5 | 2.426188 | 0.6647887 | 19029568.6 | 2.423104 | 0.6623173 | 18958826.8 | 2.422447 | 0.6597308 | 18884788.0 | 2.419436 | 0.6570254 | 18807345.6 | 2.418887 | 0.6541975 | 18726395.5 | 2.415906 | 0.6512473 | 18641946.6 | 2.4154 | 0.648175 | 18554002.6 | 2.412481 | 0.6449816 | 18462591.5 | 2.411882 | 0.6416694 | 18367781.5 | 2.4114 | 0.6382421 | 18269673.5 | 2.408214 | 0.634703 | 18168367.0 | 2.409272 | 0.6338038 | 18142626.2 | 2.407727 | 0.6327384 | 18112130.5 | 2.406304 | 0.6314958 | 18076560.7 | 2.407571 | 0.6300623 | 18035525.7 | 2.406255 | 0.6284315 | 17988845.8 | 2.407624 | 0.6266013 | 17936455.0 | 2.406357 | 0.6245602 | 17878030.3 | 2.40516 | 0.6223095 | 17813602.7 | 2.406451 | 0.6198545 | 17743330.0 | 2.405181 | 0.6171879 | 17666997.5 | 2.406398 | 0.6143173 | 17584826.1 | 2.405017 | 0.611254 | 17497140.9 | 2.406065 | 0.6079924 | 17403775.7 | 2.404538 | 0.604554 | 17305352.6 | 2.405328 | 0.6009429 | 17201983.4 | 2.40607 | 0.5971675 | 17093913.1 | 2.404095 | 0.5932497 | 16981766.1 | 2.404525 | 0.589195 | 16865700.3 | 2.402311 | 0.5850185 | 16746147.6 | 2.40237 | 0.580738 | 16623619.4 | 2.402299 | 0.5763673 | 16498508.6 | 2.399581 | 0.5719238 | 16371312.3 | 2.39913 | 0.5674162 | 16242282.4 | 2.39851 | 0.5628677 | 16112083.6 | 2.395274 | 0.558292 | 15981102.9 | 2.390819 | 0.5558152 | 15910204.0 | 2.383904 | 0.5532381 | 15836433.7 | 2.379431 | 0.5505504 | 15759499.1 | 2.372438 | 0.5477564 | 15679522.7 | 2.36788 | 0.5448671 | 15596815.2 | 2.360745 | 0.5418794 | 15511293.7 | 2.356049 | 0.5387875 | 15422788.1 | 2.351339 | 0.5355749 | 15330826.2 | 2.343806 | 0.5322281 | 15235025.3 | 2.338811 | 0.5287457 | 15135341.7 | 2.331005 | 0.5251539 | 15032524.6 | 2.325671 | 0.5214924 | 14927715.2 | 2.320203 | 0.5178094 | 14822287.6 | 2.311782 | 0.5141481 | 14717485.6 | 2.305926 | 0.510532 | 14613974.3 | 2.299934 | 0.5069445 | 14511281.7 | 2.290974 | 0.5033706 | 14408977.7 | 2.284637 | 0.4997878 | 14306420.5 | 2.278144 | 0.4961774 | 14203074.0 | 2.271502 | 0.4925501 | 14099240.8 | 2.261734 | 0.4889289 | 13995584.6 | 2.254624 | 0.4853477 | 13893073.1 | 2.247307 | 0.4818283 | 13792330.1 | 2.239762 | 0.4784209 | 13694793.7 | 2.232006 | 0.47515 | 13601165.2 | 2.229194 | 0.4675947 | 13384893.9 | 2.225976 | 0.4605153 | 13182244.8 | 2.222497 | 0.4536342 | 12985273.1 | 2.218937 | 0.4471971 | 12801012.3 | 2.21509 | 0.4407931 | 12617697.9 | 2.211249 | 0.4345964 | 12440318.6 | 2.207205 | 0.4286665 | 12270575.3 | 2.20281 | 0.4227935 | 12102461.1 | 2.201656 | 0.4168239 | 11931580.6 | 2.19701 | 0.4114708 | 11778347.3 | 2.192437 | 0.4057667 | 11615069.0 | 2.187599 | 0.4004736 | 11463552.8 | 2.185176 | 0.3944769 | 11291898.1 | 2.180866 | 0.3893184 | 11144235.5 | 2.175201 | 0.3856342 | 11038776.1 | 2.17236 | 0.3799736 | 10876741.1 | 2.168026 | 0.3761627 | 10767652.6 | 2.161297 | 0.3718266 | 10643532.5 | 2.159907 | 0.3675099 | 10519968.4 | 2.153667 | 0.3640818 | 10421836.8 | 2.151102 | 0.358654 | 10266466.0 | 2.146101 | 0.3555024 | 10176251.5 | 2.142262 | 0.3521086 | 10079106.2 | 2.136582 | 0.347104 | 9935848.1 | 2.134589 | 0.3449168 | 9873239.5
440 | 2.472038 | 0.6931071 | 19795092.4 | 2.467073 | 0.6912619 | 19742394.5 | 2.462308 | 0.6894787 | 19691466.6 | 2.459433 | 0.6877389 | 19641777.1 | 2.45503 | 0.6860232 | 19592776.5 | 2.45084 | 0.6843139 | 19543959.8 | 2.448664 | 0.682595 | 19494866.5 | 2.444779 | 0.6808507 | 19445050.8 | 2.441098 | 0.6790656 | 19394067.8 | 2.439477 | 0.6772269 | 19341556.4 | 2.436037 | 0.6753219 | 19287147.9 | 2.4348 | 0.6733388 | 19230511.8 | 2.431564 | 0.6712703 | 19171435.2 | 2.430629 | 0.6691042 | 19109571.4 | 2.427557 | 0.6668315 | 19044664.5 | 2.426851 | 0.6644463 | 18976542.3 | 2.42389 | 0.6619441 | 18905079.5 | 2.423346 | 0.659321 | 18830163.2 | 2.420443 | 0.6565734 | 18751692.0 | 2.419992 | 0.6537001 | 18669630.3 | 2.417102 | 0.6507013 | 18583987.0 | 2.416679 | 0.6475781 | 18494786.2 | 2.413836 | 0.6443322 | 18402084.4 | 2.413306 | 0.6409671 | 18305976.7 | 2.412885 | 0.6374856 | 18206545.0 | 2.409754 | 0.633893 | 18103941.6 | 2.41094 | 0.632922 | 18076210.3 | 2.409512 | 0.6317749 | 18043448.0 | 2.408198 | 0.6304428 | 18005404.3 | 2.409561 | 0.6289111 | 17961658.2 | 2.408331 | 0.6271762 | 17912111.1 | 2.409776 | 0.6252372 | 17856731.5 | 2.408572 | 0.6230827 | 17795200.8 | 2.407428 | 0.6207169 | 17727633.5 | 2.408761 | 0.6181462 | 17654214.6 | 2.40752 | 0.6153623 | 17574706.2 | 2.408756 | 0.6123767 | 17489439.0 | 2.407383 | 0.6092002 | 17398716.0 | 2.408429 | 0.6058282 | 17302412.8 | 2.406892 | 0.6022848 | 17201213.1 | 2.407662 | 0.5985721 | 17095180.5 | 2.408377 | 0.5947027 | 16984668.2 | 2.406367 | 0.5906974 | 16870277.6 | 2.406756 | 0.5865599 | 16752112.0 | 2.404496 | 0.5823104 | 16630746.4 | 2.404503 | 0.5779631 | 16506587.2 | 2.404377 | 0.5735349 | 16380117.9 | 2.4016 | 0.5690403 | 16251753.2 | 2.401089 | 0.5644914 | 16121838.1 | 2.400407 | 0.559909 | 15990963.5 | 2.397108 | 0.555307 | 15859530.5 | 2.392653 | 0.5527763 | 15787253.0 | 2.385728 | 0.5501431 | 15712050.3 | 2.381238 | 0.5474001 | 15633711.1 | 2.374219 | 0.5445577 | 15552530.9 | 2.36963 | 0.5416205 | 15468645.4 | 2.362458 | 0.5385806 | 15381825.5 | 2.357719 | 0.5354291 | 15291820.6 | 2.352954 | 0.532151 | 15198196.8 | 2.345357 | 0.528735 | 15100636.0 | 2.340287 | 0.5252007 | 14999697.6 | 2.332396 | 0.5215799 | 14896286.1 | 2.326975 | 0.5179146 | 14791605.8 | 2.321424 | 0.5142569 | 14687143.7 | 2.312923 | 0.5106312 | 14583594.4 | 2.306992 | 0.5070419 | 14481082.8 | 2.300934 | 0.5034673 | 14378991.9 | 2.291905 | 0.4998932 | 14276917.0 | 2.285492 | 0.4962958 | 14174176.0 | 2.27892 | 0.4926742 | 14070742.2 | 2.272188 | 0.489051 | 13967262.7 | 2.262321 | 0.485452 | 13864477.5 | 2.255106 | 0.4819099 | 13763315.4 | 2.247683 | 0.4784501 | 13664503.6 | 2.240036 | 0.4751293 | 13569660.5 | 2.232187 | 0.471976 | 13479604.3 | 2.229249 | 0.4646444 | 13270213.3 | 2.225932 | 0.4576853 | 13071462.8 | 2.222525 | 0.4510066 | 12880717.6 | 2.218818 | 0.4446396 | 12698877.6 | 2.215082 | 0.4383167 | 12518295.6 | 2.211197 | 0.4322746 | 12345734.6 | 2.207084 | 0.426415 | 12178384.0 | 2.202789 | 0.4203394 | 12004866.1 | 2.201617 | 0.414826 | 11847403.2 | 2.196863 | 0.4091554 | 11685449.7 | 2.192411 | 0.4037047 | 11529780.6 | 2.187119 | 0.398042 | 11368051.7 | 2.185346 | 0.392051 | 11196949.6 | 2.180524 | 0.388289 | 11089508.4 | 2.17435 | 0.3835572 | 10954369.4 | 2.173032 | 0.3784322 | 10807999.4 | 2.16717 | 0.3751125 | 10713189.3 | 2.161864 | 0.3698766 | 10563651.0 | 2.159657 | 0.3665211 | 10467818.2 | 2.153147 | 0.3616533 | 10328793.7 | 2.151643 | 0.3574041 | 10207438.2 | 2.145386 | 0.3547076 | 10130426.0 | 2.142109 | 0.3497008 | 9987431.9 | 2.137172 | 0.3463196 | 9890864.1 | 2.133571 | 0.3440964 | 9827370.9
441 | 2.470296 | 0.6922141 | 19724759.2 | 2.465524 | 0.6905017 | 19675964.6 | 2.460952 | 0.6888362 | 19628504.9 | 2.458268 | 0.6871978 | 19581818.0 | 2.454055 | 0.6855685 | 19535391.3 | 2.450052 | 0.6839317 | 19488750.8 | 2.448059 | 0.6822717 | 19441449.7 | 2.444353 | 0.6805724 | 19393026.9 | 2.440848 | 0.6788207 | 19343111.3 | 2.439396 | 0.6770034 | 19291327.4 | 2.436119 | 0.6751085 | 19237332.9 | 2.435039 | 0.6731262 | 19180847.3 | 2.431952 | 0.6710487 | 19121647.3 | 2.43116 | 0.6688637 | 19059384.7 | 2.428223 | 0.6665647 | 18993876.0 | 2.427644 | 0.6641471 | 18924984.6 | 2.424802 | 0.6616065 | 18852592.0 | 2.42437 | 0.6589393 | 18776587.6 | 2.421569 | 0.6561439 | 18696933.2 | 2.421213 | 0.6532193 | 18613594.6 | 2.41841 | 0.6501666 | 18526610.1 | 2.418066 | 0.6469876 | 18436023.5 | 2.415295 | 0.6436853 | 18341923.5 | 2.414829 | 0.6402627 | 18244396.1 | 2.414466 | 0.6367234 | 18143542.5 | 2.411387 | 0.633075 | 18039580.5 | 2.412694 | 0.6320237 | 18009624.3 | 2.41138 | 0.6307877 | 17974404.7 | 2.410167 | 0.6293599 | 17933719.6 | 2.411622 | 0.6277234 | 17887085.9 | 2.410472 | 0.6258797 | 17834549.6 | 2.411986 | 0.6238282 | 17776092.4 | 2.410838 | 0.6215565 | 17711360.2 | 2.409739 | 0.6190731 | 17640595.3 | 2.411107 | 0.6163854 | 17564006.9 | 2.409889 | 0.6134816 | 17481264.5 | 2.411137 | 0.6103815 | 17392924.7 | 2.409767 | 0.6070907 | 17299153.8 | 2.410806 | 0.6036102 | 17199976.0 | 2.409253 | 0.5999633 | 17096055.9 | 2.409999 | 0.5961509 | 16987423.1 | 2.41068 | 0.5921896 | 16874544.7 | 2.408631 | 0.5880978 | 16757947.1 | 2.408976 | 0.5838818 | 16637813.1 | 2.406666 | 0.5795633 | 16514754.7 | 2.406618 | 0.5751519 | 16389053.3 | 2.406434 | 0.5706692 | 16261316.0 | 2.403598 | 0.5661281 | 16131917.7 | 2.403024 | 0.5615406 | 16001194.5 | 2.402279 | 0.5569277 | 15869749.0 | 2.398917 | 0.552302 | 15737940.0 | 2.394457 | 0.5497179 | 15664305.6 | 2.387519 | 0.5470291 | 15587689.4 | 2.383009 | 0.5442357 | 15508089.2 | 2.375962 | 0.5413452 | 15425725.5 | 2.371339 | 0.5383587 | 15340624.0 | 2.364128 | 0.5352631 | 15252412.9 | 2.35934 | 0.5320491 | 15160830.0 | 2.354516 | 0.528704 | 15065511.7 | 2.346851 | 0.5252292 | 14966496.8 | 2.341701 | 0.521656 | 14864677.9 | 2.333726 | 0.5180218 | 14761119.0 | 2.328222 | 0.5143678 | 14656997.8 | 2.32259 | 0.5107425 | 14553695.3 | 2.314013 | 0.5071455 | 14451198.4 | 2.308015 | 0.5035728 | 14349394.4 | 2.301889 | 0.5000023 | 14247651.8 | 2.292787 | 0.4964179 | 14145514.4 | 2.286299 | 0.4928061 | 14042593.6 | 2.279641 | 0.4891826 | 13939342.0 | 2.272814 | 0.4855743 | 13836524.1 | 2.262844 | 0.4820076 | 13734888.8 | 2.255525 | 0.478516 | 13635396.6 | 2.247998 | 0.4751297 | 13538901.3 | 2.240256 | 0.4719137 | 13447260.5 | 2.232322 | 0.468896 | 13361272.6 | 2.22927 | 0.4617661 | 13158103.0 | 2.225974 | 0.4549256 | 12963181.8 | 2.222484 | 0.4484843 | 12779636.1 | 2.21881 | 0.4421062 | 12597892.8 | 2.215068 | 0.435964 | 12422868.5 | 2.211145 | 0.4300236 | 12253597.0 | 2.206908 | 0.4240407 | 12083113.3 | 2.202854 | 0.4181717 | 11915873.3 | 2.201336 | 0.4126628 | 11758896.8 | 2.196872 | 0.4069594 | 11596378.6 | 2.192033 | 0.4015812 | 11443126.2 | 2.186975 | 0.3954549 | 11268556.3 | 2.185604 | 0.3907648 | 11134910.9 | 2.179716 | 0.3867368 | 11020132.4 | 2.174536 | 0.3810098 | 10856940.9 | 2.172698 | 0.3777128 | 10762990.2 | 2.166778 | 0.3727772 | 10622351.3 | 2.162096 | 0.3688826 | 10511372.0 | 2.158982 | 0.3647947 | 10394888.9 | 2.153731 | 0.3594667 | 10243064.5 | 2.151492 | 0.3567897 | 10166782.6 | 2.144603 | 0.3528107 | 10053401.4 | 2.142813 | 0.3481168 | 9919648.0 | 2.136825 | 0.345979 | 9858729.7 | 2.132886 | 0.341902 | 9742555.6
442 | 2.468695 | 0.6915171 | 19660317.5 | 2.464119 | 0.6899251 | 19615055.3 | 2.459742 | 0.6883634 | 19570654.4 | 2.457252 | 0.6868135 | 19526591.8 | 2.45323 | 0.6852585 | 19482379.3 | 2.449415 | 0.6836824 | 19437570.3 | 2.447606 | 0.6820685 | 19391686.8 | 2.444079 | 0.6804034 | 19344347.8 | 2.440747 | 0.6786737 | 19295171.2 | 2.439462 | 0.6768669 | 19243802.7 | 2.436347 | 0.6749715 | 19189914.2 | 2.435421 | 0.6729815 | 19133338.1 | 2.432482 | 0.6708843 | 19073712.4 | 2.431829 | 0.6686719 | 19010811.7 | 2.429024 | 0.6663391 | 18944487.8 | 2.428568 | 0.6638815 | 18874616.7 | 2.42584 | 0.6612948 | 18801075.8 | 2.425515 | 0.6585782 | 18723841.7 | 2.422813 | 0.6557282 | 18642812.5 | 2.422548 | 0.6527468 | 18558051.0 | 2.419827 | 0.6496353 | 18469587.6 | 2.419559 | 0.6463964 | 18377504.8 | 2.416855 | 0.6430334 | 18281891.9 | 2.41645 | 0.6395488 | 18182820.6 | 2.416141 | 0.6359496 | 18080493.4 | 2.413109 | 0.632242 | 17975084.1 | 2.414534 | 0.6311026 | 17942690.1 | 2.413326 | 0.6297716 | 17904848.8 | 2.41221 | 0.6282407 | 17861325.5 | 2.41375 | 0.6264953 | 17811701.5 | 2.412672 | 0.6245378 | 17756047.3 | 2.414249 | 0.6223703 | 17694424.2 | 2.413151 | 0.6199783 | 17626419.1 | 2.412091 | 0.6173757 | 17552423.9 | 2.413486 | 0.6145678 | 17472595.1 | 2.412285 | 0.6115449 | 17386651.5 | 2.41354 | 0.6083301 | 17295252.3 | 2.412167 | 0.6049254 | 17198455.0 | 2.413191 | 0.6013377 | 17096452.3 | 2.411618 | 0.5975889 | 16989873.0 | 2.412333 | 0.5936788 | 16878705.9 | 2.412978 | 0.5896285 | 16763552.0 | 2.410886 | 0.5854522 | 16644816.4 | 2.411182 | 0.5811622 | 16522850.0 | 2.408819 | 0.5767767 | 16398168.0 | 2.408714 | 0.5723052 | 16271038.6 | 2.40847 | 0.5677718 | 16142151.5 | 2.405571 | 0.5631867 | 16011794.2 | 2.404934 | 0.5585649 | 15880393.8 | 2.404125 | 0.5539241 | 15748450.2 | 2.4007 | 0.549279 | 15616387.9 | 2.396232 | 0.5466409 | 15541385.6 | 2.389277 | 0.5438993 | 15463439.5 | 2.384743 | 0.5410572 | 15382637.8 | 2.377667 | 0.5381189 | 15299097.7 | 2.373008 | 0.5350791 | 15212674.7 | 2.365754 | 0.5319263 | 15123039.0 | 2.360912 | 0.5286475 | 15029821.3 | 2.356025 | 0.5252393 | 14932921.5 | 2.348287 | 0.5217196 | 14832854.8 | 2.343055 | 0.5181205 | 14730528.6 | 2.334999 | 0.5144881 | 14627257.3 | 2.329415 | 0.5108567 | 14524014.0 | 2.323706 | 0.5072612 | 14421792.9 | 2.315058 | 0.5036839 | 14320088.0 | 2.308993 | 0.5001184 | 14218718.8 | 2.302798 | 0.4965437 | 14117087.7 | 2.293621 | 0.4929434 | 14014728.2 | 2.287052 | 0.4893244 | 13911835.5 | 2.280304 | 0.4857094 | 13809059.8 | 2.273378 | 0.4821263 | 13707189.4 | 2.263305 | 0.4786017 | 13606982.0 | 2.255883 | 0.4751735 | 13509515.2 | 2.248257 | 0.4718768 | 13415788.4 | 2.240428 | 0.4687837 | 13327848.9 | 2.232423 | 0.465918 | 13246376.6 | 2.229301 | 0.4589679 | 13048780.5 | 2.226007 | 0.4523637 | 12861016.6 | 2.222436 | 0.4459648 | 12679091.7 | 2.218833 | 0.4397023 | 12501045.7 | 2.215064 | 0.4336483 | 12328926.3 | 2.211033 | 0.4277119 | 12160148.5 | 2.206981 | 0.421576 | 11985703.0 | 2.202719 | 0.4160686 | 11829122.3 | 2.201281 | 0.4102809 | 11664574.7 | 2.196721 | 0.4048658 | 11510618.4 | 2.191566 | 0.3990491 | 11345245.9 | 2.187187 | 0.3934979 | 11187422.6 | 2.185079 | 0.3897501 | 11080868.2 | 2.179329 | 0.3843925 | 10928548.2 | 2.175236 | 0.3798336 | 10798934.8 | 2.171934 | 0.3759335 | 10688052.9 | 2.167359 | 0.3710944 | 10550473.4 | 2.161538 | 0.36765 | 10452547.3 | 2.158843 | 0.36248 | 10305562.0 | 2.154192 | 0.3587567 | 10199706.2 | 2.150745 | 0.3555366 | 10108154.8 | 2.144776 | 0.3504156 | 9962562.4 | 2.143053 | 0.3477106 | 9885656.0 | 2.135978 | 0.3446412 | 9798392.6 | 2.133653 | 0.3396245 | 9655762.4
443 | 2.46724 | 0.691005 | 19601411.9 | 2.462864 | 0.6895193 | 19559267.7 | 2.458684 | 0.6880484 | 19517543.5 | 2.456389 | 0.6865745 | 19475734.1 | 2.452559 | 0.685082 | 19433394.8 | 2.448932 | 0.6835532 | 19390029.9 | 2.447306 | 0.6819745 | 19345248.1 | 2.443957 | 0.6803323 | 19298661.9 | 2.440797 | 0.6786134 | 19249904.0 | 2.439678 | 0.676806 | 19198635.0 | 2.436722 | 0.6749021 | 19144626.9 | 2.435947 | 0.6728928 | 19087631.3 | 2.433152 | 0.6707672 | 19027333.4 | 2.432635 | 0.6685194 | 18963573.5 | 2.429957 | 0.6661451 | 18896222.5 | 2.429621 | 0.6636395 | 18825145.4 | 2.427005 | 0.6610012 | 18750307.8 | 2.426782 | 0.6582275 | 18671628.0 | 2.424174 | 0.6553181 | 18589096.9 | 2.423995 | 0.6522747 | 18502765.2 | 2.421353 | 0.6490999 | 18412710.0 | 2.421156 | 0.645797 | 18319016.5 | 2.418515 | 0.6423687 | 18221767.8 | 2.418167 | 0.6388195 | 18121090.5 | 2.417908 | 0.6351572 | 18017202.8 | 2.414919 | 0.631387 | 17910254.7 | 2.416456 | 0.6301534 | 17875261.2 | 2.415349 | 0.62872 | 17834602.0 | 2.414322 | 0.6270819 | 17788134.7 | 2.41594 | 0.6252213 | 17735354.7 | 2.41493 | 0.6231467 | 17676505.2 | 2.416561 | 0.6208595 | 17611625.3 | 2.415507 | 0.6183453 | 17540307.2 | 2.414478 | 0.6156211 | 17463030.4 | 2.415895 | 0.6126915 | 17379929.3 | 2.414704 | 0.6095501 | 17290819.1 | 2.415959 | 0.6062212 | 17196388.1 | 2.414577 | 0.6027034 | 17096602.4 | 2.415582 | 0.59901 | 16991833.0 | 2.413983 | 0.5951612 | 16882656.1 | 2.414664 | 0.5911562 | 16769048.5 | 2.415267 | 0.5870192 | 16651693.5 | 2.413129 | 0.5827619 | 16530929.0 | 2.413372 | 0.5784003 | 16407207.8 | 2.410952 | 0.5739509 | 16280993.8 | 2.410788 | 0.5694236 | 16152569.2 | 2.410483 | 0.5648428 | 16022627.5 | 2.40752 | 0.5602181 | 15891441.5 | 2.406818 | 0.5555648 | 15759443.3 | 2.405945 | 0.5508997 | 15627109.6 | 2.402456 | 0.546239 | 15494902.0 | 2.397975 | 0.5435468 | 15418534.6 | 2.391001 | 0.5407552 | 15339346.3 | 2.386441 | 0.5378651 | 15257363.0 | 2.379332 | 0.5348772 | 15172607.2 | 2.374635 | 0.5317824 | 15084819.1 | 2.367333 | 0.52857 | 14993692.9 | 2.362434 | 0.5252271 | 14898866.3 | 2.35748 | 0.5217661 | 14800691.8 | 2.349665 | 0.5182135 | 14699917.5 | 2.344352 | 0.5146019 | 14597467.0 | 2.336217 | 0.5109845 | 14494855.9 | 2.330556 | 0.5073801 | 14392610.2 | 2.324774 | 0.5038058 | 14291220.7 | 2.316059 | 0.5002394 | 14190053.9 | 2.309928 | 0.4966733 | 14088896.9 | 2.303658 | 0.4930856 | 13987125.1 | 2.294406 | 0.489474 | 13884677.7 | 2.28775 | 0.4858566 | 13782064.4 | 2.280906 | 0.4822608 | 13680063.5 | 2.27388 | 0.4787118 | 13579389.4 | 2.263704 | 0.475241 | 13480936.8 | 2.256182 | 0.4718903 | 13385887.8 | 2.248464 | 0.4687014 | 13295431.0 | 2.240559 | 0.4657475 | 13211637.1 | 2.232502 | 0.463052 | 13135177.6 | 2.229359 | 0.456286 | 12943248.6 | 2.225986 | 0.4498394 | 12760379.3 | 2.222465 | 0.4434849 | 12580124.6 | 2.218842 | 0.4373606 | 12406400.0 | 2.215032 | 0.4313918 | 12237086.1 | 2.210979 | 0.4252998 | 12064278.0 | 2.207039 | 0.4195087 | 11900004.4 | 2.20255 | 0.4138061 | 11738240.8 | 2.201314 | 0.4081702 | 11578370.1 | 2.196359 | 0.4026038 | 11420471.7 | 2.191646 | 0.3965069 | 11247524.3 | 2.187144 | 0.3922525 | 11126841.3 | 2.184202 | 0.3878667 | 11002429.6 | 2.179736 | 0.3823982 | 10847307.2 | 2.174492 | 0.3792072 | 10756790.4 | 2.172066 | 0.3738354 | 10604411.8 | 2.167409 | 0.3701559 | 10500037.2 | 2.161023 | 0.3655623 | 10369732.6 | 2.159385 | 0.3607547 | 10233358.5 | 2.153665 | 0.358042 | 10156408.0 | 2.150353 | 0.3533929 | 10024528.2 | 2.145557 | 0.3492383 | 9906675.6 | 2.142389 | 0.3470232 | 9843842.3 | 2.135822 | 0.3424441 | 9713950.5 | 2.134458 | 0.339355 | 9626322.6
444 | 2.465938 | 0.6906651 | 19547643.5 | 2.461763 | 0.6892725 | 19508228.8 | 2.457783 | 0.6878793 | 19468797.7 | 2.455684 | 0.6864698 | 19428905.6 | 2.452046 | 0.6850259 | 19388038.6 | 2.448607 | 0.6835333 | 19345794.9 | 2.447163 | 0.6819782 | 19301782.4 | 2.44399 | 0.6803472 | 19255619.9 | 2.441 | 0.6786279 | 19206957.6 | 2.440045 | 0.6768115 | 19155549.2 | 2.437244 | 0.6748885 | 19101125.2 | 2.436618 | 0.6728499 | 19043425.4 | 2.433963 | 0.6706876 | 18982226.7 | 2.433578 | 0.6683969 | 18917394.7 | 2.431024 | 0.6659727 | 18848782.5 | 2.430803 | 0.6634131 | 18776341.1 | 2.428293 | 0.6607166 | 18700022.4 | 2.428169 | 0.6578799 | 18619736.0 | 2.42565 | 0.6549053 | 18535545.5 | 2.425554 | 0.6517954 | 18447528.8 | 2.422985 | 0.6485532 | 18355766.5 | 2.422854 | 0.6451818 | 18260346.9 | 2.420273 | 0.6416846 | 18161364.8 | 2.419977 | 0.6380683 | 18059015.6 | 2.419763 | 0.6343394 | 17953476.9 | 2.416814 | 0.630505 | 17844953.7 | 2.418456 | 0.6291698 | 17807164.8 | 2.417444 | 0.6276287 | 17763546.3 | 2.416501 | 0.625877 | 17713970.5 | 2.418191 | 0.623898 | 17657958.9 | 2.417239 | 0.6217024 | 17595816.2 | 2.41892 | 0.619293 | 17527625.3 | 2.417902 | 0.6166546 | 17452950.3 | 2.416899 | 0.6138076 | 17372373.4 | 2.418331 | 0.6107552 | 17285983.7 | 2.417142 | 0.6074961 | 17193740.0 | 2.418392 | 0.6040533 | 17096299.6 | 2.416994 | 0.6004242 | 16993586.6 | 2.417975 | 0.5966268 | 16886111.2 | 2.416344 | 0.5926791 | 16774380.2 | 2.416986 | 0.5885829 | 16658447.7 | 2.417545 | 0.5843621 | 16538989.2 | 2.415356 | 0.5800271 | 16416295.2 | 2.415544 | 0.5755979 | 16290937.0 | 2.413066 | 0.5710868 | 16163263.3 | 2.412839 | 0.5665082 | 16033675.8 | 2.41247 | 0.5618831 | 15902773.7 | 2.409442 | 0.5572228 | 15770873.7 | 2.408675 | 0.5525411 | 15638369.9 | 2.407736 | 0.5478559 | 15505766.3 | 2.404182 | 0.543181 | 15373454.3 | 2.399687 | 0.5404376 | 15295807.9 | 2.392691 | 0.537597 | 15215412.1 | 2.388102 | 0.5346591 | 15132260.9 | 2.380959 | 0.5316192 | 15046224.1 | 2.376219 | 0.5284674 | 14957022.1 | 2.368864 | 0.5251937 | 14864365.9 | 2.363904 | 0.5217938 | 14768141.2 | 2.358878 | 0.5182914 | 14669013.7 | 2.350986 | 0.5147185 | 14567891.0 | 2.345596 | 0.5111092 | 14465737.8 | 2.337383 | 0.5075127 | 14363947.8 | 2.331648 | 0.5039317 | 14262594.4 | 2.325798 | 0.5003697 | 14161782.8 | 2.317018 | 0.4968069 | 14060944.3 | 2.310815 | 0.4932317 | 13959757.4 | 2.304472 | 0.4896295 | 13857806.3 | 2.295137 | 0.4860152 | 13755510.4 | 2.288391 | 0.4824092 | 13653451.4 | 2.281448 | 0.4788419 | 13552488.6 | 2.274321 | 0.475337 | 13453289.1 | 2.264044 | 0.4719329 | 13356944.9 | 2.256429 | 0.4686762 | 13264771.7 | 2.248627 | 0.465612 | 13178048.0 | 2.240661 | 0.4628135 | 13098843.1 | 2.232572 | 0.4603031 | 13027790.2 | 2.229399 | 0.4537382 | 12841988.7 | 2.226006 | 0.447354 | 12661297.3 | 2.222511 | 0.4411201 | 12484861.5 | 2.218862 | 0.4350576 | 12313276.5 | 2.214942 | 0.4290328 | 12142760.4 | 2.211065 | 0.4229567 | 11970788.7 | 2.206843 | 0.417321 | 11811283.8 | 2.202542 | 0.4115041 | 11646650.9 | 2.201067 | 0.406052 | 11492341.6 | 2.196051 | 0.4001149 | 11324307.0 | 2.191892 | 0.3949326 | 11177633.1 | 2.186587 | 0.3909029 | 11063581.8 | 2.184204 | 0.3853096 | 10905277.0 | 2.179908 | 0.3813635 | 10793592.1 | 2.17383 | 0.3768151 | 10664860.3 | 2.172442 | 0.3724625 | 10541670.2 | 2.166742 | 0.3687077 | 10435400.6 | 2.161261 | 0.363355 | 10283904.5 | 2.159569 | 0.3600451 | 10190224.4 | 2.152894 | 0.3563891 | 10086751.9 | 2.150783 | 0.3514495 | 9946948.2 | 2.145521 | 0.3489876 | 9877268.8 | 2.141698 | 0.3452303 | 9770928.3 | 2.136573 | 0.3408719 | 9647573.3 | 2.133694 | 0.3391226 | 9598064.4
445 | 2.464794 | 0.690485 | 19498630.2 | 2.460823 | 0.689172 | 19461552.5 | 2.457043 | 0.6878452 | 19424085.4 | 2.45514 | 0.6864859 | 19385698.4 | 2.451694 | 0.6850794 | 19345981.2 | 2.448442 | 0.6836116 | 19304531.6 | 2.447179 | 0.6820683 | 19260951.9 | 2.444181 | 0.6804369 | 19214882.5 | 2.441358 | 0.6787081 | 19166061.0 | 2.440563 | 0.6768714 | 19114194.5 | 2.437914 | 0.6749194 | 19059072.3 | 2.437433 | 0.6728428 | 19000432.2 | 2.434914 | 0.6706362 | 18938118.9 | 2.434656 | 0.6682938 | 18871973.0 | 2.432222 | 0.6658135 | 18801930.6 | 2.432111 | 0.6631935 | 18727943.6 | 2.429703 | 0.6604318 | 18649956.8 | 2.429672 | 0.6575266 | 18567917.4 | 2.427239 | 0.6544824 | 18481951.2 | 2.42722 | 0.6513017 | 18392132.3 | 2.424721 | 0.6479876 | 18298545.5 | 2.424652 | 0.6445443 | 18201309.3 | 2.422125 | 0.640975 | 18100516.4 | 2.421877 | 0.6372882 | 17996405.1 | 2.421705 | 0.6334909 | 17889173.0 | 2.418791 | 0.62959 | 17779013.5 | 2.420533 | 0.6281464 | 17738246.9 | 2.419608 | 0.626492 | 17691530.3 | 2.418743 | 0.6246231 | 17638753.2 | 2.420496 | 0.6225212 | 17579398.9 | 2.419598 | 0.6202017 | 17513898.2 | 2.42132 | 0.6176671 | 17442323.5 | 2.420331 | 0.6149029 | 17364265.6 | 2.419347 | 0.611933 | 17280398.0 | 2.420788 | 0.6087581 | 17190740.0 | 2.419596 | 0.6053813 | 17095383.4 | 2.420835 | 0.6018256 | 16994975.0 | 2.419416 | 0.598087 | 16889400.4 | 2.420368 | 0.594188 | 16779294.4 | 2.4187 | 0.5901428 | 16665063.4 | 2.419299 | 0.5859586 | 16546906.3 | 2.419809 | 0.5816583 | 16425468.4 | 2.417565 | 0.5772487 | 16300945.2 | 2.417695 | 0.5727547 | 16174038.9 | 2.415155 | 0.5681867 | 16045044.4 | 2.414865 | 0.5635596 | 15914379.3 | 2.41443 | 0.5588939 | 15782623.3 | 2.411336 | 0.554201 | 15650102.3 | 2.410503 | 0.5494952 | 15517214.7 | 2.409498 | 0.5447925 | 15384415.6 | 2.40588 | 0.540107 | 15252100.4 | 2.401367 | 0.5373136 | 15173218.6 | 2.394345 | 0.5344255 | 15091660.0 | 2.389725 | 0.5314376 | 15007283.8 | 2.382545 | 0.5283449 | 14919950.2 | 2.377758 | 0.5251351 | 14829308.1 | 2.370347 | 0.5218011 | 14735158.4 | 2.365322 | 0.5183555 | 14637860.3 | 2.360222 | 0.5148227 | 14538096.9 | 2.352253 | 0.5112416 | 14436969.8 | 2.346787 | 0.5076459 | 14335430.4 | 2.3385 | 0.5040697 | 14234442.4 | 2.332695 | 0.5005049 | 14133776.1 | 2.32678 | 0.4969474 | 14033316.0 | 2.317931 | 0.4933814 | 13932615.3 | 2.311656 | 0.4897913 | 13831234.5 | 2.305235 | 0.4861808 | 13729276.8 | 2.295813 | 0.4825726 | 13627384.7 | 2.288972 | 0.4789877 | 13526149.7 | 2.28193 | 0.4754578 | 13426470.1 | 2.274702 | 0.4720085 | 13329065.9 | 2.26433 | 0.4686859 | 13235237.0 | 2.256627 | 0.46554 | 13146401.2 | 2.248754 | 0.462616 | 13063829.6 | 2.240745 | 0.4599893 | 12989655.0 | 2.232638 | 0.457673 | 12924244.9 | 2.229426 | 0.4512407 | 12742603.0 | 2.226064 | 0.4449323 | 12564458.1 | 2.222552 | 0.4387843 | 12390845.0 | 2.218854 | 0.4327555 | 12220596.9 | 2.21498 | 0.4265958 | 12046652.7 | 2.211072 | 0.4208155 | 11883423.6 | 2.206769 | 0.4149867 | 11718824.6 | 2.20253 | 0.4093823 | 11560562.2 | 2.200719 | 0.4036877 | 11399750.6 | 2.196184 | 0.3978171 | 11233971.8 | 2.191602 | 0.3937128 | 11118069.6 | 2.185953 | 0.388861 | 10981058.8 | 2.18479 | 0.3837741 | 10837409.0 | 2.179231 | 0.3801082 | 10733889.4 | 2.174402 | 0.3749194 | 10587362.6 | 2.172227 | 0.3713081 | 10485382.7 | 2.166351 | 0.3663876 | 10346432.8 | 2.161731 | 0.3620977 | 10225289.5 | 2.158985 | 0.3590502 | 10139230.1 | 2.152848 | 0.3540357 | 9997627.6 | 2.151254 | 0.3506004 | 9900617.9 | 2.144681 | 0.3479816 | 9826665.2 | 2.142014 | 0.3430354 | 9686987.5 | 2.136831 | 0.3405546 | 9616934.1 | 2.132944 | 0.337338 | 9526098.5
446 | 2.463814 | 0.6904521 | 19453984.0 | 2.460047 | 0.6892079 | 19418926.7 | 2.456467 | 0.687933 | 19383008.2 | 2.45476 | 0.6866125 | 19345799.4 | 2.451506 | 0.6852318 | 19306898.5 | 2.448438 | 0.6837764 | 19265891.6 | 2.447354 | 0.6822333 | 19222412.9 | 2.444528 | 0.6805924 | 19176180.1 | 2.44187 | 0.6788433 | 19126897.2 | 2.441231 | 0.6769767 | 19074304.6 | 2.438732 | 0.6749855 | 19018202.5 | 2.438391 | 0.6728625 | 18958384.4 | 2.436003 | 0.6706024 | 18894703.3 | 2.435869 | 0.6682017 | 18827063.3 | 2.433549 | 0.6656588 | 18755413.8 | 2.433545 | 0.6629722 | 18679718.5 | 2.431233 | 0.6601383 | 18599870.2 | 2.431291 | 0.6571604 | 18515967.1 | 2.428938 | 0.654042 | 18428104.8 | 2.428991 | 0.6507861 | 18336365.6 | 2.426557 | 0.6473967 | 18240868.5 | 2.426544 | 0.6438771 | 18141699.0 | 2.424068 | 0.6402333 | 18039034.3 | 2.423864 | 0.636474 | 17933113.5 | 2.423729 | 0.6326061 | 17824130.6 | 2.420847 | 0.628635 | 17712242.4 | 2.422682 | 0.6270787 | 17668392.8 | 2.421838 | 0.6253059 | 17618442.5 | 2.421042 | 0.6233154 | 17562360.7 | 2.422854 | 0.6210874 | 17499584.0 | 2.422001 | 0.618642 | 17430683.5 | 2.423758 | 0.6159786 | 17355639.3 | 2.422792 | 0.613089 | 17274222.0 | 2.42182 | 0.6099959 | 17187072.3 | 2.423262 | 0.6066983 | 17094161.1 | 2.422062 | 0.6032051 | 16995736.5 | 2.423284 | 0.599538 | 16892413.4 | 2.421838 | 0.5956918 | 16784043.5 | 2.422755 | 0.5916936 | 16671391.3 | 2.421047 | 0.5875536 | 16554745.7 | 2.421598 | 0.583285 | 16434475.2 | 2.422055 | 0.5789074 | 16311133.2 | 2.419754 | 0.5744273 | 16184900.8 | 2.419824 | 0.5698726 | 16056571.2 | 2.41722 | 0.5652504 | 15926336.9 | 2.416864 | 0.5605795 | 15794730.0 | 2.416362 | 0.5558759 | 15662202.6 | 2.413201 | 0.5511549 | 15529186.9 | 2.4123 | 0.5464279 | 15395997.9 | 2.41123 | 0.5417107 | 15263089.7 | 2.407548 | 0.537018 | 15130868.0 | 2.403013 | 0.5341759 | 15050790.3 | 2.395964 | 0.5312403 | 14968076.6 | 2.391311 | 0.5282016 | 14882458.8 | 2.384088 | 0.5250541 | 14793778.1 | 2.379251 | 0.5217864 | 14701707.8 | 2.371781 | 0.5184002 | 14606298.5 | 2.366686 | 0.5149178 | 14508177.8 | 2.361512 | 0.5113663 | 14408111.7 | 2.353468 | 0.5077881 | 14307293.7 | 2.347928 | 0.5042109 | 14206504.5 | 2.339571 | 0.5006496 | 14106161.2 | 2.333699 | 0.4970934 | 14005963.6 | 2.327719 | 0.4935346 | 13905693.0 | 2.318798 | 0.4899569 | 13804888.7 | 2.312449 | 0.4863557 | 13703421.2 | 2.305945 | 0.4827445 | 13601672.5 | 2.296432 | 0.479152 | 13500452.8 | 2.289494 | 0.4755964 | 13400271.1 | 2.282353 | 0.4721146 | 13302169.4 | 2.275028 | 0.4687337 | 13206908.7 | 2.264566 | 0.465509 | 13116052.1 | 2.256785 | 0.4624893 | 13030969.7 | 2.248857 | 0.4597222 | 12953002.7 | 2.240822 | 0.4572784 | 12884148.2 | 2.232704 | 0.455142 | 12823953.1 | 2.229491 | 0.4487954 | 12645132.7 | 2.22613 | 0.4425754 | 12469880.3 | 2.222597 | 0.4364814 | 12298178.3 | 2.218812 | 0.4303745 | 12126110.5 | 2.215068 | 0.4243322 | 11955865.6 | 2.210917 | 0.4185783 | 11793744.2 | 2.206792 | 0.4127557 | 11629688.6 | 2.202265 | 0.4072416 | 11474325.2 | 2.200616 | 0.4012435 | 11305323.3 | 2.196378 | 0.3963723 | 11168073.2 | 2.190992 | 0.3920824 | 11047202.2 | 2.186123 | 0.3864821 | 10889412.2 | 2.184517 | 0.3828462 | 10786967.5 | 2.178965 | 0.3778832 | 10647130.4 | 2.1746 | 0.373802 | 10532140.4 | 2.171707 | 0.3695464 | 10412234.2 | 2.166874 | 0.3642721 | 10263628.4 | 2.161588 | 0.3612949 | 10179742.6 | 2.158362 | 0.3571576 | 10063172.3 | 2.153502 | 0.3524859 | 9931544.9 | 2.150939 | 0.3500397 | 9862621.2 | 2.144138 | 0.3458611 | 9744886.1 | 2.142748 | 0.3420823 | 9638414.0 | 2.136113 | 0.3397601 | 9572985.8 | 2.133094 | 0.3353693 | 9449269.8
447 | 2.463 | 0.690556 | 19413385.0 | 2.459437 | 0.6893653 | 19379911.1 | 2.456058 | 0.6881304 | 19345193.2 | 2.454547 | 0.6868368 | 19308826.0 | 2.451481 | 0.6854691 | 19270378.7 | 2.448596 | 0.6840143 | 19229479.8 | 2.447689 | 0.6824615 | 19185826.5 | 2.445032 | 0.6808003 | 19139123.9 | 2.442535 | 0.6790207 | 19089095.6 | 2.44205 | 0.6771152 | 19035527.9 | 2.439695 | 0.6750771 | 18978230.1 | 2.43949 | 0.672899 | 18916998.7 | 2.43723 | 0.6705777 | 18851739.3 | 2.437214 | 0.6681119 | 18782420.7 | 2.435004 | 0.6654999 | 18708989.9 | 2.4351 | 0.6627397 | 18631393.5 | 2.432881 | 0.659829 | 18549566.6 | 2.433022 | 0.6567738 | 18463674.7 | 2.430744 | 0.6535768 | 18373798.9 | 2.430865 | 0.6502419 | 18280046.5 | 2.42849 | 0.6467741 | 18182557.3 | 2.42853 | 0.6431744 | 18081359.1 | 2.4261 | 0.639454 | 17976770.7 | 2.425934 | 0.63562 | 17868985.6 | 2.425833 | 0.6316781 | 17758166.7 | 2.422978 | 0.627637 | 17644561.6 | 2.424899 | 0.6259612 | 17597451.4 | 2.42413 | 0.6240661 | 17544174.4 | 2.423397 | 0.6219496 | 17484673.7 | 2.425259 | 0.6195937 | 17418442.5 | 2.424445 | 0.6170194 | 17346072.5 | 2.426231 | 0.6142271 | 17267572.7 | 2.42528 | 0.6112106 | 17182772.6 | 2.424313 | 0.6079946 | 17092361.4 | 2.425751 | 0.6045751 | 16996230.8 | 2.424536 | 0.6009667 | 16894788.6 | 2.425735 | 0.5971898 | 16788610.6 | 2.424257 | 0.5932387 | 16677533.3 | 2.425136 | 0.5891437 | 16562412.5 | 2.423382 | 0.5849123 | 16443456.0 | 2.423881 | 0.5805619 | 16321155.5 | 2.424282 | 0.5761096 | 16195987.5 | 2.421921 | 0.5715639 | 16068196.6 | 2.421927 | 0.566952 | 15938542.4 | 2.419258 | 0.5622801 | 15807203.4 | 2.418834 | 0.5575684 | 15674744.3 | 2.418264 | 0.5528309 | 15541561.9 | 2.415036 | 0.5480858 | 15408163.0 | 2.414067 | 0.5433397 | 15274737.2 | 2.412931 | 0.5386119 | 15141827.5 | 2.409185 | 0.533914 | 15009756.6 | 2.404627 | 0.5310253 | 14928548.7 | 2.397547 | 0.5280405 | 14844635.6 | 2.392857 | 0.5249509 | 14757779.3 | 2.385589 | 0.5217477 | 14667729.9 | 2.380697 | 0.5184253 | 14574327.5 | 2.373164 | 0.5149964 | 14477932.2 | 2.367998 | 0.5114865 | 14379258.9 | 2.362752 | 0.5079285 | 14279233.9 | 2.354635 | 0.50436 | 14178913.6 | 2.349022 | 0.5007994 | 14078817.4 | 2.340598 | 0.4972468 | 13978943.4 | 2.334662 | 0.4936929 | 13879034.3 | 2.328613 | 0.4901266 | 13778774.4 | 2.31962 | 0.4865347 | 13677796.7 | 2.313192 | 0.4829295 | 13576446.1 | 2.3066 | 0.4793268 | 13475162.9 | 2.296994 | 0.4757585 | 13374850.6 | 2.289957 | 0.4722408 | 13275958.4 | 2.28272 | 0.4688188 | 13179756.8 | 2.275302 | 0.4655211 | 13087049.3 | 2.264756 | 0.4624102 | 12999592.3 | 2.256912 | 0.4595315 | 12918665.9 | 2.248947 | 0.4569357 | 12845689.4 | 2.240895 | 0.4546737 | 12782097.9 | 2.232781 | 0.452688 | 12726276.1 | 2.229577 | 0.4464114 | 12549824.7 | 2.226209 | 0.4402381 | 12376275.4 | 2.222612 | 0.4341413 | 12204877.9 | 2.218906 | 0.4279299 | 12030257.5 | 2.215028 | 0.4221169 | 11866839.6 | 2.210898 | 0.4162093 | 11700761.7 | 2.206706 | 0.4106156 | 11543507.3 | 2.201937 | 0.4048301 | 11380862.3 | 2.200774 | 0.3992676 | 11224485.0 | 2.195996 | 0.3951447 | 11108578.7 | 2.1907 | 0.3898655 | 10960165.8 | 2.186695 | 0.3851646 | 10828012.4 | 2.183922 | 0.3810646 | 10712749.7 | 2.179468 | 0.3761704 | 10575159.7 | 2.174161 | 0.3724603 | 10470858.2 | 2.171616 | 0.367323 | 10326435.2 | 2.167284 | 0.3634083 | 10216384.0 | 2.160987 | 0.3599484 | 10119116.4 | 2.158527 | 0.3548761 | 9976521.7 | 2.153698 | 0.3519159 | 9893299.9 | 2.150241 | 0.3486328 | 9801003.8 | 2.14482 | 0.343708 | 9662556.2 | 2.14252 | 0.341717 | 9606581.6 | 2.135689 | 0.3379289 | 9500090.1 | 2.133488 | 0.3340022 | 9389698.5
448 | 2.462357 | 0.6907821 | 19376391.6 | 2.458999 | 0.6896325 | 19344145.4 | 2.45582 | 0.6884257 | 19310296.9 | 2.454501 | 0.6871459 | 19274396.6 | 2.451623 | 0.6857794 | 19236066.6 | 2.448919 | 0.6843148 | 19194984.2 | 2.448185 | 0.6827415 | 19150855.2 | 2.445693 | 0.6810493 | 19103388.1 | 2.443354 | 0.6792299 | 19052354.4 | 2.443018 | 0.677277 | 18997575.2 | 2.440803 | 0.6751823 | 18938819.2 | 2.440729 | 0.6729418 | 18875972.1 | 2.438592 | 0.6705537 | 18808987.5 | 2.438689 | 0.6680159 | 18737803.5 | 2.436584 | 0.665328 | 18662405.7 | 2.436775 | 0.6624878 | 18582740.0 | 2.434643 | 0.6594965 | 18498833.1 | 2.434862 | 0.6563594 | 18410836.9 | 2.432654 | 0.6530798 | 18318846.6 | 2.432837 | 0.649663 | 18223003.4 | 2.430517 | 0.6461111 | 18123374.4 | 2.430605 | 0.6424307 | 18020140.2 | 2.428216 | 0.6386316 | 17913575.4 | 2.428085 | 0.6347198 | 17803847.6 | 2.428012 | 0.6307034 | 17691189.7 | 2.425181 | 0.626589 | 17575779.4 | 2.427181 | 0.6247904 | 17525329.3 | 2.426479 | 0.6227685 | 17468615.7 | 2.425803 | 0.6205228 | 17405624.9 | 2.427708 | 0.6180368 | 17335890.4 | 2.426926 | 0.6153323 | 17260030.5 | 2.428732 | 0.6124095 | 17178045.9 | 2.42779 | 0.6092666 | 17089889.1 | 2.426823 | 0.6059279 | 16996238.8 | 2.428249 | 0.6023878 | 16896938.0 | 2.427014 | 0.5986657 | 16792534.8 | 2.428184 | 0.5947792 | 16683518.7 | 2.426669 | 0.5907277 | 16569873.1 | 2.427505 | 0.5865389 | 16452377.8 | 2.425702 | 0.5822192 | 16331210.5 | 2.426146 | 0.577791 | 16206999.9 | 2.426488 | 0.5732667 | 16080092.2 | 2.424063 | 0.5686598 | 15950868.9 | 2.424003 | 0.5639934 | 15819977.5 | 2.421267 | 0.5592766 | 15687670.7 | 2.420774 | 0.5545274 | 15554458.3 | 2.420135 | 0.5497605 | 15420745.2 | 2.416838 | 0.5449932 | 15287023.2 | 2.415802 | 0.5402323 | 15153481.6 | 2.4146 | 0.5354965 | 15020643.0 | 2.410791 | 0.530797 | 14888820.9 | 2.406205 | 0.5278614 | 14806476.6 | 2.399094 | 0.5248278 | 14721384.6 | 2.394363 | 0.5216864 | 14633270.3 | 2.387045 | 0.5184279 | 14541867.6 | 2.382097 | 0.5150583 | 14447351.8 | 2.374496 | 0.5115948 | 14350201.6 | 2.36926 | 0.5080675 | 14251258.9 | 2.363942 | 0.5045124 | 14151540.1 | 2.355754 | 0.5009562 | 14051788.4 | 2.350073 | 0.4974066 | 13952222.7 | 2.341584 | 0.4938567 | 13852649.2 | 2.335581 | 0.4902998 | 13752876.1 | 2.329462 | 0.4867202 | 13652470.6 | 2.320394 | 0.4831197 | 13551475.3 | 2.313883 | 0.4795178 | 13450442.4 | 2.3072 | 0.4759327 | 13349881.6 | 2.297498 | 0.4723964 | 13250687.2 | 2.290364 | 0.4689269 | 13153368.2 | 2.283033 | 0.4655778 | 13059427.4 | 2.275529 | 0.462379 | 12969699.3 | 2.264911 | 0.459396 | 12886027.8 | 2.257018 | 0.4566741 | 12809677.8 | 2.249029 | 0.4542587 | 12741926.8 | 2.240972 | 0.4521554 | 12682928.7 | 2.232874 | 0.450288 | 12630549.3 | 2.229673 | 0.4440605 | 12455866.6 | 2.22628 | 0.4379211 | 12283656.8 | 2.222644 | 0.4317393 | 12110258.6 | 2.218992 | 0.4257059 | 11941023.4 | 2.214945 | 0.4198189 | 11775893.7 | 2.210935 | 0.4140298 | 11613510.0 | 2.206468 | 0.408397 | 11455508.0 | 2.201983 | 0.4024389 | 11288384.3 | 2.200772 | 0.3978378 | 11159323.7 | 2.195358 | 0.3932894 | 11031741.2 | 2.191023 | 0.3878809 | 10880033.0 | 2.18616 | 0.3842858 | 10779192.4 | 2.184041 | 0.3790161 | 10631376.0 | 2.179561 | 0.3750762 | 10520862.3 | 2.17377 | 0.3704362 | 10390710.4 | 2.172093 | 0.3655643 | 10254055.5 | 2.16686 | 0.3625185 | 10168618.9 | 2.160672 | 0.3578747 | 10038361.3 | 2.159217 | 0.3536076 | 9918670.9 | 2.153141 | 0.3510805 | 9847784.3 | 2.150117 | 0.3465174 | 9719790.5 | 2.145525 | 0.343259 | 9628393.0 | 2.141845 | 0.3404273 | 9548963.4 | 2.135912 | 0.336168 | 9429490.8 | 2.133786 | 0.3333591 | 9350700.0
449 | 2.461887 | 0.691118 | 19342640.4 | 2.458734 | 0.6899981 | 19311294.7 | 2.455752 | 0.6888059 | 19277928.8 | 2.454625 | 0.6875278 | 19242157.3 | 2.451932 | 0.6861514 | 19203637.5 | 2.449406 | 0.6846664 | 19162075.7 | 2.448841 | 0.6830618 | 19117165.7 | 2.446511 | 0.6813289 | 19068667.4 | 2.444325 | 0.6794615 | 19016402.3 | 2.444133 | 0.6774509 | 18960130.2 | 2.442054 | 0.6752917 | 18899701.5 | 2.442106 | 0.6729825 | 18835072.6 | 2.440086 | 0.6705204 | 18766164.9 | 2.440292 | 0.6679046 | 18692955.2 | 2.438285 | 0.6651356 | 18615456.7 | 2.438566 | 0.6622098 | 18533571.0 | 2.436515 | 0.6591334 | 18447471.6 | 2.436807 | 0.6559102 | 18357261.4 | 2.434665 | 0.6525451 | 18263081.5 | 2.434905 | 0.6490425 | 18165052.5 | 2.432635 | 0.6454039 | 18063217.4 | 2.432766 | 0.6416407 | 17957896.1 | 2.430412 | 0.63776 | 17849282.7 | 2.430312 | 0.6337694 | 17737597.8 | 2.430263 | 0.6296754 | 17623016.5 | 2.427452 | 0.625488 | 17505821.4 | 2.429523 | 0.6235616 | 17451906.1 | 2.428882 | 0.6214098 | 17391683.5 | 2.428254 | 0.6190327 | 17325153.2 | 2.430195 | 0.6164135 | 17251849.9 | 2.429438 | 0.6135782 | 17172495.9 | 2.431259 | 0.6105248 | 17087039.7 | 2.430319 | 0.6072555 | 16995541.3 | 2.429345 | 0.6037948 | 16898683.8 | 2.430754 | 0.6001357 | 16796275.1 | 2.429492 | 0.5963022 | 16688984.2 | 2.43063 | 0.5923082 | 16577204.8 | 2.429073 | 0.5881587 | 16461069.2 | 2.429861 | 0.5838799 | 16341317.6 | 2.428003 | 0.5794754 | 16218046.4 | 2.428389 | 0.5749723 | 16092016.1 | 2.428669 | 0.5703808 | 15963510.6 | 2.426178 | 0.5657156 | 15832945.0 | 2.426051 | 0.5609987 | 15700929.8 | 2.423245 | 0.5562404 | 15567758.5 | 2.422682 | 0.551458 | 15433909.2 | 2.421974 | 0.5466649 | 15299764.4 | 2.418608 | 0.5418792 | 15165823.6 | 2.417504 | 0.5371069 | 15032257.8 | 2.416237 | 0.532366 | 14899573.6 | 2.412364 | 0.527668 | 14768088.2 | 2.40775 | 0.524685 | 14684602.0 | 2.400602 | 0.5216022 | 14598321.9 | 2.395828 | 0.5184087 | 14508943.5 | 2.388458 | 0.5150992 | 14416320.7 | 2.383448 | 0.5116893 | 14320883.8 | 2.37578 | 0.5082005 | 14223241.5 | 2.370473 | 0.5046654 | 14124304.6 | 2.365085 | 0.5011184 | 14025032.7 | 2.356828 | 0.4975721 | 13925780.3 | 2.351082 | 0.4940276 | 13826578.6 | 2.342529 | 0.4904763 | 13727186.2 | 2.336456 | 0.4869091 | 13627351.2 | 2.330265 | 0.4833182 | 13526850.7 | 2.321117 | 0.479716 | 13426033.8 | 2.314519 | 0.4761256 | 13325547.0 | 2.307742 | 0.4725661 | 13225926.8 | 2.297945 | 0.4690708 | 13128101.2 | 2.290716 | 0.4656606 | 13032657.2 | 2.283298 | 0.4623998 | 12941396.1 | 2.275714 | 0.4593141 | 12855035.7 | 2.265038 | 0.4564743 | 12775557.4 | 2.257113 | 0.4539206 | 12704084.8 | 2.249109 | 0.451676 | 12641265.5 | 2.241059 | 0.4497022 | 12586023.0 | 2.232987 | 0.447923 | 12536228.3 | 2.22978 | 0.4417219 | 12362675.0 | 2.226327 | 0.4355532 | 12190028.1 | 2.222752 | 0.4293478 | 12016356.6 | 2.218928 | 0.4234323 | 11850796.8 | 2.214959 | 0.4174956 | 11684642.6 | 2.210796 | 0.4118773 | 11527399.1 | 2.206227 | 0.4060376 | 11363963.3 | 2.202156 | 0.4007126 | 11214929.5 | 2.200399 | 0.3963894 | 11093934.0 | 2.195342 | 0.3909439 | 10941527.1 | 2.191249 | 0.3866486 | 10821313.6 | 2.185653 | 0.382077 | 10693366.6 | 2.184391 | 0.3775211 | 10565857.6 | 2.179043 | 0.3735989 | 10456084.7 | 2.173961 | 0.3682991 | 10307757.2 | 2.172307 | 0.364672 | 10206244.0 | 2.166251 | 0.3608711 | 10099865.7 | 2.161033 | 0.3559396 | 9961846.7 | 2.159235 | 0.3531579 | 9883992.8 | 2.152573 | 0.3493266 | 9776765.3 | 2.150781 | 0.3449109 | 9653182.0 | 2.144888 | 0.3428453 | 9595370.4 | 2.141715 | 0.338558 | 9475379.6 | 2.136262 | 0.335015 | 9376220.3 | 2.133715 | 0.3330478 | 9321162.9
450 | 2.461594 | 0.691553 | 19311803.9 | 2.458642 | 0.6904485 | 19280959.2 | 2.455856 | 0.6892588 | 19247736.1 | 2.454919 | 0.6879709 | 19211770.8 | 2.452408 | 0.6865743 | 19172770.3 | 2.450055 | 0.6850575 | 19130413.8 | 2.449656 | 0.6834115 | 19084449.2 | 2.447484 | 0.6816295 | 19034686.1 | 2.445446 | 0.6797041 | 18980918.5 | 2.445394 | 0.677627 | 18922914.8 | 2.443445 | 0.6753973 | 18860651.5 | 2.443618 | 0.6730116 | 18794030.5 | 2.44171 | 0.6704692 | 18723031.3 | 2.442018 | 0.6677698 | 18647650.7 | 2.440105 | 0.6649134 | 18567884.5 | 2.440471 | 0.6618986 | 18483694.9 | 2.438495 | 0.6587326 | 18395283.4 | 2.438855 | 0.6554203 | 18302786.4 | 2.436772 | 0.6519659 | 18206321.5 | 2.437064 | 0.6483733 | 18105998.0 | 2.434839 | 0.6446471 | 18001944.2 | 2.435007 | 0.6407985 | 17894468.8 | 2.432685 | 0.6368348 | 17783781.7 | 2.432611 | 0.6327634 | 17670086.6 | 2.432583 | 0.628591 | 17553572.9 | 2.429786 | 0.624329 | 17434553.9 | 2.431923 | 0.6222712 | 17377089.4 | 2.431334 | 0.6199871 | 17313306.6 | 2.430748 | 0.6174745 | 17243142.0 | 2.432718 | 0.6147223 | 17166286.2 | 2.431979 | 0.6117555 | 17083435.0 | 2.433806 | 0.6085713 | 16994516.4 | 2.432862 | 0.6051765 | 16899715.3 | 2.431876 | 0.6015948 | 16799696.5 | 2.433261 | 0.5978186 | 16694245.4 | 2.431968 | 0.593876 | 16584146.4 | 2.433067 | 0.5897774 | 16469691.0 | 2.431463 | 0.585533 | 16351166.9 | 2.4322 | 0.5811674 | 16229254.2 | 2.430284 | 0.5766816 | 16103988.9 | 2.430609 | 0.5721079 | 15976266.3 | 2.430824 | 0.5674521 | 15846250.6 | 2.428265 | 0.5627335 | 15714484.4 | 2.428068 | 0.5579691 | 15581436.2 | 2.425192 | 0.5531739 | 15447529.0 | 2.424558 | 0.5483611 | 15313129.5 | 2.423779 | 0.5435458 | 15178661.2 | 2.420344 | 0.5387447 | 15044591.3 | 2.419173 | 0.5339641 | 14911089.5 | 2.417839 | 0.5292217 | 14778657.4 | 2.413904 | 0.524526 | 14647529.1 | 2.409259 | 0.5214972 | 14562948.4 | 2.402072 | 0.5183649 | 14475479.0 | 2.39725 | 0.5151195 | 14384850.7 | 2.389825 | 0.5117663 | 14291211.3 | 2.384751 | 0.5083227 | 14195048.7 | 2.377016 | 0.5048185 | 14097191.4 | 2.37164 | 0.5012827 | 13998452.7 | 2.366183 | 0.4977445 | 13899647.6 | 2.35786 | 0.4942034 | 13800762.6 | 2.35205 | 0.490659 | 13701784.4 | 2.34343 | 0.4871017 | 13602445.9 | 2.337287 | 0.4835212 | 13502458.9 | 2.331019 | 0.4799248 | 13402028.8 | 2.321788 | 0.4763286 | 13301602.9 | 2.315101 | 0.4727577 | 13201884.1 | 2.30823 | 0.4692316 | 13103417.7 | 2.298339 | 0.4657877 | 13007245.5 | 2.291019 | 0.46245 | 12914041.5 | 2.283518 | 0.4592919 | 12825848.1 | 2.275866 | 0.4563329 | 12743218.0 | 2.265149 | 0.4536507 | 12668316.8 | 2.257202 | 0.4512677 | 12601770.3 | 2.249194 | 0.4491681 | 12543140.0 | 2.241163 | 0.4472939 | 12490801.2 | 2.233116 | 0.445575 | 12442801.3 | 2.229882 | 0.4393777 | 12269739.8 | 2.226413 | 0.4331409 | 12095575.8 | 2.222819 | 0.4270782 | 11926272.0 | 2.218906 | 0.4210942 | 11759167.3 | 2.214976 | 0.4153184 | 11597876.8 | 2.21058 | 0.4096103 | 11438478.7 | 2.20632 | 0.4037682 | 11275335.8 | 2.201996 | 0.3992854 | 11150151.0 | 2.199883 | 0.3944481 | 11015068.6 | 2.195781 | 0.3892739 | 10870578.3 | 2.190743 | 0.3853683 | 10761512.3 | 2.186086 | 0.3801755 | 10616502.0 | 2.184296 | 0.3762598 | 10507157.0 | 2.178744 | 0.3713773 | 10370810.3 | 2.174378 | 0.3668812 | 10245257.1 | 2.171868 | 0.3635954 | 10153499.6 | 2.166204 | 0.3586481 | 10015343.5 | 2.161481 | 0.354912 | 9911012.5 | 2.158528 | 0.3521056 | 9832643.0 | 2.152817 | 0.3472199 | 9696209.8 | 2.151071 | 0.3444142 | 9617859.3 | 2.144255 | 0.3411243 | 9525988.4 | 2.142002 | 0.3369806 | 9410272.3 | 2.136444 | 0.3344317 | 9339095.9 | 2.133023 | 0.3322727 | 9278804.0
451 | 2.461477 | 0.692073 | 19283473.1 | 2.458725 | 0.6909718 | 19252787.4 | 2.456134 | 0.6897724 | 19219368.9 | 2.455383 | 0.6884644 | 19182924.0 | 2.45305 | 0.6870358 | 19143117.9 | 2.450867 | 0.685477 | 19099685.8 | 2.45063 | 0.6837809 | 19052425.3 | 2.44861 | 0.68194 | 19001132.4 | 2.446716 | 0.679947 | 18945599.7 | 2.446798 | 0.6777976 | 18885712.5 | 2.444974 | 0.6754891 | 18821389.2 | 2.445262 | 0.6730208 | 18752613.6 | 2.44346 | 0.670392 | 18679365.5 | 2.443866 | 0.6676036 | 18601671.6 | 2.442039 | 0.6646543 | 18519495.5 | 2.442484 | 0.6615465 | 18432901.3 | 2.440579 | 0.6582881 | 18342111.8 | 2.441001 | 0.6548829 | 18247232.4 | 2.438973 | 0.6513363 | 18148410.1 | 2.43931 | 0.6476506 | 18045716.0 | 2.437125 | 0.6438351 | 17939403.2 | 2.437326 | 0.6398994 | 17829739.8 | 2.435031 | 0.635851 | 17716939.7 | 2.434978 | 0.6316969 | 17601190.2 | 2.434965 | 0.6274457 | 17482739.3 | 2.43218 | 0.623108 | 17361874.9 | 2.434374 | 0.6209162 | 17300805.9 | 2.433831 | 0.6184963 | 17233378.0 | 2.43328 | 0.6158482 | 17159592.3 | 2.435271 | 0.612961 | 17079145.8 | 2.434543 | 0.6098625 | 16992811.9 | 2.436371 | 0.606548 | 16900459.8 | 2.435416 | 0.6030287 | 16802399.1 | 2.434411 | 0.5993277 | 16699276.8 | 2.435767 | 0.5954369 | 16590865.1 | 2.434437 | 0.5913875 | 16478037.4 | 2.435493 | 0.5871872 | 16361002.5 | 2.433838 | 0.582851 | 16240181.7 | 2.434519 | 0.5784006 | 16116179.0 | 2.432542 | 0.573839 | 15989077.4 | 2.432803 | 0.5691982 | 15859767.8 | 2.43295 | 0.5644827 | 15728379.1 | 2.430321 | 0.5597142 | 15595512.4 | 2.430053 | 0.5549065 | 15461552.9 | 2.427105 | 0.5500781 | 15327019.2 | 2.426399 | 0.5452381 | 15192160.8 | 2.42555 | 0.5404045 | 15057480.8 | 2.422045 | 0.5355909 | 14923356.5 | 2.420807 | 0.5308058 | 14790027.4 | 2.419408 | 0.5260635 | 14657890.6 | 2.415412 | 0.521374 | 14527225.8 | 2.410732 | 0.5182988 | 14441541.8 | 2.403503 | 0.5151167 | 14352875.6 | 2.398631 | 0.5118239 | 14261128.9 | 2.391147 | 0.5084324 | 14166630.9 | 2.386008 | 0.504963 | 14069961.8 | 2.378206 | 0.5014516 | 13972120.3 | 2.372762 | 0.4979193 | 13873699.5 | 2.367238 | 0.4943864 | 13775262.0 | 2.358851 | 0.4908462 | 13676619.2 | 2.352977 | 0.4872981 | 13577757.6 | 2.344286 | 0.4837292 | 13478316.1 | 2.338072 | 0.4801398 | 13378302.4 | 2.331724 | 0.476544 | 13278112.4 | 2.322406 | 0.472962 | 13178305.6 | 2.315627 | 0.4694175 | 13079542.5 | 2.308663 | 0.4659344 | 12982492.2 | 2.298681 | 0.4625531 | 12888278.3 | 2.291275 | 0.4593038 | 12797741.2 | 2.2837 | 0.4562602 | 12712938.2 | 2.275995 | 0.4534428 | 12634434.5 | 2.26525 | 0.4509273 | 12564344.0 | 2.257289 | 0.448698 | 12502230.1 | 2.249291 | 0.4467144 | 12446960.4 | 2.241282 | 0.4449127 | 12396759.3 | 2.233253 | 0.443227 | 12349788.7 | 2.229971 | 0.4369955 | 12176157.2 | 2.226522 | 0.430775 | 12002835.7 | 2.222785 | 0.4247709 | 11835539.1 | 2.218937 | 0.4188126 | 11669522.6 | 2.214829 | 0.413163 | 11512104.4 | 2.210474 | 0.4073017 | 11348788.5 | 2.206478 | 0.4021574 | 11205452.5 | 2.201605 | 0.397646 | 11079748.8 | 2.200007 | 0.3921245 | 10925902.6 | 2.1957 | 0.3880979 | 10813706.9 | 2.190482 | 0.3832032 | 10677323.7 | 2.186306 | 0.3788523 | 10556094.6 | 2.183896 | 0.3745541 | 10436332.9 | 2.179162 | 0.369316 | 10290380.4 | 2.174347 | 0.3659077 | 10195415.0 | 2.171312 | 0.3617742 | 10080241.2 | 2.166731 | 0.3570096 | 9947481.9 | 2.16129 | 0.3542158 | 9869638.2 | 2.158058 | 0.3500628 | 9753921.7 | 2.153461 | 0.3460849 | 9643084.3 | 2.150472 | 0.3435886 | 9573529.2 | 2.144384 | 0.3392246 | 9451934.4 | 2.142313 | 0.3360125 | 9362434.2 | 2.136206 | 0.3339316 | 9304451.8 | 2.132837 | 0.3303461 | 9204549.6
452 | 2.461538 | 0.692666 | 19257296.1 | 2.458985 | 0.6915553 | 19226416.7 | 2.456584 | 0.6903362 | 19192522.2 | 2.456016 | 0.688996 | 19155263.8 | 2.453857 | 0.6875249 | 19114363.4 | 2.45184 | 0.685915 | 19069606.8 | 2.451759 | 0.684159 | 19020786.5 | 2.449887 | 0.6822498 | 18967707.9 | 2.448132 | 0.6801829 | 18910243.9 | 2.448342 | 0.6779523 | 18848230.0 | 2.446637 | 0.675559 | 18781692.0 | 2.447035 | 0.6730016 | 18710591.5 | 2.445333 | 0.6702809 | 18634952.2 | 2.44583 | 0.6673992 | 18554835.4 | 2.444085 | 0.6643514 | 18470101.7 | 2.444603 | 0.6611477 | 18381033.0 | 2.442762 | 0.6577934 | 18287779.2 | 2.44324 | 0.6542922 | 18190439.0 | 2.441261 | 0.650651 | 18089208.0 | 2.44164 | 0.6468698 | 17984082.8 | 2.439489 | 0.6429631 | 17875469.9 | 2.439718 | 0.6389389 | 17763590.6 | 2.437445 | 0.6348046 | 17648648.9 | 2.437408 | 0.6305663 | 17530817.6 | 2.437407 | 0.6262355 | 17410415.9 | 2.434629 | 0.621822 | 17287711.7 | 2.436873 | 0.6194931 | 17222965.1 | 2.436369 | 0.6169357 | 17151865.0 | 2.435844 | 0.61415 | 17074417.2 | 2.43785 | 0.611128 | 16990401.1 | 2.437127 | 0.6078979 | 16900597.9 | 2.438948 | 0.6044542 | 16804857.4 | 2.437977 | 0.6008117 | 16703589.2 | 2.436946 | 0.5969931 | 16597424.9 | 2.438268 | 0.5929902 | 16486137.8 | 2.436897 | 0.5888371 | 16370676.3 | 2.437903 | 0.5845384 | 16251163.7 | 2.436194 | 0.5801143 | 16128165.3 | 2.436816 | 0.5755817 | 16002152.2 | 2.434774 | 0.570949 | 15873356.4 | 2.434968 | 0.5662448 | 15742570.2 | 2.435045 | 0.561474 | 15609935.4 | 2.432344 | 0.5566591 | 15476071.1 | 2.432004 | 0.5518125 | 15341328.9 | 2.428983 | 0.5469538 | 15206249.4 | 2.428205 | 0.5420911 | 15071055.8 | 2.427284 | 0.5372423 | 14936252.4 | 2.423711 | 0.5324197 | 14802175.3 | 2.422405 | 0.5276328 | 14669090.2 | 2.420943 | 0.5228932 | 14537321.9 | 2.416885 | 0.518212 | 14407177.0 | 2.412167 | 0.5150906 | 14320396.1 | 2.404894 | 0.5118597 | 14230571.9 | 2.399969 | 0.5085246 | 14137850.0 | 2.392424 | 0.5051013 | 14042678.3 | 2.38722 | 0.5016152 | 13945758.1 | 2.379351 | 0.4981007 | 13848047.8 | 2.373841 | 0.4945725 | 13749958.7 | 2.368252 | 0.4910406 | 13651765.0 | 2.359802 | 0.4874981 | 13553278.3 | 2.35386 | 0.4839412 | 13454391.6 | 2.345099 | 0.4803607 | 13354846.1 | 2.338809 | 0.4767684 | 13254973.6 | 2.332378 | 0.4731804 | 13155222.6 | 2.322971 | 0.4696202 | 13056242.3 | 2.3161 | 0.4661096 | 12958641.6 | 2.309044 | 0.4626798 | 12863288.3 | 2.298975 | 0.4593745 | 12771393.6 | 2.291488 | 0.4562274 | 12683899.2 | 2.283853 | 0.4533116 | 12602834.9 | 2.27611 | 0.4506475 | 12528768.9 | 2.265344 | 0.4482935 | 12463323.4 | 2.257383 | 0.4461926 | 12404916.0 | 2.249402 | 0.4442973 | 12352222.3 | 2.241412 | 0.4425421 | 12303426.1 | 2.233388 | 0.440862 | 12256714.9 | 2.230085 | 0.4345811 | 12082095.2 | 2.22658 | 0.4284533 | 11911731.7 | 2.2228 | 0.4224159 | 11743883.6 | 2.218923 | 0.4166244 | 11582868.2 | 2.214639 | 0.4108776 | 11423097.2 | 2.21057 | 0.4052446 | 11266492.1 | 2.206246 | 0.400717 | 11140616.4 | 2.201333 | 0.3956003 | 10998363.4 | 2.200482 | 0.390664 | 10861124.8 | 2.195268 | 0.3864481 | 10743917.0 | 2.190943 | 0.3813937 | 10603395.9 | 2.18606 | 0.3774482 | 10493704.4 | 2.183765 | 0.3724016 | 10353399.0 | 2.179528 | 0.3681755 | 10235905.3 | 2.173904 | 0.3645651 | 10135531.9 | 2.171427 | 0.3594986 | 9994675.3 | 2.166967 | 0.3561811 | 9902443.1 | 2.160707 | 0.3528574 | 9810036.8 | 2.158616 | 0.347969 | 9674130.9 | 2.153375 | 0.3455411 | 9606631.3 | 2.150072 | 0.3418136 | 9503000.0 | 2.144728 | 0.3378074 | 9391622.8 | 2.142391 | 0.3354765 | 9326818.4 | 2.135693 | 0.3327961 | 9252300.1 | 2.133987 | 0.3290947 | 9149392.4
453 | 2.461779 | 0.693319 | 19232900.5 | 2.459421 | 0.6921889 | 19201550.6 | 2.457206 | 0.6909375 | 19166837.3 | 2.456816 | 0.6895544 | 19128468.4 | 2.454828 | 0.6880313 | 19086217.3 | 2.452971 | 0.6863607 | 19039873.4 | 2.453042 | 0.684535 | 18989229.5 | 2.451314 | 0.6825515 | 18934205.4 | 2.44969 | 0.6804007 | 18874542.0 | 2.450023 | 0.6780833 | 18810256.1 | 2.448431 | 0.6755982 | 18741319.1 | 2.448932 | 0.6729462 | 18667752.1 | 2.447325 | 0.6701292 | 18589606.2 | 2.447906 | 0.6671474 | 18506889.8 | 2.446238 | 0.663999 | 18419552.5 | 2.446822 | 0.6606956 | 18327914.8 | 2.445041 | 0.6572419 | 18232109.2 | 2.44557 | 0.6536431 | 18132276.7 | 2.443632 | 0.6499023 | 18028504.8 | 2.444048 | 0.6460258 | 17920969.8 | 2.441926 | 0.6420268 | 17810037.8 | 2.442179 | 0.6379126 | 17695907.2 | 2.439923 | 0.6336907 | 17578790.3 | 2.439898 | 0.629368 | 17458878.7 | 2.439904 | 0.6249575 | 17336528.5 | 2.437128 | 0.620468 | 17211987.4 | 2.439415 | 0.6179986 | 17143486.9 | 2.438942 | 0.6153028 | 17068703.2 | 2.438438 | 0.6123791 | 16987598.5 | 2.440451 | 0.609222 | 16900020.9 | 2.439725 | 0.6058608 | 16806780.6 | 2.441533 | 0.6022891 | 16707700.6 | 2.44054 | 0.5985255 | 16603295.5 | 2.439478 | 0.5945898 | 16494119.4 | 2.44076 | 0.5904788 | 16380077.9 | 2.439343 | 0.5862257 | 16262095.7 | 2.440296 | 0.5818321 | 16140215.8 | 2.438529 | 0.5773231 | 16015133.5 | 2.439088 | 0.5727132 | 15887254.8 | 2.436979 | 0.5680125 | 15756856.2 | 2.437103 | 0.5632481 | 15624690.7 | 2.437107 | 0.5584264 | 15490933.5 | 2.434334 | 0.55357 | 15356216.7 | 2.433919 | 0.5486882 | 15220793.2 | 2.430825 | 0.5438032 | 15085281.6 | 2.429975 | 0.5389212 | 14949853.8 | 2.428983 | 0.5340605 | 14815015.0 | 2.42534 | 0.5292326 | 14681089.3 | 2.423968 | 0.5244455 | 14548291.3 | 2.422442 | 0.5197119 | 14416981.7 | 2.418324 | 0.515042 | 14287436.2 | 2.413566 | 0.511873 | 14199525.9 | 2.406245 | 0.5085977 | 14108668.3 | 2.401263 | 0.5052248 | 14015103.2 | 2.393657 | 0.5017768 | 13919455.8 | 2.388388 | 0.4982808 | 13822475.9 | 2.380453 | 0.4947656 | 13724961.5 | 2.374878 | 0.4912391 | 13627135.3 | 2.369226 | 0.4877042 | 13529076.5 | 2.36071 | 0.4841566 | 13430665.9 | 2.3547 | 0.4805874 | 13331653.6 | 2.345867 | 0.4770001 | 13232140.5 | 2.339496 | 0.4734111 | 13132580.8 | 2.33298 | 0.4698384 | 13033474.0 | 2.323483 | 0.4663067 | 12935502.2 | 2.316521 | 0.4628395 | 12839320.7 | 2.309376 | 0.4594746 | 12745977.9 | 2.299224 | 0.4562584 | 12656758.8 | 2.291668 | 0.453226 | 12572641.2 | 2.283986 | 0.4504515 | 12495674.0 | 2.276216 | 0.4479473 | 12426208.1 | 2.265439 | 0.4457324 | 12364764.1 | 2.257487 | 0.443733 | 12309301.0 | 2.249525 | 0.4419003 | 12258462.3 | 2.241544 | 0.4401659 | 12210349.5 | 2.23352 | 0.438469 | 12163275.6 | 2.230197 | 0.4322091 | 11989623.0 | 2.226587 | 0.4261172 | 11820631.8 | 2.22284 | 0.4201618 | 11655427.7 | 2.218802 | 0.4144479 | 11496922.3 | 2.214632 | 0.4086237 | 11335357.3 | 2.21064 | 0.4036244 | 11196674.4 | 2.205857 | 0.3989317 | 11066497.2 | 2.201534 | 0.3935517 | 10917254.0 | 2.20019 | 0.3895163 | 10805312.5 | 2.195281 | 0.3844128 | 10663738.4 | 2.191089 | 0.3801673 | 10545967.7 | 2.185764 | 0.3755573 | 10418084.8 | 2.184191 | 0.3705073 | 10277996.2 | 2.179294 | 0.3671257 | 10184190.2 | 2.173586 | 0.3626147 | 10059052.0 | 2.17206 | 0.3580873 | 9933461.6 | 2.166598 | 0.3552686 | 9855269.7 | 2.160497 | 0.3508277 | 9732076.2 | 2.15924 | 0.3472344 | 9632399.0 | 2.152817 | 0.344333 | 9551912.0 | 2.150255 | 0.3400394 | 9432806.7 | 2.145002 | 0.336997 | 9348408.0 | 2.142007 | 0.3348064 | 9287641.7 | 2.135891 | 0.3310782 | 9184218.3 | 2.134194 | 0.3294066 | 9137849.3
454 | 2.462198 | 0.694022 | 19209994.9 | 2.460031 | 0.6928598 | 19177824.8 | 2.458 | 0.691565 | 19141987.4 | 2.457784 | 0.6901292 | 19102243.9 | 2.45596 | 0.6885445 | 19058380.8 | 2.454259 | 0.686803 | 19010178.2 | 2.454477 | 0.6849011 | 18957536.6 | 2.452884 | 0.6828337 | 18900310.1 | 2.451388 | 0.6805932 | 18838295.9 | 2.451837 | 0.6781814 | 18771538.9 | 2.450352 | 0.6755991 | 18700062.5 | 2.450951 | 0.6728477 | 18623906.4 | 2.449432 | 0.6699289 | 18543117.2 | 2.450092 | 0.6668421 | 18457676.8 | 2.448493 | 0.6635906 | 18367676.2 | 2.449138 | 0.660184 | 18273384.1 | 2.44741 | 0.6566287 | 18174977.8 | 2.447985 | 0.6529302 | 18072605.8 | 2.446085 | 0.6490873 | 17966237.4 | 2.44653 | 0.6451147 | 17856279.6 | 2.444432 | 0.6410217 | 17742988.4 | 2.444703 | 0.6368167 | 17626596.3 | 2.44246 | 0.6325055 | 17507265.7 | 2.442443 | 0.628099 | 17385298.0 | 2.442451 | 0.6236087 | 17261009.4 | 2.439674 | 0.619041 | 17134577.6 | 2.441996 | 0.6164313 | 17062343.3 | 2.441547 | 0.6135956 | 16983854.4 | 2.441055 | 0.6105335 | 16899096.5 | 2.44307 | 0.607242 | 16807990.8 | 2.442335 | 0.6037506 | 16711351.6 | 2.444123 | 0.6000526 | 16608995.5 | 2.443101 | 0.5961701 | 16501529.0 | 2.442004 | 0.5921201 | 16389429.5 | 2.443241 | 0.587904 | 16272731.0 | 2.441773 | 0.583554 | 16152325.5 | 2.442668 | 0.5790692 | 16028189.1 | 2.440839 | 0.5744795 | 15901149.4 | 2.441332 | 0.5697954 | 15771499.1 | 2.439153 | 0.5650318 | 15639644.9 | 2.439205 | 0.5602105 | 15506194.3 | 2.439136 | 0.5553425 | 15371452.7 | 2.436287 | 0.5504475 | 15235963.1 | 2.435798 | 0.5455352 | 15099994.1 | 2.43263 | 0.5406277 | 14964157.4 | 2.431707 | 0.5357297 | 14828586.1 | 2.430643 | 0.530861 | 14693822.7 | 2.426932 | 0.5260294 | 14560087.9 | 2.425494 | 0.5212461 | 14427692.2 | 2.423905 | 0.5165211 | 14296906.9 | 2.419728 | 0.511864 | 14168001.5 | 2.414928 | 0.5086488 | 14079008.7 | 2.407555 | 0.5053323 | 13987208.4 | 2.402516 | 0.5019274 | 13892963.0 | 2.394846 | 0.4984613 | 13797025.9 | 2.389513 | 0.4949598 | 13700106.4 | 2.381514 | 0.4914435 | 13602776.9 | 2.375875 | 0.4879153 | 13505118.7 | 2.37016 | 0.4843756 | 13407144.0 | 2.361576 | 0.4808177 | 13308664.4 | 2.355497 | 0.4772395 | 13209621.3 | 2.346587 | 0.4736505 | 13110281.1 | 2.340134 | 0.470072 | 13011231.1 | 2.33353 | 0.466521 | 12912942.0 | 2.323943 | 0.4630261 | 12816205.3 | 2.316892 | 0.4596121 | 12721709.3 | 2.309662 | 0.4563253 | 12630734.1 | 2.299436 | 0.4532104 | 12544515.1 | 2.291822 | 0.4503067 | 12464144.0 | 2.284106 | 0.4476825 | 12391506.6 | 2.276315 | 0.4453272 | 12326315.4 | 2.26554 | 0.4432256 | 12268143.2 | 2.257604 | 0.4413029 | 12214925.7 | 2.249655 | 0.4395082 | 12165247.8 | 2.241673 | 0.4377703 | 12117144.7 | 2.233647 | 0.43606 | 12069805.2 | 2.230261 | 0.4298479 | 11897859.3 | 2.226623 | 0.4237745 | 11729752.7 | 2.222806 | 0.4179688 | 11569053.4 | 2.218652 | 0.4122048 | 11409511.5 | 2.214732 | 0.4067188 | 11257664.2 | 2.210432 | 0.4021004 | 11129829.4 | 2.205778 | 0.3968186 | 10983634.6 | 2.201873 | 0.3921073 | 10853228.7 | 2.199831 | 0.3875791 | 10727891.3 | 2.195635 | 0.3827513 | 10594261.5 | 2.190746 | 0.3786432 | 10480552.0 | 2.185841 | 0.373474 | 10337473.8 | 2.184489 | 0.3694462 | 10225985.9 | 2.178855 | 0.3655601 | 10118421.0 | 2.173825 | 0.360602 | 9981186.0 | 2.17213 | 0.3574174 | 9893038.0 | 2.166122 | 0.35365 | 9788760.5 | 2.161072 | 0.3490377 | 9661095.3 | 2.158827 | 0.3466428 | 9594804.9 | 2.152649 | 0.3425329 | 9481046.3 | 2.150578 | 0.3387663 | 9376791.6 | 2.144988 | 0.3364962 | 9313954.6 | 2.141657 | 0.3333562 | 9227043.0 | 2.136743 | 0.3302419 | 9140840.3 | 2.133084 | 0.3283738 | 9089133.7
455 | 2.462794 | 0.694762 | 19188213.2 | 2.460815 | 0.6935561 | 19154907.2 | 2.458962 | 0.6922079 | 19117673.9 | 2.458915 | 0.6907098 | 19076296.4 | 2.457251 | 0.6890531 | 19030542.0 | 2.4557 | 0.6872336 | 18980291.5 | 2.456058 | 0.6852464 | 18925406.7 | 2.454597 | 0.6830882 | 18865801.7 | 2.453221 | 0.6807506 | 18801241.5 | 2.45378 | 0.678239 | 18731874.9 | 2.452396 | 0.6755543 | 18657728.0 | 2.453086 | 0.6726984 | 18578851.0 | 2.451649 | 0.6696741 | 18495326.1 | 2.452381 | 0.6664783 | 18407062.0 | 2.450846 | 0.6631199 | 18314309.7 | 2.451546 | 0.659608 | 18217315.4 | 2.449865 | 0.6559487 | 18116251.5 | 2.450479 | 0.6521476 | 18011270.2 | 2.448611 | 0.6482025 | 17902314.6 | 2.449082 | 0.6441319 | 17789891.8 | 2.447002 | 0.6399443 | 17674235.4 | 2.447286 | 0.6356477 | 17555570.7 | 2.445051 | 0.6312467 | 17434022.1 | 2.445037 | 0.6267566 | 17310013.7 | 2.445044 | 0.6221847 | 17183744.4 | 2.442261 | 0.617541 | 17055491.8 | 2.444612 | 0.6147883 | 16979467.8 | 2.444179 | 0.6118126 | 16897282.1 | 2.443693 | 0.6086123 | 16808895.3 | 2.445701 | 0.6051871 | 16714297.2 | 2.444951 | 0.6015669 | 16614313.9 | 2.446714 | 0.5977448 | 16508753.8 | 2.445658 | 0.5937459 | 16398309.1 | 2.444519 | 0.5895844 | 16283375.5 | 2.445706 | 0.5852664 | 16164119.5 | 2.444184 | 0.5808234 | 16041410.8 | 2.445017 | 0.5762508 | 15915123.9 | 2.443122 | 0.5715843 | 15786241.6 | 2.443546 | 0.5668302 | 15654942.8 | 2.441294 | 0.5620079 | 15521757.9 | 2.441272 | 0.557134 | 15387146.7 | 2.441128 | 0.552224 | 15251542.9 | 2.438203 | 0.5472936 | 15115371.6 | 2.437639 | 0.5423553 | 14978983.1 | 2.434396 | 0.5374277 | 14842892.5 | 2.4334 | 0.5325186 | 14707309.7 | 2.432265 | 0.5276437 | 14572672.9 | 2.428486 | 0.5228128 | 14439251.6 | 2.426983 | 0.5180354 | 14307307.1 | 2.425332 | 0.5133216 | 14177119.3 | 2.421097 | 0.508678 | 14048870.9 | 2.416251 | 0.50542 | 13958891.3 | 2.408824 | 0.5020659 | 13866254.1 | 2.403726 | 0.4986358 | 13771522.0 | 2.395994 | 0.4951559 | 13675411.9 | 2.390597 | 0.4916512 | 13578618.3 | 2.382534 | 0.4881316 | 13481411.4 | 2.376833 | 0.4845995 | 13383860.5 | 2.371052 | 0.4810523 | 13285893.4 | 2.3624 | 0.4774828 | 13187308.7 | 2.356248 | 0.4739006 | 13088375.6 | 2.347259 | 0.4703166 | 12989389.5 | 2.340721 | 0.4667551 | 12891028.3 | 2.334028 | 0.4632319 | 12793723.1 | 2.324353 | 0.4597832 | 12698474.9 | 2.317216 | 0.456434 | 12605975.5 | 2.309907 | 0.4532378 | 12517702.5 | 2.299616 | 0.4502362 | 12434801.4 | 2.291959 | 0.4474733 | 12358494.2 | 2.284217 | 0.4449984 | 12290143.6 | 2.276416 | 0.4427705 | 12228611.3 | 2.26565 | 0.4407569 | 12172997.9 | 2.257729 | 0.4388873 | 12121364.5 | 2.249782 | 0.4371055 | 12072152.4 | 2.241796 | 0.4353536 | 12023769.9 | 2.23376 | 0.433653 | 11976800.7 | 2.230305 | 0.4274936 | 11806688.0 | 2.226658 | 0.4215326 | 11642053.4 | 2.222716 | 0.4157797 | 11483167.5 | 2.218692 | 0.4100105 | 11323834.1 | 2.214711 | 0.4050841 | 11187773.1 | 2.210085 | 0.4002457 | 11054143.7 | 2.206053 | 0.3949797 | 10908705.0 | 2.201541 | 0.3908593 | 10794908.0 | 2.200063 | 0.3856494 | 10651017.0 | 2.195698 | 0.3814104 | 10533944.9 | 2.190541 | 0.3766079 | 10401305.5 | 2.186219 | 0.3718224 | 10269138.6 | 2.184173 | 0.3683291 | 10172659.3 | 2.17874 | 0.363507 | 10039480.7 | 2.174307 | 0.3593336 | 9924216.8 | 2.171615 | 0.3563174 | 9840915.6 | 2.166193 | 0.3516339 | 9711565.1 | 2.16151 | 0.3483653 | 9621290.8 | 2.15831 | 0.3451067 | 9531294.9 | 2.152883 | 0.3409018 | 9415160.1 | 2.150798 | 0.3380166 | 9335475.9 | 2.144479 | 0.3356744 | 9270789.4 | 2.142191 | 0.3318211 | 9164367.3 | 2.136597 | 0.3301151 | 9117250.8 | 2.133235 | 0.3261245 | 9007036.4
456 | 2.463567 | 0.695527 | 19167215.2 | 2.461772 | 0.6942672 | 19132498.4 | 2.460092 | 0.6928561 | 19093611.7 | 2.460208 | 0.6912848 | 19050309.6 | 2.458698 | 0.6895484 | 19002458.9 | 2.457292 | 0.6876422 | 18949927.6 | 2.457784 | 0.6855632 | 18892633.5 | 2.456447 | 0.6833055 | 18830417.9 | 2.455185 | 0.6808657 | 18763180.8 | 2.455848 | 0.6782487 | 18691063.1 | 2.454558 | 0.6754567 | 18614120.4 | 2.455333 | 0.6724919 | 18532418.3 | 2.453971 | 0.6693585 | 18446067.1 | 2.454769 | 0.6660496 | 18354881.2 | 2.453291 | 0.6625822 | 18259327.1 | 2.45404 | 0.6589624 | 18159574.4 | 2.452401 | 0.6551967 | 18055800.3 | 2.453048 | 0.651289 | 17948111.3 | 2.451207 | 0.6472431 | 17836616.4 | 2.451697 | 0.643074 | 17721725.5 | 2.449632 | 0.638791 | 17603693.1 | 2.449924 | 0.6344005 | 17482702.7 | 2.447692 | 0.6299119 | 17359004.0 | 2.447676 | 0.6253368 | 17232925.4 | 2.447678 | 0.6206849 | 17104728.7 | 2.444885 | 0.615964 | 16974630.1 | 2.447257 | 0.6130684 | 16894834.3 | 2.446833 | 0.6099522 | 16808960.4 | 2.446346 | 0.6066145 | 16716980.8 | 2.448342 | 0.6030568 | 16618936.9 | 2.44757 | 0.5993099 | 16515680.9 | 2.449301 | 0.5953655 | 16406982.3 | 2.448205 | 0.5912532 | 16293655.2 | 2.44702 | 0.5869834 | 16175988.6 | 2.448152 | 0.5825674 | 16054293.8 | 2.44657 | 0.5780337 | 15929355.5 | 2.447339 | 0.5733788 | 15801075.4 | 2.445376 | 0.5686391 | 15670458.5 | 2.445727 | 0.5638198 | 15537651.0 | 2.443401 | 0.5589424 | 15403240.4 | 2.443304 | 0.5540204 | 15267601.1 | 2.443082 | 0.5490721 | 15131236.0 | 2.440081 | 0.5441106 | 14994508.2 | 2.43944 | 0.53915 | 14857803.6 | 2.436123 | 0.5342061 | 14721561.3 | 2.435054 | 0.5292891 | 14586060.5 | 2.433849 | 0.524411 | 14451628.6 | 2.430002 | 0.5195835 | 14318594.1 | 2.428434 | 0.5148152 | 14187188.9 | 2.426723 | 0.5101135 | 14057621.6 | 2.422431 | 0.505487 | 13930124.9 | 2.417536 | 0.5021879 | 13839207.8 | 2.410054 | 0.4988009 | 13745869.9 | 2.404895 | 0.4953508 | 13650793.3 | 2.397101 | 0.4918614 | 13554632.6 | 2.39164 | 0.4883527 | 13457941.3 | 2.383515 | 0.4848278 | 13360803.5 | 2.37775 | 0.4812903 | 13263317.0 | 2.371902 | 0.4777322 | 13165263.8 | 2.363181 | 0.4741555 | 13066698.1 | 2.356952 | 0.470574 | 12967998.8 | 2.347881 | 0.4670018 | 12869557.5 | 2.341258 | 0.4634632 | 12772039.9 | 2.334477 | 0.4599758 | 12675934.9 | 2.324715 | 0.4565833 | 12582444.7 | 2.317497 | 0.453311 | 12492268.1 | 2.310116 | 0.450217 | 12407003.7 | 2.299773 | 0.4473414 | 12327758.2 | 2.292082 | 0.4447271 | 12255714.6 | 2.284322 | 0.4423851 | 12191174.1 | 2.276522 | 0.4402599 | 12132608.1 | 2.26577 | 0.4383113 | 12078909.4 | 2.257855 | 0.4364718 | 12028215.0 | 2.249903 | 0.4346814 | 11978877.1 | 2.241911 | 0.4329297 | 11930603.1 | 2.23385 | 0.431264 | 11884700.4 | 2.23035 | 0.4251732 | 11716850.9 | 2.226625 | 0.4193398 | 11556096.1 | 2.222628 | 0.4135895 | 11397629.3 | 2.21879 | 0.4082021 | 11249163.3 | 2.214527 | 0.4034313 | 11117691.3 | 2.210129 | 0.3981002 | 10970778.7 | 2.20619 | 0.3935558 | 10845544.3 | 2.201291 | 0.3887605 | 10713397.2 | 2.200325 | 0.3840983 | 10584915.4 | 2.1954 | 0.379794 | 10466297.6 | 2.190785 | 0.3745858 | 10322771.8 | 2.186352 | 0.3706896 | 10215400.6 | 2.183738 | 0.3665808 | 10102172.2 | 2.179098 | 0.3617144 | 9968064.9 | 2.174292 | 0.3585491 | 9880834.1 | 2.171236 | 0.3544824 | 9768766.3 | 2.166748 | 0.3501978 | 9650692.9 | 2.161026 | 0.3476128 | 9579455.9 | 2.158344 | 0.343288 | 9460273.4 | 2.153173 | 0.339767 | 9363241.3 | 2.150707 | 0.3374392 | 9299090.9 | 2.144274 | 0.3339526 | 9203007.9 | 2.142777 | 0.3313413 | 9131048.2 | 2.135867 | 0.3287474 | 9059564.2 | 2.134135 | 0.3251202 | 8959606.7
457 | 2.464516 | 0.696306 | 19146694.3 | 2.462897 | 0.6949829 | 19110313.6 | 2.461385 | 0.6934981 | 19069482.6 | 2.46166 | 0.6918455 | 19024041.1 | 2.460298 | 0.6900209 | 18973870.6 | 2.45903 | 0.6880205 | 18918863.5 | 2.45965 | 0.6858416 | 18858949.4 | 2.458431 | 0.6834786 | 18793971.7 | 2.457276 | 0.6809304 | 18723903.9 | 2.458036 | 0.6782034 | 18648918.2 | 2.456833 | 0.6752993 | 18569062.6 | 2.457687 | 0.6722223 | 18484451.0 | 2.456393 | 0.6689726 | 18395094.2 | 2.457252 | 0.665551 | 18301008.7 | 2.455824 | 0.6619721 | 18202596.6 | 2.456617 | 0.6582423 | 18100035.8 | 2.455014 | 0.6543691 | 17993532.1 | 2.455688 | 0.6503529 | 17883097.1 | 2.453868 | 0.6462059 | 17769066.0 | 2.454372 | 0.6419375 | 17651695.6 | 2.452316 | 0.6375585 | 17531284.0 | 2.452611 | 0.6330744 | 17407982.5 | 2.450378 | 0.6284974 | 17282124.3 | 2.450356 | 0.6238383 | 17154012.3 | 2.450348 | 0.619106 | 17023884.9 | 2.447542 | 0.614309 | 16891979.0 | 2.449926 | 0.6112698 | 16808410.1 | 2.449505 | 0.6080138 | 16718878.3 | 2.449009 | 0.6045395 | 16623342.3 | 2.450986 | 0.6008511 | 16521920.3 | 2.450187 | 0.5969795 | 16415461.1 | 2.451881 | 0.5929156 | 16303714.4 | 2.45074 | 0.5886929 | 16187601.1 | 2.449503 | 0.5843185 | 16067314.5 | 2.450576 | 0.5798077 | 15943278.1 | 2.448932 | 0.5751863 | 15816202.0 | 2.449631 | 0.570454 | 15686074.6 | 2.447598 | 0.5656462 | 15553873.8 | 2.447874 | 0.5607652 | 15419656.0 | 2.445472 | 0.5558373 | 15284153.3 | 2.445296 | 0.5508714 | 15147602.3 | 2.444997 | 0.5458889 | 15010594.4 | 2.441919 | 0.5409004 | 14873423.8 | 2.441201 | 0.5359208 | 14736496.4 | 2.43781 | 0.5309649 | 14600221.7 | 2.436667 | 0.526042 | 14464855.9 | 2.435393 | 0.5211645 | 14330735.8 | 2.431479 | 0.5163436 | 14198173.8 | 2.429848 | 0.5115857 | 14067342.2 | 2.428076 | 0.5068989 | 13938465.9 | 2.423729 | 0.502291 | 13811761.1 | 2.418783 | 0.4989539 | 13719999.9 | 2.411243 | 0.4955395 | 13626112.6 | 2.406024 | 0.492073 | 13530791.7 | 2.398167 | 0.4885766 | 13434649.6 | 2.392644 | 0.4850622 | 13338011.8 | 2.384457 | 0.4815315 | 13240927.5 | 2.378626 | 0.4779852 | 13143410.9 | 2.372711 | 0.4744176 | 13045312.5 | 2.363916 | 0.4708382 | 12946888.0 | 2.357609 | 0.4672632 | 12848584.3 | 2.348454 | 0.4637092 | 12750857.2 | 2.341745 | 0.4601999 | 12654360.2 | 2.334877 | 0.4567579 | 12559712.5 | 2.325033 | 0.4534324 | 12468269.8 | 2.317737 | 0.4502483 | 12380716.2 | 2.310297 | 0.4472687 | 12298783.7 | 2.299913 | 0.4445288 | 12223444.2 | 2.292196 | 0.4420567 | 12155467.0 | 2.28443 | 0.439826 | 12094128.9 | 2.276638 | 0.437781 | 12037895.9 | 2.265894 | 0.4358752 | 11985490.6 | 2.257975 | 0.4340428 | 11935103.3 | 2.250018 | 0.432243 | 11885614.5 | 2.242007 | 0.4305148 | 11838093.8 | 2.233918 | 0.428906 | 11793855.7 | 2.230378 | 0.4229258 | 11629415.1 | 2.226566 | 0.4171612 | 11470902.8 | 2.222677 | 0.4114873 | 11314884.7 | 2.218717 | 0.4065424 | 11178912.2 | 2.214285 | 0.4015401 | 11041360.3 | 2.210446 | 0.3964109 | 10900319.5 | 2.205919 | 0.3920501 | 10780408.6 | 2.201653 | 0.3869135 | 10639164.6 | 2.200291 | 0.3826476 | 10521864.4 | 2.195254 | 0.3777048 | 10385949.5 | 2.19112 | 0.373125 | 10260016.1 | 2.186071 | 0.3693921 | 10157369.0 | 2.183792 | 0.3644508 | 10021495.2 | 2.17942 | 0.3605834 | 9915153.5 | 2.1738 | 0.357299 | 9824838.3 | 2.171546 | 0.3524827 | 9692402.5 | 2.166899 | 0.3494786 | 9609797.5 | 2.160586 | 0.3459028 | 9511472.5 | 2.158621 | 0.3417799 | 9398103.1 | 2.153312 | 0.3390451 | 9322903.7 | 2.150205 | 0.3364281 | 9250940.8 | 2.1451 | 0.3325757 | 9145009.1 | 2.142323 | 0.3308267 | 9096916.9 | 2.136207 | 0.3268506 | 8987583.5 | 2.134174 | 0.3247309 | 8929298.3
458 | 2.465637 | 0.697089 | 19126372.6 | 2.46419 | 0.6956913 | 19088023.5 | 2.46284 | 0.6941236 | 19045008.8 | 2.463267 | 0.6923819 | 18997221.7 | 2.462046 | 0.6904613 | 18944524.0 | 2.46091 | 0.6883592 | 18886850.3 | 2.461652 | 0.6860744 | 18824159.1 | 2.460544 | 0.6835991 | 18756242.8 | 2.459489 | 0.6809383 | 18683237.4 | 2.46034 | 0.678096 | 18605252.5 | 2.459218 | 0.6750764 | 18522402.7 | 2.460143 | 0.671883 | 18434783.1 | 2.458912 | 0.6685144 | 18342356.6 | 2.459823 | 0.6649775 | 18245314.7 | 2.45844 | 0.6612848 | 18143996.7 | 2.45927 | 0.6574436 | 18038603.1 | 2.457696 | 0.653461 | 17929329.5 | 2.458393 | 0.649336 | 17816151.2 | 2.456588 | 0.6450874 | 17699578.2 | 2.457102 | 0.6407193 | 17579728.6 | 2.455049 | 0.6362445 | 17456951.5 | 2.455343 | 0.6316665 | 17331343.8 | 2.453103 | 0.6270015 | 17203346.4 | 2.453071 | 0.6222587 | 17073218.3 | 2.453049 | 0.6174462 | 16941175.5 | 2.450226 | 0.612574 | 16807492.1 | 2.452617 | 0.6093917 | 16720179.8 | 2.452191 | 0.6059964 | 16627021.2 | 2.45168 | 0.6023869 | 16527984.9 | 2.453632 | 0.59857 | 16423259.6 | 2.452799 | 0.5945764 | 16313684.6 | 2.454449 | 0.5903958 | 16198977.8 | 2.453259 | 0.5860661 | 16080182.0 | 2.451965 | 0.5815907 | 15957388.3 | 2.452976 | 0.5769891 | 15831132.9 | 2.451265 | 0.5722834 | 15702019.4 | 2.451893 | 0.5674788 | 15570195.3 | 2.449784 | 0.5626066 | 15436513.9 | 2.449984 | 0.5576686 | 15301026.0 | 2.447504 | 0.5526945 | 15164549.6 | 2.44725 | 0.5476888 | 15027205.4 | 2.446872 | 0.5426761 | 14889670.6 | 2.443716 | 0.5376643 | 14752157.9 | 2.442921 | 0.5326699 | 14615125.5 | 2.439455 | 0.5277043 | 14478880.6 | 2.438241 | 0.52278 | 14343770.1 | 2.436897 | 0.5179057 | 14210033.5 | 2.432916 | 0.5130937 | 14078003.0 | 2.431223 | 0.5083481 | 13947795.6 | 2.429393 | 0.5036788 | 13819682.9 | 2.42499 | 0.499091 | 13693804.5 | 2.419991 | 0.4957204 | 13601324.5 | 2.412393 | 0.4922823 | 13506992.1 | 2.407114 | 0.4888038 | 13411548.4 | 2.399194 | 0.4852998 | 13315409.5 | 2.393609 | 0.4817787 | 13218798.3 | 2.385358 | 0.4782414 | 13121744.9 | 2.379461 | 0.4746842 | 13024143.2 | 2.373476 | 0.4711115 | 12926115.9 | 2.364606 | 0.4675344 | 12827970.1 | 2.358219 | 0.4639719 | 12730225.3 | 2.348979 | 0.4604415 | 12633359.0 | 2.342184 | 0.4569698 | 12538103.1 | 2.335232 | 0.4535833 | 12445188.6 | 2.325309 | 0.4503357 | 12356080.3 | 2.317945 | 0.4472504 | 12271429.6 | 2.310457 | 0.4443973 | 12193146.4 | 2.300041 | 0.4417964 | 12121783.7 | 2.292307 | 0.4394477 | 12057342.4 | 2.284542 | 0.4373063 | 11998588.8 | 2.276759 | 0.4353202 | 11944094.4 | 2.266014 | 0.4334348 | 11892362.8 | 2.258089 | 0.4315947 | 11841876.3 | 2.25012 | 0.4298052 | 11792775.4 | 2.242081 | 0.4281231 | 11746623.7 | 2.233964 | 0.426596 | 11704724.4 | 2.230366 | 0.4207386 | 11544011.5 | 2.226539 | 0.4150269 | 11387296.2 | 2.222754 | 0.4096922 | 11240925.0 | 2.218556 | 0.404797 | 11106614.8 | 2.214396 | 0.3994574 | 10960107.5 | 2.210438 | 0.394986 | 10837424.1 | 2.205822 | 0.3900295 | 10701430.3 | 2.201842 | 0.3854378 | 10575445.9 | 2.20008 | 0.3809017 | 10450986.6 | 2.195598 | 0.3757356 | 10309242.1 | 2.191111 | 0.3719245 | 10204676.2 | 2.185715 | 0.3675823 | 10085535.5 | 2.184244 | 0.3628394 | 9955402.6 | 2.179276 | 0.3596284 | 9867301.0 | 2.17348 | 0.3553544 | 9750033.0 | 2.17208 | 0.3513411 | 9639919.2 | 2.166454 | 0.348432 | 9560099.5 | 2.160731 | 0.3440811 | 9440721.2 | 2.158882 | 0.3407602 | 9349604.2 | 2.153112 | 0.3383291 | 9282902.2 | 2.150161 | 0.3346337 | 9181508.1 | 2.145451 | 0.3323967 | 9120131.6 | 2.141932 | 0.32917 | 9031598.2 | 2.136858 | 0.3259795 | 8944059.9 | 2.134093 | 0.323966 | 8888814.8
459 | 2.466926 | 0.697864 | 19105920.6 | 2.465646 | 0.6963819 | 19065345.0 | 2.464453 | 0.6947241 | 19019956.7 | 2.465025 | 0.6928842 | 18969584.4 | 2.463939 | 0.6908603 | 18914174.6 | 2.462928 | 0.68865 | 18853663.9 | 2.463786 | 0.6862527 | 18788030.7 | 2.462781 | 0.6836608 | 18717070.2 | 2.461819 | 0.6808816 | 18640981.7 | 2.462754 | 0.6779207 | 18559919.6 | 2.461706 | 0.6747816 | 18473976.7 | 2.462697 | 0.671469 | 18383285.2 | 2.461521 | 0.6679786 | 18287725.7 | 2.462478 | 0.6643243 | 18187680.2 | 2.461133 | 0.6605164 | 18083428.6 | 2.461995 | 0.6565626 | 17975183.7 | 2.460443 | 0.6524667 | 17863045.9 | 2.461158 | 0.6482349 | 17747190.7 | 2.459363 | 0.6438841 | 17628075.1 | 2.459881 | 0.639417 | 17505776.6 | 2.457826 | 0.6348443 | 17380586.8 | 2.458114 | 0.6301744 | 17252734.3 | 2.455864 | 0.6254224 | 17122635.3 | 2.455818 | 0.6205965 | 16990513.4 | 2.455777 | 0.6157045 | 16856580.5 | 2.452933 | 0.610758 | 16721156.5 | 2.455322 | 0.6074331 | 16630128.6 | 2.454885 | 0.6038997 | 16533393.2 | 2.454352 | 0.6001569 | 16430923.3 | 2.456273 | 0.596214 | 16322976.1 | 2.455401 | 0.5921009 | 16210367.6 | 2.457003 | 0.5878068 | 16092805.5 | 2.455758 | 0.5833737 | 15971438.4 | 2.454403 | 0.578801 | 15846248.0 | 2.455348 | 0.5741129 | 15717900.0 | 2.453567 | 0.5693272 | 15586877.9 | 2.45412 | 0.564455 | 15453486.2 | 2.451934 | 0.5595208 | 15318399.9 | 2.452055 | 0.5545319 | 15181816.4 | 2.449496 | 0.5495155 | 15044478.5 | 2.449162 | 0.5444745 | 14906466.7 | 2.448705 | 0.5394356 | 14768514.3 | 2.44547 | 0.5344044 | 14630770.1 | 2.444599 | 0.5293984 | 14493718.1 | 2.441058 | 0.5244271 | 14357614.3 | 2.439772 | 0.5195037 | 14222824.1 | 2.43836 | 0.5146361 | 14089561.2 | 2.434314 | 0.5098343 | 13958097.2 | 2.432559 | 0.5051046 | 13828609.6 | 2.430672 | 0.5004541 | 13701289.5 | 2.426216 | 0.495888 | 13576279.7 | 2.421161 | 0.4924879 | 13483192.9 | 2.413505 | 0.4890308 | 13388545.3 | 2.408164 | 0.4855417 | 13293021.5 | 2.400182 | 0.4820298 | 13196874.4 | 2.394536 | 0.4785018 | 13100286.1 | 2.386218 | 0.4749547 | 13003174.6 | 2.380255 | 0.4713903 | 12905588.4 | 2.374197 | 0.4678158 | 12807728.1 | 2.36525 | 0.464247 | 12710022.6 | 2.35878 | 0.4607022 | 12612973.4 | 2.349456 | 0.4572026 | 12517162.4 | 2.342577 | 0.4537765 | 12423362.8 | 2.335544 | 0.4504572 | 12332489.0 | 2.325549 | 0.4472976 | 12245985.2 | 2.318127 | 0.4443231 | 12164551.5 | 2.310601 | 0.4416046 | 12090124.3 | 2.300159 | 0.4391318 | 12022423.5 | 2.292419 | 0.436885 | 11960911.4 | 2.28466 | 0.4348126 | 11904175.9 | 2.27688 | 0.4328647 | 11850847.0 | 2.266128 | 0.4309793 | 11799227.5 | 2.258193 | 0.4291389 | 11748841.6 | 2.250201 | 0.4273829 | 11700765.8 | 2.242133 | 0.4257686 | 11656569.5 | 2.233991 | 0.424345 | 11617596.3 | 2.230342 | 0.4185912 | 11460068.8 | 2.226579 | 0.4130171 | 11307463.6 | 2.222681 | 0.4079967 | 11170016.9 | 2.21845 | 0.4028775 | 11029864.4 | 2.214702 | 0.3978479 | 10892166.9 | 2.210233 | 0.3932886 | 10767342.6 | 2.206168 | 0.3882166 | 10628484.3 | 2.201736 | 0.3838959 | 10510191.1 | 2.200036 | 0.3788687 | 10372559.2 | 2.195899 | 0.3744169 | 10250677.7 | 2.190842 | 0.3704613 | 10142382.6 | 2.185841 | 0.3654635 | 10005554.7 | 2.18443 | 0.3618123 | 9905594.9 | 2.178875 | 0.3581846 | 9806274.5 | 2.173949 | 0.3533753 | 9674607.7 | 2.171988 | 0.3505758 | 9597963.5 | 2.166198 | 0.3467076 | 9492060.9 | 2.161041 | 0.3426751 | 9381660.1 | 2.15895 | 0.3400563 | 9309963.8 | 2.152742 | 0.3370747 | 9228333.7 | 2.151098 | 0.3334217 | 9128324.3 | 2.144731 | 0.3315432 | 9076895.2 | 2.142436 | 0.3275812 | 8968423.8 | 2.136869 | 0.3254542 | 8910191.0 | 2.134275 | 0.323268 | 8850337.8
460 | 2.468382 | 0.69862 | 19085038.3 | 2.467263 | 0.6970469 | 19042065.7 | 2.466219 | 0.6952888 | 18994035.3 | 2.46693 | 0.693344 | 18940908.4 | 2.465973 | 0.6912095 | 18882598.6 | 2.465079 | 0.6888846 | 18819084.1 | 2.466045 | 0.6863706 | 18750407.8 | 2.465136 | 0.6836555 | 18676236.0 | 2.464262 | 0.6807546 | 18596988.4 | 2.465273 | 0.6776713 | 18512757.3 | 2.464292 | 0.6744094 | 18423650.0 | 2.465341 | 0.670975 | 18329826.3 | 2.464214 | 0.6673604 | 18231084.0 | 2.465211 | 0.6635872 | 18128006.6 | 2.463899 | 0.659663 | 18020804.7 | 2.464785 | 0.6555956 | 17909689.3 | 2.463252 | 0.6513855 | 17794676.4 | 2.463977 | 0.647047 | 17676157.0 | 2.462187 | 0.6425932 | 17554488.7 | 2.462704 | 0.6380287 | 17429793.0 | 2.460643 | 0.6333573 | 17302179.2 | 2.46092 | 0.6285971 | 17172139.5 | 2.458655 | 0.6237584 | 17039953.7 | 2.45859 | 0.6188499 | 16905863.1 | 2.458528 | 0.6138797 | 16770086.3 | 2.455659 | 0.60886 | 16632957.1 | 2.458039 | 0.6053932 | 16538251.8 | 2.457584 | 0.6017237 | 16438006.5 | 2.457023 | 0.5978496 | 16332173.5 | 2.458906 | 0.5937834 | 16221091.4 | 2.457989 | 0.5895529 | 16105522.5 | 2.459538 | 0.5851502 | 15985248.3 | 2.458234 | 0.5806166 | 15861397.6 | 2.456814 | 0.5759517 | 15733961.6 | 2.457689 | 0.5711806 | 15603625.1 | 2.455834 | 0.5663203 | 15470849.7 | 2.45631 | 0.5613838 | 15335992.1 | 2.454047 | 0.5563924 | 15199636.9 | 2.454087 | 0.5513569 | 15062076.7 | 2.451447 | 0.5463013 | 14923967.9 | 2.451031 | 0.5412305 | 14785441.8 | 2.450494 | 0.5361686 | 14647160.2 | 2.447181 | 0.5311228 | 14509315.9 | 2.446234 | 0.5261079 | 14372319.0 | 2.442619 | 0.5211345 | 14236453.9 | 2.441262 | 0.5162156 | 14102079.4 | 2.439781 | 0.5113563 | 13969332.6 | 2.435672 | 0.506568 | 13838523.8 | 2.433857 | 0.5018558 | 13709795.0 | 2.431913 | 0.4972259 | 13583315.6 | 2.427406 | 0.492684 | 13459238.5 | 2.422294 | 0.4892568 | 13365614.0 | 2.414578 | 0.4857852 | 13270775.3 | 2.409175 | 0.4822855 | 13175170.0 | 2.401133 | 0.4787662 | 13079028.6 | 2.395422 | 0.4752302 | 12982431.3 | 2.38704 | 0.4716733 | 12885263.4 | 2.381006 | 0.4681054 | 12787795.9 | 2.374873 | 0.4645339 | 12690228.6 | 2.365847 | 0.4609794 | 12593126.2 | 2.359294 | 0.4574571 | 12496903.9 | 2.349887 | 0.4539963 | 12402360.6 | 2.342927 | 0.4506256 | 12310280.1 | 2.335816 | 0.4473841 | 12221727.6 | 2.325758 | 0.4443229 | 12138101.1 | 2.31829 | 0.4414694 | 12060148.2 | 2.310732 | 0.4388834 | 11989504.3 | 2.300275 | 0.436521 | 11924966.7 | 2.292535 | 0.4343554 | 11865805.8 | 2.28478 | 0.4323326 | 11810546.6 | 2.276993 | 0.4304014 | 11757790.9 | 2.266232 | 0.4285109 | 11706144.7 | 2.258281 | 0.4266903 | 11656410.2 | 2.250258 | 0.4249884 | 11609916.3 | 2.242163 | 0.423465 | 11568301.0 | 2.23401 | 0.422166 | 11532814.5 | 2.230348 | 0.416515 | 11378439.4 | 2.226627 | 0.4111945 | 11233093.0 | 2.222557 | 0.4061916 | 11096421.8 | 2.218586 | 0.4009376 | 10952891.5 | 2.214617 | 0.3964016 | 10828977.8 | 2.210283 | 0.3913453 | 10690848.9 | 2.206327 | 0.386773 | 10565940.8 | 2.201599 | 0.382053 | 10436998.9 | 2.200378 | 0.3769892 | 10298665.7 | 2.195781 | 0.373153 | 10193868.5 | 2.190641 | 0.3685827 | 10069014.1 | 2.186334 | 0.3639766 | 9943184.9 | 2.184185 | 0.3607099 | 9853945.4 | 2.17873 | 0.3562569 | 9732295.9 | 2.174462 | 0.3524712 | 9628878.1 | 2.171581 | 0.3492809 | 9541724.7 | 2.166367 | 0.3449976 | 9424712.6 | 2.161279 | 0.3417482 | 9335945.3 | 2.158659 | 0.3392171 | 9266800.9 | 2.152958 | 0.335423 | 9163150.3 | 2.151258 | 0.3333741 | 9107179.8 | 2.144637 | 0.3296406 | 9005185.6 | 2.142865 | 0.3268218 | 8928182.0 | 2.136859 | 0.3246775 | 8869604.1 | 2.134005 | 0.3224479 | 8808695.0
461 | 2.470001 | 0.69935 | 19063538.4 | 2.469035 | 0.6976745 | 19017867.1 | 2.468135 | 0.69581 | 18967042.7 | 2.468977 | 0.6937524 | 18910954.8 | 2.468141 | 0.691501 | 18849582.1 | 2.467359 | 0.6890566 | 18782951.0 | 2.468424 | 0.6864177 | 18711018.9 | 2.467606 | 0.6835777 | 18633603.0 | 2.46681 | 0.6805509 | 18551095.3 | 2.467891 | 0.6773416 | 18463613.3 | 2.466972 | 0.6739551 | 18371301.9 | 2.468071 | 0.6703931 | 18274205.5 | 2.466986 | 0.666656 | 18172335.1 | 2.468016 | 0.6627627 | 18066207.8 | 2.46673 | 0.6587211 | 17956037.5 | 2.467636 | 0.6545391 | 17842040.8 | 2.466114 | 0.650215 | 17724171.7 | 2.466845 | 0.6457697 | 17602996.3 | 2.465055 | 0.6412138 | 17478808.0 | 2.465566 | 0.6365502 | 17351684.0 | 2.463494 | 0.631783 | 17221734.3 | 2.463755 | 0.6269325 | 17089514.7 | 2.461471 | 0.6220083 | 16955284.7 | 2.461383 | 0.6170175 | 16819243.4 | 2.461295 | 0.6119711 | 16681682.3 | 2.458397 | 0.6068789 | 16542875.9 | 2.460763 | 0.6032722 | 16444560.8 | 2.460283 | 0.5994684 | 16340872.2 | 2.459688 | 0.5954658 | 16231766.5 | 2.461528 | 0.5912788 | 16117632.7 | 2.460561 | 0.5869343 | 15999205.6 | 2.462051 | 0.5824268 | 15876337.6 | 2.460685 | 0.5777973 | 15750141.4 | 2.459195 | 0.5730436 | 15620559.1 | 2.459997 | 0.5681949 | 15488389.5 | 2.458066 | 0.5632636 | 15353967.0 | 2.458462 | 0.5582675 | 15217779.7 | 2.456118 | 0.5532234 | 15080283.0 | 2.456076 | 0.5481458 | 14941871.6 | 2.453355 | 0.5430552 | 14803109.6 | 2.452857 | 0.5379585 | 14664176.5 | 2.45224 | 0.5328776 | 14525677.1 | 2.448848 | 0.52782 | 14387812.9 | 2.447824 | 0.5228003 | 14250980.8 | 2.444136 | 0.5178286 | 14115457.8 | 2.442709 | 0.512916 | 13981546.3 | 2.441162 | 0.5080681 | 13849398.1 | 2.436989 | 0.5032957 | 13719305.4 | 2.435115 | 0.4986028 | 13591384.2 | 2.433117 | 0.4939959 | 13465803.3 | 2.428558 | 0.489478 | 13342650.7 | 2.423389 | 0.4860291 | 13248637.8 | 2.415612 | 0.4825446 | 13153654.5 | 2.410149 | 0.4790347 | 13057978.1 | 2.402044 | 0.4755086 | 12961860.2 | 2.396269 | 0.4719628 | 12865204.6 | 2.38782 | 0.4684002 | 12768093.0 | 2.381714 | 0.4648319 | 12670824.8 | 2.375505 | 0.4612691 | 12573704.9 | 2.366397 | 0.4577332 | 12477319.8 | 2.359762 | 0.4542406 | 12382116.6 | 2.350273 | 0.4508269 | 12289061.7 | 2.343235 | 0.4475217 | 12198967.4 | 2.336054 | 0.4443679 | 12112997.8 | 2.325943 | 0.4414161 | 12032533.9 | 2.318438 | 0.4386926 | 11958295.6 | 2.310855 | 0.4362221 | 11890950.5 | 2.30039 | 0.4339506 | 11829033.9 | 2.292654 | 0.4318468 | 11771686.1 | 2.284895 | 0.4298542 | 11717369.5 | 2.277098 | 0.4279218 | 11664695.3 | 2.266324 | 0.4260418 | 11613447.0 | 2.258345 | 0.4242623 | 11564940.8 | 2.250294 | 0.4226364 | 11520619.3 | 2.242179 | 0.4212237 | 11482110.6 | 2.234025 | 0.420068 | 11450608.8 | 2.230379 | 0.4145554 | 11300339.3 | 2.226586 | 0.4094495 | 11161157.6 | 2.222548 | 0.4042706 | 11019986.9 | 2.218831 | 0.3993056 | 10884647.5 | 2.214477 | 0.3945723 | 10755622.7 | 2.21057 | 0.3896026 | 10620154.3 | 2.206187 | 0.3851568 | 10498964.6 | 2.201673 | 0.3800702 | 10360309.0 | 2.200638 | 0.3757012 | 10241215.0 | 2.195531 | 0.3715567 | 10128242.3 | 2.190827 | 0.3666294 | 9993929.2 | 2.186426 | 0.3630224 | 9895605.4 | 2.183864 | 0.3591078 | 9788897.8 | 2.179196 | 0.3544814 | 9662785.7 | 2.174171 | 0.3516588 | 9585844.3 | 2.171482 | 0.3475467 | 9473755.4 | 2.166643 | 0.3436729 | 9368158.4 | 2.161289 | 0.3410525 | 9296730.3 | 2.158405 | 0.3377559 | 9206866.3 | 2.153683 | 0.3344785 | 9117528.2 | 2.150378 | 0.3322584 | 9057012.4 | 2.145281 | 0.3283169 | 8949571.4 | 2.142852 | 0.3261745 | 8891170.8 | 2.136937 | 0.3239228 | 8829790.8 | 2.133919 | 0.3208702 | 8746580.8
462 | 2.471779 | 0.700041 | 19041069.8 | 2.47096 | 0.6982578 | 18992568.9 | 2.470194 | 0.6962783 | 18938724.3 | 2.471162 | 0.6941015 | 18879517.0 | 2.47044 | 0.6917279 | 18814954.5 | 2.469761 | 0.689158 | 18745053.7 | 2.470921 | 0.6863902 | 18669770.7 | 2.470184 | 0.6834212 | 18589012.9 | 2.46946 | 0.6802649 | 18503161.1 | 2.470604 | 0.6769271 | 18412372.9 | 2.469738 | 0.6734135 | 18316805.1 | 2.470882 | 0.6697226 | 18216412.4 | 2.469832 | 0.6658615 | 18111391.6 | 2.470889 | 0.6618471 | 18002199.9 | 2.469623 | 0.6576873 | 17889051.4 | 2.470541 | 0.6533883 | 17772120.4 | 2.469026 | 0.6489527 | 17651471.1 | 2.469757 | 0.6444014 | 17527678.2 | 2.467961 | 0.6397423 | 17400951.1 | 2.468461 | 0.6349803 | 17271423.2 | 2.466374 | 0.6301191 | 17139200.3 | 2.466615 | 0.6251798 | 17004851.9 | 2.464308 | 0.6201711 | 16868614.5 | 2.464193 | 0.6150996 | 16730669.6 | 2.464075 | 0.6099778 | 16591358.1 | 2.461145 | 0.604815 | 16450928.8 | 2.463489 | 0.6010701 | 16349067.9 | 2.462978 | 0.5971345 | 16242020.9 | 2.462343 | 0.5930059 | 16129722.2 | 2.464135 | 0.5887014 | 16012641.2 | 2.463113 | 0.5842467 | 15891474.2 | 2.46454 | 0.5796384 | 15766128.3 | 2.463106 | 0.5749168 | 15637700.9 | 2.461543 | 0.5700791 | 15506115.8 | 2.462269 | 0.565157 | 15372234.4 | 2.460258 | 0.5601594 | 15236300.6 | 2.460574 | 0.5551081 | 15098904.6 | 2.458147 | 0.5500161 | 14960401.9 | 2.458022 | 0.5449005 | 14821259.3 | 2.455218 | 0.5397789 | 14681951.6 | 2.454638 | 0.5346608 | 14542738.5 | 2.453941 | 0.529564 | 14404106.6 | 2.450471 | 0.5244993 | 14266347.8 | 2.449371 | 0.5194775 | 14129755.6 | 2.44561 | 0.5145106 | 13994656.6 | 2.444113 | 0.5096066 | 13861266.2 | 2.4425 | 0.5047734 | 13729804.2 | 2.438266 | 0.5000185 | 13600471.5 | 2.436335 | 0.4953472 | 13473411.7 | 2.434282 | 0.4907643 | 13348758.5 | 2.429674 | 0.486271 | 13226540.3 | 2.424447 | 0.4828053 | 13132272.8 | 2.416609 | 0.4793086 | 13037162.2 | 2.411085 | 0.4757902 | 12941462.4 | 2.402917 | 0.4722555 | 12845319.4 | 2.397077 | 0.4687019 | 12748662.9 | 2.388557 | 0.4651366 | 12651686.7 | 2.382379 | 0.4615726 | 12554744.0 | 2.376091 | 0.4580238 | 12458218.1 | 2.366903 | 0.4545115 | 12362684.3 | 2.360185 | 0.4510555 | 12268679.7 | 2.350618 | 0.447699 | 12177384.9 | 2.343505 | 0.4444688 | 12089524.2 | 2.336264 | 0.4414138 | 12006427.1 | 2.326108 | 0.4385791 | 11929324.8 | 2.318571 | 0.4359799 | 11858625.3 | 2.310975 | 0.4336072 | 11794088.3 | 2.300508 | 0.4314088 | 11734292.7 | 2.292771 | 0.4293481 | 11678240.9 | 2.285001 | 0.4273668 | 11624350.6 | 2.277193 | 0.4254349 | 11571802.2 | 2.266396 | 0.4235861 | 11521515.5 | 2.258387 | 0.4218667 | 11474747.0 | 2.250309 | 0.420338 | 11433166.3 | 2.242187 | 0.4190555 | 11398282.7 | 2.234039 | 0.418052 | 11370988.7 | 2.230404 | 0.4127014 | 11225450.7 | 2.226517 | 0.4076151 | 11087106.0 | 2.222703 | 0.4024273 | 10945996.4 | 2.218751 | 0.3978073 | 10820333.1 | 2.214634 | 0.3926889 | 10681113.4 | 2.210699 | 0.388091 | 10556050.9 | 2.206115 | 0.3832468 | 10424287.4 | 2.201977 | 0.3783226 | 10290350.7 | 2.200483 | 0.374378 | 10183059.0 | 2.195459 | 0.3696294 | 10053895.1 | 2.191241 | 0.3652007 | 9933436.7 | 2.186106 | 0.3617949 | 9840799.2 | 2.183898 | 0.3571992 | 9715795.2 | 2.179615 | 0.3535914 | 9617663.6 | 2.173803 | 0.3501584 | 9524287.0 | 2.171684 | 0.3459316 | 9409316.7 | 2.166858 | 0.3427601 | 9323052.6 | 2.160924 | 0.3401049 | 9250831.0 | 2.158842 | 0.3362259 | 9145324.0 | 2.153609 | 0.3341213 | 9088078.7 | 2.150518 | 0.3301577 | 8980267.8 | 2.145517 | 0.3276492 | 8912038.0 | 2.142904 | 0.3253848 | 8850446.6 | 2.136723 | 0.3229134 | 8783224.7 | 2.134893 | 0.3197634 | 8697545.0
463 | 2.47371 | 0.700687 | 19017478.3 | 2.473031 | 0.6987866 | 18965899.1 | 2.472394 | 0.6966858 | 18908881.3 | 2.473479 | 0.6943842 | 18846411.9 | 2.472863 | 0.6918827 | 18778518.7 | 2.472281 | 0.689183 | 18705245.7 | 2.473526 | 0.686282 | 18626509.6 | 2.472864 | 0.6831801 | 18542319.6 | 2.472205 | 0.6798918 | 18453072.7 | 2.473404 | 0.6764229 | 18358921.3 | 2.472586 | 0.6727801 | 18260052.7 | 2.473767 | 0.6689594 | 18156354.8 | 2.472745 | 0.6649736 | 18048175.6 | 2.473823 | 0.6608373 | 17935909.3 | 2.472572 | 0.6565594 | 17819803.2 | 2.473497 | 0.6521422 | 17699914.8 | 2.471982 | 0.6475969 | 17576550.8 | 2.472706 | 0.6429392 | 17450134.0 | 2.470902 | 0.6381791 | 17320939.8 | 2.471386 | 0.6333184 | 17189014.2 | 2.469277 | 0.6283652 | 17054577.9 | 2.469495 | 0.6233381 | 16918137.4 | 2.467159 | 0.6182458 | 16779925.2 | 2.467014 | 0.6130952 | 16640133.9 | 2.466863 | 0.6078999 | 16499127.0 | 2.463897 | 0.602668 | 16357125.3 | 2.466213 | 0.5987871 | 16251793.8 | 2.465665 | 0.5947223 | 16141470.2 | 2.464984 | 0.5904708 | 16026079.5 | 2.466722 | 0.5860529 | 15906171.4 | 2.46564 | 0.5814911 | 15782361.2 | 2.467 | 0.5767867 | 15654677.4 | 2.465495 | 0.5719769 | 15524133.0 | 2.463856 | 0.5670603 | 15390692.2 | 2.464503 | 0.562069 | 15255220.8 | 2.462411 | 0.5570098 | 15117909.2 | 2.462643 | 0.5519075 | 14979425.3 | 2.460132 | 0.5467724 | 14840052.8 | 2.459923 | 0.5416234 | 14700302.4 | 2.457036 | 0.5364746 | 14560559.0 | 2.456373 | 0.5313391 | 14421176.1 | 2.455596 | 0.5262305 | 14282521.2 | 2.452048 | 0.5211615 | 14144942.1 | 2.450873 | 0.5161419 | 14008705.1 | 2.447039 | 0.5111816 | 13874077.6 | 2.445475 | 0.5062899 | 13741310.4 | 2.443797 | 0.5014729 | 13610571.9 | 2.439502 | 0.496738 | 13482059.1 | 2.437514 | 0.4920903 | 13355916.4 | 2.435409 | 0.4875316 | 13232186.5 | 2.430754 | 0.483066 | 13110985.7 | 2.425466 | 0.4795849 | 13016503.7 | 2.417569 | 0.4760774 | 12921307.7 | 2.411982 | 0.4725517 | 12825614.3 | 2.40375 | 0.4690076 | 12729423.7 | 2.397844 | 0.4654497 | 12632857.2 | 2.389253 | 0.461885 | 12536109.0 | 2.383 | 0.4583303 | 12439629.5 | 2.376632 | 0.4547998 | 12343807.5 | 2.367364 | 0.4513181 | 12249308.9 | 2.360567 | 0.4479066 | 12156717.0 | 2.350923 | 0.4446168 | 12067428.8 | 2.343743 | 0.4414706 | 11982038.2 | 2.336452 | 0.4385246 | 11902080.3 | 2.326258 | 0.4358092 | 11828381.1 | 2.318696 | 0.4333194 | 11760803.6 | 2.311094 | 0.4310272 | 11698590.7 | 2.300626 | 0.4288848 | 11640443.3 | 2.292879 | 0.4268479 | 11585159.4 | 2.285097 | 0.4248681 | 11531425.0 | 2.277272 | 0.4229539 | 11479471.1 | 2.266445 | 0.4211553 | 11430655.1 | 2.258406 | 0.4195173 | 11386197.6 | 2.250313 | 0.4181045 | 11347852.7 | 2.242191 | 0.4169661266 | 11316956.5 | 2.234055 | 0.416105 | 11293585.0 | 2.230408 | 0.4108941 | 11152153.8 | 2.226569 | 0.4057167 | 11011632.8 | 2.222874 | 0.4007784 | 10877603.5 | 2.218677 | 0.3959005 | 10745210.8 | 2.21487 | 0.3909898 | 10611927.1 | 2.210588 | 0.3864326 | 10488239.7 | 2.206279 | 0.3813081 | 10349154.3 | 2.202168 | 0.3769738 | 10231518.3 | 2.200253 | 0.3726787 | 10114944.4 | 2.19571 | 0.3678094 | 9982784.7 | 2.1913 | 0.3642018 | 9884869.5 | 2.185857 | 0.360068 | 9772672.5 | 2.184343 | 0.3556404 | 9652502.1 | 2.179271 | 0.3527223 | 9573303.8 | 2.173838 | 0.3484195 | 9456520.7 | 2.171937 | 0.3446899 | 9355293.6 | 2.166857 | 0.342015 | 9282694.8 | 2.160773 | 0.3384711 | 9186507.2 | 2.159382 | 0.3355018 | 9105919.2 | 2.152987 | 0.3327835 | 9032139.0 | 2.151275 | 0.329059 | 8931053.9 | 2.145483 | 0.3268937 | 8872283.3 | 2.142893 | 0.3245788 | 8809455.3 | 2.136868 | 0.3214516 | 8724579.9 | 2.13532 | 0.3200369 | 8686182.3
464 | 2.475791 | 0.701277 | 18992470.2 | 2.475243 | 0.6992534 | 18937667.8 | 2.474728 | 0.697025 | 18877316.3 | 2.475922 | 0.6945933 | 18811457.9 | 2.475406 | 0.691959 | 18740114.3 | 2.474912 | 0.6891255 | 18663377.2 | 2.476236 | 0.686087 | 18581084.7 | 2.47564 | 0.6828498 | 18493412.3 | 2.475039 | 0.6794269 | 18400711.3 | 2.476287 | 0.6758251 | 18303166.4 | 2.475509 | 0.6720515 | 18200964.7 | 2.47672 | 0.6680997 | 18093939.4 | 2.47572 | 0.6639891 | 17982614.2 | 2.476813 | 0.6597308 | 17867289.5 | 2.475571 | 0.6553347 | 17748229.4 | 2.476496 | 0.6508004 | 17625427.6 | 2.474975 | 0.6461452 | 17499354.6 | 2.47569 | 0.6413825 | 17370368.1 | 2.473869 | 0.6365218 | 17238725.8 | 2.474334 | 0.6315643 | 17104462.1 | 2.4722 | 0.6265201 | 16967853.1 | 2.472389 | 0.621407 | 16829377.6 | 2.470021 | 0.6162315 | 16689210.6 | 2.469842 | 0.6110046 | 16547651.9 | 2.469654 | 0.6057375 | 16405004.1 | 2.46665 | 0.600438 | 16261478.1 | 2.46893 | 0.5964238 | 16152764.8 | 2.468339 | 0.5922325 | 16039253.4 | 2.467607 | 0.5878622 | 15920893.4 | 2.469286 | 0.5833339 | 15798254.1 | 2.46814 | 0.5786702 | 15671948.1 | 2.469429 | 0.573873 | 15542027.1 | 2.46785 | 0.5689806 | 15409529.4 | 2.466131 | 0.5639886 | 15274330.7 | 2.466697 | 0.5589329 | 15137410.7 | 2.46452 | 0.553817 | 14998856.5 | 2.464668 | 0.5486683 | 14859415.8 | 2.462072 | 0.5434947 | 14719301.0 | 2.461778 | 0.538316 | 14579047.2 | 2.458807 | 0.5331451 | 14439006.6 | 2.458062 | 0.5279952 | 14299533.7 | 2.457204 | 0.5228789 | 14160970.2 | 2.453579 | 0.5178095 | 14023677.3 | 2.452329 | 0.5127942 | 13887848.2 | 2.448425 | 0.507844 | 13753784.5 | 2.446793 | 0.5029668 | 13621696.1 | 2.445051 | 0.4981684 | 13491743.7 | 2.440698 | 0.4934559 | 13364116.4 | 2.438654 | 0.4888319 | 13238886.1 | 2.436499 | 0.4842999 | 13116145.7 | 2.431797 | 0.479863 | 12995983.4 | 2.426449 | 0.4763681 | 12901332.3 | 2.418491 | 0.4728521 | 12806110.3 | 2.412841 | 0.4693174 | 12710381.1 | 2.404545 | 0.4657674 | 12614237.9 | 2.398569 | 0.4622072 | 12517816.7 | 2.389907 | 0.4586479 | 12421421.6 | 2.383576 | 0.4551065 | 12325509.8 | 2.37713 | 0.4516003 | 12230553.4 | 2.367782 | 0.4481555 | 12137260.1 | 2.360908 | 0.4447995 | 12046370.4 | 2.351193 | 0.4415836 | 11959274.6 | 2.343954 | 0.4385317 | 11876619.1 | 2.33662 | 0.4357017 | 11799975.9 | 2.326395 | 0.4330969 | 11729431.7 | 2.318818 | 0.4306991 | 11664491.3 | 2.311211 | 0.4284711 | 11604153.3 | 2.300738 | 0.426368 | 11547193.7 | 2.292977 | 0.4243377 | 11492209.3 | 2.285181 | 0.4223678 | 11438857.5 | 2.277329 | 0.4204913 | 11388036.5 | 2.266471 | 0.4187617 | 11341195.1 | 2.258408 | 0.4172236 | 11299539.2 | 2.25031 | 0.415945 | 11264910.4 | 2.242195 | 0.4149515 | 11238006.0 | 2.234085 | 0.414213 | 11218004.6 | 2.230407 | 0.4090679 | 11078661.0 | 2.226724 | 0.4039288 | 10939479.6 | 2.222832 | 0.3991716 | 10810643.1 | 2.218899 | 0.3940609 | 10672230.7 | 2.214967 | 0.3894046 | 10546127.2 | 2.210558 | 0.3844831 | 10412838.7 | 2.206554 | 0.379655 | 10282079.7 | 2.202042 | 0.3755796 | 10171707.7 | 2.200283 | 0.3707209 | 10040121.1 | 2.196021 | 0.3664475 | 9924386.0 | 2.190972 | 0.3628853 | 9827912.9 | 2.186036 | 0.3581803 | 9700488.7 | 2.184581 | 0.3547046 | 9606356.7 | 2.178938 | 0.3510644 | 9507769.0 | 2.174065 | 0.3468835 | 9394541.4 | 2.172099 | 0.3437824 | 9310552.7 | 2.16646 | 0.3409819 | 9234708.5 | 2.161393 | 0.3370434 | 9128043.2 | 2.159108 | 0.3348764 | 9069355.2 | 2.153246 | 0.3309042 | 8961777.1 | 2.151344 | 0.3284646 | 8895706.7 | 2.145589 | 0.3260903 | 8831403.2 | 2.142728 | 0.3234069 | 8758731.1 | 2.137691 | 0.320627 | 8683443.2 | 2.1345 | 0.3195765 | 8654993.2
465 | 2.478015 | 0.701804 | 18965868.5 | 2.477593 | 0.6996501 | 18907661.1 | 2.47719 | 0.6972894 | 18843865.2 | 2.478487 | 0.6947219 | 18774479.7 | 2.478062 | 0.691951 | 18699597.4 | 2.47765 | 0.6889795 | 18619294.3 | 2.479043 | 0.6858007 | 18533388.6 | 2.478507 | 0.6824254 | 18442172.3 | 2.477956 | 0.6788661 | 18345984.9 | 2.479246 | 0.6751299 | 18245015.5 | 2.4785 | 0.6712234 | 18139446.4 | 2.479736 | 0.6671402 | 18029099.4 | 2.478751 | 0.6629054 | 17914656.3 | 2.479853 | 0.6585253 | 17796286.1 | 2.478613 | 0.6540118 | 17674309.9 | 2.479533 | 0.6493606 | 17548615.3 | 2.478002 | 0.6445966 | 17419869.8 | 2.478701 | 0.63973 | 17288352.7 | 2.47686 | 0.6347674 | 17154242.1 | 2.477299 | 0.6297156 | 17017720.6 | 2.475137 | 0.6245838 | 16879036.6 | 2.475293 | 0.619386 | 16738568.6 | 2.47289 | 0.6141294 | 16596510.3 | 2.472672 | 0.6088279 | 16453241.8 | 2.472444 | 0.6034907 | 16309006.5 | 2.469398 | 0.598126 | 16164027.8 | 2.471637 | 0.5939808 | 16052006.4 | 2.470998 | 0.5896669 | 15935424.7 | 2.470208 | 0.5851811 | 15814200.2 | 2.471825 | 0.5805468 | 15688958.7 | 2.470609 | 0.5757843 | 15560256.4 | 2.471823 | 0.5709 | 15428260.3 | 2.470166 | 0.5659279 | 15293892.5 | 2.468366 | 0.5608665 | 15157110.3 | 2.468848 | 0.5557511 | 15018869.4 | 2.466585 | 0.5505833 | 14879213.2 | 2.466648 | 0.5453927 | 14738938.3 | 2.463965 | 0.5401849 | 14598201.8 | 2.463585 | 0.5349812 | 14457573.7 | 2.46053 | 0.5297913 | 14317320.7 | 2.459703 | 0.5246318 | 14177888.5 | 2.458765 | 0.5195112 | 14039506.9 | 2.455063 | 0.5144443 | 13902574.8 | 2.45374 | 0.5094363 | 13767236.6 | 2.449765 | 0.5044992 | 13633815.6 | 2.448067 | 0.4996387 | 13502463.0 | 2.446264 | 0.4948614 | 13373357.9 | 2.441851 | 0.4901724 | 13246640.7 | 2.439755 | 0.4855737 | 13122362.8 | 2.437551 | 0.4810705 | 13000666.2 | 2.432803 | 0.476662 | 12881529.8 | 2.427396 | 0.4731562 | 12786788.1 | 2.419375 | 0.4696323 | 12691555.5 | 2.413662 | 0.4660894 | 12595810.6 | 2.4053 | 0.4625361 | 12499783.8 | 2.399254 | 0.4589768 | 12403597.7 | 2.390517 | 0.4554278 | 12307687.7 | 2.384109 | 0.4519033 | 12212440.0 | 2.377585 | 0.448428 | 12118521.0 | 2.368159 | 0.4450283 | 12026647.3 | 2.36121 | 0.4417368 | 11937694.2 | 2.351432 | 0.4386033 | 11853015.0 | 2.344144 | 0.4356542 | 11773317.1 | 2.336772 | 0.4329386 | 11699930.0 | 2.326524 | 0.4304308 | 11632157.0 | 2.318938 | 0.4281085 | 11569399.3 | 2.311326 | 0.4259292 | 11510505.0 | 2.300838 | 0.4238479 | 11454256.7 | 2.293064 | 0.4218215 | 11399495.3 | 2.285246 | 0.4198785 | 11346986.3 | 2.277362 | 0.4180572 | 11297766.8 | 2.266476 | 0.4164165 | 11253428.6 | 2.2584 | 0.4149967 | 11215057.7 | 2.250303 | 0.413862 | 11184395.4 | 2.242204 | 0.412999 | 11161073.0 | 2.234132 | 0.412365 | 11143938.9 | 2.230485 | 0.407213 | 11004709.4 | 2.226843 | 0.4022487 | 10870550.7 | 2.22284 | 0.3972717 | 10736050.7 | 2.219095 | 0.392381 | 10603881.2 | 2.21491 | 0.3876899 | 10477108.1 | 2.210784 | 0.3825825 | 10339081.7 | 2.206671 | 0.3782489 | 10221968.9 | 2.201839 | 0.3738287 | 10102516.2 | 2.20058 | 0.3690051 | 9972161.6 | 2.19603 | 0.3653283 | 9872796.3 | 2.190772 | 0.3610642 | 9757563.3 | 2.186458 | 0.3567925 | 9642122.1 | 2.184282 | 0.3536432 | 9557013.8 | 2.179075 | 0.3493254 | 9440327.1 | 2.174298 | 0.3457068 | 9342535.9 | 2.172033 | 0.3429357 | 9267649.6 | 2.166384 | 0.3392197 | 9167225.9 | 2.161773 | 0.3364959 | 9093617.2 | 2.158721 | 0.3333528 | 9008677.5 | 2.153859 | 0.3298841 | 8914936.1 | 2.151293 | 0.327614 | 8853590.4 | 2.145501 | 0.3252379 | 8789376.1 | 2.143073 | 0.3220462 | 8703121.3 | 2.137852 | 0.3206846 | 8666327.0 | 2.134571 | 0.3179053 | 8591217.1
466 | 2.480378 | 0.702259 | 18937438.5 | 2.480072 | 0.6999708 | 18875734.4 | 2.479775 | 0.6974714 | 18808336.1 | 2.481166 | 0.6947645 | 18735339.0 | 2.480825 | 0.6918526 | 18656815.8 | 2.480487 | 0.6887403 | 18572888.3 | 2.481942 | 0.6854182 | 18483301.5 | 2.481459 | 0.6819028 | 18388505.7 | 2.480951 | 0.6782056 | 18288805.0 | 2.482275 | 0.6743344 | 18184411.0 | 2.481555 | 0.6702918 | 18075396.9 | 2.482808 | 0.6660789 | 17961790.8 | 2.481833 | 0.6617194 | 17844229.4 | 2.482939 | 0.6572192 | 17722874.6 | 2.481692 | 0.6525854 | 17597918.4 | 2.482603 | 0.6478213 | 17469448.0 | 2.481056 | 0.6429501 | 17338089.1 | 2.481735 | 0.6379809 | 17204086.8 | 2.479869 | 0.6329178 | 17067552.2 | 2.480279 | 0.6277739 | 16928839.3 | 2.478082 | 0.6225559 | 16788130.2 | 2.478202 | 0.6172745 | 16645708.4 | 2.47576 | 0.6119396 | 16501845.7 | 2.4755 | 0.6065655 | 16356924.8 | 2.475228 | 0.6011605 | 16211170.7 | 2.472136 | 0.595732 | 16064782.2 | 2.47433 | 0.5914593 | 15949565.1 | 2.473636 | 0.5870265 | 15830026.0 | 2.472785 | 0.5824289 | 15706047.0 | 2.474333 | 0.5776929 | 15578333.2 | 2.473045 | 0.5728362 | 15447364.7 | 2.474181 | 0.5678697 | 15313436.0 | 2.472443 | 0.5628221 | 15177320.6 | 2.470558 | 0.5576962 | 15039093.9 | 2.470955 | 0.552526 | 14899671.4 | 2.468604 | 0.547311 | 14759040.7 | 2.46858 | 0.5420831 | 14618063.1 | 2.46581 | 0.5368454 | 14476819.1 | 2.465344 | 0.5316205 | 14335923.2 | 2.462204 | 0.5264164 | 14195587.7 | 2.461296 | 0.5212502 | 14056273.6 | 2.460279 | 0.5161295 | 13918185.5 | 2.4565 | 0.5110674 | 13781677.9 | 2.455104 | 0.5060705 | 13646930.8 | 2.451061 | 0.5011484 | 13514197.8 | 2.449298 | 0.4963073 | 13383650.9 | 2.447434 | 0.4915532 | 13255448.8 | 2.442965 | 0.4868883 | 13129654.0 | 2.440817 | 0.4823179 | 13006407.6 | 2.438563 | 0.4778435 | 12885748.0 | 2.433772 | 0.473464 | 12767648.3 | 2.428304 | 0.4699501 | 12672891.1 | 2.420221 | 0.4664176 | 12577632.0 | 2.414445 | 0.46287 | 12481966.5 | 2.406015 | 0.4593149 | 12386097.7 | 2.399898 | 0.4557611 | 12290262.6 | 2.391086 | 0.4522256 | 12194924.4 | 2.3846 | 0.4487241 | 12100501.7 | 2.377999 | 0.4452862 | 12007791.5 | 2.368498 | 0.4419398 | 11917551.0 | 2.36148 | 0.4387211 | 11830755.0 | 2.351646 | 0.4356794 | 11748731.2 | 2.344315 | 0.432839 | 11672136.8 | 2.336912 | 0.4302265 | 11601685.2 | 2.326648 | 0.4278009 | 11536277.0 | 2.319054 | 0.4255382 | 11475259.9 | 2.311431 | 0.4233919 | 11417379.9 | 2.300927 | 0.421318 | 11361455.4 | 2.293136 | 0.4193098 | 11307302.5 | 2.285287 | 0.4174111 | 11256100.8 | 2.277373 | 0.4156646 | 11209002.0 | 2.266466 | 0.4141294 | 11167603.9 | 2.258385 | 0.4128434 | 11132924.9 | 2.250296 | 0.4118473 | 11106062.7 | 2.242226 | 0.4110964 | 11085814.6 | 2.2342 | 0.41055 | 11071080.7 | 2.230624 | 0.4054443 | 10933396.7 | 2.22686 | 0.4005466 | 10801324.1 | 2.223068 | 0.3954615 | 10664195.8 | 2.219172 | 0.3907353 | 10536748.6 | 2.214926 | 0.3857596 | 10402571.3 | 2.211031 | 0.3809892 | 10273931.1 | 2.20658 | 0.3767519 | 10159665.6 | 2.201933 | 0.3718576 | 10027683.7 | 2.20081 | 0.3676866 | 9915206.6 | 2.195766 | 0.3639229 | 9813711.6 | 2.191061 | 0.3591998 | 9686348.0 | 2.18655 | 0.3558114 | 9594972.9 | 2.184047 | 0.3519884 | 9491881.3 | 2.179321 | 0.3478542 | 9380397.1 | 2.174416 | 0.344797 | 9297953.9 | 2.171723 | 0.3417432 | 9215604.9 | 2.167145 | 0.3378763 | 9111326.6 | 2.161337 | 0.335641 | 9051050.0 | 2.159085 | 0.3316797 | 8944228.9 | 2.153893 | 0.3292349 | 8878300.3 | 2.151444 | 0.3267954 | 8812514.1 | 2.14538 | 0.3239281 | 8735194.4 | 2.143761 | 0.3214595 | 8668624.3 | 2.137246 | 0.3199547 | 8628047.1 | 2.135748 | 0.3171951 | 8553629.4
467 | 2.482873 | 0.702637 | 18907058.6 | 2.482676 | 0.7002072 | 18841677.1 | 2.482477 | 0.6975656 | 18770594.7 | 2.483955 | 0.6947149 | 18693885.3 | 2.483689 | 0.6916589 | 18611654.0 | 2.483417 | 0.688403 | 18524040.1 | 2.484927 | 0.6849352 | 18430726.8 | 2.484488 | 0.6812785 | 18332331.3 | 2.484017 | 0.6774425 | 18229108.2 | 2.485368 | 0.6734352 | 18121275.9 | 2.484668 | 0.6692557 | 18008813.3 | 2.48593 | 0.6649141 | 17891985.8 | 2.484959 | 0.6604296 | 17771312.5 | 2.486062 | 0.6558112 | 17647037.6 | 2.484806 | 0.6510569 | 17519105.2 | 2.485701 | 0.6461824 | 17387938.1 | 2.484132 | 0.641205 | 17254002.6 | 2.484786 | 0.6361348 | 17117570.0 | 2.48289 | 0.630973 | 16978674.8 | 2.483266 | 0.6257388 | 16837827.3 | 2.481033 | 0.6204366 | 16695151.4 | 2.481111 | 0.6150729 | 16550821.9 | 2.478626 | 0.6096627 | 16405240.7 | 2.478322 | 0.6042182 | 16258736.2 | 2.478003 | 0.5987469 | 16111510.9 | 2.474863 | 0.593257 | 15963783.5 | 2.477004 | 0.588861 | 15845494.5 | 2.47625 | 0.5843122 | 15723090.5 | 2.475333 | 0.579608 | 15596506.9 | 2.476809 | 0.5747739 | 15466429.0 | 2.475444 | 0.5698288 | 15333361.6 | 2.476499 | 0.5647839 | 15197609.6 | 2.474677 | 0.5596656 | 15059882.6 | 2.472705 | 0.5544803 | 14920352.5 | 2.473014 | 0.5492589 | 14779852.5 | 2.470576 | 0.5440026 | 14638410.7 | 2.470463 | 0.5387412 | 14496833.3 | 2.467605 | 0.5334786 | 14355225.5 | 2.467054 | 0.5282364 | 14214162.3 | 2.46383 | 0.523022 | 14073850.0 | 2.46284 | 0.5178534 | 13934770.0 | 2.461744 | 0.5127349 | 13797037.6 | 2.45789 | 0.5076813 | 13661051.0 | 2.456422 | 0.5026979 | 13526956.5 | 2.452311 | 0.4977936 | 13394986.6 | 2.450485 | 0.4929747 | 13265315.6 | 2.448561 | 0.488244 | 13138018.2 | 2.444038 | 0.4836063 | 13013224.6 | 2.441838 | 0.479065 | 12891023.3 | 2.439539 | 0.4746197 | 12771405.9 | 2.434706 | 0.470271 | 12654389.1 | 2.429176 | 0.4667491 | 12559619.1 | 2.421031 | 0.4632102 | 12464391.9 | 2.415188 | 0.4596595 | 12368845.9 | 2.40669 | 0.456106 | 12273227.0 | 2.4005 | 0.4525619 | 12177861.2 | 2.391613 | 0.4490438 | 12083193.0 | 2.38505 | 0.4455706 | 11989732.9 | 2.378373 | 0.4421783 | 11898451.6 | 2.3688 | 0.4388929 | 11810045.5 | 2.36172 | 0.4357563 | 11725643.5 | 2.351838 | 0.4328134 | 11646452.5 | 2.344469 | 0.4300795 | 11572886.4 | 2.337043 | 0.4275547 | 11504948.8 | 2.326767 | 0.4251977 | 11441523.9 | 2.319164 | 0.4229793 | 11381830.7 | 2.311524 | 0.4208505 | 11324546.9 | 2.301003 | 0.4187862 | 11268998.4 | 2.293185 | 0.4168142 | 11215935.4 | 2.285305 | 0.414976 | 11166472.2 | 2.277364 | 0.4133221 | 11121968.1 | 2.266447 | 0.4119094 | 11083954.0 | 2.258367 | 0.4107633 | 11053113.4 | 2.250296 | 0.4098883 | 11029566.8 | 2.242265 | 0.4092331 | 11011938.4 | 2.234287 | 0.408757 | 10999126.4 | 2.230728 | 0.4037205 | 10863600.7 | 2.226934 | 0.3986911 | 10728266.5 | 2.223241 | 0.3937793 | 10596096.1 | 2.219173 | 0.3889733 | 10466773.3 | 2.215169 | 0.3838918 | 10330034.9 | 2.211098 | 0.3795285 | 10212625.1 | 2.206436 | 0.3749849 | 10090362.2 | 2.202259 | 0.3702194 | 9962127.8 | 2.200769 | 0.3664657 | 9861120.8 | 2.195608 | 0.3620974 | 9743575.7 | 2.191459 | 0.3579423 | 9631767.8 | 2.186288 | 0.3545931 | 9541644.5 | 2.184187 | 0.3502733 | 9425404.2 | 2.179535 | 0.346726 | 9329951.7 | 2.174299 | 0.3438609 | 9252855.4 | 2.171759 | 0.3400596 | 9150566.4 | 2.16739 | 0.3374648 | 9080746.0 | 2.16115 | 0.3339653 | 8986578.5 | 2.159545 | 0.3307245 | 8899371.6 | 2.153877 | 0.3283412 | 8835241.0 | 2.151292 | 0.3259011 | 8769579.5 | 2.145895 | 0.3226541 | 8682207.4 | 2.143694 | 0.3213256 | 8646460.1 | 2.137527 | 0.3184894 | 8570140.6 | 2.136367 | 0.3175029 | 8543594.8
468 | 2.485495 | 0.702929 | 18874499.8 | 2.4854 | 0.7003541 | 18805362.4 | 2.485289 | 0.6975657 | 18730490.8 | 2.486845 | 0.6945677 | 18649989.0 | 2.486648 | 0.6913652 | 18563998.3 | 2.486434 | 0.687963 | 18472645.8 | 2.487991 | 0.6843485 | 18375592.8 | 2.48759 | 0.6805492 | 18273576.1 | 2.487147 | 0.6765736 | 18166827.0 | 2.48852 | 0.6724293 | 18055547.7 | 2.487831 | 0.6681143 | 17939682.8 | 2.489098 | 0.6636437 | 17819642.5 | 2.488124 | 0.6590356 | 17695910.7 | 2.489218 | 0.6542984 | 17568709.0 | 2.487948 | 0.6494268 | 17437902.7 | 2.48882 | 0.6444425 | 17304067.3 | 2.487226 | 0.6393609 | 17167619.0 | 2.487849 | 0.6341902 | 17028779.6 | 2.485919 | 0.6289333 | 16887627.0 | 2.486257 | 0.6236104 | 16744699.2 | 2.483983 | 0.6182264 | 16600132.9 | 2.484017 | 0.6127826 | 16453960.4 | 2.481485 | 0.6072995 | 16306730.9 | 2.481132 | 0.6017868 | 16158710.4 | 2.480763 | 0.5962511 | 16010070.0 | 2.477573 | 0.590703 | 15861095.2 | 2.479655 | 0.5861868 | 15739831.0 | 2.478838 | 0.5815267 | 15614701.7 | 2.477849 | 0.5767194 | 15485618.9 | 2.47925 | 0.571793 | 15353338.6 | 2.477804 | 0.5667633 | 15218285.7 | 2.478775 | 0.5616448 | 15080848.9 | 2.476867 | 0.5564608 | 14941651.1 | 2.474806 | 0.5512211 | 14800959.5 | 2.475027 | 0.5459528 | 14659497.7 | 2.472498 | 0.5406599 | 14517378.7 | 2.472296 | 0.5353692 | 14375316.5 | 2.46935 | 0.530086 | 14233456.2 | 2.468713 | 0.5248306 | 14092341.9 | 2.465405 | 0.5196105 | 13952176.8 | 2.464334 | 0.5144418 | 13813389.1 | 2.46316 | 0.5093298 | 13676125.4 | 2.459232 | 0.5042875 | 13540734.8 | 2.457694 | 0.4993205 | 13407363.3 | 2.453517 | 0.4944366 | 13276225.0 | 2.451628 | 0.4896407 | 13147448.7 | 2.449647 | 0.4849359 | 13021120.2 | 2.44507 | 0.4803272 | 12897371.5 | 2.442821 | 0.4758152 | 12776217.9 | 2.440476 | 0.4714006 | 12657679.9 | 2.435602 | 0.467084 | 12541774.9 | 2.430011 | 0.4635542 | 12446994.5 | 2.421802 | 0.4600114 | 12351866.8 | 2.415893 | 0.4564594 | 12256491.0 | 2.407325 | 0.4529117 | 12161232.4 | 2.401061 | 0.4493803 | 12066409.6 | 2.392099 | 0.4458852 | 11972561.7 | 2.38546 | 0.4424465 | 11880228.1 | 2.37871 | 0.4391075 | 11790573.0 | 2.36907 | 0.4358906 | 11704194.9 | 2.361935 | 0.432845 | 11622415.0 | 2.35201 | 0.4300028 | 11546099.9 | 2.34461 | 0.4273652 | 11475277.1 | 2.337168 | 0.4249145 | 11409473.3 | 2.326881 | 0.4226123 | 11347656.7 | 2.319262 | 0.4204228 | 11288863.5 | 2.311604 | 0.4183043 | 11231981.7 | 2.301062 | 0.4162639 | 11177193.2 | 2.293212 | 0.4143438 | 11125636.4 | 2.285301 | 0.4125845 | 11078397.5 | 2.277341 | 0.4110396 | 11036915.6 | 2.266421 | 0.4097609 | 11002578.6 | 2.25835 | 0.4087454 | 10975311.1 | 2.25031 | 0.4079746 | 10954614.3 | 2.242322 | 0.4073988 | 10939155.3 | 2.234394 | 0.406976 | 10927801.8 | 2.230806 | 0.4019619 | 10793167.3 | 2.227141 | 0.3968909 | 10657003.6 | 2.223316 | 0.3920846 | 10527950.6 | 2.219228 | 0.3870813 | 10393605.3 | 2.215395 | 0.3823278 | 10265967.0 | 2.211033 | 0.3779515 | 10148457.4 | 2.206562 | 0.3730367 | 10016489.9 | 2.202424 | 0.3689215 | 9905992.1 | 2.200569 | 0.3649661 | 9799784.0 | 2.195945 | 0.3602583 | 9673373.4 | 2.191436 | 0.3569161 | 9583631.1 | 2.186158 | 0.3529391 | 9476844.5 | 2.184443 | 0.3488447 | 9366906.8 | 2.179616 | 0.3458068 | 9285333.7 | 2.174072 | 0.342537 | 9197535.1 | 2.172493 | 0.3388013 | 9097227.5 | 2.166823 | 0.336416 | 9033180.2 | 2.161599 | 0.3324648 | 8927084.2 | 2.159564 | 0.3299854 | 8860509.5 | 2.154033 | 0.3274964 | 8793678.4 | 2.151211 | 0.3244766 | 8712592.0 | 2.146463 | 0.3222638 | 8653175.9 | 2.143275 | 0.3203649 | 8602189.2 | 2.138553 | 0.3179467 | 8537257.0 | 2.136306 | 0.3174977 | 8525201.2
469 | 2.488238 | 0.7031299 | 18839640.5 | 2.488235 | 0.7004055 | 18766643.0 | 2.488206 | 0.6974666 | 18687896.6 | 2.489832 | 0.6943184 | 18603545.7 | 2.489695 | 0.6909664 | 18513730.9 | 2.489532 | 0.6874155 | 18418587.9 | 2.491129 | 0.6836544 | 18317813.5 | 2.490758 | 0.6797122 | 18212185.1 | 2.490336 | 0.675596 | 18101897.3 | 2.491724 | 0.671316 | 17987218.8 | 2.49104 | 0.6668647 | 17867951.0 | 2.492304 | 0.6622669 | 17744758.1 | 2.491321 | 0.6575352 | 17617976.8 | 2.492401 | 0.6526804 | 17487896.5 | 2.49111 | 0.6476937 | 17354284.1 | 2.491955 | 0.6426019 | 17217852.9 | 2.490331 | 0.6374177 | 17078948.7 | 2.490919 | 0.6321472 | 16937732.0 | 2.48895 | 0.6267986 | 16794420.5 | 2.489247 | 0.6213897 | 16649494.5 | 2.486927 | 0.6159256 | 16503090.2 | 2.486913 | 0.6104046 | 16355161.0 | 2.484332 | 0.604851 | 16206358.3 | 2.483927 | 0.5992721 | 16056878.3 | 2.483506 | 0.5936752 | 15906915.1 | 2.480261 | 0.588071 | 15756753.8 | 2.482281 | 0.5834386 | 15632633.4 | 2.481394 | 0.5786713 | 15504900.7 | 2.480331 | 0.5737657 | 15373458.6 | 2.481652 | 0.5687517 | 15239113.2 | 2.480122 | 0.5636423 | 15102214.1 | 2.481006 | 0.5584547 | 14963218.1 | 2.47901 | 0.5532107 | 14822709.4 | 2.476859 | 0.5479211 | 14680979.8 | 2.476989 | 0.5426107 | 14538693.8 | 2.47437 | 0.5372859 | 14396019.5 | 2.474078 | 0.5319698 | 14253580.1 | 2.471045 | 0.5266709 | 14111601.6 | 2.470321 | 0.5214056 | 13970524.8 | 2.46693 | 0.5161839 | 13830614.7 | 2.465779 | 0.5110182 | 13692204.7 | 2.464528 | 0.5059162 | 13555503.1 | 2.460527 | 0.5008878 | 13420770.6 | 2.45892 | 0.4959398 | 13288193.4 | 2.454677 | 0.4910785 | 13157941.3 | 2.452728 | 0.4863068 | 13030088.0 | 2.450691 | 0.4816309 | 12904803.4 | 2.446061 | 0.4770515 | 12782102.6 | 2.443764 | 0.4725699 | 12662021.4 | 2.441376 | 0.4681877 | 12544606.7 | 2.436461 | 0.463902 | 12429775.0 | 2.430809 | 0.4603675 | 12335070.4 | 2.422535 | 0.4568215 | 12240060.8 | 2.41656 | 0.4532716 | 12144943.7 | 2.407919 | 0.4497327 | 12050123.2 | 2.401582 | 0.4462187 | 11955969.8 | 2.392545 | 0.4427514 | 11863067.4 | 2.385833 | 0.4393561 | 11772093.5 | 2.379012 | 0.4360763 | 11684212.8 | 2.369312 | 0.4329364 | 11600083.7 | 2.362129 | 0.4299879 | 11521080.8 | 2.352166 | 0.4272409 | 11447479.6 | 2.344741 | 0.4246865 | 11379035.3 | 2.337286 | 0.4222973 | 11315020.9 | 2.326985 | 0.4200369 | 11254454.4 | 2.319346 | 0.4178619 | 11196177.1 | 2.311669 | 0.4157614 | 11139897.6 | 2.301097 | 0.4137616 | 11086315.2 | 2.293215 | 0.4119095 | 11036689.0 | 2.285279 | 0.4102448 | 10992085.9 | 2.27731 | 0.4088246 | 10954034.0 | 2.266393 | 0.4076793 | 10923345.7 | 2.258341 | 0.4067778 | 10899191.4 | 2.250339 | 0.4060961 | 10880924.3 | 2.242398 | 0.4055833 | 10867186.6 | 2.234517 | 0.405198 | 10856861.9 | 2.230927 | 0.400145 | 10721471.8 | 2.227306 | 0.3951878 | 10588648.9 | 2.223366 | 0.390295 | 10457550.3 | 2.219466 | 0.3852354 | 10321985.5 | 2.215434 | 0.3808154 | 10203554.1 | 2.210967 | 0.3761657 | 10078970.4 | 2.20689 | 0.3714515 | 9952659.2 | 2.20235 | 0.3676139 | 9849833.9 | 2.200481 | 0.3631621 | 9730554.1 | 2.196322 | 0.3590919 | 9621497.5 | 2.191209 | 0.3555715 | 9527172.1 | 2.186306 | 0.3512867 | 9412365.5 | 2.184649 | 0.3477494 | 9317584.9 | 2.179462 | 0.3447922 | 9238350.5 | 2.174247 | 0.340933 | 9134947.2 | 2.172643 | 0.3383978 | 9067018.9 | 2.166804 | 0.3346193 | 8965778.3 | 2.161929 | 0.3315589 | 8883777.9 | 2.159589 | 0.3290758 | 8817247.1 | 2.15384 | 0.3265577 | 8749776.3 | 2.151866 | 0.323276 | 8661845.3 | 2.146203 | 0.3219618 | 8626634.8 | 2.143734 | 0.3190769 | 8549334.8 | 2.13903 | 0.3181345 | 8524085.6 | 2.136164 | 0.3166819 | 8485165.4
470 | 2.491095 | 0.703234 | 18802338.1 | 2.491176 | 0.7003558 | 18725383.1 | 2.49122 | 0.6972636 | 18642709.1 | 2.492909 | 0.6939626 | 18554450.0 | 2.492824 | 0.6904599 | 18460798.1 | 2.492704 | 0.6867572 | 18361798.2 | 2.494332 | 0.6828506 | 18257349.5 | 2.493984 | 0.6787642 | 18148091.0 | 2.493578 | 0.6745085 | 18034304.7 | 2.494972 | 0.6700923 | 17916229.7 | 2.494287 | 0.6655066 | 17793622.4 | 2.495543 | 0.6607819 | 17667297.6 | 2.494547 | 0.6559287 | 17537537.3 | 2.495606 | 0.6509543 | 17404539.4 | 2.494289 | 0.6458579 | 17268275.5 | 2.495103 | 0.6406602 | 17129304.4 | 2.493443 | 0.635376 | 16988023.2 | 2.493991 | 0.6300074 | 16844480.9 | 2.491979 | 0.6245699 | 16699100.1 | 2.492231 | 0.6190772 | 16552242.5 | 2.489862 | 0.613534 | 16404032.9 | 2.489797 | 0.6079402 | 16254471.1 | 2.487163 | 0.6023181 | 16104154.9 | 2.486704 | 0.5966755 | 15953289.2 | 2.486227 | 0.5910205 | 15802091.1 | 2.482925 | 0.585362 | 15650799.2 | 2.484877 | 0.5806183 | 15523967.9 | 2.483917 | 0.5757478 | 15393745.8 | 2.482775 | 0.5707495 | 15260106.5 | 2.484012 | 0.5656522 | 15123820.5 | 2.482396 | 0.560468 | 14985209.5 | 2.483192 | 0.5552166 | 14844804.6 | 2.481105 | 0.5499174 | 14703118.2 | 2.478862 | 0.544583 | 14560492.4 | 2.478901 | 0.5392346 | 14417492.6 | 2.47619 | 0.5338827 | 14274400.2 | 2.475809 | 0.5285458 | 14131707.6 | 2.472687 | 0.5232348 | 13989706.2 | 2.471878 | 0.5179646 | 13848797.8 | 2.468404 | 0.5127438 | 13709209.5 | 2.467174 | 0.5075852 | 13571285.2 | 2.465847 | 0.5024956 | 13435203.0 | 2.461774 | 0.4974842 | 13301215.3 | 2.460099 | 0.4925579 | 13169500.1 | 2.455793 | 0.48772 | 13040150.1 | 2.453784 | 0.4829759 | 12913307.0 | 2.451692 | 0.4783295 | 12789077.3 | 2.447011 | 0.4737803 | 12667443.9 | 2.444669 | 0.4693309 | 12548479.7 | 2.442238 | 0.4649811 | 12432179.2 | 2.437286 | 0.460727 | 12318438.9 | 2.43157 | 0.4571892 | 12223847.5 | 2.423231 | 0.4536421 | 12129008.9 | 2.417187 | 0.4500982 | 12034256.2 | 2.408475 | 0.4465704 | 11939933.8 | 2.402064 | 0.443079 | 11846583.7 | 2.392953 | 0.4396458 | 11754792.6 | 2.386168 | 0.4363009 | 11665360.3 | 2.379283 | 0.4330874 | 11579439.0 | 2.369529 | 0.4300321 | 11497750.5 | 2.362303 | 0.4271803 | 11421502.9 | 2.352308 | 0.424519 | 11350346.1 | 2.344865 | 0.4220353 | 11283940.5 | 2.337395 | 0.4196957 | 11221385.8 | 2.327074 | 0.417463 | 11161691.2 | 2.319416 | 0.4153008 | 11103881.5 | 2.311713 | 0.4132321 | 11048569.3 | 2.301108 | 0.4112877 | 10996581.0 | 2.293198 | 0.4095202 | 10949325.4 | 2.285245 | 0.4079658 | 10907765.4 | 2.277273 | 0.4066788 | 10873353.6 | 2.266366 | 0.405654 | 10845953.9 | 2.258345 | 0.4048513 | 10824493.1 | 2.250385 | 0.4042429 | 10808224.7 | 2.24249 | 0.4037777 | 10795786.4 | 2.234653 | 0.403416 | 10786116.9 | 2.231108 | 0.3983526 | 10650736.5 | 2.227396 | 0.3934542 | 10519767.8 | 2.223468 | 0.3884377 | 10385643.3 | 2.219677 | 0.3836737 | 10258267.9 | 2.215399 | 0.3791785 | 10138079.0 | 2.211104 | 0.3742907 | 10007395.5 | 2.207011 | 0.3701547 | 9896810.4 | 2.202204 | 0.3660434 | 9786886.2 | 2.200821 | 0.361388 | 9662414.8 | 2.196217 | 0.3580199 | 9572363.2 | 2.191164 | 0.3539212 | 9462775.9 | 2.186537 | 0.3498867 | 9354907.4 | 2.184704 | 0.3468141 | 9272753.8 | 2.179305 | 0.3433625 | 9180467.8 | 2.174854 | 0.3398029 | 9085297.0 | 2.172027 | 0.3372025 | 9015768.0 | 2.167319 | 0.3332603 | 8910368.0 | 2.161936 | 0.3307403 | 8842989.3 | 2.159688 | 0.3281906 | 8774817.8 | 2.153794 | 0.325052 | 8690901.7 | 2.15233 | 0.3230436 | 8637202.2 | 2.145946 | 0.3208073 | 8577410.3 | 2.144625 | 0.3186712 | 8520299.4 | 2.138967 | 0.317942 | 8500802.9 | 2.136412 | 0.3151501 | 8426154.5
471 | 2.494059 | 0.7032349 | 18762443.2 | 2.494216 | 0.7002006 | 18681485.6 | 2.494326 | 0.6969522 | 18594820.0 | 2.496069 | 0.693497 | 18502634.0 | 2.496029 | 0.6898415 | 18405103.2 | 2.495944 | 0.6859873 | 18302274.0 | 2.497596 | 0.6819332 | 18194108.2 | 2.497264 | 0.6777039 | 18081271.3 | 2.496866 | 0.6733086 | 17964003.8 | 2.49826 | 0.6687548 | 17842505.4 | 2.497567 | 0.6640385 | 17716673.8 | 2.498809 | 0.6591883 | 17587269.5 | 2.497793 | 0.654215 | 17454581.7 | 2.498827 | 0.6491226 | 17318715.8 | 2.497478 | 0.6439188 | 17179876.5 | 2.498256 | 0.6386182 | 17038455.2 | 2.496556 | 0.6332356 | 16894848.9 | 2.497061 | 0.627772 | 16749078.6 | 2.495002 | 0.6222481 | 16601697.8 | 2.495204 | 0.6166741 | 16452983.9 | 2.492784 | 0.6110546 | 16303054.9 | 2.492663 | 0.6053902 | 16151926.5 | 2.489973 | 0.5997027 | 16000183.1 | 2.489457 | 0.593999 | 15848008.0 | 2.488921 | 0.5882881 | 15695640.2 | 2.485561 | 0.582579 | 15543318.8 | 2.48744 | 0.5777275 | 15413880.9 | 2.486403 | 0.5727597 | 15281340.3 | 2.485178 | 0.5676726 | 15145614.7 | 2.486329 | 0.5624969 | 15007526.1 | 2.484624 | 0.557243 | 14867351.3 | 2.485329 | 0.5519331 | 14725680.8 | 2.483149 | 0.5465835 | 14582954.1 | 2.480813 | 0.5412086 | 14439550.1 | 2.48076 | 0.5358279 | 14295990.6 | 2.477957 | 0.5304526 | 14152577.0 | 2.477487 | 0.5250997 | 14009761.3 | 2.474277 | 0.5197809 | 13867853.4 | 2.473383 | 0.5145085 | 13727186.9 | 2.469827 | 0.5092928 | 13588028.8 | 2.468518 | 0.5041442 | 13450664.5 | 2.467117 | 0.4990701 | 13315285.2 | 2.462973 | 0.4940787 | 13182115.4 | 2.461231 | 0.489175 | 13051283.3 | 2.456864 | 0.4843636 | 12922913.8 | 2.454797 | 0.4796487 | 12797119.8 | 2.452651 | 0.4750325 | 12673959.1 | 2.447922 | 0.4705153 | 12553438.9 | 2.445534 | 0.466099 | 12435611.1 | 2.443063 | 0.4617813 | 12320414.7 | 2.438074 | 0.457561 | 12207815.5 | 2.432295 | 0.4540199 | 12113338.5 | 2.42389 | 0.450475 | 12018758.9 | 2.417775 | 0.4469391 | 11924422.3 | 2.408992 | 0.4434274 | 11830727.7 | 2.402508 | 0.4399632 | 11738303.1 | 2.393324 | 0.4365707 | 11647789.0 | 2.386471 | 0.4332831 | 11560077.1 | 2.379527 | 0.4301436 | 11476314.8 | 2.369725 | 0.4271786 | 11397207.5 | 2.36246 | 0.424416 | 11323500.2 | 2.35244 | 0.4218297 | 11254497.9 | 2.34498 | 0.4194044 | 11189789.6 | 2.337492 | 0.4171021 | 11128363.6 | 2.327149 | 0.4148857 | 11069231.4 | 2.319469 | 0.4127481 | 11012198.5 | 2.311734 | 0.4107252 | 10958226.1 | 2.301097 | 0.4088529 | 10908274.1 | 2.293163 | 0.407184 | 10863748.6 | 2.285202 | 0.4057532 | 10825573.4 | 2.277233 | 0.4045943 | 10794652.7 | 2.266348 | 0.4036748 | 10770121.2 | 2.258363 | 0.4029565 | 10750956.2 | 2.250448 | 0.4024057 | 10736261.6 | 2.242595 | 0.4019738 | 10724737.3 | 2.234801 | 0.401628 | 10715512.3 | 2.231269 | 0.3966094 | 10581614.5 | 2.227488 | 0.3916537 | 10449395.4 | 2.223684 | 0.3866366 | 10315537.6 | 2.219708 | 0.3821122 | 10194827.3 | 2.215398 | 0.3773859 | 10068729.2 | 2.211404 | 0.3727027 | 9943780.9 | 2.206923 | 0.3687746 | 9838977.2 | 2.202202 | 0.3642621 | 9718583.9 | 2.20116 | 0.3602433 | 9611361.1 | 2.196026 | 0.3565777 | 9513560.7 | 2.191325 | 0.3523203 | 9399973.6 | 2.186744 | 0.3487795 | 9305504.2 | 2.184526 | 0.3457312 | 9224174.5 | 2.17959 | 0.3418236 | 9119919.7 | 2.174906 | 0.3392125 | 9050254.4 | 2.172134 | 0.3353133 | 8946224.5 | 2.16754 | 0.3323895 | 8868216.9 | 2.161996 | 0.3298139 | 8799498.7 | 2.159531 | 0.3271441 | 8728268.6 | 2.154555 | 0.3239128 | 8642055.9 | 2.15191 | 0.3225955 | 8606910.6 | 2.146554 | 0.3196686 | 8528819.0 | 2.144979 | 0.3187493 | 8504292.4 | 2.138902 | 0.3169978 | 8457561.6 | 2.137152 | 0.3137982 | 8372196.9
472 | 2.497125 | 0.703129 | 18719871.6 | 2.497349 | 0.6999351 | 18634838.6 | 2.497516 | 0.696529 | 18544156.0 | 2.499305 | 0.6929178 | 18448012.3 | 2.499302 | 0.6891095 | 18346621.6 | 2.499244 | 0.6851023 | 18239934.5 | 2.500913 | 0.6809004 | 18128066.3 | 2.50059 | 0.6765292 | 18011689.0 | 2.500194 | 0.6719958 | 17890990.8 | 2.501583 | 0.6673051 | 17766107.3 | 2.500875 | 0.6624593 | 17637095.8 | 2.502096 | 0.6574858 | 17504682.8 | 2.501056 | 0.6523945 | 17369132.4 | 2.502059 | 0.6471859 | 17230462.4 | 2.500673 | 0.6418757 | 17089083.8 | 2.501411 | 0.6364759 | 16945321.0 | 2.499666 | 0.6309963 | 16799435.5 | 2.500123 | 0.625442 | 16651559.7 | 2.498013 | 0.6198341 | 16502255.4 | 2.498162 | 0.6141816 | 16351767.3 | 2.495686 | 0.6084878 | 16200177.6 | 2.495509 | 0.6027563 | 16047582.9 | 2.492759 | 0.5970065 | 15894501.3 | 2.492183 | 0.5912442 | 15741087.4 | 2.491587 | 0.5854807 | 15587643.1 | 2.488165 | 0.579723 | 15434350.8 | 2.489968 | 0.574769 | 15302457.3 | 2.488849 | 0.5697084 | 15167727.1 | 2.487538 | 0.5645376 | 15030059.9 | 2.488601 | 0.5592883 | 14890304.8 | 2.486804 | 0.5539705 | 14748725.3 | 2.487415 | 0.5486065 | 14605916.1 | 2.485142 | 0.5432118 | 14462290.9 | 2.482712 | 0.5378012 | 14318239.7 | 2.482566 | 0.5323921 | 14174230.4 | 2.479671 | 0.5269987 | 14030636.6 | 2.479111 | 0.5216335 | 13887796.6 | 2.475814 | 0.5163107 | 13746082.7 | 2.474836 | 0.5110401 | 13605761.6 | 2.471198 | 0.5058328 | 13467124.3 | 2.469812 | 0.5006971 | 13330393.5 | 2.468337 | 0.4956414 | 13195791.6 | 2.464124 | 0.4906723 | 13063494.8 | 2.462318 | 0.485793 | 12933591.9 | 2.45789 | 0.4810108 | 12806272.2 | 2.455767 | 0.476326 | 12681545.4 | 2.453569 | 0.4717413 | 12559483.6 | 2.448793 | 0.4672579 | 12440118.6 | 2.446361 | 0.462874 | 12323403.0 | 2.443851 | 0.4585905 | 12209361.7 | 2.438825 | 0.454403 | 12097874.1 | 2.432983 | 0.450861 | 12003571.6 | 2.424511 | 0.4473214 | 11909335.0 | 2.418326 | 0.4437963 | 11815483.8 | 2.40947 | 0.4403044 | 11722518.5 | 2.402914 | 0.436874 | 11631187.8 | 2.39366 | 0.4335282 | 11542109.3 | 2.386743 | 0.4303055 | 11456309.8 | 2.379747 | 0.4272462 | 11374861.7 | 2.3699 | 0.4243716 | 11298329.0 | 2.362603 | 0.421687 | 11226854.7 | 2.352562 | 0.4191659 | 11159733.0 | 2.345084 | 0.4167872 | 11096402.2 | 2.337573 | 0.4145099 | 11035773.6 | 2.327208 | 0.4123114 | 10977241.9 | 2.319499 | 0.4102129 | 10921372.1 | 2.311731 | 0.4082493 | 10869093.6 | 2.301065 | 0.4064643 | 10821570.1 | 2.293118 | 0.4049086 | 10780151.0 | 2.285153 | 0.4036062 | 10745476.5 | 2.277196 | 0.402561 | 10717649.2 | 2.266341 | 0.4017328 | 10695599.2 | 2.258397 | 0.4010839 | 10678324.0 | 2.250523 | 0.4005763 | 10664809.4 | 2.242712 | 0.4001667 | 10653903.9 | 2.234959 | 0.399837 | 10645127.0 | 2.231391 | 0.3948454 | 10512233.4 | 2.227623 | 0.3898275 | 10378637.4 | 2.22387 | 0.3850301 | 10250912.0 | 2.219704 | 0.3804332 | 10128526.6 | 2.215551 | 0.375576 | 9999210.2 | 2.211516 | 0.3713897 | 9887755.0 | 2.206826 | 0.367154 | 9774985.4 | 2.202516 | 0.3625895 | 9653462.7 | 2.201023 | 0.3591257 | 9561242.6 | 2.196051 | 0.3549341 | 9449647.7 | 2.19154 | 0.3509548 | 9343703.3 | 2.186796 | 0.3478214 | 9260281.8 | 2.18443 | 0.3442191 | 9164374.4 | 2.180089 | 0.3407894 | 9073064.6 | 2.174391 | 0.3379325 | 8997002.8 | 2.172699 | 0.3340676 | 8894104.3 | 2.167537 | 0.3315012 | 8825776.2 | 2.162048 | 0.328892 | 8756310.2 | 2.159582 | 0.325703 | 8671408.7 | 2.154929 | 0.3238024 | 8620806.9 | 2.151792 | 0.3212807 | 8553669.4 | 2.147326 | 0.3193717 | 8502845.2 | 2.144917 | 0.3183941 | 8476817.1 | 2.139222 | 0.3155173 | 8400227.8 | 2.137828 | 0.313098 | 8335817.4
473 | 2.500284 | 0.7029109 | 18674501.5 | 2.500568 | 0.6995557 | 18585362.4 | 2.500783 | 0.6959906 | 18490645.8 | 2.502611 | 0.6922227 | 18390544.2 | 2.502637 | 0.6882606 | 18285280.1 | 2.502599 | 0.6840998 | 18174740.2 | 2.504278 | 0.6797518 | 18059223.0 | 2.503957 | 0.6752381 | 17939306.1 | 2.503556 | 0.6705692 | 17815266.8 | 2.504933 | 0.6657419 | 17687018.5 | 2.504204 | 0.6607696 | 17554916.2 | 2.5054 | 0.6556744 | 17419550.1 | 2.504329 | 0.6504671 | 17281206.0 | 2.505296 | 0.6451451 | 17139814.2 | 2.503868 | 0.6397307 | 16995969.3 | 2.504562 | 0.6342344 | 16849946.4 | 2.502768 | 0.6286594 | 16701833.6 | 2.503173 | 0.6230184 | 16551965.8 | 2.501008 | 0.6173293 | 16400823.2 | 2.5011 | 0.6116002 | 16248613.7 | 2.498567 | 0.6058353 | 16095456.4 | 2.498329 | 0.6000408 | 15941510.5 | 2.495517 | 0.5942305 | 15787148.4 | 2.494879 | 0.5884132 | 15632597.6 | 2.494219 | 0.5825998 | 15478150.7 | 2.490734 | 0.576796 | 15323958.2 | 2.492456 | 0.5717453 | 15189774.7 | 2.491252 | 0.5665965 | 15052984.6 | 2.489852 | 0.5613466 | 14913508.8 | 2.490823 | 0.5560294 | 14772244.2 | 2.488933 | 0.5506525 | 14629395.0 | 2.48945 | 0.54524 | 14485597.1 | 2.487081 | 0.5398041 | 14341180.9 | 2.484557 | 0.534363 | 14196623.7 | 2.484317 | 0.5289307 | 14052301.9 | 2.481331 | 0.5235225 | 13908621.0 | 2.480681 | 0.5181502 | 13765892.6 | 2.477297 | 0.5128265 | 13624455.1 | 2.476235 | 0.5075618 | 13484586.8 | 2.472518 | 0.5023654 | 13346532.7 | 2.471056 | 0.4972463 | 13210530.2 | 2.469509 | 0.4922117 | 13076776.3 | 2.465228 | 0.487266 | 12945380.9 | 2.463359 | 0.4824149 | 12816498.5 | 2.458871 | 0.4776625 | 12690241.7 | 2.456694 | 0.473009 | 12566609.0 | 2.454446 | 0.4684577 | 12445694.2 | 2.449623 | 0.464008 | 12327476.7 | 2.44715 | 0.4596579 | 12211904.7 | 2.444602 | 0.455409 | 12099025.1 | 2.439541 | 0.451254 | 11988636.5 | 2.433635 | 0.4477142 | 11894591.9 | 2.425094 | 0.4441815 | 11800738.7 | 2.41884 | 0.4406718 | 11707494.1 | 2.409912 | 0.4372051 | 11615394.3 | 2.403285 | 0.4338134 | 11525284.2 | 2.393963 | 0.4305202 | 11437794.0 | 2.386989 | 0.42737 | 11354101.4 | 2.379943 | 0.4243937 | 11275029.6 | 2.370057 | 0.4216028 | 11200881.2 | 2.362735 | 0.4189872 | 11131390.9 | 2.352673 | 0.416521 | 11065870.8 | 2.345172 | 0.4141767 | 11003589.0 | 2.337638 | 0.4119186 | 10943598.7 | 2.327248 | 0.4097493 | 10885964.6 | 2.319505 | 0.4077027 | 10831592.7 | 2.311706 | 0.4058139 | 10781411.3 | 2.301019 | 0.40413 | 10736674.4 | 2.293064 | 0.4026972 | 10698610.1 | 2.285102 | 0.4015156 | 10667218.0 | 2.277168 | 0.40057 | 10642094.9 | 2.266348 | 0.3998191 | 10622146.5 | 2.258444 | 0.3992252 | 10606367.8 | 2.25061 | 0.3987477 | 10593681.3 | 2.242838 | 0.3983561 | 10583278.7 | 2.235121 | 0.398047 | 10575065.8 | 2.231521 | 0.3930484 | 10442265.7 | 2.227817 | 0.388055 | 10309604.3 | 2.223924 | 0.3834219 | 10186514.3 | 2.219754 | 0.3786443 | 10059586.8 | 2.215812 | 0.3739945 | 9936052.7 | 2.211427 | 0.3699497 | 9828594.9 | 2.20689 | 0.3653965 | 9707626.7 | 2.202801 | 0.3613999 | 9601447.6 | 2.200866 | 0.3576113 | 9500794.2 | 2.196223 | 0.3533745 | 9388234.6 | 2.191727 | 0.3498337 | 9294165.8 | 2.186603 | 0.3466795 | 9210367.2 | 2.184798 | 0.3427322 | 9105495.5 | 2.180045 | 0.3400405 | 9033984.3 | 2.174554 | 0.3360676 | 8928436.1 | 2.172829 | 0.3332187 | 8852749.1 | 2.167627 | 0.3305573 | 8782042.5 | 2.161923 | 0.3277577 | 8707664.5 | 2.160294 | 0.3246654 | 8625508.8 | 2.154381 | 0.3232281 | 8587323.0 | 2.15252 | 0.3202656 | 8508617.9 | 2.147574 | 0.3193498 | 8484287.9 | 2.144919 | 0.3173426 | 8430961.8 | 2.139924 | 0.3142797 | 8349588.6 | 2.138226 | 0.312719 | 8308125.0
474 | 2.503531 | 0.702577 | 18626249.7 | 2.503866 | 0.6990597 | 18533002.1 | 2.504122 | 0.695334 | 18434228.2 | 2.50598 | 0.6914091 | 18330174.1 | 2.506027 | 0.6872921 | 18221029.1 | 2.506002 | 0.6829798 | 18106703.4 | 2.507684 | 0.6784853 | 17987546.6 | 2.507359 | 0.6738311 | 17864157.9 | 2.506946 | 0.6690262 | 17736776.0 | 2.508304 | 0.6640664 | 17605284.9 | 2.507549 | 0.6589688 | 17470138.4 | 2.508713 | 0.6537543 | 17331897.0 | 2.507607 | 0.6484335 | 17190833.5 | 2.508532 | 0.6430009 | 17046808.7 | 2.50706 | 0.6374847 | 16900568.3 | 2.507705 | 0.6318952 | 16752381.6 | 2.505858 | 0.6262274 | 16602120.6 | 2.506207 | 0.6205026 | 16450350.2 | 2.503984 | 0.6147358 | 16297463.3 | 2.504016 | 0.6089314 | 16143581.1 | 2.501422 | 0.6031002 | 15988988.6 | 2.501119 | 0.5972452 | 15833764.2 | 2.498244 | 0.591377 | 15678190.5 | 2.49754 | 0.5855083 | 15522604.4 | 2.496815 | 0.5796474 | 15367224.4 | 2.493265 | 0.573802 | 15212253.4 | 2.494902 | 0.5686583 | 15075887.8 | 2.49361 | 0.5634261 | 14937175.4 | 2.492118 | 0.5581028 | 14796048.4 | 2.492996 | 0.5527227 | 14653414.7 | 2.49101 | 0.5472921 | 14509442.9 | 2.49143 | 0.5418352 | 14364771.7 | 2.488966 | 0.536364 | 14219724.3 | 2.486347 | 0.5308966 | 14074774.1 | 2.486013 | 0.5254457 | 13930264.7 | 2.482936 | 0.5200275 | 13786621.1 | 2.482196 | 0.5146511 | 13644086.6 | 2.478727 | 0.5093309 | 13503039.2 | 2.477582 | 0.5040751 | 13363701.2 | 2.473786 | 0.4988933 | 13226325.7 | 2.472249 | 0.4937937 | 13091127.4 | 2.470631 | 0.4887815 | 12958247.0 | 2.466285 | 0.4838626 | 12827840.8 | 2.464354 | 0.4790411 | 12700016.7 | 2.459808 | 0.4743197 | 12574846.5 | 2.457578 | 0.4696995 | 12452357.7 | 2.455282 | 0.4651825 | 12332606.5 | 2.450414 | 0.4607669 | 12215543.1 | 2.447902 | 0.4564523 | 12101156.7 | 2.445315 | 0.4522371 | 11989406.5 | 2.440223 | 0.448115 | 11880124.9 | 2.43425 | 0.4445796 | 11786396.6 | 2.425642 | 0.4410572 | 11693013.2 | 2.419316 | 0.437566 | 11600458.0 | 2.410318 | 0.4341305 | 11509378.4 | 2.403622 | 0.430783 | 11420629.4 | 2.394237 | 0.4275495 | 11334906.4 | 2.387209 | 0.4244773 | 11253458.2 | 2.380119 | 0.4215818 | 11176695.1 | 2.3702 | 0.4188656 | 11104683.7 | 2.362854 | 0.4163099 | 11036929.4 | 2.352771 | 0.4138891 | 10972750.1 | 2.345244 | 0.4115678 | 10911209.0 | 2.337686 | 0.4093344 | 10851999.9 | 2.327264 | 0.4072078 | 10795621.1 | 2.319489 | 0.4052265 | 10743093.7 | 2.311661 | 0.4034254 | 10695343.8 | 2.300962 | 0.4018562 | 10653743.7 | 2.293004 | 0.4005462 | 10619013.3 | 2.285054 | 0.3994718 | 10590528.5 | 2.27715 | 0.3986127 | 10567752.6 | 2.266368 | 0.3979253 | 10549528.9 | 2.258503 | 0.3973728 | 10534880.8 | 2.250707 | 0.3969168 | 10522791.2 | 2.242972 | 0.3965454 | 10512945.3 | 2.235284 | 0.39626 | 10505379.8 | 2.231674 | 0.3912501 | 10372560.9 | 2.227985 | 0.3863994 | 10243961.6 | 2.223954 | 0.3817159 | 10119795.9 | 2.219917 | 0.3768825 | 9991657.0 | 2.215914 | 0.37263 | 9878916.8 | 2.211372 | 0.3682972 | 9764049.6 | 2.20718 | 0.3637976 | 9644757.9 | 2.202678 | 0.3602362 | 9550340.9 | 2.200944 | 0.3559773 | 9437432.9 | 2.196425 | 0.3520319 | 9332833.7 | 2.191784 | 0.3488244 | 9247798.4 | 2.186558 | 0.3451063 | 9149227.0 | 2.185207 | 0.3417646 | 9060634.0 | 2.179666 | 0.3386672 | 8978519.4 | 2.175105 | 0.3348876 | 8878316.5 | 2.17282 | 0.33227 | 8808919.4 | 2.167641 | 0.3296031 | 8738217.4 | 2.16208 | 0.3263747 | 8652627.2 | 2.160588 | 0.324512 | 8603245.3 | 2.15438 | 0.3217843 | 8530930.7 | 2.153186 | 0.3200512 | 8484983.7 | 2.147513 | 0.3188548 | 8453265.6 | 2.145298 | 0.3159088 | 8375162.3 | 2.140535 | 0.313613 | 8314297.5 | 2.138543 | 0.312398 | 8282085.8
475 | 2.506858 | 0.7021249 | 18575078.2 | 2.507236 | 0.6984431 | 18477672.7 | 2.507524 | 0.6945572 | 18374869.2 | 2.509405 | 0.690474 | 18266846.3 | 2.509467 | 0.6862042 | 18153887.3 | 2.509446 | 0.6817396 | 18035774.5 | 2.511125 | 0.6771009 | 17913054.1 | 2.510788 | 0.6723067 | 17786220.8 | 2.510359 | 0.667368 | 17655566.4 | 2.511691 | 0.6622778 | 17520900.5 | 2.510905 | 0.6570575 | 17382796.8 | 2.512033 | 0.6517262 | 17241752.4 | 2.510884 | 0.6462919 | 17097986.9 | 2.511764 | 0.6407537 | 16951471.0 | 2.510242 | 0.6351394 | 16802941.6 | 2.510834 | 0.6294583 | 16652645.7 | 2.50893 | 0.6237018 | 16500354.0 | 2.509219 | 0.6178967 | 16346776.2 | 2.506936 | 0.6120543 | 16192213.5 | 2.506905 | 0.606179 | 16036779.6 | 2.504246 | 0.6002841 | 15880827.3 | 2.503878 | 0.5943713 | 15724398.8 | 2.500935 | 0.5884489 | 15567719.9 | 2.500164 | 0.5825313 | 15411166.6 | 2.499372 | 0.576627 | 15254966.1 | 2.495755 | 0.570742 | 15099274.1 | 2.497303 | 0.5655105 | 14960873.6 | 2.49592 | 0.5602 | 14820379.6 | 2.494334 | 0.5548092 | 14677765.0 | 2.495116 | 0.549371 | 14533892.7 | 2.493032 | 0.5438919 | 14388942.0 | 2.493357 | 0.5383958 | 14243539.9 | 2.490796 | 0.5328935 | 14097973.6 | 2.488081 | 0.527405 | 13952773.2 | 2.487654 | 0.5219397 | 13808185.4 | 2.484484 | 0.5165152 | 13664675.9 | 2.483657 | 0.5111393 | 13522454.2 | 2.480102 | 0.505826 | 13381887.2 | 2.478876 | 0.5005823 | 13243162.3 | 2.475003 | 0.4954181 | 13106542.0 | 2.473392 | 0.4903403 | 12972206.2 | 2.471705 | 0.4853531 | 12840267.2 | 2.467294 | 0.4804634 | 12710909.0 | 2.465302 | 0.4756728 | 12584168.6 | 2.460702 | 0.470984 | 12460125.4 | 2.45842 | 0.4663989 | 12338823.2 | 2.456077 | 0.4619159 | 12220222.7 | 2.451167 | 0.4575365 | 12104364.6 | 2.448614 | 0.4532567 | 11991141.6 | 2.445993 | 0.4490756 | 11880527.6 | 2.440869 | 0.444988 | 11772387.8 | 2.43483 | 0.4414579 | 11678997.7 | 2.426152 | 0.4379497 | 11586184.9 | 2.419757 | 0.4344816 | 11494436.7 | 2.410689 | 0.4310825 | 11404510.8 | 2.403927 | 0.4277847 | 11317266.7 | 2.394485 | 0.4246184 | 11233498.9 | 2.387406 | 0.4216245 | 11154295.1 | 2.380277 | 0.4188043 | 11079684.8 | 2.370329 | 0.4161544 | 11009579.4 | 2.36296 | 0.41365 | 10943324.1 | 2.35285 | 0.4112638 | 10880196.5 | 2.3453 | 0.4089637 | 10819346.0 | 2.337713 | 0.4067655 | 10761192.7 | 2.327257 | 0.4046937 | 10706382.4 | 2.31945 | 0.4027916 | 10656058.9 | 2.311603 | 0.4010914 | 10611081.5 | 2.300895 | 0.3996444 | 10572798.1 | 2.292942 | 0.3984467 | 10541113.7 | 2.285015 | 0.3974669 | 10515191.5 | 2.277144 | 0.3966808 | 10494396.8 | 2.266399 | 0.396044 | 10477547.6 | 2.25857 | 0.3955206 | 10463703.0 | 2.250812 | 0.3950848 | 10452173.6 | 2.243108 | 0.3947375 | 10442985.4 | 2.235446 | 0.394478 | 10436119.6 | 2.231847 | 0.3894891 | 10304136.6 | 2.228068 | 0.3847471 | 10178682.7 | 2.224039 | 0.3799394 | 10051492.3 | 2.220138 | 0.3753016 | 9928799.0 | 2.21585 | 0.3711411 | 9818729.9 | 2.211482 | 0.3665642 | 9697645.0 | 2.207412 | 0.3625639 | 9591815.0 | 2.202552 | 0.3586721 | 9488856.6 | 2.201123 | 0.3544499 | 9377154.6 | 2.19659 | 0.3508924 | 9283038.6 | 2.191599 | 0.3476389 | 9196966.8 | 2.186984 | 0.3436594 | 9091685.8 | 2.185093 | 0.3408828 | 9018231.9 | 2.179869 | 0.3369164 | 8913297.2 | 2.175181 | 0.3340494 | 8837450.4 | 2.172932 | 0.3313085 | 8764937.8 | 2.167544 | 0.3283973 | 8687921.4 | 2.162707 | 0.3254533 | 8610036.2 | 2.16002 | 0.3238462 | 8567517.5 | 2.155201 | 0.320869 | 8488755.9 | 2.153346 | 0.3199385 | 8464139.4 | 2.147573 | 0.3177159 | 8405337.8 | 2.145964 | 0.3147678 | 8327345.7 | 2.14091 | 0.3132151 | 8286267.3 | 2.138863 | 0.311993 | 8253935.9
476 | 2.510259 | 0.7015499 | 18520874.9 | 2.510671 | 0.6977048 | 18419363.7 | 2.510984 | 0.6936571 | 18312504.8 | 2.512881 | 0.6894171 | 18200568.3 | 2.51295 | 0.6849941 | 18083802.1 | 2.512926 | 0.6803796 | 17961978.4 | 2.514593 | 0.6755975 | 17835732.6 | 2.51424 | 0.6706655 | 17705528.0 | 2.513788 | 0.6655945 | 17571653.7 | 2.515088 | 0.660376 | 17433884.6 | 2.514265 | 0.6550363 | 17292917.7 | 2.515351 | 0.6495912 | 17149168.4 | 2.514157 | 0.644045 | 17002747.5 | 2.514985 | 0.6384057 | 16853871.5 | 2.513409 | 0.6326958 | 16703130.9 | 2.513944 | 0.6269245 | 16550766.9 | 2.511981 | 0.6210846 | 16396595.5 | 2.512206 | 0.6152019 | 16241290.9 | 2.509859 | 0.6092879 | 16085163.6 | 2.509762 | 0.6033446 | 15928261.5 | 2.507036 | 0.5973889 | 15771029.3 | 2.5066 | 0.591422 | 15613504.0 | 2.503588 | 0.585448 | 15455791.9 | 2.502748 | 0.5794853 | 15298376.5 | 2.501887 | 0.5735403 | 15141428.7 | 2.4982 | 0.567619 | 14985105.9 | 2.499657 | 0.5623045 | 14844803.0 | 2.498181 | 0.5569217 | 14702699.6 | 2.496497 | 0.5514681 | 14558725.1 | 2.497183 | 0.5459775 | 14413772.8 | 2.495 | 0.5404542 | 14267958.2 | 2.495227 | 0.534924 | 14121960.3 | 2.492568 | 0.529396 | 13976022.3 | 2.489759 | 0.5238901 | 13830667.2 | 2.489237 | 0.5184156 | 13686139.1 | 2.485978 | 0.5129884 | 13542861.4 | 2.485063 | 0.507617 | 13401057.2 | 2.481423 | 0.5023133 | 13261038.9 | 2.480118 | 0.4970855 | 13123026.6 | 2.476167 | 0.4919421 | 12987241.2 | 2.474485 | 0.4868877 | 12853805.6 | 2.472731 | 0.4819289 | 12722894.0 | 2.468257 | 0.4770696 | 12594608.8 | 2.466206 | 0.4723112 | 12468987.2 | 2.461552 | 0.4676571 | 12346119.6 | 2.45922 | 0.4631071 | 12226000.1 | 2.456832 | 0.4586601 | 12108598.4 | 2.45188 | 0.454317 | 11993940.9 | 2.44929 | 0.4500723 | 11881880.5 | 2.446636 | 0.4459263 | 11772425.6 | 2.44148 | 0.441872 | 11665393.6 | 2.435374 | 0.4383511 | 11572442.2 | 2.426628 | 0.4348598 | 11480272.8 | 2.420162 | 0.4314197 | 11389454.1 | 2.411026 | 0.4280621 | 11300814.1 | 2.404203 | 0.4248208 | 11215244.1 | 2.394707 | 0.4217275 | 11133579.4 | 2.387582 | 0.418808 | 11056506.6 | 2.380418 | 0.4160564 | 10983863.6 | 2.370444 | 0.4134639 | 10915421.5 | 2.36305 | 0.411002 | 10850428.0 | 2.352912 | 0.4086405 | 10788083.0 | 2.345336 | 0.4063703 | 10728150.6 | 2.337715 | 0.404219 | 10671356.2 | 2.327226 | 0.4022159 | 10618475.5 | 2.319394 | 0.4004042 | 10570645.9 | 2.311534 | 0.3988168 | 10528738.6 | 2.300823 | 0.397488 | 10493659.3 | 2.292884 | 0.3963904 | 10464680.9 | 2.284985 | 0.395493 | 10440990.2 | 2.277149 | 0.3947666 | 10421814.4 | 2.266439 | 0.394168 | 10406011.7 | 2.258646 | 0.3936672 | 10392788.6 | 2.250921 | 0.3932553 | 10381915.4 | 2.243243 | 0.3929345 | 10373446.3 | 2.235605 | 0.392705 | 10367387.9 | 2.232004 | 0.3877855 | 10237514.2 | 2.228133 | 0.3830268 | 10111882.8 | 2.224204 | 0.3782115 | 9984759.8 | 2.220238 | 0.3738745 | 9870263.4 | 2.215832 | 0.3694724 | 9754047.3 | 2.211749 | 0.3650149 | 9636369.7 | 2.207315 | 0.3613386 | 9539316.7 | 2.202668 | 0.3570503 | 9426104.8 | 2.201314 | 0.3531199 | 9322344.1 | 2.196649 | 0.3498219 | 9235276.4 | 2.19159 | 0.3460235 | 9134998.1 | 2.18732 | 0.3427321 | 9048106.0 | 2.184827 | 0.3394384 | 8961153.5 | 2.180351 | 0.3357468 | 8863695.8 | 2.175169 | 0.3330486 | 8792462.4 | 2.172917 | 0.3303241 | 8720536.7 | 2.167784 | 0.3270622 | 8634422.0 | 2.162881 | 0.3251765 | 8584640.8 | 2.160098 | 0.3223174 | 8509159.5 | 2.155777 | 0.320713 | 8466802.3 | 2.153289 | 0.3193252 | 8430164.9 | 2.147999 | 0.3163242 | 8350938.5 | 2.146516 | 0.3141261 | 8292910.8 | 2.141222 | 0.3128546 | 8259341.7 | 2.139181 | 0.3114189 | 8221440.5
477 | 2.513726 | 0.700852 | 18463659.2 | 2.514165 | 0.6968412 | 18357997.0 | 2.514495 | 0.6926328 | 18247128.6 | 2.516399 | 0.6882364 | 18131308.5 | 2.516469 | 0.683662 | 18010797.1 | 2.516435 | 0.6788988 | 17885313.4 | 2.518085 | 0.673975 | 17755597.3 | 2.517708 | 0.6689074 | 17622092.5 | 2.517226 | 0.6637062 | 17485070.3 | 2.518489 | 0.6583612 | 17344258.3 | 2.517625 | 0.6529064 | 17200553.7 | 2.518665 | 0.6473497 | 17054163.6 | 2.51742 | 0.6416956 | 16905210.0 | 2.518192 | 0.635958 | 16754054.3 | 2.516559 | 0.6301557 | 16601195.4 | 2.517033 | 0.6242951 | 16446800.7 | 2.515005 | 0.6183776 | 16290905.5 | 2.515165 | 0.6124206 | 16133971.0 | 2.512749 | 0.6064366 | 15976324.6 | 2.512585 | 0.6004304 | 15818093.7 | 2.509789 | 0.5944175 | 15659687.4 | 2.509282 | 0.5883981 | 15501107.0 | 2.5062 | 0.5823773 | 15342492.5 | 2.505289 | 0.576373 | 15184311.1 | 2.504356 | 0.57039 | 15026692.1 | 2.500598 | 0.564435 | 14869809.2 | 2.501962 | 0.5590434 | 14727770.9 | 2.500389 | 0.5535935 | 14584196.4 | 2.498607 | 0.5480828 | 14439017.1 | 2.499193 | 0.5425439 | 14293096.8 | 2.496911 | 0.5369824 | 14146582.9 | 2.49704 | 0.5314228 | 14000117.3 | 2.494284 | 0.5258737 | 13853929.4 | 2.491379 | 0.5203557 | 13708559.3 | 2.490764 | 0.5148751 | 13564174.1 | 2.487415 | 0.5094497 | 13421244.8 | 2.486413 | 0.504086 | 13279939.3 | 2.482691 | 0.4987959 | 13140575.6 | 2.481306 | 0.4935873 | 13003355.2 | 2.477281 | 0.488466 | 12868437.4 | 2.475528 | 0.4834387 | 12735994.5 | 2.473709 | 0.4785099 | 12606149.3 | 2.469172 | 0.4736824 | 12478969.7 | 2.467066 | 0.4689585 | 12354521.1 | 2.462359 | 0.4643399 | 12232844.9 | 2.459979 | 0.4598259 | 12113927.2 | 2.457547 | 0.4554164 | 11997759.6 | 2.452555 | 0.451109 | 11884283.5 | 2.449929 | 0.4468999 | 11773396.9 | 2.447242 | 0.4427894 | 11665106.1 | 2.442057 | 0.438768 | 11559164.3 | 2.435884 | 0.4352594 | 11466731.2 | 2.427068 | 0.4317894 | 11375316.2 | 2.420534 | 0.4283818 | 11285545.1 | 2.411333 | 0.4250714 | 11198333.3 | 2.404451 | 0.4218922 | 11114578.2 | 2.394904 | 0.4188724 | 11035022.1 | 2.38774 | 0.4160223 | 10959938.6 | 2.380544 | 0.4133326 | 10889080.1 | 2.370544 | 0.4107897 | 10822086.2 | 2.363121 | 0.408361 | 10758102.8 | 2.352957 | 0.406025 | 10696564.4 | 2.345349 | 0.403796 | 10637840.8 | 2.337695 | 0.4017017 | 10582666.9 | 2.327175 | 0.3997799 | 10532037.3 | 2.319324 | 0.3980709 | 10487014.4 | 2.311456 | 0.396601 | 10448292.9 | 2.30075 | 0.3953789 | 10416095.6 | 2.292833 | 0.3943697 | 10389508.3 | 2.284965 | 0.3935423 | 10367710.4 | 2.277163 | 0.3928632 | 10349820.2 | 2.266487 | 0.3922933 | 10334806.9 | 2.258728 | 0.3918153 | 10322213.6 | 2.25103 | 0.3914305 | 10312077.3 | 2.243376 | 0.3911388 | 10304393.0 | 2.235761 | 0.390942 | 10299207.7 | 2.232118 | 0.3860906 | 10171398.3 | 2.228243 | 0.3812697 | 10044396.1 | 2.224391 | 0.3766202 | 9921905.1 | 2.220208 | 0.3723506 | 9809423.8 | 2.215971 | 0.3677644 | 9688602.1 | 2.211931 | 0.3637374 | 9582512.7 | 2.207228 | 0.3597601 | 9477732.4 | 2.20285 | 0.3555469 | 9366739.3 | 2.201465 | 0.3519578 | 9272185.6 | 2.196491 | 0.3485952 | 9183599.7 | 2.192052 | 0.3446059 | 9078501.4 | 2.187158 | 0.3417408 | 9003022.3 | 2.185067 | 0.3377805 | 8898690.2 | 2.180413 | 0.3348837 | 8822375.8 | 2.175299 | 0.3320679 | 8748194.1 | 2.172846 | 0.3290624 | 8669015.1 | 2.168336 | 0.3262286 | 8594358.3 | 2.162415 | 0.3243839 | 8545760.4 | 2.160978 | 0.3214799 | 8469256.9 | 2.155864 | 0.3205179 | 8443914.4 | 2.153396 | 0.318117 | 8380663.2 | 2.148631 | 0.3152631 | 8305479.0 | 2.146873 | 0.3137085 | 8264521.7 | 2.141536 | 0.312405 | 8230183.2 | 2.139549 | 0.310657 | 8184131.7
478 | 2.517253 | 0.7000269 | 18403342.4 | 2.51771 | 0.695851 | 18293558.5 | 2.518049 | 0.6914828 | 18178722.4 | 2.519955 | 0.6869316 | 18059073.0 | 2.520017 | 0.6822076 | 17934881.8 | 2.519966 | 0.6772967 | 17805776.5 | 2.521593 | 0.6722339 | 17672679.1 | 2.521186 | 0.667033 | 17535949.5 | 2.520668 | 0.6617015 | 17395786.8 | 2.521891 | 0.6562359 | 17252099.2 | 2.520978 | 0.6506683 | 17105731.4 | 2.521969 | 0.6450038 | 16956812.4 | 2.520667 | 0.6392451 | 16805420.9 | 2.52138 | 0.6334122 | 16652076.3 | 2.519685 | 0.6275208 | 16497194.4 | 2.520095 | 0.6215751 | 16340886.0 | 2.518001 | 0.6155825 | 16183343.7 | 2.518092 | 0.6095552 | 16024887.4 | 2.515605 | 0.6035043 | 15865812.6 | 2.515369 | 0.5974389 | 15706356.5 | 2.512502 | 0.5913719 | 15546858.7 | 2.511923 | 0.5853034 | 15387320.6 | 2.508767 | 0.5792398 | 15227913.0 | 2.507783 | 0.5731965 | 15069037.3 | 2.506777 | 0.5671785 | 14910827.4 | 2.502948 | 0.561193 | 14753471.0 | 2.504215 | 0.5557304 | 14609862.8 | 2.502543 | 0.5502182 | 14464950.4 | 2.500661 | 0.5446556 | 14318712.6 | 2.501147 | 0.5390741 | 14171977.6 | 2.498765 | 0.5334787 | 14024877.7 | 2.498794 | 0.5278953 | 13878090.8 | 2.495941 | 0.5223295 | 13731770.6 | 2.492941 | 0.5168028 | 13586476.6 | 2.492234 | 0.5113213 | 13442369.1 | 2.488795 | 0.5059012 | 13299878.7 | 2.487707 | 0.5005488 | 13159166.4 | 2.483904 | 0.4952756 | 13020537.4 | 2.482441 | 0.4900884 | 12884168.4 | 2.478343 | 0.4849924 | 12750198.4 | 2.476522 | 0.4799945 | 12618805.1 | 2.474638 | 0.4750974 | 12490061.8 | 2.470043 | 0.4703035 | 12364033.2 | 2.467881 | 0.465616 | 12240801.7 | 2.463123 | 0.4610333 | 12120324.1 | 2.460697 | 0.4565571 | 12002649.2 | 2.458222 | 0.4521846 | 11887697.3 | 2.453192 | 0.4479135 | 11775412.8 | 2.450532 | 0.4437415 | 11665732.8 | 2.447813 | 0.4396652 | 11558570.0 | 2.442599 | 0.435678 | 11453747.5 | 2.436359 | 0.4321841 | 11361894.7 | 2.427475 | 0.4287394 | 11271336.4 | 2.420873 | 0.4253692 | 11182734.1 | 2.41161 | 0.422112 | 11097105.0 | 2.404674 | 0.4189984 | 11015249.0 | 2.39508 | 0.4160494 | 10937722.6 | 2.387879 | 0.4132636 | 10864485.3 | 2.380654 | 0.4106288 | 10795218.2 | 2.370625 | 0.4081268 | 10729439.5 | 2.363174 | 0.4057258 | 10666320.6 | 2.352981 | 0.4034238 | 10605801.8 | 2.345338 | 0.4012458 | 10548543.7 | 2.337651 | 0.3992213 | 10495318.8 | 2.327106 | 0.397392 | 10447227.5 | 2.319244 | 0.3957946 | 10405232.4 | 2.311371 | 0.3944369 | 10369541.2 | 2.300681 | 0.3933101 | 10339916.6 | 2.29279 | 0.3923774 | 10315398.4 | 2.284954 | 0.3916078 | 10295164.1 | 2.277184 | 0.3909646 | 10278254.8 | 2.266541 | 0.3904195 | 10263926.0 | 2.258812 | 0.3899682 | 10252060.1 | 2.251138 | 0.3896122 | 10242702.1 | 2.243506 | 0.3893534 | 10235897.0 | 2.235912 | 0.389192 | 10231654.7 | 2.23222 | 0.3843661 | 10104783.1 | 2.228402 | 0.3795641 | 9978542.1 | 2.224494 | 0.3751298 | 9861966.5 | 2.220221 | 0.3706786 | 9744948.0 | 2.216213 | 0.3662441 | 9628365.3 | 2.21187 | 0.3624409 | 9528383.0 | 2.207362 | 0.3581523 | 9415637.3 | 2.203031 | 0.3542208 | 9312278.9 | 2.201515 | 0.3508332 | 9223220.6 | 2.196511 | 0.34697 | 9121660.7 | 2.19233 | 0.3436958 | 9035583.1 | 2.186983 | 0.3402456 | 8944879.8 | 2.185475 | 0.3366247 | 8849686.6 | 2.180411 | 0.3338376 | 8776417.2 | 2.175265 | 0.3310562 | 8703294.0 | 2.173148 | 0.3277661 | 8616798.8 | 2.168413 | 0.3258443 | 8566277.1 | 2.162559 | 0.3229364 | 8489830.5 | 2.161475 | 0.32136 | 8448385.8 | 2.155812 | 0.3198061 | 8407535.3 | 2.153858 | 0.3167629 | 8327531.1 | 2.149133 | 0.3146389 | 8271692.4 | 2.147179 | 0.3133113 | 8236790.5 | 2.141856 | 0.3117944 | 8196911.1 | 2.140052 | 0.309859 | 8146031.6
479 | 2.520832 | 0.699073 | 18339896.1 | 2.521301 | 0.6947341 | 18226066.2 | 2.521642 | 0.6902063 | 18107283.1 | 2.52354 | 0.6855019 | 17983863.0 | 2.523589 | 0.6806295 | 17856038.2 | 2.523515 | 0.6755742 | 17723416.2 | 2.525112 | 0.6703745 | 17587003.3 | 2.52467 | 0.665043 | 17447133.3 | 2.524111 | 0.6595842 | 17303922.8 | 2.525285 | 0.6540011 | 17157453.8 | 2.524321 | 0.648322 | 17008465.3 | 2.525257 | 0.6425551 | 16857171.8 | 2.523895 | 0.6366949 | 16703433.3 | 2.524545 | 0.6307703 | 16548001.8 | 2.522785 | 0.6247939 | 16391213.2 | 2.523127 | 0.6187656 | 16233064.2 | 2.520962 | 0.6127025 | 16074000.7 | 2.520981 | 0.606608 | 15914114.9 | 2.518422 | 0.6004935 | 15753704.4 | 2.518112 | 0.5943725 | 15593122.4 | 2.515171 | 0.5882548 | 15432624.8 | 2.514518 | 0.5821415 | 15272245.9 | 2.511287 | 0.5760377 | 15112115.3 | 2.510228 | 0.5699585 | 14952629.0 | 2.509149 | 0.5639087 | 14793916.2 | 2.505246 | 0.557897 | 14636200.6 | 2.506414 | 0.5523679 | 14491148.2 | 2.504642 | 0.5467996 | 14345064.9 | 2.502658 | 0.5411894 | 14197884.9 | 2.503043 | 0.5355704 | 14050471.0 | 2.50056 | 0.5299468 | 13902939.8 | 2.50049 | 0.5243431 | 13755929.5 | 2.497539 | 0.5187661 | 13609618.3 | 2.494444 | 0.513235 | 13464512.1 | 2.493646 | 0.5077565 | 13320785.4 | 2.490119 | 0.5023446 | 13178806.2 | 2.488947 | 0.4970077 | 13038795.5 | 2.485063 | 0.4917547 | 12900985.8 | 2.483524 | 0.4865909 | 12765515.1 | 2.479355 | 0.4815236 | 12632576.9 | 2.477466 | 0.4765565 | 12502267.2 | 2.47552 | 0.4716927 | 12374665.8 | 2.470867 | 0.4669346 | 12249839.7 | 2.468652 | 0.4622837 | 12127826.5 | 2.463845 | 0.4577391 | 12008599.0 | 2.461375 | 0.4533009 | 11892164.4 | 2.458859 | 0.4489658 | 11778435.5 | 2.453792 | 0.4447322 | 11667369.7 | 2.451098 | 0.4405963 | 11558865.2 | 2.448349 | 0.4365553 | 11452851.2 | 2.443108 | 0.432601 | 11349111.7 | 2.4368 | 0.4291261 | 11257949.8 | 2.427848 | 0.425711 | 11168354.3 | 2.421182 | 0.4223842 | 11081078.1 | 2.41186 | 0.4191844 | 10997133.0 | 2.404872 | 0.4161373 | 10917193.9 | 2.395235 | 0.4132545 | 10841564.6 | 2.388002 | 0.4105273 | 10770017.1 | 2.380747 | 0.4079412 | 10702172.5 | 2.370687 | 0.4054713 | 10637374.4 | 2.363207 | 0.4031012 | 10575195.3 | 2.352981 | 0.4008435 | 10515967.5 | 2.345304 | 0.3987271 | 10460444.7 | 2.337586 | 0.3967824 | 10409425.6 | 2.327025 | 0.3950576 | 10364176.6 | 2.319154 | 0.3935727 | 10325220.1 | 2.311287 | 0.3923165 | 10292263.0 | 2.300617 | 0.3912741 | 10264916.4 | 2.292755 | 0.3904063 | 10242151.9 | 2.284949 | 0.389683 | 10223176.6 | 2.277211 | 0.3890681 | 10207043.6 | 2.266599 | 0.3885496 | 10193440.7 | 2.258894 | 0.3881276 | 10182369.6 | 2.251243 | 0.3878038 | 10173874.6 | 2.243632 | 0.3875797 | 10167997.1 | 2.236058 | 0.387455 | 10164724.9 | 2.232348 | 0.3826341 | 10038249.8 | 2.228563 | 0.3779535 | 9915456.5 | 2.224502 | 0.3735799 | 9800717.0 | 2.220374 | 0.3689961 | 9680461.9 | 2.216362 | 0.3649231 | 9573608.4 | 2.211827 | 0.3608749 | 9467406.2 | 2.207544 | 0.3566662 | 9356994.0 | 2.203171 | 0.3530326 | 9261668.1 | 2.201396 | 0.3495515 | 9170340.9 | 2.196982 | 0.3455726 | 9065956.1 | 2.192139 | 0.3426158 | 8988386.3 | 2.187246 | 0.3386604 | 8884619.4 | 2.18553 | 0.3357067 | 8807129.9 | 2.180553 | 0.3328371 | 8731845.4 | 2.175216 | 0.3297526 | 8650925.4 | 2.173636 | 0.3269942 | 8578561.3 | 2.168042 | 0.3249494 | 8524915.6 | 2.16339 | 0.3221262 | 8450850.3 | 2.161505 | 0.3210908 | 8423686.8 | 2.155958 | 0.3185451 | 8356900.4 | 2.15446 | 0.3157665 | 8284005.2 | 2.149471 | 0.3142006 | 8242925.3 | 2.147488 | 0.3128221 | 8206760.6 | 2.142232 | 0.3110242 | 8159594.7 | 2.140797 | 0.3092492 | 8113026.6
480 | 2.524458 | 0.6979909 | 18273359.3 | 2.52493 | 0.6934884 | 18155484.6 | 2.525265 | 0.6888037 | 18032838.1 | 2.52715 | 0.6839466 | 17905681.2 | 2.527177 | 0.678928 | 17774294.0 | 2.527075 | 0.6737314 | 17638247.5 | 2.528636 | 0.6683978 | 17498612.7 | 2.528153 | 0.6629385 | 17355688.2 | 2.527548 | 0.657356 | 17209541.0 | 2.528669 | 0.6516579 | 17060364.2 | 2.527649 | 0.6458715 | 16908875.2 | 2.528524 | 0.6400042 | 16755271.2 | 2.527099 | 0.6340473 | 16599318.3 | 2.527681 | 0.6280348 | 16441912.0 | 2.525852 | 0.6219758 | 16283288.6 | 2.526124 | 0.6158702 | 16123443.3 | 2.523886 | 0.6097384 | 15962915.0 | 2.523831 | 0.6035811 | 15801716.2 | 2.521197 | 0.5974074 | 15640088.1 | 2.52081 | 0.5912339 | 15478467.6 | 2.517793 | 0.5850691 | 15317072.5 | 2.517064 | 0.5789144 | 15155943.7 | 2.513756 | 0.5727738 | 14995182.8 | 2.512621 | 0.5666613 | 14835159.4 | 2.511467 | 0.5605843 | 14676063.9 | 2.50749 | 0.554549 | 14518058.2 | 2.508557 | 0.5489593 | 14371721.0 | 2.506682 | 0.5433388 | 14224575.7 | 2.504596 | 0.5376876 | 14076627.8 | 2.504879 | 0.532036 | 13928671.1 | 2.502295 | 0.5263889 | 13780828.6 | 2.502126 | 0.5207707 | 13633744.7 | 2.499078 | 0.5151857 | 13487531.0 | 2.49589 | 0.5096545 | 13342723.8 | 2.495 | 0.5041826 | 13199470.3 | 2.491387 | 0.4987836 | 13058123.3 | 2.490131 | 0.4934652 | 12918889.0 | 2.486168 | 0.4882342 | 12781940.5 | 2.484556 | 0.4830976 | 12647464.3 | 2.480316 | 0.4780607 | 12515600.4 | 2.478362 | 0.4731262 | 12386414.5 | 2.476356 | 0.4682979 | 12260010.0 | 2.471646 | 0.463577 | 12136416.2 | 2.46938 | 0.4589637 | 12015640.3 | 2.464526 | 0.4544583 | 11897691.3 | 2.462012 | 0.450058 | 11782491.7 | 2.459457 | 0.4457611 | 11669999.6 | 2.454355 | 0.4415657 | 11560162.1 | 2.451628 | 0.4374654 | 11452817.2 | 2.44885 | 0.4334599 | 11347953.8 | 2.443583 | 0.429539 | 11245304.9 | 2.437207 | 0.4260864 | 11154916.8 | 2.428189 | 0.4227049 | 11066388.9 | 2.421461 | 0.4194273 | 10980581.8 | 2.412083 | 0.4162873 | 10898376.6 | 2.405047 | 0.4133054 | 10820311.2 | 2.395372 | 0.4104843 | 10746453.2 | 2.388106 | 0.4078101 | 10676442.7 | 2.380819 | 0.4052649 | 10609811.0 | 2.37073 | 0.4028252 | 10545937.8 | 2.363219 | 0.400493 | 10484883.4 | 2.352957 | 0.3982893 | 10427188.4 | 2.345248 | 0.3962457 | 10373689.0 | 2.337505 | 0.3943914 | 10325142.1 | 2.326932 | 0.3927781 | 10282905.7 | 2.319058 | 0.3913983 | 10246783.4 | 2.311205 | 0.3902336 | 10216291.6 | 2.30056 | 0.3892642 | 10190913.5 | 2.292726 | 0.3884507 | 10169615.7 | 2.28495 | 0.3877628 | 10151607.0 | 2.277243 | 0.3871749 | 10136213.9 | 2.266656 | 0.3866862 | 10123419.9 | 2.258974 | 0.3862951 | 10113183.3 | 2.251343 | 0.3860067 | 10105630.6 | 2.243752 | 0.3858198 | 10100739.0 | 2.236201 | 0.385734 | 10098492.7 | 2.232495 | 0.3809415 | 9973026.4 | 2.228672 | 0.3764064 | 9854297.6 | 2.224541 | 0.3719154 | 9736721.2 | 2.220593 | 0.3674879 | 9620810.3 | 2.216335 | 0.3635701 | 9518243.2 | 2.211962 | 0.3592829 | 9406004.8 | 2.207718 | 0.3553362 | 9302681.2 | 2.203219 | 0.3518597 | 9211666.5 | 2.201448 | 0.3479468 | 9109225.2 | 2.197216 | 0.3446595 | 9023164.5 | 2.192037 | 0.3410867 | 8929628.3 | 2.187594 | 0.3375093 | 8835973.6 | 2.185552 | 0.3346387 | 8760820.8 | 2.180505 | 0.3318004 | 8686514.5 | 2.175562 | 0.3284868 | 8599763.4 | 2.173639 | 0.326517 | 8548194.8 | 2.168253 | 0.3235817 | 8471348.7 | 2.163849 | 0.3219958 | 8429831.3 | 2.161459 | 0.320298 | 8385383.1 | 2.156446 | 0.3172245 | 8304917.1 | 2.154917 | 0.3151527 | 8250677.3 | 2.149772 | 0.3137694 | 8214463.8 | 2.147808 | 0.3121802 | 8172858.0 | 2.142745 | 0.3102452 | 8122199.8 | 2.141712 | 0.3091001 | 8092222.0
481 | 2.528123 | 0.696778 | 18203680.4 | 2.52859 | 0.6921147 | 18081850.0 | 2.528913 | 0.6872741 | 17955387.0 | 2.530777 | 0.6822671 | 17824577.4 | 2.530777 | 0.6771023 | 17689644.4 | 2.530639 | 0.6717695 | 17550322.2 | 2.532159 | 0.6663046 | 17407548.7 | 2.531629 | 0.6607213 | 17261682.4 | 2.530972 | 0.6550174 | 17112664.0 | 2.532036 | 0.649209 | 16960915.6 | 2.530957 | 0.643318 | 16807011.4 | 2.531767 | 0.6373515 | 16651134.0 | 2.530274 | 0.6313044 | 16493149.8 | 2.530786 | 0.6252073 | 16333860.1 | 2.528885 | 0.6190695 | 16173507.5 | 2.529082 | 0.6128907 | 16012082.0 | 2.526769 | 0.606693 | 15850165.5 | 2.526637 | 0.6004768 | 15687761.8 | 2.523925 | 0.594248 | 15525033.2 | 2.523461 | 0.5880262 | 15362484.6 | 2.520366 | 0.5818171 | 15200269.3 | 2.519559 | 0.5756251 | 15038500.3 | 2.516174 | 0.5694506 | 14877187.7 | 2.514962 | 0.5633092 | 14716739.7 | 2.513731 | 0.557208 | 14557342.6 | 2.509679 | 0.551152 | 14399127.2 | 2.510642 | 0.5455071 | 14251651.5 | 2.508665 | 0.5398404 | 14103606.9 | 2.506474 | 0.5341525 | 13955007.6 | 2.506655 | 0.5284741 | 13806656.7 | 2.50397 | 0.5228081 | 13658627.4 | 2.503702 | 0.5171788 | 13511560.2 | 2.500558 | 0.5115915 | 13365589.3 | 2.497276 | 0.5060639 | 13221177.7 | 2.496297 | 0.5006026 | 13078497.6 | 2.492598 | 0.4952196 | 12937866.2 | 2.49126 | 0.4899223 | 12799470.4 | 2.487221 | 0.4847168 | 12663472.9 | 2.485535 | 0.4796097 | 12530047.6 | 2.481228 | 0.4746052 | 12399303.2 | 2.47921 | 0.4697053 | 12271290.1 | 2.477145 | 0.4649146 | 12146131.7 | 2.472381 | 0.4602314 | 12023779.6 | 2.470065 | 0.4556575 | 11904285.3 | 2.465165 | 0.4511913 | 11787603.6 | 2.46261 | 0.4468295 | 11673649.3 | 2.460018 | 0.4425723 | 11562427.4 | 2.454881 | 0.438414 | 11453790.4 | 2.452124 | 0.4343505 | 11347628.0 | 2.449318 | 0.4303797 | 11243890.0 | 2.444025 | 0.426492 | 11142321.5 | 2.437582 | 0.4230655 | 11052803.3 | 2.428499 | 0.4197228 | 10965472.8 | 2.421711 | 0.4164988 | 10881243.1 | 2.412281 | 0.4134198 | 10800803.9 | 2.405201 | 0.4105003 | 10724529.3 | 2.39549 | 0.4077352 | 10652289.5 | 2.388192 | 0.4051086 | 10583669.7 | 2.380872 | 0.402597 | 10518051.0 | 2.370752 | 0.4001922 | 10455224.7 | 2.363206 | 0.397907 | 10395523.2 | 2.35291 | 0.3957679 | 10339639.4 | 2.345171 | 0.3938062 | 10288388.2 | 2.337412 | 0.3920533 | 10242593.8 | 2.326829 | 0.3905489 | 10203289.2 | 2.318962 | 0.3892646 | 10169736.0 | 2.311128 | 0.3881817 | 10141444.3 | 2.300509 | 0.387274 | 10117730.0 | 2.292703 | 0.3865046 | 10097629.6 | 2.284955 | 0.3858457 | 10080415.5 | 2.277276 | 0.3852877 | 10065838.4 | 2.266711 | 0.3848308 | 10053900.4 | 2.25905 | 0.3844744 | 10044589.3 | 2.251438 | 0.3842231 | 10038023.7 | 2.243868 | 0.3840746 | 10034146.3 | 2.236337 | 0.384031 | 10033006.1 | 2.232638 | 0.379305 | 9909536.3 | 2.228719 | 0.3748302 | 9792630.4 | 2.224697 | 0.3702584 | 9673189.4 | 2.220721 | 0.3661237 | 9565167.3 | 2.216329 | 0.3620149 | 9457823.0 | 2.212143 | 0.3578083 | 9347923.9 | 2.207851 | 0.3541193 | 9251546.2 | 2.203141 | 0.3505361 | 9157935.5 | 2.201901 | 0.3465601 | 9054059.5 | 2.197015 | 0.3435084 | 8974332.3 | 2.192313 | 0.3395571 | 8871102.7 | 2.187647 | 0.3365423 | 8792340.2 | 2.18569 | 0.3336174 | 8715924.7 | 2.180474 | 0.3304675 | 8633632.1 | 2.175996 | 0.3277536 | 8562728.9 | 2.173347 | 0.325542 | 8504951.4 | 2.169006 | 0.3228121 | 8433629.9 | 2.16385 | 0.3216591 | 8403509.1 | 2.161636 | 0.3189992 | 8334017.0 | 2.157018 | 0.3162786 | 8262940.1 | 2.155239 | 0.314693 | 8221515.1 | 2.150076 | 0.3132452 | 8183691.8 | 2.148188 | 0.3114032 | 8135566.5 | 2.143483 | 0.3096729 | 8090362.6 | 2.142163 | 0.309255 | 8079444.5
482 | 2.531821 | 0.6954349 | 18130898.2 | 2.532276 | 0.6906125 | 18005172.2 | 2.532579 | 0.685618 | 17874958.5 | 2.534416 | 0.6804635 | 17740573.8 | 2.534383 | 0.6751558 | 17602194.7 | 2.534202 | 0.6696883 | 17459651.4 | 2.535676 | 0.664097 | 17313878.0 | 2.535095 | 0.6583919 | 17165137.6 | 2.534381 | 0.6525715 | 17013392.5 | 2.535383 | 0.6466557 | 16859160.1 | 2.534239 | 0.640664 | 16702948.6 | 2.534982 | 0.6346004 | 16544863.0 | 2.533417 | 0.6284687 | 16385001.7 | 2.533855 | 0.622291 | 16223940.7 | 2.531879 | 0.6160763 | 16061915.5 | 2.531999 | 0.6098299 | 15899062.3 | 2.529608 | 0.6035705 | 15735871.3 | 2.529397 | 0.5972975 | 15572327.4 | 2.526606 | 0.5910188 | 15408632.5 | 2.526062 | 0.5847524 | 15245261.4 | 2.522887 | 0.5785024 | 15082314.8 | 2.522001 | 0.5722761 | 14919986.8 | 2.518537 | 0.5660717 | 14758230.2 | 2.517246 | 0.5599048 | 14597451.9 | 2.515938 | 0.5537824 | 14437832.6 | 2.51181 | 0.54771 | 14279515.6 | 2.512668 | 0.5420142 | 14131019.3 | 2.510586 | 0.5363066 | 13982213.5 | 2.508292 | 0.5305879 | 13833121.9 | 2.50837 | 0.5248865 | 13684478.2 | 2.505583 | 0.5192071 | 13536407.3 | 2.505218 | 0.5135713 | 13389475.3 | 2.501977 | 0.5079858 | 13243854.7 | 2.498603 | 0.5024652 | 13099924.4 | 2.497536 | 0.4970186 | 12957924.0 | 2.493752 | 0.4916553 | 12818097.2 | 2.492335 | 0.4863813 | 12680596.5 | 2.48822 | 0.4812046 | 12545632.9 | 2.486463 | 0.4761288 | 12413301.6 | 2.482089 | 0.4711586 | 12283722.2 | 2.480011 | 0.4662958 | 12156940.8 | 2.477888 | 0.461543 | 12033029.8 | 2.473072 | 0.4568997 | 11911972.1 | 2.470707 | 0.4523655 | 11793760.9 | 2.465764 | 0.4479392 | 11678360.0 | 2.463169 | 0.4436174 | 11565685.3 | 2.46054 | 0.4393988 | 11455701.7 | 2.455371 | 0.4352788 | 11348287.5 | 2.452584 | 0.431251 | 11243276.8 | 2.449751 | 0.4273157 | 11140678.7 | 2.444434 | 0.423461 | 11040182.4 | 2.437925 | 0.4200644 | 10951629.5 | 2.42878 | 0.4167654 | 10865619.6 | 2.421935 | 0.4135974 | 10783024.6 | 2.412455 | 0.4105786 | 10704320.3 | 2.405334 | 0.4077182 | 10629748.0 | 2.395588 | 0.4050047 | 10559001.5 | 2.388256 | 0.4024193 | 10491597.9 | 2.380904 | 0.3999412 | 10426990.6 | 2.370751 | 0.3975784 | 10365387.9 | 2.363169 | 0.395348 | 10307240.0 | 2.352841 | 0.3932839 | 10253426.9 | 2.34508 | 0.391414 | 10204674.3 | 2.337307 | 0.3897695 | 10161800.1 | 2.326722 | 0.3883634 | 10125142.2 | 2.318868 | 0.3871655 | 10093911.8 | 2.311055 | 0.3861538 | 10067535.1 | 2.300462 | 0.3852979 | 10045219.2 | 2.292683 | 0.384564 | 10026085.8 | 2.284964 | 0.383934 | 10009662.0 | 2.277307 | 0.3834088 | 9995968.6 | 2.266763 | 0.3829856 | 9984936.4 | 2.259121 | 0.3826661 | 9976606.1 | 2.251528 | 0.3824539 | 9971072.9 | 2.243979 | 0.3823467 | 9968278.1 | 2.236469 | 0.382345 | 9968234.5 | 2.232753 | 0.3777062 | 9847296.0 | 2.228786 | 0.3731818 | 9729337.7 | 2.224892 | 0.368749 | 9613768.3 | 2.220726 | 0.364726 | 9508883.3 | 2.216466 | 0.3604415 | 9397182.1 | 2.21231 | 0.3564683 | 9293595.0 | 2.207903 | 0.3529034 | 9200652.1 | 2.203212 | 0.348962 | 9097896.9 | 2.202104 | 0.3456265 | 9010934.2 | 2.19697 | 0.3419603 | 8915352.6 | 2.192612 | 0.338403 | 8822609.7 | 2.187686 | 0.3354548 | 8745745.0 | 2.185637 | 0.332558 | 8670222.4 | 2.180847 | 0.3292248 | 8583321.1 | 2.175948 | 0.3271962 | 8530433.7 | 2.173608 | 0.3242374 | 8453293.0 | 2.169424 | 0.3226087 | 8410830.6 | 2.16381 | 0.3208017 | 8363720.0 | 2.16214 | 0.3177084 | 8283074.2 | 2.157437 | 0.3156688 | 8229899.5 | 2.155534 | 0.3142302 | 8192391.9 | 2.150394 | 0.3125768 | 8149287.1 | 2.148708 | 0.3106389 | 8098761.3 | 2.144327 | 0.3095238 | 8069691.6 | 2.142113 | 0.3087017 | 8048257.7
483 | 2.535544 | 0.6939619 | 18055037.2 | 2.53598 | 0.6889816 | 17925461.8 | 2.536257 | 0.6838362 | 17791591.9 | 2.538061 | 0.678537 | 17653720.6 | 2.537988 | 0.6730891 | 17511980.5 | 2.53776 | 0.6674904 | 17366318.3 | 2.539182 | 0.6617758 | 17217638.8 | 2.538545 | 0.6559532 | 17066151.9 | 2.537768 | 0.6500198 | 16911780.6 | 2.538704 | 0.6440002 | 16755167.3 | 2.537492 | 0.6379114 | 16596752.1 | 2.538164 | 0.6317557 | 16436597.3 | 2.536523 | 0.6255424 | 16274943.6 | 2.536885 | 0.6192882 | 16112226.5 | 2.53483 | 0.6130011 | 15948651.0 | 2.534871 | 0.6066906 | 15784469.4 | 2.5324 | 0.6003729 | 15620098.9 | 2.532109 | 0.5940475 | 15455531.2 | 2.529235 | 0.5877228 | 15290979.5 | 2.52861 | 0.5814152 | 15126871.3 | 2.525354 | 0.5751278 | 14963288.9 | 2.524387 | 0.5688707 | 14800495.9 | 2.520842 | 0.5626401 | 14638393.1 | 2.519473 | 0.5564512 | 14477374.5 | 2.518087 | 0.5503115 | 14317635.9 | 2.513881 | 0.544224 | 14159255.4 | 2.514634 | 0.5384841 | 14009918.1 | 2.512447 | 0.5327409 | 13860496.4 | 2.510048 | 0.5269961 | 13711032.5 | 2.510023 | 0.5212774 | 13562246.8 | 2.507136 | 0.5155885 | 13414235.4 | 2.506672 | 0.5099509 | 13267560.4 | 2.503337 | 0.5043706 | 13122377.9 | 2.499872 | 0.498862 | 12979057.1 | 2.498717 | 0.4934332 | 12837815.1 | 2.49485 | 0.4880917 | 12698842.0 | 2.493356 | 0.4828449 | 12562335.6 | 2.489166 | 0.477699 | 12428453.1 | 2.48734 | 0.4726566 | 12297262.7 | 2.482903 | 0.467723 | 12168905.1 | 2.480764 | 0.4628987 | 12043389.4 | 2.478586 | 0.4581851 | 11920752.2 | 2.47372 | 0.4535829 | 11801015.7 | 2.471308 | 0.4490888 | 11684091.8 | 2.466323 | 0.4447031 | 11569987.0 | 2.46369 | 0.4404222 | 11458608.8 | 2.461026 | 0.4362418 | 11349846.7 | 2.455826 | 0.4321602 | 11243654.0 | 2.45301 | 0.4281687 | 11139806.1 | 2.450152 | 0.4242683 | 11038327.7 | 2.444811 | 0.420446 | 10938882.8 | 2.438238 | 0.4170843 | 10851420.5 | 2.429031 | 0.4138329 | 10766827.9 | 2.422132 | 0.4107223 | 10685896.7 | 2.412606 | 0.4077622 | 10608885.2 | 2.405447 | 0.4049566 | 10535888.4 | 2.395666 | 0.4022898 | 10466508.0 | 2.388298 | 0.3997406 | 10400184.0 | 2.380915 | 0.3973011 | 10336714.8 | 2.370726 | 0.3949878 | 10276527.8 | 2.36311 | 0.3928229 | 10220202.1 | 2.352753 | 0.3908419 | 10168663.9 | 2.344974 | 0.389072 | 10122614.2 | 2.337192 | 0.3875325 | 10082560.4 | 2.326613 | 0.386216 | 10048310.2 | 2.318777 | 0.3850953 | 10019152.5 | 2.310987 | 0.3841444 | 9994412.2 | 2.300419 | 0.3833308 | 9973243.7 | 2.292666 | 0.3826284 | 9954970.2 | 2.284972 | 0.3820311 | 9939428.1 | 2.277335 | 0.3815394 | 9926636.2 | 2.26681 | 0.3811532 | 9916589.3 | 2.259187 | 0.3808729 | 9909295.7 | 2.251613 | 0.3807009 | 9904821.4 | 2.244084 | 0.3806369 | 9903156.0 | 2.236598 | 0.380678 | 9904225.6 | 2.232839 | 0.3761032 | 9785201.4 | 2.228935 | 0.3715504 | 9666750.0 | 2.225012 | 0.3673418 | 9557253.4 | 2.220755 | 0.363182 | 9449025.7 | 2.216642 | 0.3589737 | 9339536.9 | 2.212441 | 0.3552202 | 9241882.2 | 2.207862 | 0.3515486 | 9146356.2 | 2.203636 | 0.347569 | 9042817.1 | 2.20191 | 0.3444197 | 8960880.3 | 2.19725 | 0.3404715 | 8858160.2 | 2.192665 | 0.3373922 | 8778043.3 | 2.18782 | 0.3344103 | 8700464.3 | 2.185621 | 0.3312068 | 8617115.6 | 2.181235 | 0.3285096 | 8546942.7 | 2.17572 | 0.3261609 | 8485836.8 | 2.174293 | 0.3234916 | 8416387.8 | 2.169437 | 0.3222169 | 8383223.7 | 2.16401 | 0.3194786 | 8311981.4 | 2.162684 | 0.3168003 | 8242299.2 | 2.157745 | 0.3151871 | 8200327.1 | 2.155834 | 0.3136754 | 8160996.3 | 2.150776 | 0.311794 | 8112047.5 | 2.149434 | 0.3100939 | 8067814.8 | 2.144728 | 0.3095755 | 8054328.8 | 2.142719 | 0.3073982 | 7997681.3
484 | 2.539287 | 0.6923579 | 17976087.6 | 2.539698 | 0.6872233 | 17842774.3 | 2.539942 | 0.6819294 | 17705326.8 | 2.541706 | 0.6764885 | 17564061.1 | 2.541588 | 0.6709039 | 17419063.3 | 2.541307 | 0.6651775 | 17270386.9 | 2.542671 | 0.6593418 | 17118871.3 | 2.541974 | 0.6534073 | 16964789.1 | 2.54113 | 0.6473643 | 16807891.3 | 2.541996 | 0.6412449 | 16649010.8 | 2.540711 | 0.6350638 | 16488528.3 | 2.541308 | 0.6288186 | 16326380.1 | 2.539589 | 0.6225288 | 16163074.3 | 2.539872 | 0.6162021 | 15998809.8 | 2.537736 | 0.609846 | 15833783.4 | 2.537694 | 0.6034757 | 15668385.7 | 2.535142 | 0.5971037 | 15502946.1 | 2.534768 | 0.5907301 | 15337466.8 | 2.53181 | 0.5843629 | 15172149.4 | 2.531101 | 0.5780173 | 15007395.6 | 2.527764 | 0.5716962 | 14843278.7 | 2.526716 | 0.565412 | 14680116.7 | 2.52309 | 0.5591587 | 14517759.2 | 2.521641 | 0.5529517 | 14356603.4 | 2.520175 | 0.546797 | 14196804.4 | 2.515892 | 0.540699 | 14038478.9 | 2.516538 | 0.5349196 | 13888424.7 | 2.514245 | 0.5291464 | 13738532.1 | 2.511741 | 0.5233804 | 13588827.7 | 2.511614 | 0.5176482 | 13439998.3 | 2.508626 | 0.5119554 | 13292193.7 | 2.508065 | 0.50632 | 13145876.8 | 2.504637 | 0.5007492 | 13001239.3 | 2.501082 | 0.4952559 | 12858613.2 | 2.499841 | 0.4898477 | 12718197.1 | 2.495894 | 0.4845317 | 12580174.6 | 2.494322 | 0.4793146 | 12444720.2 | 2.490061 | 0.4742017 | 12311972.8 | 2.488168 | 0.4691948 | 12181975.3 | 2.483667 | 0.4643 | 12054887.3 | 2.481471 | 0.4595151 | 11930655.1 | 2.47924 | 0.4548426 | 11809339.0 | 2.474325 | 0.4502816 | 11690920.2 | 2.471869 | 0.4458282 | 11575293.7 | 2.466843 | 0.4414847 | 11462520.8 | 2.464173 | 0.4372438 | 11352412.0 | 2.461476 | 0.4331027 | 11244895.3 | 2.456245 | 0.4290591 | 11139908.7 | 2.453403 | 0.425104 | 11037218.9 | 2.450519 | 0.421238 | 10936844.7 | 2.445157 | 0.417448 | 10838442.9 | 2.438519 | 0.4141255 | 10752179.8 | 2.429255 | 0.4109254 | 10669093.5 | 2.422304 | 0.4078711 | 10589793.4 | 2.412734 | 0.4049677 | 10514409.7 | 2.405538 | 0.4022133 | 10442896.7 | 2.395721 | 0.399588 | 10374733.2 | 2.38832 | 0.3970758 | 10309507.1 | 2.380901 | 0.3946822 | 10247360.8 | 2.370677 | 0.392426 | 10188781.0 | 2.363028 | 0.3903354 | 10134502.5 | 2.35265 | 0.3884465 | 10085459.1 | 2.344857 | 0.3867789 | 10042163.9 | 2.337072 | 0.3853359 | 10004697.8 | 2.326505 | 0.3841011 | 9972637.5 | 2.318688 | 0.383048 | 9945295.2 | 2.310922 | 0.3821483 | 9921937.5 | 2.300378 | 0.3813702 | 9901734.0 | 2.292651 | 0.3807004 | 9884342.8 | 2.284976 | 0.3801378 | 9869737.6 | 2.277358 | 0.3796823 | 9857909.9 | 2.266852 | 0.3793349 | 9848890.4 | 2.259246 | 0.3790948 | 9842657.3 | 2.251693 | 0.3789662 | 9839318.8 | 2.244185 | 0.3789453 | 9838774.2 | 2.236724 | 0.379031 | 9841000.3 | 2.232935 | 0.3744772 | 9722768.3 | 2.229107 | 0.37003 | 9607301.0 | 2.225049 | 0.3659084 | 9500289.2 | 2.220892 | 0.3616278 | 9389149.9 | 2.216804 | 0.3576189 | 9285064.4 | 2.212501 | 0.3539654 | 9190207.4 | 2.207948 | 0.3499992 | 9087229.5 | 2.203824 | 0.3466003 | 8998982.3 | 2.201907 | 0.3428652 | 8902007.4 | 2.197512 | 0.3393079 | 8809646.6 | 2.192716 | 0.3362846 | 8731150.7 | 2.187767 | 0.3333301 | 8654441.4 | 2.186006 | 0.3299806 | 8567477.0 | 2.181153 | 0.3278837 | 8513032.4 | 2.176013 | 0.3249048 | 8435689.6 | 2.174663 | 0.3232189 | 8391917.7 | 2.169397 | 0.3213177 | 8342557.4 | 2.164521 | 0.3182143 | 8261980.1 | 2.163071 | 0.3161888 | 8209392.1 | 2.158035 | 0.3146952 | 8170613.5 | 2.15615 | 0.3129847 | 8126201.9 | 2.151297 | 0.3110406 | 8075725.9 | 2.150217 | 0.3099384 | 8047109.3 | 2.144745 | 0.3089544 | 8021560.8 | 2.144089 | 0.306706 | 7963184.6
485 | 2.543043 | 0.6906249 | 17894121.2 | 2.543422 | 0.6853381 | 17757138.7 | 2.543626 | 0.6798991 | 17616215.3 | 2.545345 | 0.6743197 | 17471651.6 | 2.545175 | 0.6686025 | 17323519.0 | 2.544837 | 0.6627511 | 17171909.7 | 2.546139 | 0.6567989 | 17017687.8 | 2.545376 | 0.6507556 | 16861104.9 | 2.544461 | 0.6446075 | 16701808.0 | 2.545253 | 0.6383929 | 16540785.9 | 2.543893 | 0.6321222 | 16378314.1 | 2.544411 | 0.6257935 | 16214335.6 | 2.542611 | 0.6194287 | 16049425.2 | 2.542813 | 0.6130348 | 15883757.8 | 2.540593 | 0.6066146 | 15717411.4 | 2.540467 | 0.6001881 | 15550900.4 | 2.537831 | 0.5937659 | 15384499.0 | 2.537372 | 0.5873481 | 15218215.3 | 2.534329 | 0.5809419 | 15052230.0 | 2.533536 | 0.574561 | 14886899.0 | 2.530115 | 0.5682118 | 14722390.7 | 2.528985 | 0.5619033 | 14558938.4 | 2.525277 | 0.5556311 | 14396424.4 | 2.523747 | 0.549409 | 14235210.3 | 2.522202 | 0.5432428 | 14075444.2 | 2.517841 | 0.537137 | 13917242.0 | 2.51838 | 0.5313242 | 13766632.8 | 2.515981 | 0.5255249 | 13616372.7 | 2.513372 | 0.5197436 | 13466579.6 | 2.513143 | 0.5140031 | 13317843.0 | 2.510055 | 0.5083104 | 13170344.5 | 2.509398 | 0.5026806 | 13024476.9 | 2.505877 | 0.4971237 | 12880496.0 | 2.502234 | 0.4916495 | 12738658.8 | 2.500909 | 0.4862645 | 12599133.2 | 2.496882 | 0.4809774 | 12462143.9 | 2.495235 | 0.4757921 | 12327792.8 | 2.490904 | 0.4707144 | 12196230.7 | 2.488945 | 0.4657458 | 12067493.5 | 2.484384 | 0.46089 | 11941680.4 | 2.482132 | 0.4561468 | 11818782.7 | 2.47985 | 0.4515158 | 11698792.7 | 2.474887 | 0.4469969 | 11581709.3 | 2.472389 | 0.4425862 | 11467426.7 | 2.467324 | 0.4382836 | 11355947.8 | 2.464619 | 0.4340839 | 11247132.2 | 2.46189 | 0.4299813 | 11140834.9 | 2.456631 | 0.4259764 | 11037066.7 | 2.453762 | 0.4220575 | 10935527.2 | 2.450855 | 0.4182254 | 10836237.4 | 2.445471 | 0.414468 | 10738883.7 | 2.438771 | 0.411188 | 10653897.9 | 2.429451 | 0.4080414 | 10572368.7 | 2.422452 | 0.4050432 | 10494686.2 | 2.412841 | 0.4021936 | 10420852.6 | 2.405606 | 0.3994861 | 10350701.9 | 2.395754 | 0.3968997 | 10283688.2 | 2.388319 | 0.3944288 | 10219666.7 | 2.380864 | 0.3920877 | 10159009.6 | 2.370605 | 0.3898978 | 10102267.5 | 2.362929 | 0.3878897 | 10050239.7 | 2.352533 | 0.386099 | 10003841.0 | 2.344731 | 0.3845297 | 9963180.0 | 2.33695 | 0.383175 | 9928080.2 | 2.326399 | 0.3820138 | 9897992.9 | 2.318603 | 0.3810188 | 9872212.7 | 2.310859 | 0.3801613 | 9849994.5 | 2.300339 | 0.3794168 | 9830704.3 | 2.292633 | 0.3787822 | 9814263.1 | 2.284977 | 0.3782557 | 9800620.9 | 2.277376 | 0.3778393 | 9789832.3 | 2.266887 | 0.3775323 | 9781878.3 | 2.259301 | 0.3773344 | 9776750.4 | 2.251767 | 0.37725 | 9774563.6 | 2.244282 | 0.3772734 | 9775169.6 | 2.236848 | 0.377405 | 9778579.8 | 2.233071 | 0.3728713 | 9661110.1 | 2.229225 | 0.3685802 | 9549928.4 | 2.225107 | 0.3643765 | 9441010.5 | 2.221062 | 0.360163 | 9331837.7 | 2.216935 | 0.3563378 | 9232726.3 | 2.212492 | 0.3525883 | 9135577.4 | 2.20834 | 0.3485999 | 9032237.9 | 2.203648 | 0.3453506 | 8948049.6 | 2.202183 | 0.3414047 | 8845811.5 | 2.197566 | 0.3382576 | 8764269.3 | 2.192847 | 0.3352158 | 8685456.9 | 2.187765 | 0.33197 | 8601356.7 | 2.186357 | 0.3292655 | 8531282.4 | 2.180977 | 0.3268058 | 8467552.0 | 2.17664 | 0.3241676 | 8399196.9 | 2.174695 | 0.3227551 | 8362598.6 | 2.169607 | 0.3199826 | 8290762.4 | 2.165038 | 0.3173325 | 8222097.5 | 2.163366 | 0.3156845 | 8179397.6 | 2.158329 | 0.3141133 | 8138687.9 | 2.156532 | 0.312197 | 8089037.6 | 2.152009 | 0.3105134 | 8045415.3 | 2.15058 | 0.3099033 | 8029606.9 | 2.145393 | 0.3077249 | 7973164.4 | 2.145041 | 0.3068149 | 7949587.5
486 | 2.546807 | 0.688763 | 17809157.7 | 2.547147 | 0.6833275 | 17668615.5 | 2.547306 | 0.6777466 | 17524309.7 | 2.548973 | 0.6720329 | 17376573.1 | 2.548746 | 0.6661853 | 17225373.7 | 2.548346 | 0.6602144 | 17070986.5 | 2.549581 | 0.6541489 | 16914150.6 | 2.548747 | 0.6479983 | 16755117.6 | 2.547758 | 0.6417522 | 16593612.4 | 2.548473 | 0.635446 | 16430554.8 | 2.547034 | 0.6290912 | 16266242.2 | 2.547469 | 0.6226822 | 16100525.4 | 2.545586 | 0.6162465 | 15934119.3 | 2.545703 | 0.6097901 | 15767178.8 | 2.543398 | 0.6033096 | 15599613.8 | 2.543185 | 0.5968312 | 15432104.2 | 2.540463 | 0.5903616 | 15264820.4 | 2.539918 | 0.5839039 | 15097846.5 | 2.536789 | 0.5774628 | 14931299.4 | 2.535912 | 0.5710512 | 14765516.4 | 2.532406 | 0.564677 | 14600700.4 | 2.531192 | 0.5583479 | 14437052.0 | 2.527402 | 0.5520605 | 14274479.0 | 2.52579 | 0.5458261 | 14113277.8 | 2.524166 | 0.5396519 | 13953632.8 | 2.519728 | 0.533542 | 13795651.2 | 2.520157 | 0.5277004 | 13644607.4 | 2.517652 | 0.5218814 | 13494146.0 | 2.514939 | 0.5160885 | 13344361.7 | 2.514608 | 0.5103445 | 13195839.8 | 2.511421 | 0.5046555 | 13048741.8 | 2.51067 | 0.4990368 | 12903458.6 | 2.507057 | 0.4934969 | 12760215.7 | 2.503327 | 0.4880441 | 12619223.3 | 2.50192 | 0.4826863 | 12480689.9 | 2.497815 | 0.4774303 | 12344786.9 | 2.496095 | 0.4722791 | 12211592.7 | 2.491696 | 0.4672391 | 12081273.9 | 2.489674 | 0.4623102 | 11953830.7 | 2.485055 | 0.4574952 | 11829329.8 | 2.482749 | 0.4527948 | 11707793.9 | 2.480416 | 0.448206 | 11589141.9 | 2.475409 | 0.4437301 | 11473410.4 | 2.472869 | 0.4393629 | 11360486.8 | 2.467767 | 0.4351012 | 11250292.9 | 2.465028 | 0.4309427 | 11142768.7 | 2.462269 | 0.4268794 | 11037706.5 | 2.456982 | 0.4229125 | 10935134.8 | 2.454088 | 0.4190293 | 10834728.4 | 2.451159 | 0.4152314 | 10736526.4 | 2.445753 | 0.411506 | 10640199.6 | 2.438994 | 0.4082725 | 10556590.8 | 2.42962 | 0.4051798 | 10476624.6 | 2.422575 | 0.4022363 | 10400514.7 | 2.412924 | 0.3994385 | 10328173.9 | 2.405652 | 0.3967729 | 10259248.8 | 2.395765 | 0.3942273 | 10193428.9 | 2.388294 | 0.3918042 | 10130775.9 | 2.380803 | 0.389523 | 10071791.7 | 2.370512 | 0.3874062 | 10017058.4 | 2.362814 | 0.3854897 | 9967501.9 | 2.352403 | 0.383797 | 9923735.5 | 2.344598 | 0.3823188 | 9885514.3 | 2.336828 | 0.3810444 | 9852562.9 | 2.326294 | 0.3799481 | 9824214.3 | 2.318518 | 0.3790028 | 9799773.5 | 2.310796 | 0.3781817 | 9778541.4 | 2.300299 | 0.3774729 | 9760213.5 | 2.29261 | 0.3768752 | 9744759.0 | 2.284972 | 0.3763876 | 9732152.3 | 2.277388 | 0.376012 | 9722440.2 | 2.266917 | 0.3757463 | 9715569.5 | 2.259349 | 0.3755933 | 9711614.8 | 2.251837 | 0.375553 | 9710572.5 | 2.244377 | 0.3756222 | 9712361.7 | 2.23697 | 0.375801 | 9716984.9 | 2.23322 | 0.3713335 | 9601469.1 | 2.229293 | 0.3671173 | 9492453.7 | 2.225244 | 0.3628409 | 9381880.2 | 2.221219 | 0.3587894 | 9277120.5 | 2.217008 | 0.3550474 | 9180364.6 | 2.212591 | 0.3510588 | 9077231.9 | 2.208518 | 0.3475844 | 8987396.5 | 2.203675 | 0.3438002 | 8889548.6 | 2.202417 | 0.3402261 | 8797134.5 | 2.197627 | 0.3371296 | 8717069.8 | 2.192801 | 0.3341178 | 8639194.4 | 2.188149 | 0.3307547 | 8552236.1 | 2.186259 | 0.3285809 | 8496028.3 | 2.181287 | 0.3255845 | 8418549.7 | 2.176974 | 0.3238308 | 8373206.0 | 2.174669 | 0.3218418 | 8321776.7 | 2.170117 | 0.3187415 | 8241613.5 | 2.165397 | 0.316714 | 8189187.2 | 2.16365 | 0.3151655 | 8149148.6 | 2.158643 | 0.3134041 | 8103605.8 | 2.15705 | 0.311451 | 8053103.3 | 2.15274 | 0.3103457 | 8024525.5 | 2.15065 | 0.3092308 | 7995696.1 | 2.146686 | 0.3070891 | 7940320.7 | 2.145378 | 0.3066918 | 7930046.1
487 | 2.550572 | 0.6867739 | 17721264.0 | 2.550866 | 0.6811926 | 17577245.8 | 2.550975 | 0.6754741 | 17429687.7 | 2.552585 | 0.6696286 | 17278853.2 | 2.552297 | 0.6636564 | 17124747.3 | 2.551828 | 0.6575692 | 16967676.6 | 2.552992 | 0.6513945 | 16808345.6 | 2.552085 | 0.6451392 | 16646937.8 | 2.551017 | 0.6388013 | 16483395.6 | 2.551651 | 0.6324078 | 16318420.3 | 2.550129 | 0.625971 | 16152326.7 | 2.55048 | 0.6194882 | 15985048.5 | 2.548511 | 0.6129858 | 15817262.7 | 2.548541 | 0.6064685 | 15649091.7 | 2.546148 | 0.5999345 | 15480490.2 | 2.545848 | 0.5934085 | 15312096.9 | 2.543038 | 0.5868949 | 15144023.3 | 2.542405 | 0.5804004 | 14976441.2 | 2.53919 | 0.5739294 | 14809464.8 | 2.538225 | 0.5674908 | 14643325.5 | 2.534634 | 0.5610953 | 14478298.1 | 2.533337 | 0.5547494 | 14314552.7 | 2.529463 | 0.5484491 | 14151981.0 | 2.52777 | 0.5422066 | 13990902.6 | 2.526066 | 0.5360277 | 13831464.1 | 2.521549 | 0.529917 | 13673784.8 | 2.521871 | 0.5240517 | 13522439.7 | 2.519259 | 0.5182169 | 13371879.7 | 2.516442 | 0.5124184 | 13222257.5 | 2.51601 | 0.5066749 | 13074054.8 | 2.512726 | 0.5009942 | 12927471.0 | 2.51188 | 0.4953898 | 12782859.2 | 2.508178 | 0.4898701 | 12640429.7 | 2.504363 | 0.4844427 | 12500383.6 | 2.502875 | 0.4791147 | 12362902.4 | 2.498694 | 0.4738924 | 12228147.4 | 2.496904 | 0.4687775 | 12096164.4 | 2.492438 | 0.4637773 | 11967139.4 | 2.490355 | 0.4588894 | 11841015.8 | 2.485679 | 0.4541172 | 11717873.7 | 2.48332 | 0.4494601 | 11597703.8 | 2.480941 | 0.4449141 | 11480400.2 | 2.475891 | 0.4404829 | 11366059.6 | 2.473311 | 0.4361584 | 11254471.5 | 2.468173 | 0.4319386 | 11145585.0 | 2.465402 | 0.4278212 | 11039343.7 | 2.462614 | 0.4237975 | 10935517.2 | 2.4573 | 0.419868 | 10834121.9 | 2.454382 | 0.4160204 | 10734840.1 | 2.451431 | 0.4122567 | 10637721.0 | 2.446005 | 0.408562 | 10542385.1 | 2.439189 | 0.4053781 | 10460228.7 | 2.429764 | 0.40234 | 10381834.8 | 2.422676 | 0.3994497 | 10307254.7 | 2.412984 | 0.3967 | 10236303.3 | 2.405676 | 0.3940759 | 10168589.9 | 2.395752 | 0.3915746 | 10104048.7 | 2.388245 | 0.3892053 | 10042911.2 | 2.380719 | 0.3869915 | 9985787.6 | 2.3704 | 0.3849554 | 9933249.9 | 2.362684 | 0.3831353 | 9886284.0 | 2.352264 | 0.3815357 | 9845007.8 | 2.344463 | 0.3801418 | 9809041.4 | 2.336706 | 0.3789394 | 9778014.9 | 2.32619 | 0.3779 | 9751194.4 | 2.318433 | 0.3769967 | 9727886.1 | 2.310733 | 0.3762112 | 9707617.4 | 2.300254 | 0.3755404 | 9690306.8 | 2.292583 | 0.3749809 | 9675869.5 | 2.284961 | 0.3745343 | 9664347.3 | 2.277394 | 0.3742011 | 9655747.8 | 2.266941 | 0.3739792 | 9650023.7 | 2.259393 | 0.3738709 | 9647228.3 | 2.251904 | 0.3738764 | 9647370.7 | 2.244469 | 0.3739927 | 9650370.8 | 2.237093 | 0.37422 | 9656236.8 | 2.233342 | 0.3698415 | 9543256.3 | 2.229377 | 0.3655976 | 9433747.6 | 2.225407 | 0.3613764 | 9324824.2 | 2.221352 | 0.3574742 | 9224133.2 | 2.217028 | 0.3536546 | 9125574.5 | 2.212948 | 0.3496536 | 9022335.1 | 2.20837 | 0.3463023 | 8935858.6 | 2.20394 | 0.3423578 | 8834075.4 | 2.202474 | 0.3391401 | 8751047.3 | 2.197754 | 0.3360371 | 8670979.2 | 2.192809 | 0.3327568 | 8586336.4 | 2.18847 | 0.3300242 | 8515825.4 | 2.186121 | 0.3274754 | 8450057.1 | 2.181863 | 0.3248431 | 8382132.7 | 2.177013 | 0.3233069 | 8342492.3 | 2.174875 | 0.3205102 | 8270329.5 | 2.170609 | 0.3178757 | 8202349.6 | 2.165682 | 0.3161867 | 8158767.0 | 2.163939 | 0.3145596 | 8116782.0 | 2.159022 | 0.3126124 | 8066536.7 | 2.157745 | 0.3109329 | 8023199.6 | 2.153074 | 0.3102389 | 8005292.5 | 2.151324 | 0.3080626 | 7949134.5 | 2.147574 | 0.3071493 | 7925568.5 | 2.145673 | 0.305953 | 7894699.5
488 | 2.554332 | 0.684659 | 17630489.1 | 2.554576 | 0.6789357 | 17483110.8 | 2.554627 | 0.6730826 | 17332388.7 | 2.556176 | 0.6671106 | 17178603.4 | 2.55582 | 0.6610174 | 17021700.6 | 2.555279 | 0.6548179 | 16862057.7 | 2.556369 | 0.648538 | 16700345.4 | 2.555383 | 0.642184 | 16536724.5 | 2.554233 | 0.6357567 | 16371218.8 | 2.554783 | 0.629281 | 16204463.7 | 2.553176 | 0.6227663 | 16036703.9 | 2.553439 | 0.6162144 | 15867988.8 | 2.551383 | 0.6096494 | 15698934.0 | 2.551324 | 0.6030759 | 15529662.3 | 2.548841 | 0.5964925 | 15360134.7 | 2.548451 | 0.5899227 | 15190957.3 | 2.545552 | 0.5833693 | 15022203.4 | 2.544831 | 0.5768419 | 14854117.6 | 2.541527 | 0.5703448 | 14686812.3 | 2.540476 | 0.5638831 | 14520417.6 | 2.536799 | 0.5574702 | 14355282.3 | 2.535417 | 0.5511096 | 14191490.7 | 2.53146 | 0.5448013 | 14029047.3 | 2.529685 | 0.5385536 | 13868164.8 | 2.527901 | 0.5323736 | 13709024.1 | 2.523306 | 0.526264 | 13551697.4 | 2.523519 | 0.520381 | 13400205.1 | 2.520802 | 0.514536 | 13249691.5 | 2.51788 | 0.5087357 | 13100330.7 | 2.517349 | 0.5029965 | 12952541.9 | 2.513968 | 0.4973287 | 12806590.6 | 2.51303 | 0.4917428 | 12662749.9 | 2.50924 | 0.486246 | 12521204.2 | 2.505342 | 0.4808475 | 12382188.0 | 2.503775 | 0.4755517 | 12245818.2 | 2.49952 | 0.4703654 | 12112265.5 | 2.497661 | 0.4652897 | 11981563.5 | 2.493131 | 0.4603299 | 11853845.3 | 2.490988 | 0.4554853 | 11729092.8 | 2.486258 | 0.4507564 | 11607319.0 | 2.483849 | 0.4461436 | 11488536.3 | 2.481424 | 0.4416426 | 11372633.4 | 2.476332 | 0.4372549 | 11259645.9 | 2.473715 | 0.4329743 | 11149417.8 | 2.468542 | 0.4287958 | 11041817.3 | 2.46574 | 0.4247203 | 10936870.3 | 2.462924 | 0.4207359 | 10834269.7 | 2.457585 | 0.4168434 | 10734034.4 | 2.454645 | 0.4130318 | 10635882.8 | 2.451672 | 0.4093011 | 10539814.7 | 2.446228 | 0.405638 | 10445486.8 | 2.439355 | 0.4025054 | 10364820.9 | 2.429882 | 0.3995209 | 10287966.5 | 2.422752 | 0.3966825 | 10214876.0 | 2.413021 | 0.393977 | 10145207.0 | 2.405676 | 0.3913964 | 10078753.6 | 2.395715 | 0.3889447 | 10015620.3 | 2.388172 | 0.3866366 | 9956186.6 | 2.380615 | 0.384496 | 9901063.2 | 2.370273 | 0.3825484 | 9850912.3 | 2.362541 | 0.3808234 | 9806491.9 | 2.352119 | 0.3793106 | 9767537.3 | 2.344326 | 0.3779941 | 9733635.9 | 2.336584 | 0.3768553 | 9704311.2 | 2.326085 | 0.3758652 | 9678813.7 | 2.318348 | 0.375 | 9656534.4 | 2.310668 | 0.3742522 | 9637279.1 | 2.300205 | 0.3736203 | 9621006.8 | 2.29255 | 0.3731018 | 9607653.6 | 2.284944 | 0.372698 | 9597255.6 | 2.277394 | 0.372408 | 9589789.5 | 2.266959 | 0.372232 | 9585255.7 | 2.259432 | 0.3721688 | 9583630.1 | 2.251967 | 0.3722212 | 9584978.7 | 2.244561 | 0.3723858 | 9589216.4 | 2.237219 | 0.372662 | 9596329.8 | 2.23344 | 0.3683523 | 9485351.8 | 2.229515 | 0.3640803 | 9375343.3 | 2.225561 | 0.3599817 | 9269801.1 | 2.22144 | 0.3561509 | 9171155.2 | 2.217137 | 0.3521416 | 9067912.6 | 2.213118 | 0.3485824 | 8976262.1 | 2.208417 | 0.3447639 | 8877932.8 | 2.204153 | 0.3411597 | 8785122.3 | 2.202541 | 0.3379913 | 8703533.4 | 2.197719 | 0.3349223 | 8624503.7 | 2.193181 | 0.3315476 | 8537603.0 | 2.188368 | 0.3292898 | 8479463.4 | 2.186435 | 0.3262775 | 8401893.5 | 2.182169 | 0.3244468 | 8354752.0 | 2.177007 | 0.3223708 | 8301293.2 | 2.175375 | 0.3192897 | 8221953.0 | 2.170946 | 0.3172456 | 8169316.3 | 2.16596 | 0.3156421 | 8128023.6 | 2.164249 | 0.3138355 | 8081502.0 | 2.159533 | 0.3118705 | 8030902.8 | 2.158433 | 0.3107478 | 8001992.2 | 2.153185 | 0.30953 | 7970632.0 | 2.15255 | 0.3074667 | 7917501.2 | 2.147912 | 0.3069694 | 7904696.2 | 2.146245 | 0.304779 | 7848291.8
489 | 2.558082 | 0.6824199 | 17536894.9 | 2.558269 | 0.676559 | 17386280.8 | 2.558258 | 0.6705747 | 17232496.5 | 2.559741 | 0.664481 | 17075897.7 | 2.559312 | 0.6582705 | 16916301.5 | 2.558695 | 0.6519631 | 16754213.7 | 2.559706 | 0.6455835 | 16590269.4 | 2.558639 | 0.6391333 | 16424510.6 | 2.557403 | 0.6326214 | 16257167.8 | 2.557867 | 0.6260691 | 16088786.5 | 2.556172 | 0.6194802 | 15919465.0 | 2.556344 | 0.6128641 | 15749441.8 | 2.554198 | 0.606241 | 15579241.4 | 2.554049 | 0.5996139 | 15408938.3 | 2.551474 | 0.5929869 | 15238636.3 | 2.550994 | 0.5863772 | 15068779.2 | 2.548005 | 0.579788 | 14899448.7 | 2.547194 | 0.5732322 | 14730977.4 | 2.543801 | 0.5667118 | 14563415.7 | 2.542662 | 0.5602316 | 14396887.3 | 2.538898 | 0.5538041 | 14231714.0 | 2.537431 | 0.5474333 | 14067996.1 | 2.533391 | 0.5411196 | 13905745.8 | 2.531535 | 0.5348705 | 13745155.3 | 2.52967 | 0.5286918 | 13586374.5 | 2.524997 | 0.522588 | 13429518.2 | 2.525102 | 0.5166911 | 13277980.3 | 2.522279 | 0.5108408 | 13127637.0 | 2.519255 | 0.5050427 | 12978638.1 | 2.518625 | 0.4993134 | 12831405.7 | 2.515149 | 0.4936618 | 12686169.7 | 2.51412 | 0.4880969 | 12543162.3 | 2.510244 | 0.4826273 | 12402605.0 | 2.506264 | 0.4772601 | 12264677.5 | 2.50462 | 0.4719991 | 12129479.0 | 2.500294 | 0.4668512 | 11997188.0 | 2.498367 | 0.4618165 | 11867806.0 | 2.493775 | 0.456899 | 11741436.4 | 2.491575 | 0.4520989 | 11618083.7 | 2.486791 | 0.4474143 | 11497697.0 | 2.484335 | 0.4428467 | 11380318.4 | 2.481866 | 0.4383918 | 11265835.2 | 2.476734 | 0.4340474 | 11154194.1 | 2.474081 | 0.429811 | 11045325.3 | 2.468876 | 0.4256746 | 10939028.8 | 2.466044 | 0.4216403 | 10835354.1 | 2.463201 | 0.4176949 | 10733965.7 | 2.457839 | 0.4138397 | 10634893.1 | 2.454875 | 0.4100634 | 10537849.6 | 2.451884 | 0.4063657 | 10442826.3 | 2.44642 | 0.402733 | 10349472.9 | 2.439495 | 0.3996536 | 10270338.6 | 2.429976 | 0.3967224 | 10195011.2 | 2.422803 | 0.3939332 | 10123335.5 | 2.413034 | 0.3912722 | 10054952.5 | 2.405651 | 0.3887383 | 9989836.4 | 2.395654 | 0.3863408 | 9928225.5 | 2.388077 | 0.3841006 | 9870654.4 | 2.380493 | 0.3820402 | 9817706.4 | 2.370132 | 0.3801849 | 9770029.0 | 2.36239 | 0.3785494 | 9727999.0 | 2.35197 | 0.3771175 | 9691202.8 | 2.344188 | 0.3758711 | 9659172.2 | 2.336461 | 0.3747884 | 9631349.7 | 2.325979 | 0.3738411 | 9607004.5 | 2.318261 | 0.3730142 | 9585755.4 | 2.310597 | 0.3723061 | 9567559.2 | 2.300151 | 0.3717149 | 9552366.3 | 2.292511 | 0.3712387 | 9540129.6 | 2.28492 | 0.3708788 | 9530879.9 | 2.277387 | 0.3706346 | 9524605.2 | 2.266971 | 0.3705042 | 9521252.7 | 2.259467 | 0.370488 | 9520836.8 | 2.252028 | 0.3705883 | 9523413.9 | 2.244653 | 0.3708021 | 9528909.5 | 2.237345 | 0.371128 | 9537284.5 | 2.233549 | 0.3668446 | 9427209.7 | 2.22967 | 0.3626144 | 9318500.2 | 2.225697 | 0.3586318 | 9216155.9 | 2.221486 | 0.354747 | 9116323.4 | 2.217456 | 0.3507314 | 9013129.8 | 2.213007 | 0.3472757 | 8924325.6 | 2.208667 | 0.3433316 | 8822970.2 | 2.204214 | 0.3400409 | 8738405.7 | 2.202666 | 0.3368761 | 8657076.6 | 2.197735 | 0.3335669 | 8572036.0 | 2.193476 | 0.3307889 | 8500647.0 | 2.18826 | 0.328169 | 8433318.8 | 2.186967 | 0.3255209 | 8365268.4 | 2.182216 | 0.3238728 | 8322915.9 | 2.177213 | 0.3210608 | 8250653.1 | 2.175843 | 0.3184309 | 8183069.4 | 2.171221 | 0.316695 | 8138459.6 | 2.166244 | 0.3150153 | 8095294.0 | 2.164624 | 0.3130404 | 8044544.6 | 2.160208 | 0.3113539 | 8001202.5 | 2.158747 | 0.3105829 | 7981390.5 | 2.153871 | 0.3084112 | 7925582.0 | 2.153385 | 0.3074832 | 7901735.0 | 2.148225 | 0.306216 | 7869170.5 | 2.147304 | 0.3037213 | 7805059.9
490 | 2.561817 | 0.68006 | 17440582.9 | 2.561941 | 0.6740638 | 17286807.0 | 2.561864 | 0.6679539 | 17130114.4 | 2.563274 | 0.661741 | 16970779.9 | 2.562769 | 0.6554189 | 16808647.5 | 2.562072 | 0.6490084 | 16644246.0 | 2.563 | 0.6425324 | 16478163.1 | 2.561848 | 0.6359925 | 16310443.8 | 2.560524 | 0.6293994 | 16141359.8 | 2.560899 | 0.6227747 | 15971464.1 | 2.559112 | 0.6161169 | 15800722.1 | 2.559193 | 0.6094406 | 15629503.0 | 2.556955 | 0.6027636 | 15458265.6 | 2.556714 | 0.5960877 | 15287059.7 | 2.554046 | 0.5894209 | 15116084.7 | 2.553473 | 0.5827749 | 14945643.6 | 2.550393 | 0.5761549 | 14775869.6 | 2.549492 | 0.5695741 | 14607099.7 | 2.54601 | 0.5630342 | 14439380.9 | 2.544782 | 0.5565392 | 14272813.0 | 2.540931 | 0.5501008 | 14107696.0 | 2.539379 | 0.5437231 | 13944134.1 | 2.535256 | 0.5374079 | 13782176.0 | 2.533317 | 0.53116 | 13621945.7 | 2.531373 | 0.5249865 | 13463622.8 | 2.526621 | 0.51889 | 13307273.3 | 2.526619 | 0.5129856 | 13155852.4 | 2.523691 | 0.5071341 | 13005786.8 | 2.520566 | 0.501343 | 12857268.1 | 2.519838 | 0.4956271 | 12710681.0 | 2.516268 | 0.4899951 | 12566245.3 | 2.51515 | 0.4844554 | 12424176.0 | 2.511189 | 0.4790157 | 12284670.0 | 2.507129 | 0.4736826 | 12147900.1 | 2.505411 | 0.4684587 | 12013929.5 | 2.501015 | 0.4633516 | 11882955.2 | 2.499023 | 0.4583593 | 11754924.1 | 2.494372 | 0.4534862 | 11629949.2 | 2.492116 | 0.4487313 | 11508008.2 | 2.487282 | 0.4440916 | 11389019.6 | 2.48478 | 0.4395711 | 11273088.1 | 2.482268 | 0.4351616 | 11160003.6 | 2.477098 | 0.4308617 | 11049730.8 | 2.47441 | 0.4266695 | 10942218.0 | 2.469175 | 0.4225757 | 10837231.1 | 2.466315 | 0.4185818 | 10734805.2 | 2.463446 | 0.4146753 | 10634619.6 | 2.45806 | 0.4108575 | 10536710.0 | 2.455076 | 0.4071153 | 10440737.8 | 2.452065 | 0.4034509 | 10346761.6 | 2.446584 | 0.399849 | 10254389.3 | 2.439607 | 0.3968225 | 10176772.5 | 2.430044 | 0.3939438 | 10102947.7 | 2.42283 | 0.3912017 | 10032622.4 | 2.413023 | 0.3885866 | 9965557.9 | 2.405603 | 0.3861035 | 9901878.0 | 2.39557 | 0.383767 | 9841956.6 | 2.387961 | 0.3816 | 9786381.6 | 2.380354 | 0.379626 | 9735756.2 | 2.369977 | 0.3778623 | 9690525.5 | 2.362231 | 0.37631 | 9650715.5 | 2.351818 | 0.3749524 | 9615898.9 | 2.344048 | 0.373769 | 9585550.0 | 2.336336 | 0.3727349 | 9559029.4 | 2.325872 | 0.3718277 | 9535764.6 | 2.318171 | 0.3710415 | 9515600.886 | 2.310521 | 0.370374 | 9498484.2 | 2.300089 | 0.3698255 | 9484416.3 | 2.292464 | 0.3693935 | 9473337.0 | 2.28489 | 0.3690787 | 9465264.5 | 2.277375 | 0.3688812 | 9460200.5 | 2.26698 | 0.3687973 | 9458048.7 | 2.259499 | 0.3688292 | 9458865.9 | 2.252088 | 0.3689787 | 9462699.7 | 2.244746 | 0.369242 | 9469452.2 | 2.237475 | 0.369613 | 9478967.3 | 2.233686 | 0.3653451 | 9369515.1 | 2.22982 | 0.3611974 | 9263143.0 | 2.225801 | 0.3572773 | 9162609.8 | 2.221603 | 0.3532481 | 9059279.7 | 2.217622 | 0.3495977 | 8965662.3 | 2.213068 | 0.3457552 | 8867117.6 | 2.208864 | 0.3421109 | 8773657.3 | 2.204286 | 0.3388711 | 8690571.7 | 2.202643 | 0.3357446 | 8610390.8 | 2.198086 | 0.3323597 | 8523582.0 | 2.193384 | 0.3300117 | 8463366.5 | 2.188566 | 0.3269849 | 8385740.4 | 2.187254 | 0.3250691 | 8336611.0 | 2.182225 | 0.3229223 | 8281552.5 | 2.177691 | 0.3198584 | 8202977.9 | 2.176163 | 0.3177852 | 8149810.3 | 2.171493 | 0.3161262 | 8107264.0 | 2.16655 | 0.3142791 | 8059893.6 | 2.165124 | 0.3122998 | 8009133.4 | 2.160862 | 0.3111467 | 7979560.5 | 2.158887 | 0.3098509 | 7946330.3 | 2.155039 | 0.3078404 | 7894768.5 | 2.153726 | 0.307259 | 7879857.9 | 2.148808 | 0.3050754 | 7823857.8 | 2.148492 | 0.303412 | 7781199.8
491 | 2.56553 | 0.6775789 | 17341564.0 | 2.565588 | 0.6714541 | 17184808.4 | 2.565438 | 0.6652219 | 17025305.9 | 2.566772 | 0.6588945 | 16863365.8 | 2.566187 | 0.6524652 | 16698818.7 | 2.565406 | 0.6459564 | 16532235.2 | 2.566248 | 0.6393894 | 16364162.3 | 2.565007 | 0.6327633 | 16194579.3 | 2.563592 | 0.6260941 | 16023891.8 | 2.563875 | 0.6194012 | 15852597.3 | 2.561996 | 0.6126792 | 15680556.9 | 2.561982 | 0.6059474 | 15508267.2 | 2.559651 | 0.5992212 | 15336122.2 | 2.559315 | 0.5925004 | 15164113.1 | 2.556554 | 0.5857976 | 14992564.6 | 2.555888 | 0.5791194 | 14821648.6 | 2.552715 | 0.5724729 | 14651541.9 | 2.551723 | 0.5658712 | 14482581.5 | 2.548151 | 0.5593159 | 14314808.6 | 2.546834 | 0.5528089 | 14148272.8 | 2.542896 | 0.5463634 | 13983309.2 | 2.54126 | 0.5399827 | 13820004.5 | 2.537052 | 0.5336689 | 13658413.2 | 2.535032 | 0.5274255 | 13498623.9 | 2.533008 | 0.5212599 | 13340825.2 | 2.52818 | 0.515175 | 13185091.6 | 2.52807 | 0.509267 | 13033885.1 | 2.525038 | 0.5034182 | 12884194.1 | 2.521813 | 0.4976389 | 12736283.2 | 2.520988 | 0.4919407 | 12590446.5 | 2.517327 | 0.4863314 | 12446885.4 | 2.516121 | 0.4808204 | 12305839.5 | 2.512078 | 0.4754132 | 12167451.3 | 2.50794 | 0.4701168 | 12031897.1 | 2.506149 | 0.4649326 | 11899216.6 | 2.501685 | 0.4598677 | 11769588.3 | 2.499631 | 0.45492 | 11642961.0 | 2.494921 | 0.450092 | 11519395.8 | 2.492612 | 0.4453836 | 11398890.9 | 2.48773 | 0.4407908 | 11281346.4 | 2.485183 | 0.4363166 | 11166836.0 | 2.482631 | 0.4319537 | 11055174.6 | 2.477424 | 0.4276979 | 10946253.1 | 2.474704 | 0.4235505 | 10840108.3 | 2.469438 | 0.4194992 | 10736420.2 | 2.466552 | 0.4155454 | 10635228.3 | 2.463659 | 0.4116782 | 10536253.4 | 2.458251 | 0.4078969 | 10439477.3 | 2.455247 | 0.4041894 | 10344589.4 | 2.452217 | 0.4005571 | 10251627.2 | 2.446718 | 0.396985 | 10160205.3 | 2.439694 | 0.3940125 | 10084128.9 | 2.430086 | 0.3911844 | 10011748.4 | 2.422833 | 0.3884894 | 9942774.2 | 2.412988 | 0.3859236 | 9877105.1 | 2.405531 | 0.3834957 | 9814968.4 | 2.395464 | 0.3812257 | 9756871.0 | 2.387828 | 0.379138 | 9703439.8 | 2.3802 | 0.3772523 | 9655177.6 | 2.369812 | 0.3755756 | 9612265.9 | 2.362067 | 0.3741012 | 9574529.9 | 2.351662 | 0.3728109 | 9541506.4 | 2.343905 | 0.3716838 | 9512660.1 | 2.336208 | 0.3706931 | 9487304.7 | 2.325761 | 0.3698271 | 9465141.5 | 2.318074 | 0.3690829 | 9446094.5 | 2.310439 | 0.3684586 | 9430116.0 | 2.30002 | 0.3679536 | 9417192.5 | 2.29241 | 0.3675663 | 9407280.0 | 2.284853 | 0.3672991 | 9400441.9 | 2.277357 | 0.3671483 | 9396581.6 | 2.266984 | 0.3671121 | 9395656.1 | 2.259529 | 0.3671932 | 9397732.0 | 2.252149 | 0.3673926 | 9402834.2 | 2.244841 | 0.3677048 | 9410823.6 | 2.237608 | 0.368117 | 9421374.1 | 2.233834 | 0.3638774 | 9312869.0 | 2.229961 | 0.359813 | 9208845.7 | 2.225872 | 0.3558649 | 9107800.4 | 2.221885 | 0.3518311 | 9004563.0 | 2.217554 | 0.3482718 | 8913467.8 | 2.213299 | 0.3443273 | 8812513.4 | 2.208931 | 0.3409615 | 8726372.0 | 2.204408 | 0.3377341 | 8643771.8 | 2.202668 | 0.3343999 | 8558437.3 | 2.198361 | 0.3315626 | 8485820.7 | 2.193297 | 0.3288856 | 8417307.4 | 2.189061 | 0.3262039 | 8348675.5 | 2.187309 | 0.3244537 | 8303880.2 | 2.182428 | 0.3216336 | 8231703.8 | 2.178138 | 0.3189988 | 8164270.6 | 2.17643 | 0.3172107 | 8118506.5 | 2.171772 | 0.315481 | 8074238.7 | 2.166918 | 0.3134814 | 8023060.9 | 2.165778 | 0.3117777 | 7979457.7 | 2.161164 | 0.3109357 | 7957908.0 | 2.159574 | 0.3087709 | 7902503.4 | 2.155832 | 0.307818 | 7878116.5 | 2.154052 | 0.3064996 | 7844373.4 | 2.149842 | 0.3040689 | 7782163.3 | 2.149226 | 0.3035209 | 7768138.7
492 | 2.569219 | 0.6749819 | 17239986.4 | 2.569203 | 0.6687318 | 17080350.1 | 2.568976 | 0.6623819 | 16918162.3 | 2.57023 | 0.6559439 | 16753729.0 | 2.56956 | 0.6494127 | 16586910.8 | 2.568693 | 0.6428103 | 16418276.8 | 2.569445 | 0.6361565 | 16248330.5 | 2.568112 | 0.6294501 | 16077038.8 | 2.566604 | 0.6227089 | 15904859.5 | 2.566793 | 0.6159506 | 15732243.9 | 2.564819 | 0.609171 | 15559082.3 | 2.564709 | 0.6023881 | 15385837.0 | 2.562282 | 0.5956167 | 15212885.8 | 2.561852 | 0.5888553 | 15040191.8 | 2.558996 | 0.5821209 | 14868184.5 | 2.558235 | 0.575414 | 14696881.5 | 2.55497 | 0.5687458 | 14526566.0 | 2.553886 | 0.5621273 | 14357520.5 | 2.550224 | 0.5555589 | 14189753.5 | 2.548818 | 0.5490447 | 14023371.3 | 2.544793 | 0.5425952 | 13858643.5 | 2.543071 | 0.5362152 | 13695687.9 | 2.538781 | 0.5299053 | 13534525.8 | 2.53668 | 0.5236703 | 13375274.1 | 2.534577 | 0.5175158 | 13218079.7 | 2.529671 | 0.511445 | 13063023.0 | 2.529455 | 0.5055376 | 12912138.9 | 2.52632 | 0.4996974 | 12762972.3 | 2.522996 | 0.4939334 | 12615751.2 | 2.522076 | 0.4882556 | 12470733.0 | 2.518325 | 0.4826734 | 12328155.0 | 2.517034 | 0.4771937 | 12188196.8 | 2.51291 | 0.4718219 | 12050992.8 | 2.508697 | 0.4665646 | 11916715.5 | 2.506835 | 0.4614225 | 11785377.7 | 2.502306 | 0.4564014 | 11657132.3 | 2.50019 | 0.4514999 | 11531940.1 | 2.495424 | 0.4467182 | 11409809.2 | 2.493065 | 0.442057 | 11290757.0 | 2.488135 | 0.4375128 | 11174690.9 | 2.485546 | 0.4330845 | 11061585.9 | 2.482956 | 0.4287685 | 10951349.7 | 2.477714 | 0.4245576 | 10843796.8 | 2.474963 | 0.4204546 | 10738999.7 | 2.469668 | 0.4164454 | 10636600.5 | 2.466757 | 0.4125319 | 10536644.4 | 2.46384 | 0.4087036 | 10438863.3 | 2.458412 | 0.4049586 | 10343209.9 | 2.455388 | 0.4012847 | 10249374.3 | 2.45234 | 0.3976849 | 10157430.0 | 2.446824 | 0.394142 | 10066940.1 | 2.439753 | 0.3912234 | 9992394.6 | 2.430104 | 0.388445 | 9921431.1 | 2.422812 | 0.3857979 | 9853820.2 | 2.412929 | 0.3832844 | 9789621.6 | 2.405435 | 0.3809175 | 9729167.0 | 2.395337 | 0.3787191 | 9673018.6 | 2.387677 | 0.3767154 | 9621840.8 | 2.380033 | 0.3749161 | 9575884.5 | 2.36964 | 0.3733216 | 9535157.9 | 2.361899 | 0.3719194 | 9499343.4 | 2.351504 | 0.3706902 | 9467949.2 | 2.343759 | 0.3696123 | 9440417.6 | 2.336078 | 0.3686639 | 9416193.1 | 2.325644 | 0.367841 | 9395175.2 | 2.317971 | 0.3671395 | 9377257.1 | 2.310349 | 0.36656 | 9362456.8 | 2.299945 | 0.3661002 | 9350712.7 | 2.29235 | 0.3657592 | 9342003.3 | 2.28481 | 0.3655399 | 9336401.3 | 2.277335 | 0.3654369 | 9333770.5 | 2.266985 | 0.3654496 | 9334094.8 | 2.259558 | 0.365581 | 9337452.4 | 2.252212 | 0.3658306 | 9343826.7 | 2.244939 | 0.366187 | 9352931.0 | 2.237744 | 0.366635 | 9364372.7 | 2.233982 | 0.3624383 | 9257181.9 | 2.230081 | 0.3584281 | 9154758.1 | 2.225995 | 0.3543792 | 9051341.1 | 2.222047 | 0.3506337 | 8955677.7 | 2.217623 | 0.3467727 | 8857061.8 | 2.213485 | 0.3430816 | 8762785.6 | 2.209007 | 0.3397704 | 8678213.8 | 2.2044 | 0.3365859 | 8596876.5 | 2.202991 | 0.3331914 | 8510177.2 | 2.198288 | 0.330748 | 8447767.4 | 2.193586 | 0.3277075 | 8370109.4 | 2.189334 | 0.3257001 | 8318836.5 | 2.187329 | 0.3234954 | 8262526.6 | 2.182883 | 0.3204471 | 8184667.9 | 2.178444 | 0.3183341 | 8130699.5 | 2.176697 | 0.316619 | 8086894.9 | 2.172073 | 0.3147354 | 8038783.4 | 2.167404 | 0.3127394 | 7987803.6 | 2.166404 | 0.3115444 | 7957281.5 | 2.161323 | 0.3101926 | 7922753.5 | 2.16069 | 0.3082119 | 7872164.3 | 2.156175 | 0.3075605 | 7855527.0 | 2.154637 | 0.3053899 | 7800086.1 | 2.150983 | 0.3037632 | 7758539.3 | 2.14965 | 0.3033448 | 7747852.7
493 | 2.572875 | 0.6722709 | 17135914.5 | 2.572783 | 0.6658996 | 16973511.4 | 2.572475 | 0.6594364 | 16808766.7 | 2.573645 | 0.6528943 | 16642012.9 | 2.572887 | 0.6462635 | 16472996.1 | 2.571929 | 0.6395736 | 16302472.6 | 2.572589 | 0.6328383 | 16130792.4 | 2.571161 | 0.6260554 | 15957898.2 | 2.569557 | 0.6192471 | 15784357.0 | 2.569651 | 0.6124288 | 15610562.9 | 2.56758 | 0.6055954 | 15436382.7 | 2.567372 | 0.598766 | 15262303.0 | 2.564848 | 0.5919526 | 15088633.3 | 2.564322 | 0.5851561 | 14915392.9 | 2.56137 | 0.5783942 | 14743034.4 | 2.560516 | 0.5716629 | 14571457.0 | 2.557156 | 0.5649771 | 14401036.9 | 2.55598 | 0.5583444 | 14231973.5 | 2.552228 | 0.5517679 | 14064340.4 | 2.550733 | 0.5452494 | 13898185.9 | 2.546621 | 0.5387999 | 13733791.1 | 2.544814 | 0.532423 | 13571247.1 | 2.540441 | 0.5261215 | 13410624.3 | 2.538259 | 0.5198971 | 13251965.6 | 2.536077 | 0.513757 | 13095459.2 | 2.531095 | 0.507703 | 12941144.0 | 2.530774 | 0.5018009 | 12790702.5 | 2.527537 | 0.495973 | 12642151.8 | 2.524116 | 0.4902282 | 12495717.4 | 2.523103 | 0.4845751 | 12351624.5 | 2.519263 | 0.4790227 | 12210095.4 | 2.517888 | 0.4735776 | 12071300.6 | 2.513686 | 0.4682436 | 11935339.2 | 2.509399 | 0.4630281 | 11802398.8 | 2.507469 | 0.4579295 | 11672438.7 | 2.502876 | 0.4529543 | 11545622.7 | 2.500702 | 0.4480999 | 11421884.4 | 2.495883 | 0.4433652 | 11301200.5 | 2.493475 | 0.4387534 | 11183647.8 | 2.4885 | 0.4342572 | 11069040.5 | 2.48587 | 0.429876 | 10957364.2 | 2.483243 | 0.4256071 | 10848552.8 | 2.477968 | 0.4214415 | 10742374.2 | 2.475187 | 0.4173822 | 10638904.0 | 2.469866 | 0.4134154 | 10537790.1 | 2.46693 | 0.4095421 | 10439062.0 | 2.463991 | 0.4057515 | 10342440.9 | 2.458543 | 0.4020429 | 10247911.8 | 2.4555 | 0.398403 | 10155132.6 | 2.452435 | 0.3948342 | 10064164.5 | 2.446903 | 0.391321 | 9974614.2 | 2.439787 | 0.3884548 | 9901554.5 | 2.430097 | 0.3857262 | 9832004.3 | 2.422766 | 0.3831295 | 9765816.1 | 2.412846 | 0.3806725 | 9703187.7 | 2.405317 | 0.3783699 | 9644495.0 | 2.395192 | 0.3762499 | 9590457.1 | 2.387511 | 0.3743308 | 9541539.6 | 2.379855 | 0.3726142 | 9497785.9 | 2.369461 | 0.3710966 | 9459101.4 | 2.361726 | 0.3697606 | 9425048.5 | 2.35134 | 0.3685869 | 9395129.8 | 2.343609 | 0.3675537 | 9368794.9 | 2.335942 | 0.3666492 | 9345738.9 | 2.325521 | 0.3658701 | 9325881.4 | 2.31786 | 0.3652137 | 9309148.7 | 2.310252 | 0.3646802 | 9295550.1 | 2.299862 | 0.3642666 | 9285008.9 | 2.292284 | 0.3639734 | 9277534.4 | 2.284762 | 0.363802 | 9273165.9 | 2.277309 | 0.3637478 | 9271783.3 | 2.266985 | 0.3638104 | 9273379.8 | 2.259588 | 0.3639925 | 9278021.1 | 2.252275 | 0.3642905 | 9285616.7 | 2.24504 | 0.3646874 | 9295734.8 | 2.237885 | 0.365166 | 9307933.8 | 2.234126 | 0.36102 | 9202252.7 | 2.230176 | 0.3570077 | 9099982.4 | 2.22624 | 0.3529565 | 8996718.3 | 2.222024 | 0.3492916 | 8903302.1 | 2.217832 | 0.3453457 | 8802722.3 | 2.213558 | 0.3419031 | 8714972.7 | 2.209125 | 0.3386121 | 8631086.3 | 2.204432 | 0.3352553 | 8545522.4 | 2.203249 | 0.3323481 | 8471417.9 | 2.198216 | 0.3296244 | 8401993.8 | 2.194049 | 0.3268951 | 8332423.5 | 2.189398 | 0.3250501 | 8285395.8 | 2.187528 | 0.3222277 | 8213453.0 | 2.183308 | 0.3195801 | 8145966.5 | 2.178704 | 0.317735 | 8098937.8 | 2.176971 | 0.3159575 | 8053630.1 | 2.172432 | 0.3139354 | 8002085.3 | 2.168034 | 0.3122057 | 7957998.1 | 2.166701 | 0.3112977 | 7934851.4 | 2.161998 | 0.3091416 | 7879895.1 | 2.161452 | 0.3081547 | 7854739.8 | 2.15651 | 0.3068025 | 7820271.1 | 2.155644 | 0.3044212 | 7759574.1 | 2.151699 | 0.3038383 | 7744715.4 | 2.150114 | 0.302727 | 7716388.3
494 | 2.576497 | 0.6694479 | 17029414.7 | 2.576323 | 0.6629606 | 16864391.0 | 2.57593 | 0.6563897 | 16697239.4 | 2.577012 | 0.6497463 | 16528245.7 | 2.576162 | 0.6430232 | 16357221.4 | 2.57511 | 0.636249 | 16184900.7 | 2.575676 | 0.6294371 | 16011618.2 | 2.574151 | 0.6225832 | 15837268.8 | 2.572449 | 0.6157126 | 15662494.5 | 2.572445 | 0.6088381 | 15487620.8 | 2.570275 | 0.6019565 | 15312568.7 | 2.569969 | 0.5950846 | 15137760.5 | 2.567348 | 0.5882329 | 14963467.3 | 2.566724 | 0.5814067 | 14789822.3 | 2.563676 | 0.5746197 | 14617173.9 | 2.562726 | 0.5678697 | 14445469.0 | 2.559272 | 0.5611695 | 14275026.9 | 2.558005 | 0.5545266 | 14106046.1 | 2.554162 | 0.5479452 | 13938627.6 | 2.552578 | 0.5414267 | 13772810.1 | 2.54838 | 0.53498 | 13608820.7 | 2.546488 | 0.5286106 | 13446794.0 | 2.542033 | 0.5223192 | 13286753.6 | 2.53977 | 0.5161095 | 13128792.5 | 2.53751 | 0.5099864 | 12973033.0 | 2.532452 | 0.503951 | 12819504.1 | 2.532027 | 0.4980599 | 12669645.3 | 2.52869 | 0.4922487 | 12521820.3 | 2.525173 | 0.4865261 | 12376248.3 | 2.524068 | 0.4809014 | 12233169.3 | 2.520143 | 0.4753818 | 12092761.9 | 2.518686 | 0.4699738 | 11955192.8 | 2.514407 | 0.4646802 | 11820534.0 | 2.510049 | 0.4595083 | 11688969.9 | 2.508052 | 0.4544557 | 11560443.2 | 2.503399 | 0.4495274 | 11435076.4 | 2.501168 | 0.4447213 | 11312820.3 | 2.496297 | 0.4400354 | 11193620.2 | 2.493842 | 0.4354728 | 11077555.6 | 2.488824 | 0.4310257 | 10964431.1 | 2.486156 | 0.4266912 | 10854169.6 | 2.483494 | 0.4224703 | 10746797.3 | 2.478187 | 0.4183503 | 10641992.9 | 2.475378 | 0.4143339 | 10539824.6 | 2.470031 | 0.4104099 | 10440005.5 | 2.467072 | 0.4065762 | 10342484.2 | 2.464112 | 0.4028235 | 10247022.1 | 2.458645 | 0.3991504 | 10153587.4 | 2.455584 | 0.3955439 | 10061843.7 | 2.452503 | 0.392006 | 9971848.1 | 2.446955 | 0.388522 | 9883221.8 | 2.439796 | 0.3857082 | 9811644.7 | 2.430065 | 0.3830293 | 9743497.9 | 2.422696 | 0.3804856 | 9678790.5 | 2.412739 | 0.3780894 | 9617836.5 | 2.405179 | 0.3758559 | 9561022.4 | 2.395029 | 0.3738178 | 9509175.2 | 2.387331 | 0.3719812 | 9462457.7 | 2.379669 | 0.3703437 | 9420802.3 | 2.369276 | 0.3688975 | 9384013.0 | 2.361548 | 0.3676227 | 9351584.3 | 2.351173 | 0.3664984 | 9322986.4 | 2.343454 | 0.3655094 | 9297826.9 | 2.3358 | 0.3646502 | 9275971.8 | 2.325391 | 0.3639159 | 9257292.3 | 2.317743 | 0.3633059 | 9241773.4 | 2.310147 | 0.3628193 | 9229397.0 | 2.299773 | 0.3624539 | 9220100.9 | 2.292211 | 0.3622086 | 9213862.2 | 2.28471 | 0.3620861 | 9210744.9 | 2.27728 | 0.3620818 | 9210635.0 | 2.266983 | 0.3621952 | 9213521.1 | 2.259619 | 0.3624285 | 9219455.5 | 2.252341 | 0.3627702 | 9228146.9 | 2.245145 | 0.3632022 | 9239137.0 | 2.23803 | 0.363706 | 9251952.3 | 2.234262 | 0.3596049 | 9147628.6 | 2.230306 | 0.3555352 | 9044104.2 | 2.226399 | 0.3516938 | 8946386.9 | 2.222099 | 0.3478153 | 8847724.7 | 2.21801 | 0.3440739 | 8752552.1 | 2.213636 | 0.3406907 | 8666488.3 | 2.209134 | 0.3374472 | 8583981.0 | 2.204722 | 0.3340433 | 8497392.7 | 2.203202 | 0.3315001 | 8432698.5 | 2.198481 | 0.3284464 | 8355018.7 | 2.194313 | 0.3263418 | 8301480.7 | 2.189426 | 0.3240895 | 8244188.4 | 2.187959 | 0.3210553 | 8167002.9 | 2.183603 | 0.3188933 | 8112007.6 | 2.178965 | 0.3171217 | 8066940.3 | 2.177266 | 0.3152046 | 8018174.3 | 2.172902 | 0.3131898 | 7966922.1 | 2.168638 | 0.3119428 | 7935198.9 | 2.16687 | 0.3105537 | 7899865.2 | 2.163069 | 0.3085828 | 7849729.0 | 2.161798 | 0.3078738 | 7831693.7 | 2.15709 | 0.3057215 | 7776943.8 | 2.156746 | 0.3041119 | 7735996.8 | 2.15213 | 0.3036423 | 7724051.0 | 2.150866 | 0.3018061 | 7677342.2
495 | 2.580079 | 0.666517 | 16920604.6 | 2.579819 | 0.6599182 | 16753083.2 | 2.579337 | 0.653244 | 16583649.9 | 2.580328 | 0.6465059 | 16412592.3 | 2.579383 | 0.6396938 | 16239654.1 | 2.578235 | 0.6328401 | 16065662.8 | 2.578704 | 0.6259572 | 15890928.4 | 2.577079 | 0.6190368 | 15715244.4 | 2.575277 | 0.6121085 | 15539358.9 | 2.575174 | 0.6051823 | 15363526.6 | 2.572903 | 0.5982561 | 15187693.0 | 2.572498 | 0.5913471 | 15012296.2 | 2.569778 | 0.5844627 | 14837523.8 | 2.569056 | 0.57761 | 14663559.1 | 2.565912 | 0.5708024 | 14490737.3 | 2.564866 | 0.5640377 | 14319003.5 | 2.561317 | 0.5573265 | 14148627.7 | 2.559958 | 0.5506772 | 13979825.8 | 2.556025 | 0.5440946 | 13812714.8 | 2.554353 | 0.5375794 | 13647317.3 | 2.550068 | 0.5311394 | 13483826.3 | 2.548092 | 0.5247797 | 13322377.2 | 2.543555 | 0.5185028 | 13163026.9 | 2.541213 | 0.5123101 | 13005816.4 | 2.538875 | 0.5062063 | 12850859.4 | 2.533743 | 0.500194 | 12698228.6 | 2.533215 | 0.494317 | 12549031.4 | 2.529778 | 0.4885255 | 12402005.7 | 2.526168 | 0.4828298 | 12257410.2 | 2.524973 | 0.4772364 | 12115413.4 | 2.520964 | 0.4717527 | 11976201.4 | 2.519428 | 0.4663846 | 11839922.9 | 2.515074 | 0.4611334 | 11706612.4 | 2.510647 | 0.4560072 | 11576474.7 | 2.508586 | 0.4510022 | 11449415.1 | 2.503874 | 0.4461222 | 11325527.8 | 2.501589 | 0.4413654 | 11204769.4 | 2.496668 | 0.4367298 | 11087088.4 | 2.494168 | 0.4322162 | 10972501.9 | 2.489109 | 0.4278187 | 10860865.4 | 2.486404 | 0.423532 | 10752041.2 | 2.483709 | 0.4193583 | 10646084.3 | 2.478372 | 0.415284 | 10542652.4 | 2.475536 | 0.4113106 | 10441781.5 | 2.470164 | 0.4074289 | 10343236.3 | 2.467184 | 0.4036347 | 10246915.9 | 2.464204 | 0.3999189 | 10152583.5 | 2.458718 | 0.3962815 | 10060243.6 | 2.45564 | 0.3927077 | 9969516.4 | 2.452543 | 0.3892008 | 9880487.3 | 2.44698 | 0.385745 | 9792756.9 | 2.439779 | 0.3829831 | 9722642.4 | 2.430009 | 0.3803555 | 9655936.4 | 2.422603 | 0.3778687 | 9592804.4 | 2.412611 | 0.3755361 | 9533586.4 | 2.405023 | 0.3733776 | 9478790.2 | 2.394851 | 0.3714213 | 9429125.8 | 2.38714 | 0.3696645 | 9384526.4 | 2.379475 | 0.3681017 | 9344852.5 | 2.369085 | 0.3667213 | 9309809.1 | 2.361365 | 0.3655022 | 9278861.8 | 2.351 | 0.3644246 | 9251505.0 | 2.343294 | 0.3634812 | 9227553.6 | 2.335651 | 0.3626677 | 9206901.6 | 2.325253 | 0.3619801 | 9189446.6 | 2.317617 | 0.3614177 | 9175170.1 | 2.310035 | 0.360979 | 9164031.2 | 2.299676 | 0.3606627 | 9156002.9 | 2.292133 | 0.3604665 | 9151022.4 | 2.284653 | 0.3603932 | 9149160.4 | 2.277249 | 0.3604397 | 9150342.4 | 2.266983 | 0.3606041 | 9154514.6 | 2.259651 | 0.3608856 | 9161659.8 | 2.25241 | 0.3612673 | 9171350.3 | 2.245253 | 0.3617297 | 9183089.3 | 2.238178 | 0.362255 | 9196425.4 | 2.234382 | 0.3581749 | 9092846.7 | 2.230515 | 0.354107 | 8989576.0 | 2.226421 | 0.3503361 | 8893844.7 | 2.222286 | 0.3463879 | 8793613.1 | 2.218089 | 0.3428671 | 8704233.7 | 2.213752 | 0.3395114 | 8619041.3 | 2.209173 | 0.3361329 | 8533273.7 | 2.204967 | 0.3331484 | 8457508.1 | 2.203141 | 0.3303848 | 8387349.5 | 2.198915 | 0.3275971 | 8316580.1 | 2.194385 | 0.3256628 | 8267472.5 | 2.189619 | 0.3228424 | 8195872.9 | 2.188363 | 0.3201755 | 8128169.7 | 2.183857 | 0.3182695 | 8079782.8 | 2.179235 | 0.3164457 | 8033482.3 | 2.177616 | 0.3144027 | 7981617.3 | 2.173506 | 0.3126395 | 7936855.6 | 2.168936 | 0.3116693 | 7912227.1 | 2.167523 | 0.3095236 | 7857753.7 | 2.163809 | 0.3084946 | 7831630.9 | 2.162137 | 0.3071236 | 7796826.7 | 2.158067 | 0.3047786 | 7737295.1 | 2.157449 | 0.3041582 | 7721544.7 | 2.1526 | 0.303031 | 7692929.2 | 2.152098 | 0.3011183 | 7644371.3
496 | 2.583617 | 0.6634799 | 16809545.8 | 2.583267 | 0.6567762 | 16639702.9 | 2.582693 | 0.6500036 | 16468116.5 | 2.583589 | 0.6431746 | 16295100.8 | 2.582546 | 0.6362797 | 16120417.0 | 2.581299 | 0.629351 | 15944876.1 | 2.581669 | 0.6224013 | 15768800.8 | 2.579942 | 0.6154204 | 15591936.2 | 2.578039 | 0.6084392 | 15415064.6 | 2.577835 | 0.6014648 | 15238366.4 | 2.575463 | 0.5944988 | 15061880.4 | 2.574957 | 0.5875579 | 14886028.5 | 2.572137 | 0.5806442 | 14710868.4 | 2.571317 | 0.5737701 | 14536709.7 | 2.568076 | 0.5669461 | 14363820.1 | 2.566934 | 0.5601694 | 14192128.9 | 2.563291 | 0.5534518 | 14021936.0 | 2.56184 | 0.5468 | 13853410.1 | 2.557817 | 0.5402195 | 13686691.0 | 2.556057 | 0.5337106 | 13521784.0 | 2.551685 | 0.5272808 | 13358882.4 | 2.549626 | 0.5209346 | 13198099.5 | 2.545008 | 0.5146746 | 13039500.1 | 2.542587 | 0.5085016 | 12883103.6 | 2.540173 | 0.5024205 | 12729036.9 | 2.534967 | 0.496433 | 12577340.9 | 2.534337 | 0.4905746 | 12428915.7 | 2.530804 | 0.4848073 | 12282797.7 | 2.527101 | 0.4791412 | 12139247.0 | 2.525819 | 0.4735825 | 11998414.7 | 2.521727 | 0.4681373 | 11860458.5 | 2.520114 | 0.4628117 | 11725530.7 | 2.515688 | 0.4576049 | 11593615.6 | 2.511195 | 0.4525264 | 11464948.0 | 2.509072 | 0.4475702 | 11339380.6 | 2.504302 | 0.4427393 | 11216988.4 | 2.501966 | 0.438034 | 11097777.9 | 2.496997 | 0.4334489 | 10981612.4 | 2.494454 | 0.4289849 | 10868514.5 | 2.489357 | 0.4246374 | 10758367.6 | 2.486616 | 0.4203986 | 10650978.2 | 2.48389 | 0.416272 | 10546426.6 | 2.478524 | 0.4122432 | 10444356.0 | 2.475662 | 0.408313 | 10344782.1 | 2.470268 | 0.4044724 | 10247479.7 | 2.467266 | 0.400718 | 10152360.7 | 2.464267 | 0.3970391 | 10059155.0 | 2.458764 | 0.3934362 | 9967874.0 | 2.45567 | 0.3898954 | 9878165.6 | 2.452557 | 0.3864185 | 9790077.2 | 2.446979 | 0.382992 | 9703265.2 | 2.439736 | 0.3802811 | 9634584.2 | 2.429929 | 0.3777066 | 9569356.8 | 2.422486 | 0.3752797 | 9507870.6 | 2.412462 | 0.3730149 | 9450490.1 | 2.404849 | 0.3709353 | 9397803.2 | 2.394658 | 0.3690579 | 9350237.4 | 2.386939 | 0.3673776 | 9307668.4 | 2.379273 | 0.3658853 | 9269859.9 | 2.368888 | 0.3645658 | 9236429.7 | 2.361176 | 0.3633976 | 9206832.8 | 2.350822 | 0.3623667 | 9180714.0 | 2.343126 | 0.36147 | 9157995.8 | 2.335493 | 0.3607034 | 9138573.6 | 2.325107 | 0.3600634 | 9122359.7 | 2.317483 | 0.3595494 | 9109336.8 | 2.309917 | 0.3591602 | 9099476.9 | 2.299574 | 0.3588931 | 9092707.8 | 2.29205 | 0.3587469 | 9089004.5 | 2.284594 | 0.3587242 | 9088428.9 | 2.277217 | 0.3588219 | 9090904.1 | 2.266982 | 0.3590376 | 9096369.2 | 2.259686 | 0.3593629 | 9104610.8 | 2.252483 | 0.3597792 | 9115159.1 | 2.245364 | 0.360267 | 9127518.0 | 2.238326 | 0.360809 | 9141249.3 | 2.234519 | 0.356717 | 9037576.1 | 2.23067 | 0.3527814 | 8937866.3 | 2.226503 | 0.3488817 | 8839066.8 | 2.222456 | 0.3450899 | 8743000.2 | 2.21817 | 0.3416332 | 8655422.5 | 2.213777 | 0.3383296 | 8571723.9 | 2.209427 | 0.3349157 | 8485232.1 | 2.20495 | 0.3322702 | 8418207.4 | 2.203376 | 0.3292025 | 8340486.0 | 2.199175 | 0.3269965 | 8284594.4 | 2.194419 | 0.3247039 | 8226511.2 | 2.190025 | 0.3216825 | 8149963.4 | 2.188649 | 0.3194645 | 8093768.4 | 2.184113 | 0.3176353 | 8047424.0 | 2.179524 | 0.3156872 | 7998068.8 | 2.178067 | 0.3136516 | 7946496.7 | 2.174094 | 0.3123436 | 7913358.3 | 2.169107 | 0.3109334 | 7877629.5 | 2.168555 | 0.3089548 | 7827502.1 | 2.164159 | 0.3081988 | 7808348.4 | 2.162705 | 0.3060695 | 7754399.8 | 2.159137 | 0.3044592 | 7713604.1 | 2.157885 | 0.3039495 | 7700690.3 | 2.153344 | 0.3021371 | 7654772.8 | 2.153258 | 0.301114 | 7628851.1
497 | 2.587107 | 0.660343 | 16696408.2 | 2.586664 | 0.6535365 | 16524310.6 | 2.585994 | 0.6466715 | 16350730.6 | 2.586792 | 0.6397576 | 16175916.6 | 2.585649 | 0.6327839 | 15999592.4 | 2.584301 | 0.6257853 | 15822635.3 | 2.584568 | 0.6187726 | 15645323.1 | 2.582739 | 0.611737 | 15467431.9 | 2.580733 | 0.6047077 | 15289701.0 | 2.580427 | 0.5976901 | 15112264.3 | 2.577952 | 0.5906888 | 14935241.1 | 2.577346 | 0.5837198 | 14759033.9 | 2.574425 | 0.576782 | 14583614.6 | 2.573505 | 0.5698906 | 14409367.9 | 2.570167 | 0.5630522 | 14236464.5 | 2.56893 | 0.5562693 | 14064962.1 | 2.565193 | 0.5495487 | 13895034.8 | 2.56365 | 0.5428982 | 13726881.2 | 2.559537 | 0.5363226 | 13560622.0 | 2.557689 | 0.5298242 | 13396312.2 | 2.553233 | 0.5234073 | 13234065.5 | 2.55109 | 0.5170779 | 13074028.3 | 2.546392 | 0.5108376 | 12916246.6 | 2.543893 | 0.5046868 | 12760728.2 | 2.541403 | 0.4986315 | 12607621.4 | 2.536124 | 0.492672 | 12456939.5 | 2.535395 | 0.4868353 | 12309361.2 | 2.531766 | 0.4810959 | 12164244.2 | 2.527973 | 0.4754629 | 12021816.3 | 2.526606 | 0.4699417 | 11882217.7 | 2.522433 | 0.4645376 | 11745577.4 | 2.520745 | 0.4592565 | 11612047.5 | 2.51625 | 0.454097 | 11481592.0 | 2.511692 | 0.449067 | 11354411.2 | 2.509509 | 0.4441611 | 11230369.0 | 2.504686 | 0.439381 | 11109505.9 | 2.502299 | 0.4347273 | 10991839.9 | 2.497285 | 0.4301938 | 10877213.3 | 2.494701 | 0.4257796 | 10765601.6 | 2.489567 | 0.4214825 | 10656952.5 | 2.486792 | 0.4172922 | 10551001.8 | 2.484036 | 0.4132116 | 10447827.2 | 2.478644 | 0.4092289 | 10347126.7 | 2.475758 | 0.4053409 | 10248820.3 | 2.470341 | 0.4015419 | 10152766.3 | 2.467319 | 0.3978264 | 10058819.8 | 2.464302 | 0.394184 | 9966725.7 | 2.458782 | 0.3906153 | 9876492.2 | 2.455672 | 0.387107 | 9787786.1 | 2.452545 | 0.3836603 | 9700638.5 | 2.446952 | 0.380261 | 9614689.7 | 2.43967 | 0.3776023 | 9547466.2 | 2.429825 | 0.3750844 | 9483801.7 | 2.422347 | 0.3727196 | 9424008.3 | 2.412295 | 0.3705271 | 9368573.8 | 2.404657 | 0.3685266 | 9317991.8 | 2.394453 | 0.3667259 | 9272462.2 | 2.386729 | 0.3651186 | 9231821.6 | 2.379064 | 0.363692 | 9195752.5 | 2.368684 | 0.3624284 | 9163801.3 | 2.36098 | 0.3613088 | 9135494.1 | 2.350636 | 0.3603262 | 9110649.6 | 2.34295 | 0.3594763 | 9089159.0 | 2.335328 | 0.3587581 | 9071001.3 | 2.324953 | 0.358167 | 9056055.1 | 2.317343 | 0.3577025 | 9044309.4 | 2.309791 | 0.3573634 | 9035735.3 | 2.299466 | 0.357146 | 9030240.4 | 2.291963 | 0.3570508 | 9027832.4 | 2.284532 | 0.3570798 | 9028565.6 | 2.277185 | 0.3572285 | 9032325.5 | 2.266983 | 0.3574917 | 9038979.9 | 2.259723 | 0.357857 | 9048215.7 | 2.252558 | 0.3583036 | 9059508.1 | 2.245478 | 0.3588133 | 9072395.1 | 2.238474 | 0.359366 | 9086370.9 | 2.234694 | 0.3552833 | 8983142.8 | 2.230735 | 0.3514062 | 8885111.3 | 2.226668 | 0.3474548 | 8785201.9 | 2.222542 | 0.3438548 | 8694179.9 | 2.218282 | 0.340432 | 8607635.8 | 2.213823 | 0.3370322 | 8521673.8 | 2.20966 | 0.3339665 | 8444159.0 | 2.204896 | 0.3311659 | 8373346.6 | 2.203785 | 0.3283129 | 8301211.1 | 2.199251 | 0.3262923 | 8250120.1 | 2.194605 | 0.3234769 | 8178936.1 | 2.190409 | 0.3207858 | 8110892.6 | 2.188897 | 0.3188153 | 8061069.9 | 2.184378 | 0.3169462 | 8013808.7 | 2.179863 | 0.3148835 | 7961656.3 | 2.178644 | 0.3130803 | 7916061.4 | 2.174399 | 0.3120512 | 7890041.2 | 2.169729 | 0.3099168 | 7836075.6 | 2.16928 | 0.3088387 | 7808815.1 | 2.164499 | 0.3074619 | 7774004.4 | 2.163652 | 0.3051416 | 7715336.0 | 2.159832 | 0.3044814 | 7698643.5 | 2.158357 | 0.3033497 | 7670029.6 | 2.154547 | 0.3014664 | 7622411.5 | 2.153736 | 0.3011468 | 7614329.7
498 | 2.590545 | 0.6571059 | 16581198.3 | 2.590005 | 0.6502046 | 16407051.4 | 2.589236 | 0.6432517 | 16231605.0 | 2.589934 | 0.636257 | 16055103.8 | 2.588688 | 0.6292105 | 15877293.1 | 2.587237 | 0.6221473 | 15699062.7 | 2.587401 | 0.6150747 | 15520594.9 | 2.585467 | 0.607991 | 15341847.6 | 2.583357 | 0.600918 | 15163369.4 | 2.582947 | 0.5938614 | 14985307.1 | 2.580369 | 0.5868299 | 14807875.5 | 2.579661 | 0.5798369 | 14631416.5 | 2.57664 | 0.5728795 | 14455856.8 | 2.57562 | 0.565974 | 14281604.1 | 2.572185 | 0.5591262 | 14108809.6 | 2.570852 | 0.5523402 | 13937574.6 | 2.567022 | 0.5456206 | 13768013.6 | 2.565387 | 0.5389745 | 13600309.0 | 2.561185 | 0.5324083 | 13434618.5 | 2.55925 | 0.5259224 | 13270955.9 | 2.554709 | 0.5195225 | 13109461.3 | 2.552484 | 0.5132125 | 12950237.2 | 2.547707 | 0.5069939 | 12793319.5 | 2.545131 | 0.5008695 | 12638777.6 | 2.542567 | 0.4948422 | 12486686.6 | 2.537215 | 0.488912 | 12337047.0 | 2.536388 | 0.4831019 | 12190437.2 | 2.532666 | 0.4773935 | 12046392.1 | 2.528785 | 0.4717968 | 11905168.8 | 2.527335 | 0.466316 | 11766868.0 | 2.523084 | 0.4609553 | 11631597.3 | 2.521324 | 0.4557211 | 11499517.5 | 2.51676 | 0.4506104 | 11370557.7 | 2.512141 | 0.4456307 | 11244899.4 | 2.509901 | 0.4407759 | 11122396.4 | 2.505024 | 0.4360482 | 11003099.2 | 2.50259 | 0.4314464 | 10886979.3 | 2.497533 | 0.4269649 | 10773894.4 | 2.49491 | 0.4226016 | 10663791.0 | 2.489741 | 0.4183544 | 10556619.0 | 2.486934 | 0.4142129 | 10452114.2 | 2.48415 | 0.4101782 | 10350304.1 | 2.478731 | 0.4062411 | 10250955.7 | 2.475823 | 0.4023958 | 10153925.7 | 2.470385 | 0.398637 | 10059077.7 | 2.467345 | 0.3949603 | 9966300.7 | 2.46431 | 0.3913542 | 9875305.1 | 2.458774 | 0.3878192 | 9786103.1 | 2.455649 | 0.3843425 | 9698373.3 | 2.452507 | 0.380926 | 9612162.5 | 2.4469 | 0.377554 | 9527075.4 | 2.43958 | 0.3749484 | 9461327.5 | 2.429697 | 0.3724889 | 9399264.6 | 2.422188 | 0.3701902 | 9341258.8 | 2.412108 | 0.3680723 | 9287815.9 | 2.404452 | 0.3661493 | 9239293.1 | 2.394237 | 0.3644227 | 9195724.4 | 2.38651 | 0.3628845 | 9156908.7 | 2.378847 | 0.3615196 | 9122467.9 | 2.368473 | 0.3603078 | 9091890.1 | 2.360778 | 0.3592374 | 9064881.4 | 2.350442 | 0.3583039 | 9041324.7 | 2.342766 | 0.357503 | 9021114.4 | 2.335154 | 0.3568333 | 9004216.4 | 2.324791 | 0.3562913 | 8990538.6 | 2.317195 | 0.3558779 | 8980107.5 | 2.309659 | 0.3555888 | 8972813.6 | 2.299353 | 0.3554221 | 8968605.5 | 2.291873 | 0.3553788 | 8967513.9 | 2.28447 | 0.3554597 | 8969555.4 | 2.277154 | 0.3556595 | 8974595.6 | 2.266986 | 0.3559663 | 8982337.3 | 2.259763 | 0.3563664 | 8992433.5 | 2.252637 | 0.3568387 | 9004352.5 | 2.245592 | 0.3573651 | 9017634.0 | 2.238619 | 0.357925 | 9031763.5 | 2.234843 | 0.3538997 | 8930190.0 | 2.230826 | 0.3499708 | 8831049.5 | 2.22683 | 0.3461316 | 8734172.1 | 2.222625 | 0.3425994 | 8645043.1 | 2.218325 | 0.3392341 | 8560124.0 | 2.21404 | 0.3358091 | 8473698.9 | 2.209676 | 0.3330596 | 8404317.4 | 2.2051 | 0.3299768 | 8326528.4 | 2.204043 | 0.3276664 | 8268226.9 | 2.199293 | 0.3253314 | 8209306.4 | 2.194986 | 0.3223284 | 8133530.1 | 2.190688 | 0.3200488 | 8076007.3 | 2.189148 | 0.3181609 | 8028368.5 | 2.18466 | 0.3161834 | 7978469.2 | 2.180294 | 0.3141253 | 7926535.4 | 2.179221 | 0.3127491 | 7891809.0 | 2.174564 | 0.3113304 | 7856011.6 | 2.170727 | 0.3093296 | 7805522.0 | 2.169634 | 0.3085354 | 7785481.3 | 2.165049 | 0.3064327 | 7732423.7 | 2.164697 | 0.3048067 | 7691392.7 | 2.16027 | 0.3042665 | 7677762.5 | 2.159093 | 0.3024805 | 7632694.6 | 2.155684 | 0.3014489 | 7606663.5 | 2.154141 | 0.3004859 | 7582364.7
499 | 2.593928 | 0.653776 | 16464110.6 | 2.593288 | 0.6467829 | 16288002.3 | 2.592417 | 0.6397471 | 16110818.9 | 2.593012 | 0.6326772 | 15932777.9 | 2.591661 | 0.6255631 | 15753621.7 | 2.590105 | 0.6184398 | 15574236.8 | 2.590164 | 0.6113138 | 15394780.3 | 2.588123 | 0.6041854 | 15215264.8 | 2.585909 | 0.5970731 | 15036157.3 | 2.585395 | 0.5899835 | 14857619.1 | 2.582713 | 0.5829252 | 14679867.8 | 2.581903 | 0.5759119 | 14503252.4 | 2.578781 | 0.56894 | 14327676.8 | 2.577662 | 0.5620243 | 14153517.6 | 2.57413 | 0.555171 | 13980932.0 | 2.572701 | 0.548386 | 13810063.2 | 2.568777 | 0.5416704 | 13640943.4 | 2.567051 | 0.5350328 | 13473789.6 | 2.562761 | 0.5284784 | 13308728.1 | 2.56074 | 0.5220094 | 13145818.0 | 2.556115 | 0.5156288 | 12985134.4 | 2.553809 | 0.5093407 | 12826781.7 | 2.548953 | 0.503148 | 12670829.9 | 2.546301 | 0.4970516 | 12517304.5 | 2.543663 | 0.4910545 | 12366279.2 | 2.538242 | 0.485157 | 12217760.9 | 2.537318 | 0.4793765 | 12072189.7 | 2.533505 | 0.4737027 | 11929305.7 | 2.529538 | 0.4681451 | 11789348.9 | 2.528006 | 0.4627073 | 11652408.2 | 2.523681 | 0.4573921 | 11518554.6 | 2.52185 | 0.4522069 | 11387976.0 | 2.517221 | 0.4471466 | 11260542.0 | 2.512542 | 0.4422181 | 11136426.3 | 2.510247 | 0.4374169 | 11015517.5 | 2.50532 | 0.4327411 | 10897764.8 | 2.502841 | 0.4281927 | 10783222.4 | 2.497742 | 0.4237634 | 10671680.0 | 2.495081 | 0.419451 | 10563079.6 | 2.489879 | 0.4152537 | 10457379.7 | 2.487042 | 0.4111609 | 10354308.0 | 2.484231 | 0.4071724 | 10253866.8 | 2.478788 | 0.4032798 | 10155839.0 | 2.475858 | 0.3994775 | 10060085.4 | 2.470401 | 0.3957587 | 9966435.1 | 2.467343 | 0.3921198 | 9874796.3 | 2.464291 | 0.38855 | 9784896.0 | 2.45874 | 0.3850478 | 9696700.7 | 2.455601 | 0.3816035 | 9609963.0 | 2.452444 | 0.3782155 | 9524641.0 | 2.446823 | 0.37487 | 9440391.8 | 2.439465 | 0.3723204 | 9376184.2 | 2.429548 | 0.3699212 | 9315764.9 | 2.422009 | 0.3676921 | 9259629.6 | 2.411905 | 0.3656492 | 9208184.3 | 2.404232 | 0.3638023 | 9161671.8 | 2.39401 | 0.3621468 | 9119980.6 | 2.386282 | 0.360674 | 9082891.7 | 2.378621 | 0.3593658 | 9049946.3 | 2.368255 | 0.3582047 | 9020706.2 | 2.360568 | 0.3571847 | 8995020.9 | 2.35024 | 0.3563003 | 8972747.7 | 2.342573 | 0.3555494 | 8953838.5 | 2.334972 | 0.3549292 | 8938219.0 | 2.324622 | 0.3544377 | 8925843.6 | 2.31704 | 0.3540755 | 8916721.6 | 2.309522 | 0.3538373 | 8910723.9 | 2.299237 | 0.3537221 | 8907821.5 | 2.291781 | 0.3537316 | 8908061.2 | 2.284407 | 0.3538647 | 8911411.6 | 2.277123 | 0.3541114 | 8917625.3 | 2.266991 | 0.3544577 | 8926346.5 | 2.259806 | 0.3548881 | 8937184.0 | 2.252716 | 0.3553827 | 8949641.9 | 2.245704 | 0.3559207 | 8963190.4 | 2.238762 | 0.356486 | 8977425.3 | 2.234947 | 0.3525028 | 8877116.9 | 2.230973 | 0.3485473 | 8777504.0 | 2.226923 | 0.3448675 | 8684835.7 | 2.222735 | 0.3413759 | 8596906.1 | 2.218377 | 0.337953 | 8510705.8 | 2.214262 | 0.3348052 | 8431436.3 | 2.209628 | 0.3319676 | 8359976.5 | 2.205485 | 0.3290452 | 8286380.7 | 2.204118 | 0.3269393 | 8233347.9 | 2.199473 | 0.3241306 | 8162615.5 | 2.195349 | 0.3214118 | 8094147.1 | 2.190931 | 0.3193739 | 8042826.8 | 2.189408 | 0.3174597 | 7994622.1 | 2.184987 | 0.3153781 | 7942201.7 | 2.180843 | 0.3135294 | 7895645.8 | 2.179537 | 0.3124436 | 7868299.7 | 2.175149 | 0.3103214 | 7814857.3 | 2.171444 | 0.3091881 | 7786316.9 | 2.16997 | 0.3078162 | 7751769.1 | 2.165966 | 0.3055106 | 7693706.3 | 2.165383 | 0.3048085 | 7676025.7 | 2.160744 | 0.3036783 | 7647563.9 | 2.160264 | 0.3018254 | 7600901.3 | 2.156176 | 0.3014697 | 7591944.5 | 2.155204 | 0.2996631 | 7546447.0
500 | 2.597252 | 0.6503539 | 16345177.5 | 2.596509 | 0.643276 | 16167289.2 | 2.595535 | 0.636162 | 15988494.7 | 2.596025 | 0.6290212 | 15809026.6 | 2.594566 | 0.6218458 | 15628688.5 | 2.592903 | 0.6146677 | 15448283.4 | 2.592856 | 0.6074923 | 15267945.8 | 2.590708 | 0.600323 | 15087762.4 | 2.588388 | 0.5931781 | 14908190.7 | 2.587768 | 0.5860588 | 14729263.6 | 2.584983 | 0.578979 | 14551328.6 | 2.58407 | 0.5719491 | 14374648.9 | 2.580847 | 0.5649663 | 14199151.4 | 2.579629 | 0.558045 | 14025200.8 | 2.576 | 0.5511904 | 13852926.7 | 2.574476 | 0.5444089 | 13682488.4 | 2.570459 | 0.5377013 | 13513908.4 | 2.568643 | 0.5310759 | 13347393.4 | 2.564265 | 0.524537 | 13183052.0 | 2.562159 | 0.5180874 | 13020957.4 | 2.55745 | 0.5117289 | 12861150.6 | 2.555065 | 0.5054663 | 12703754.5 | 2.550131 | 0.4993013 | 12548809.5 | 2.547404 | 0.4932361 | 12396375.6 | 2.544695 | 0.4872716 | 12246471.2 | 2.539203 | 0.481409 | 12099128.0 | 2.538186 | 0.4756615 | 11954677.4 | 2.534283 | 0.4700255 | 11813029.0 | 2.530232 | 0.4645097 | 11674401.6 | 2.528622 | 0.4591173 | 11538875.1 | 2.524223 | 0.45385 | 11406494.5 | 2.522325 | 0.4487154 | 11277447.3 | 2.517633 | 0.4437072 | 11151578.9 | 2.512896 | 0.4388313 | 11029034.4 | 2.510549 | 0.4340844 | 10909731.2 | 2.505574 | 0.4294615 | 10793545.5 | 2.503051 | 0.4249663 | 10680568.7 | 2.497914 | 0.4205903 | 10570587.4 | 2.495217 | 0.4163283 | 10463471.5 | 2.489983 | 0.412181 | 10359239.0 | 2.487118 | 0.4081373 | 10257609.2 | 2.484281 | 0.4041939 | 10158500.5 | 2.478816 | 0.4003464 | 10061802.8 | 2.475865 | 0.3965862 | 9967297.9 | 2.470389 | 0.3929068 | 9874825.1 | 2.467314 | 0.3893056 | 9784316.1 | 2.464246 | 0.3857715 | 9695494.4 | 2.458681 | 0.3823023 | 9608303.6 | 2.455527 | 0.3788886 | 9522508.5 | 2.452357 | 0.3755293 | 9438081.4 | 2.446723 | 0.372211 | 9354683.0 | 2.439328 | 0.3697178 | 9292021.0 | 2.429378 | 0.3673827 | 9233334.7 | 2.421811 | 0.3652248 | 9179101.6 | 2.411687 | 0.3632567 | 9129637.5 | 2.404001 | 0.3614831 | 9085062.0 | 2.393773 | 0.3598953 | 9045156.1 | 2.386045 | 0.3584849 | 9009707.7 | 2.378388 | 0.3572299 | 8978165.8 | 2.368029 | 0.3561204 | 8950280.9 | 2.360349 | 0.355151 | 8925919.0 | 2.350029 | 0.3543174 | 8904967.5 | 2.342371 | 0.3536173 | 8887372.2 | 2.334782 | 0.3530471 | 8873042.3 | 2.324445 | 0.3526075 | 8861992.6 | 2.316878 | 0.3522963 | 8854171.3 | 2.309379 | 0.3521096 | 8849478.3 | 2.299117 | 0.3520467 | 8847898.3 | 2.291689 | 0.3521089 | 8849463.1 | 2.284345 | 0.3522928 | 8854083.0 | 2.277095 | 0.3525833 | 8861384.5 | 2.266999 | 0.352965 | 8870977.0 | 2.259852 | 0.3534215 | 8882452.3 | 2.252796 | 0.3539329 | 8895304.9 | 2.245815 | 0.3544796 | 8909044.6 | 2.238903 | 0.355052 | 8923430.1 | 2.235052 | 0.3510813 | 8823634.8 | 2.231124 | 0.3472008 | 8726108.8 | 2.227007 | 0.3435909 | 8635382.3 | 2.222794 | 0.3401619 | 8549199.8 | 2.218558 | 0.336724 | 8462796.3 | 2.214311 | 0.3338696 | 8391059.1 | 2.2098 | 0.3307702 | 8313162.5 | 2.205736 | 0.3283536 | 8252426.1 | 2.20417 | 0.3259697 | 8192511.3 | 2.199824 | 0.3229924 | 8117684.2 | 2.195623 | 0.3206475 | 8058750.5 | 2.191177 | 0.3186997 | 8009796.2 | 2.189683 | 0.3166936 | 7959377.9 | 2.185395 | 0.3146113 | 7907045.6 | 2.181412 | 0.3131611 | 7870596.8 | 2.179692 | 0.3117438 | 7834977.2 | 2.176117 | 0.3097086 | 7783826.0 | 2.1718 | 0.3088833 | 7763083.2 | 2.170501 | 0.3068104 | 7710985.7 | 2.166987 | 0.3051568 | 7669425.7 | 2.165822 | 0.304584 | 7655031.2 | 2.161469 | 0.3028382 | 7611153.2 | 2.161377 | 0.3017844 | 7584669.3 | 2.156596 | 0.3008414 | 7560970.0 | 2.156522 | 0.2994041 | 7524846.4
501 | 2.600514 | 0.646846 | 16224563.0 | 2.599666 | 0.639687 | 16044997.1 | 2.598585 | 0.6325001 | 15864730.8 | 2.598968 | 0.6252944 | 15683993.3 | 2.597401 | 0.6180618 | 15502582.9 | 2.595629 | 0.610834 | 15321291.0 | 2.595474 | 0.6036145 | 15140205.9 | 2.593219 | 0.5964091 | 14959476.8 | 2.590792 | 0.5892352 | 14779536.3 | 2.590067 | 0.5820918 | 14600361.4 | 2.587177 | 0.5749948 | 14422349.9 | 2.586162 | 0.5679509 | 14245671.6 | 2.582838 | 0.5609628 | 14070393.3 | 2.581521 | 0.5540396 | 13896740.3 | 2.577794 | 0.5471876 | 13724873.7 | 2.576177 | 0.5404126 | 13554939.8 | 2.572068 | 0.5337173 | 13387005.0 | 2.570162 | 0.5271069 | 13221198.5 | 2.565697 | 0.5205868 | 13057657.8 | 2.563506 | 0.5141596 | 12896446.7 | 2.558716 | 0.5078258 | 12737578.9 | 2.556251 | 0.5015917 | 12581211.3 | 2.551241 | 0.4954574 | 12427347.0 | 2.548441 | 0.489425 | 12276040.2 | 2.54566 | 0.483496 | 12127325.0 | 2.540101 | 0.47767 | 11981194.2 | 2.538992 | 0.4719593 | 11837955.4 | 2.535002 | 0.4663639 | 11697607.7 | 2.530869 | 0.4608924 | 11560368.8 | 2.529183 | 0.4555478 | 11426311.6 | 2.524713 | 0.4503302 | 11295442.2 | 2.522749 | 0.445248 | 11167967.6 | 2.517997 | 0.440293 | 11043682.3 | 2.513205 | 0.4354716 | 10922750.5 | 2.510807 | 0.430779 | 10805048.2 | 2.505786 | 0.4262105 | 10690456.5 | 2.503223 | 0.4217689 | 10579051.2 | 2.498048 | 0.4174457 | 10470613.2 | 2.495318 | 0.4132345 | 10364985.2 | 2.490054 | 0.409137 | 10262211.0 | 2.487162 | 0.4051422 | 10162009.7 | 2.484301 | 0.4012436 | 10064222.7 | 2.478814 | 0.3974406 | 9968833.6 | 2.475844 | 0.3937224 | 9875571.3 | 2.47035 | 0.3900821 | 9784264.8 | 2.467259 | 0.3865179 | 9694863.8 | 2.464177 | 0.3830187 | 9607095.9 | 2.458597 | 0.3795827 | 9520912.7 | 2.455429 | 0.3761991 | 9436042.5 | 2.452247 | 0.3728679 | 9352486.8 | 2.446599 | 0.369577 | 9269943.4 | 2.439169 | 0.3671417 | 9208860.3 | 2.429188 | 0.3648734 | 9151966.0 | 2.421595 | 0.3627877 | 9099649.2 | 2.411453 | 0.3608938 | 9052145.4 | 2.403757 | 0.3591907 | 9009428.5 | 2.393526 | 0.3576684 | 8971244.2 | 2.385798 | 0.3563153 | 8937305.5 | 2.378147 | 0.355113 | 8907147.7 | 2.367794 | 0.3540559 | 8880633.1 | 2.36012 | 0.3531373 | 8857593.2 | 2.349809 | 0.3523553 | 8837977.8 | 2.342161 | 0.3517065 | 8821704.8 | 2.334584 | 0.3511882 | 8808705.2 | 2.32426 | 0.3507997 | 8798961.1 | 2.316711 | 0.3505404 | 8792455.6 | 2.309233 | 0.3504061 | 8789088.1 | 2.298995 | 0.3503962 | 8788839.7 | 2.291595 | 0.3505118 | 8791737.8 | 2.284284 | 0.3507423 | 8797520.3 | 2.277069 | 0.3510723 | 8805796.5 | 2.267009 | 0.3514846 | 8816140.1 | 2.259898 | 0.3519642 | 8828168.4 | 2.252874 | 0.352488 | 8841307.0 | 2.245923 | 0.3530424 | 8855214.1 | 2.239037 | 0.353627 | 8869876.2 | 2.235183 | 0.3496664 | 8770534.1 | 2.231223 | 0.3459064 | 8676224.3 | 2.227115 | 0.3423447 | 8586886.1 | 2.222852 | 0.3388947 | 8500353.0 | 2.218767 | 0.3356674 | 8419403.9 | 2.21427 | 0.3327892 | 8347210.1 | 2.210162 | 0.3297967 | 8272151.1 | 2.205815 | 0.3275932 | 8216881.0 | 2.204348 | 0.3248026 | 8146885.2 | 2.200168 | 0.322054 | 8077944.7 | 2.195862 | 0.3199471 | 8025097.8 | 2.191432 | 0.3179871 | 7975935.1 | 2.189997 | 0.3158867 | 7923252.7 | 2.185916 | 0.3139884 | 7875638.1 | 2.181743 | 0.312847 | 7847008.1 | 2.180233 | 0.3107374 | 7794095.3 | 2.176832 | 0.309544 | 7764160.4 | 2.172131 | 0.3081856 | 7730088.0 | 2.171392 | 0.3058935 | 7672596.3 | 2.167665 | 0.3051319 | 7653494.3 | 2.166303 | 0.3040141 | 7625456.7 | 2.162601 | 0.3021942 | 7579809.9 | 2.161891 | 0.3017926 | 7569736.3 | 2.157635 | 0.3000546 | 7526143.5 | 2.15756 | 0.299523 | 7512807.9
502 | 2.603712 | 0.643254 | 16102326.1 | 2.602756 | 0.63602 | 15921242.0 | 2.601566 | 0.6287661 | 15739657.2 | 2.60184 | 0.6214987 | 15557734.2 | 2.600163 | 0.6142159 | 15375427.6 | 2.598282 | 0.6069429 | 15193365.4 | 2.598018 | 0.5996837 | 15011649.1 | 2.595654 | 0.5924474 | 14830504.8 | 2.59312 | 0.5852489 | 14650308.4 | 2.592289 | 0.5780862 | 14471006.7 | 2.589294 | 0.5709753 | 14293002.6 | 2.588177 | 0.5639227 | 14116456.8 | 2.584752 | 0.5569326 | 13941477.5 | 2.583337 | 0.5500114 | 13768222.4 | 2.579514 | 0.5431653 | 13596844.7 | 2.577803 | 0.5364012 | 13427523.6 | 2.573603 | 0.5297206 | 13260290.1 | 2.571608 | 0.5231291 | 13095286.5 | 2.567056 | 0.5166308 | 12932618.7 | 2.564782 | 0.510228 | 12772338.3 | 2.559912 | 0.5039229 | 12614506.9 | 2.557369 | 0.4977197 | 12459222.9 | 2.552284 | 0.4916176 | 12306471.7 | 2.549412 | 0.4856215 | 12156373.9 | 2.546562 | 0.4797297 | 12008887.1 | 2.540935 | 0.473943 | 11864030.8 | 2.539736 | 0.4682719 | 11722068.7 | 2.535662 | 0.4627198 | 11583085.6 | 2.53145 | 0.4572951 | 11447289.4 | 2.529691 | 0.4520006 | 11314754.7 | 2.525152 | 0.4468344 | 11185430.4 | 2.523125 | 0.4418059 | 11059554.3 | 2.518315 | 0.4369063 | 10936904.9 | 2.51347 | 0.4321392 | 10817571.4 | 2.511024 | 0.4275023 | 10701497.5 | 2.50596 | 0.4229885 | 10588505.8 | 2.503356 | 0.4186008 | 10478670.9 | 2.498146 | 0.4143303 | 10371768.6 | 2.495384 | 0.4101706 | 10267641.5 | 2.490093 | 0.4061226 | 10166308.8 | 2.487175 | 0.4021755 | 10067502.7 | 2.484292 | 0.3983229 | 9971062.6 | 2.478784 | 0.3945631 | 9876944.6 | 2.475796 | 0.390886 | 9784897.3 | 2.470285 | 0.3872852 | 9694760.8 | 2.467179 | 0.3837568 | 9606433.4 | 2.464082 | 0.3802931 | 9519728.2 | 2.458489 | 0.3768886 | 9434505.9 | 2.455308 | 0.3735343 | 9350539.0 | 2.452113 | 0.3702322 | 9267877.3 | 2.446452 | 0.366967 | 9186142.4 | 2.438988 | 0.3645934 | 9126723.9 | 2.428978 | 0.3623932 | 9071647.4 | 2.421363 | 0.3603797 | 9021245.9 | 2.411206 | 0.3585582 | 8975647.4 | 2.403503 | 0.356923 | 8934714.4 | 2.393269 | 0.3554634 | 8898176.7 | 2.385542 | 0.3541647 | 8865667.6 | 2.377897 | 0.3530162 | 8836918.0 | 2.367549 | 0.3520114 | 8811763.5 | 2.359883 | 0.351145 | 8790076.3 | 2.34958 | 0.3504153 | 8771810.7 | 2.341943 | 0.3498184 | 8756867.8 | 2.334378 | 0.3493526 | 8745208.8 | 2.32407 | 0.349016 | 8736782.6 | 2.31654 | 0.3488088 | 8731595.6 | 2.309084 | 0.3487278 | 8729566.4 | 2.298872 | 0.3487706 | 8730638.7 | 2.291502 | 0.3489371 | 8734807.1 | 2.284224 | 0.3492114 | 8741672.7 | 2.277045 | 0.3495768 | 8750820.1 | 2.267022 | 0.3500168 | 8761835.4 | 2.259943 | 0.3505136 | 8774270.4 | 2.25295 | 0.3510475 | 8787636.6 | 2.246028 | 0.3516123 | 8801773.6 | 2.239165 | 0.352212 | 8816786.1 | 2.235319 | 0.3482997 | 8718850.0 | 2.231311 | 0.3446089 | 8626461.7 | 2.227188 | 0.3411138 | 8538968.8 | 2.223 | 0.3376606 | 8452527.4 | 2.218847 | 0.3347019 | 8378462.1 | 2.214411 | 0.3315849 | 8300436.3 | 2.210401 | 0.3290596 | 8237220.8 | 2.205882 | 0.326626 | 8176302.4 | 2.204665 | 0.3236741 | 8102407.3 | 2.200437 | 0.3212619 | 8042023.6 | 2.196103 | 0.3192527 | 7991728.6 | 2.1917 | 0.3172181 | 7940797.0 | 2.190381 | 0.3151103 | 7888034.6 | 2.186479 | 0.3135815 | 7849763.0 | 2.181883 | 0.3121725 | 7814492.8 | 2.181176 | 0.3100935 | 7762450.7 | 2.177183 | 0.3092424 | 7741144.8 | 2.172653 | 0.3072035 | 7690106.8 | 2.172381 | 0.3055235 | 7648051.9 | 2.168112 | 0.3049038 | 7632538.8 | 2.167013 | 0.303208 | 7590086.8 | 2.163691 | 0.3021211 | 7562880.4 | 2.162329 | 0.3012059 | 7539971.0 | 2.158926 | 0.2997894 | 7504511.3 | 2.158381 | 0.299592 | 7499569.1
503 | 2.606842 | 0.639583 | 15978601.3 | 2.605776 | 0.6322792 | 15796131.7 | 2.604476 | 0.6249628 | 15613347.9 | 2.604639 | 0.6176405 | 15430417.0 | 2.60285 | 0.610311 | 15247304.1 | 2.60086 | 0.6029976 | 15064595.3 | 2.600486 | 0.5957049 | 14882402.8 | 2.598012 | 0.5884411 | 14700933.1 | 2.595372 | 0.5812224 | 14520588.3 | 2.594433 | 0.5740451 | 14341279.9 | 2.591335 | 0.5669246 | 14163389.3 | 2.590116 | 0.5598673 | 13987078.4 | 2.58659 | 0.5528792 | 13812495.2 | 2.585077 | 0.5459634 | 13639718.6 | 2.581159 | 0.5391273 | 13468934.5 | 2.579354 | 0.532377 | 13300290.8 | 2.575064 | 0.5257152 | 13133860.6 | 2.572981 | 0.5191452 | 12969723.3 | 2.568345 | 0.5126714 | 12807990.6 | 2.565989 | 0.5062968 | 12648734.4 | 2.561039 | 0.5000226 | 12491987.4 | 2.558419 | 0.4938523 | 12337836.1 | 2.553261 | 0.4877858 | 12186277.4 | 2.550318 | 0.4818276 | 12037424.2 | 2.547399 | 0.4759754 | 11891219.7 | 2.541708 | 0.47023 | 11747683.1 | 2.540421 | 0.4646013 | 11607062.3 | 2.536264 | 0.4590952 | 11469503.8 | 2.531976 | 0.4537197 | 11335208.5 | 2.530145 | 0.4484769 | 11204229.4 | 2.52554 | 0.4433642 | 11076499.0 | 2.523453 | 0.4383905 | 10952242.3 | 2.518587 | 0.4335475 | 10831249.8 | 2.513692 | 0.4288354 | 10713528.3 | 2.5112 | 0.4242545 | 10599083.4 | 2.506094 | 0.4197966 | 10487713.9 | 2.503453 | 0.4154622 | 10379428.5 | 2.49821 | 0.4112447 | 10274061.4 | 2.495418 | 0.4071372 | 10171444.0 | 2.490099 | 0.4031373 | 10071516.9 | 2.487158 | 0.3992385 | 9974112.1 | 2.484254 | 0.3954312 | 9878994.9 | 2.478727 | 0.3917139 | 9786128.1 | 2.475721 | 0.3880776 | 9695282.5 | 2.470195 | 0.3845158 | 9606298.6 | 2.467074 | 0.3810228 | 9519034.2 | 2.463964 | 0.3775933 | 9433354.3 | 2.458357 | 0.3742205 | 9349092.9 | 2.455165 | 0.370896 | 9266037.1 | 2.451956 | 0.3676217 | 9184235.8 | 2.446283 | 0.364382 | 9103298.8 | 2.438787 | 0.3620721 | 9045590.9 | 2.42875 | 0.3599414 | 8992360.3 | 2.421115 | 0.3580001 | 8943860.5 | 2.410946 | 0.3562489 | 8900110.3 | 2.403237 | 0.3546797 | 8860906.7 | 2.393001 | 0.353279 | 8825914.7 | 2.385278 | 0.3520346 | 8794825.1 | 2.377636 | 0.3509404 | 8767489.6 | 2.367295 | 0.3499882 | 8743700.8 | 2.359636 | 0.3491746 | 8723373.9 | 2.349343 | 0.3484975 | 8706458.3 | 2.341717 | 0.3479536 | 8692871.6 | 2.334165 | 0.3475402 | 8682543.5 | 2.323874 | 0.3472565 | 8675455.0 | 2.316364 | 0.347102 | 8671594.4 | 2.308932 | 0.3470744 | 8670905.4 | 2.298748 | 0.3471707 | 8673312.0 | 2.29141 | 0.3473843 | 8678648.7 | 2.284166 | 0.347698 | 8686485.4 | 2.277023 | 0.3480947 | 8696394.5 | 2.267034 | 0.3485583 | 8707977.5 | 2.259987 | 0.3490687 | 8720729.6 | 2.253024 | 0.3496129 | 8734324.0 | 2.246127 | 0.3501923 | 8748800.2 | 2.239287 | 0.350813 | 8764306.6 | 2.235424 | 0.346972 | 8668346.2 | 2.231416 | 0.3433396 | 8577599.5 | 2.227254 | 0.3398572 | 8490599.1 | 2.223195 | 0.3365559 | 8408124.0 | 2.218814 | 0.3336296 | 8335015.6 | 2.214745 | 0.3305708 | 8258599.4 | 2.210488 | 0.32826 | 8200869.0 | 2.206051 | 0.3254921 | 8131719.2 | 2.204989 | 0.3227133 | 8062296.5 | 2.200672 | 0.3205362 | 8007904.9 | 2.196353 | 0.318529 | 7957760.0 | 2.192 | 0.3164095 | 7904808.7 | 2.190873 | 0.3144585 | 7856067.1 | 2.186826 | 0.3132623 | 7826183.3 | 2.18238 | 0.311165 | 7773786.0 | 2.18188 | 0.3099074 | 7742368.8 | 2.177512 | 0.308558 | 7708655.6 | 2.173507 | 0.3063069 | 7652417.4 | 2.173052 | 0.3054575 | 7631197.8 | 2.168596 | 0.3043586 | 7603742.2 | 2.1681 | 0.3025722 | 7559113.9 | 2.164237 | 0.3021162 | 7547722.3 | 2.163335 | 0.3004569 | 7506268.2 | 2.159966 | 0.2998897 | 7492096.4 | 2.159131 | 0.2993969 | 7479786.0
504 | 2.609903 | 0.635836 | 15853473.4 | 2.608725 | 0.6284686 | 15669779.4 | 2.607313 | 0.6210951 | 15485934.8 | 2.607363 | 0.6137222 | 15302105.0 | 2.605462 | 0.6063506 | 15118305.6 | 2.603361 | 0.5990032 | 14935111.1 | 2.602875 | 0.5916802 | 14752525.2 | 2.600294 | 0.5843948 | 14570877.3 | 2.597545 | 0.5771598 | 14390483.8 | 2.596501 | 0.5699717 | 14211261.5 | 2.593298 | 0.5628463 | 14033601.5 | 2.591977 | 0.5557886 | 13857631.2 | 2.588352 | 0.5488052 | 13683511.4 | 2.586741 | 0.5418989 | 13511314.0 | 2.582728 | 0.5350767 | 13341213.8 | 2.580832 | 0.5283436 | 13173337.1 | 2.576452 | 0.5217035 | 13007777.4 | 2.574282 | 0.515158 | 12844575.4 | 2.569563 | 0.508712 | 12683856.7 | 2.567125 | 0.5023677 | 12525671.4 | 2.562097 | 0.4961274 | 12370082.1 | 2.559403 | 0.4899925 | 12217118.5 | 2.554172 | 0.4839641 | 12066810.7 | 2.551159 | 0.4780456 | 11919242.7 | 2.548175 | 0.4722355 | 11774376.6 | 2.542419 | 0.466533 | 11632195.7 | 2.541047 | 0.4609495 | 11492980.1 | 2.536811 | 0.4554919 | 11356905.0 | 2.532448 | 0.4501677 | 11224154.5 | 2.530548 | 0.4449786 | 11094773.4 | 2.525879 | 0.4399204 | 10968656.9 | 2.523735 | 0.4350037 | 10846067.3 | 2.518816 | 0.4302172 | 10726724.5 | 2.513871 | 0.425561 | 10610629.8 | 2.511337 | 0.4210372 | 10497836.7 | 2.50619 | 0.416635 | 10388075.2 | 2.503515 | 0.4123543 | 10281343.2 | 2.49824 | 0.4081894 | 10177499.7 | 2.49542 | 0.4041341 | 10076385.8 | 2.490076 | 0.400182 | 9977847.1 | 2.487112 | 0.3963309 | 9881827.9 | 2.484188 | 0.3925688 | 9788024.7 | 2.478643 | 0.3888935 | 9696387.4 | 2.475621 | 0.3852975 | 9606729.1 | 2.47008 | 0.3817739 | 9518873.7 | 2.466946 | 0.3783165 | 9432669.2 | 2.463822 | 0.3749204 | 9347994.2 | 2.458204 | 0.3715784 | 9264667.3 | 2.454998 | 0.3682843 | 9182532.9 | 2.451778 | 0.3650364 | 9101553.1 | 2.446092 | 0.361823 | 9021432.7 | 2.438565 | 0.3595782 | 8965463.1 | 2.428504 | 0.357518 | 8914094.7 | 2.420852 | 0.3556477 | 8867461.7 | 2.410673 | 0.3539647 | 8825498.2 | 2.402959 | 0.3524588 | 8787951.7 | 2.392723 | 0.351115 | 8754447.6 | 2.385003 | 0.3499259 | 8724798.2 | 2.377366 | 0.3488855 | 8698857.0 | 2.367031 | 0.347987 | 8676455.9 | 2.35938 | 0.347227 | 8657506.3 | 2.349097 | 0.3466031 | 8641949.3 | 2.341483 | 0.3461125 | 8629719.4 | 2.333946 | 0.3457521 | 8620731.7 | 2.323673 | 0.3455219 | 8614992.8 | 2.316185 | 0.3454209 | 8612473.3 | 2.308779 | 0.3454463 | 8613107.5 | 2.298624 | 0.3455931 | 8616766.9 | 2.291319 | 0.3458508 | 8623194.3 | 2.28411 | 0.3462002 | 8631905.1 | 2.277002 | 0.3466252 | 8642500.9 | 2.267046 | 0.3471072 | 8654520.5 | 2.260029 | 0.3476294 | 8667539.9 | 2.253094 | 0.348187 | 8681443.2 | 2.24622 | 0.3487845 | 8696340.5 | 2.239401 | 0.34943 | 8712434.3 | 2.235518 | 0.3456542 | 8618292.1 | 2.231501 | 0.342091 | 8529448.0 | 2.227375 | 0.3386196 | 8442895.0 | 2.223299 | 0.3355578 | 8366555.2 | 2.218937 | 0.332421 | 8288344.6 | 2.214977 | 0.3297812 | 8222526.4 | 2.210572 | 0.3273011 | 8160687.4 | 2.206334 | 0.324373 | 8087681.2 | 2.205255 | 0.3218932 | 8025851.5 | 2.200907 | 0.319822 | 7974210.0 | 2.196613 | 0.3177572 | 7922728.3 | 2.192362 | 0.3156228 | 7869509.4 | 2.191433 | 0.3140121 | 7829349.7 | 2.18695 | 0.3126154 | 7794525.8 | 2.183292 | 0.3104893 | 7741514.2 | 2.182231 | 0.3095913 | 7719125.6 | 2.178028 | 0.3076125 | 7669786.0 | 2.174455 | 0.3058974 | 7627023.1 | 2.173515 | 0.3052289 | 7610355.6 | 2.169288 | 0.3035888 | 7569462.1 | 2.16917 | 0.3024596 | 7541308.0 | 2.164691 | 0.3015788 | 7519346.1 | 2.164594 | 0.3001781 | 7484422.2 | 2.160802 | 0.2999593 | 7478967.0 | 2.160001 | 0.29887 | 7451807.7
505 | 2.61289 | 0.632019 | 15727097.8 | 2.611599 | 0.6245914 | 15542270.5 | 2.610074 | 0.6171664 | 15357509.3 | 2.610011 | 0.6097484 | 15172918.8 | 2.607997 | 0.6023395 | 14988558.4 | 2.605783 | 0.5949619 | 14804974.8 | 2.605188 | 0.5876146 | 14622145.0 | 2.602496 | 0.580312 | 14440427.4 | 2.59964 | 0.5730633 | 14260050.4 | 2.59849 | 0.5658704 | 14081062.9 | 2.595184 | 0.5587438 | 13903726.6 | 2.593761 | 0.5516897 | 13728193.4 | 2.590037 | 0.5447143 | 13554617.6 | 2.58833 | 0.5378217 | 13383102.9 | 2.584223 | 0.5310163 | 13213758.3 | 2.582236 | 0.524304 | 13046729.5 | 2.577767 | 0.5176886 | 12882112.8 | 2.575512 | 0.51117 | 12719904.2 | 2.57071 | 0.5047551 | 12560277.2 | 2.568193 | 0.498444 | 12403232.2 | 2.563088 | 0.4922395 | 12248840.5 | 2.56032 | 0.4861428 | 12097130.2 | 2.555018 | 0.4801544 | 11948114.1 | 2.551938 | 0.4742781 | 11801889.1 | 2.548888 | 0.4685118 | 11658400.6 | 2.54307 | 0.462854 | 11517613.9 | 2.541616 | 0.4573183 | 11379864.8 | 2.537302 | 0.4519118 | 11245328.9 | 2.532868 | 0.4466405 | 11114157.8 | 2.530901 | 0.4415067 | 10986410.1 | 2.526172 | 0.4365055 | 10861961.2 | 2.523971 | 0.4316456 | 10741027.7 | 2.519001 | 0.426917 | 10623360.8 | 2.51401 | 0.4223171 | 10508897.3 | 2.511435 | 0.417851 | 10397763.0 | 2.506251 | 0.4135042 | 10289597.3 | 2.503542 | 0.409277 | 10184408.7 | 2.498238 | 0.4051656 | 10082101.5 | 2.49539 | 0.4011611 | 9982454.4 | 2.490023 | 0.3972572 | 9885309.7 | 2.487039 | 0.3934534 | 9790656.8 | 2.484095 | 0.3897356 | 9698142.9 | 2.478534 | 0.386102 | 9607723.7 | 2.475496 | 0.3825457 | 9519230.9 | 2.469941 | 0.3790606 | 9432506.9 | 2.466794 | 0.3756378 | 9347334.1 | 2.463657 | 0.3722739 | 9263627.9 | 2.458028 | 0.3689635 | 9181252.2 | 2.454809 | 0.3656981 | 9099995.8 | 2.451578 | 0.3624771 | 9019845.8 | 2.445879 | 0.359289 | 8940512.7 | 2.438324 | 0.3571115 | 8886328.2 | 2.428242 | 0.355122 | 8836819.9 | 2.420575 | 0.3533216 | 8792019.8 | 2.410388 | 0.3517051 | 8751796.3 | 2.40267 | 0.3502596 | 8715824.4 | 2.392435 | 0.3489727 | 8683803.7 | 2.384718 | 0.3478391 | 8655594.8 | 2.377086 | 0.3468532 | 8631060.3 | 2.366757 | 0.3460087 | 8610045.5 | 2.359114 | 0.3453023 | 8592469.4 | 2.348842 | 0.3447326 | 8578291.6 | 2.341242 | 0.3442953 | 8567411.8 | 2.33372 | 0.3439881 | 8559765.5 | 2.323467 | 0.3438124 | 8555394.2 | 2.316003 | 0.3437652 | 8554220.4 | 2.308625 | 0.3438436 | 8556169.9 | 2.298501 | 0.3440379 | 8561006.7 | 2.29123 | 0.3443354 | 8568408.3 | 2.284056 | 0.3447166 | 8577893.8 | 2.276982 | 0.3451656 | 8589066.1 | 2.267057 | 0.3456629 | 8601440.9 | 2.260069 | 0.3461976 | 8614746.5 | 2.253158 | 0.3467724 | 8629050.2 | 2.246307 | 0.3473932 | 8644499.2 | 2.23951 | 0.348068 | 8661290.3 | 2.23562 | 0.344362 | 8569069.2 | 2.231575 | 0.34084 | 8481428.0 | 2.227552 | 0.3374735 | 8397656.9 | 2.223282 | 0.3344881 | 8323368.4 | 2.219236 | 0.3313856 | 8246168.1 | 2.215074 | 0.3289487 | 8185527.6 | 2.210727 | 0.3261985 | 8117092.6 | 2.206639 | 0.3233903 | 8047213.3 | 2.205486 | 0.3211422 | 7991270.0 | 2.201151 | 0.3190861 | 7940108.3 | 2.196899 | 0.3169466 | 7886868.6 | 2.192826 | 0.314941 | 7836960.4 | 2.191785 | 0.3136902 | 7805835.7 | 2.187419 | 0.3116114 | 7754106.8 | 2.183986 | 0.3102694 | 7720713.3 | 2.182572 | 0.3089343 | 7687490.2 | 2.178835 | 0.3067324 | 7632699.6 | 2.175134 | 0.3057872 | 7609178.2 | 2.174002 | 0.3047118 | 7582418.7 | 2.170324 | 0.3029585 | 7538790.4 | 2.169754 | 0.3024411 | 7525913.6 | 2.165655 | 0.3008683 | 7486777.5 | 2.165638 | 0.3002549 | 7471513.3 | 2.161571 | 0.2997898 | 7459939.7 | 2.161196 | 0.2983271 | 7423541.1
506 | 2.615804 | 0.628133 | 15599509.9 | 2.614398 | 0.6206527 | 15413738.4 | 2.612758 | 0.6131809 | 15228178.3 | 2.612581 | 0.6057222 | 15042944.6 | 2.610453 | 0.5982817 | 14858160.1 | 2.608127 | 0.5908782 | 14674296.8 | 2.607421 | 0.5835119 | 14491356.8 | 2.604619 | 0.5761955 | 14309656.4 | 2.601657 | 0.5689384 | 14129427.6 | 2.600401 | 0.5617441 | 13950760.4 | 2.596991 | 0.5546206 | 13773849.4 | 2.595468 | 0.5475736 | 13598838.6 | 2.591646 | 0.5406105 | 13425913.5 | 2.589842 | 0.5337343 | 13255143.7 | 2.585643 | 0.5269496 | 13086648.4 | 2.583565 | 0.5202612 | 12920544.7 | 2.57901 | 0.5136726 | 12756916.8 | 2.576671 | 0.5071848 | 12595794.3 | 2.571787 | 0.5008035 | 12437317.1 | 2.569192 | 0.4945274 | 12281451.8 | 2.564012 | 0.4883619 | 12128332.1 | 2.561171 | 0.4823053 | 11977918.4 | 2.555801 | 0.4763593 | 11830251.0 | 2.552654 | 0.470527 | 11685408.2 | 2.54954 | 0.4648062 | 11543335.0 | 2.543662 | 0.459195 | 11403981.6 | 2.542127 | 0.4537099 | 11267760.0 | 2.537738 | 0.448356 | 11134799.0 | 2.533235 | 0.44314 | 11005259.6 | 2.531205 | 0.4380626 | 10879163.8 | 2.526417 | 0.4331202 | 10756419.8 | 2.524163 | 0.4283175 | 10637148.2 | 2.519145 | 0.4236472 | 10521162.6 | 2.51411 | 0.419105 | 10408356.8 | 2.511495 | 0.414696 | 10298860.0 | 2.506276 | 0.410405 | 10192294.9 | 2.503536 | 0.4062316 | 10088651.1 | 2.498203 | 0.4021728 | 9987851.9 | 2.495332 | 0.3982196 | 9889674.2 | 2.489942 | 0.394363 | 9793895.6 | 2.486938 | 0.3906061 | 9700595.1 | 2.483976 | 0.3869322 | 9609354.3 | 2.4784 | 0.3833403 | 9520151.4 | 2.475348 | 0.3798227 | 9432791.6 | 2.469779 | 0.376375 | 9347169.8 | 2.466619 | 0.3729868 | 9263023.6 | 2.463472 | 0.369655 | 9180279.4 | 2.45783 | 0.3663754 | 9098832.5 | 2.4546 | 0.3631381 | 9018435.0 | 2.451356 | 0.3599442 | 8939115.5 | 2.445646 | 0.356781 | 8860557.9 | 2.438065 | 0.3546724 | 8808191.5 | 2.427963 | 0.3527529 | 8760521.8 | 2.420284 | 0.3510211 | 8717512.6 | 2.410089 | 0.3494688 | 8678962.3 | 2.40237 | 0.3480821 | 8644523.7 | 2.392136 | 0.346853 | 8613998.4 | 2.384422 | 0.3457742 | 8587207.6 | 2.376795 | 0.3448433 | 8564089.0 | 2.366473 | 0.3440534 | 8544470.8 | 2.358841 | 0.3434017 | 8528286.7 | 2.34858 | 0.3428861 | 8515481.2 | 2.340994 | 0.3425027 | 8505959.3 | 2.333491 | 0.3422493 | 8499667.6 | 2.323259 | 0.3421287 | 8496671.7 | 2.315821 | 0.3421353 | 8496837.0 | 2.308471 | 0.3422637 | 8500024.9 | 2.298379 | 0.3425021 | 8505944.9 | 2.291142 | 0.3428355 | 8514226.2 | 2.284003 | 0.3432459 | 8524416.5 | 2.27696 | 0.3437143 | 8536051.0 | 2.267064 | 0.3442252 | 8548738.9 | 2.260104 | 0.3447763 | 8562425.5 | 2.253217 | 0.3453719 | 8577215.8 | 2.246388 | 0.3460196 | 8593301.4 | 2.239613 | 0.346728 | 8610894.7 | 2.235714 | 0.3430944 | 8520654.1 | 2.231677 | 0.3396012 | 8433901.7 | 2.227669 | 0.3364389 | 8355366.4 | 2.22339 | 0.333287 | 8277090.0 | 2.21945 | 0.3305297 | 8208613.4 | 2.215169 | 0.3279953 | 8145673.9 | 2.210978 | 0.3250887 | 8073488.2 | 2.206901 | 0.3225427 | 8010258.3 | 2.205715 | 0.3204084 | 7957255.4 | 2.201403 | 0.3183113 | 7905173.8 | 2.197237 | 0.3161491 | 7851476.7 | 2.193371 | 0.3144548 | 7809397.6 | 2.191914 | 0.3130572 | 7774689.9 | 2.188281 | 0.3109293 | 7721842.6 | 2.184348 | 0.3099427 | 7697341.8 | 2.183071 | 0.308034 | 7649939.8 | 2.179743 | 0.3062787 | 7606346.5 | 2.175614 | 0.3055598 | 7588492.7 | 2.174671 | 0.3039795 | 7549246.6 | 2.171374 | 0.3028003 | 7519963.2 | 2.170226 | 0.3019589 | 7499065.8 | 2.16688 | 0.3005695 | 7464561.8 | 2.166492 | 0.3003255 | 7458500.3 | 2.162449 | 0.2993116 | 7433320.9 | 2.16254 | 0.2981521 | 7404525.2
507 | 2.618642 | 0.624185 | 15470886.7 | 2.617119 | 0.6166554 | 15284261.3 | 2.615364 | 0.6091419 | 15098033.7 | 2.615072 | 0.6016491 | 14912318.0 | 2.61283 | 0.5941802 | 14727195.5 | 2.610392 | 0.586756 | 14543182.1 | 2.609574 | 0.5793751 | 14360240.0 | 2.606663 | 0.5720493 | 14178666.2 | 2.603594 | 0.5647881 | 13998691.7 | 2.602232 | 0.557596 | 13820430.2 | 2.59872 | 0.5504795 | 13644042.6 | 2.597097 | 0.5434439 | 13469659.2 | 2.593177 | 0.5364962 | 13297455.9 | 2.59128 | 0.5296404 | 13127529.1 | 2.586988 | 0.5228793 | 12959950.2 | 2.584822 | 0.5162177 | 12794839.3 | 2.580181 | 0.5096593 | 12632284.1 | 2.577759 | 0.5032049 | 12472306.0 | 2.572795 | 0.4968593 | 12315025.9 | 2.570124 | 0.4906212 | 12160410.4 | 2.56487 | 0.4844966 | 12008606.4 | 2.561959 | 0.4784823 | 11859537.1 | 2.55652 | 0.4725809 | 11713266.8 | 2.553309 | 0.4667943 | 11569842.6 | 2.550133 | 0.4611209 | 11429223.8 | 2.544196 | 0.455558 | 11291342.6 | 2.542584 | 0.4501256 | 11156695.2 | 2.538123 | 0.4448265 | 11025355.0 | 2.533553 | 0.4396667 | 10897464.7 | 2.531462 | 0.4346483 | 10773079.9 | 2.526617 | 0.4297645 | 10652030.7 | 2.524312 | 0.4250204 | 10534444.3 | 2.519248 | 0.4204095 | 10420160.6 | 2.514172 | 0.4159252 | 10309014.3 | 2.51152 | 0.4115731 | 10201145.0 | 2.506268 | 0.407338 | 10096174.0 | 2.503497 | 0.4032186 | 9994071.5 | 2.498139 | 0.3992119 | 9894762.8 | 2.495244 | 0.3953094 | 9798036.5 | 2.489833 | 0.3915006 | 9703633.0 | 2.486811 | 0.3877892 | 9611643.1 | 2.483833 | 0.3841587 | 9521658.7 | 2.478242 | 0.3806082 | 9433656.0 | 2.475176 | 0.377129 | 9347421.3 | 2.469595 | 0.3737177 | 9262870.8 | 2.466423 | 0.370363 | 9179721.0 | 2.463264 | 0.3670638 | 9097948.4 | 2.457611 | 0.3638137 | 9017392.5 | 2.45437 | 0.3606052 | 8937866.2 | 2.451115 | 0.3574373 | 8859347.9 | 2.445392 | 0.354299 | 8781563.6 | 2.437788 | 0.3522599 | 8731022.8 | 2.427669 | 0.3504099 | 8685169.4 | 2.419979 | 0.3487458 | 8643922.1 | 2.409779 | 0.3472552 | 8606978.5 | 2.402059 | 0.3459276 | 8574072.6 | 2.391826 | 0.3447561 | 8545034.4 | 2.384116 | 0.3437336 | 8519692.2 | 2.376495 | 0.3428574 | 8497974.9 | 2.366181 | 0.3421219 | 8479743.9 | 2.358559 | 0.3415256 | 8464964.5 | 2.348311 | 0.3410642 | 8453528.0 | 2.34074 | 0.3407347 | 8445362.5 | 2.333257 | 0.3405365 | 8440450.3 | 2.323048 | 0.3404702 | 8438806.8 | 2.315636 | 0.3405304 | 8440298.2 | 2.308317 | 0.3407062 | 8444656.6 | 2.298258 | 0.3409849 | 8451563.8 | 2.291056 | 0.3413508 | 8460631.4 | 2.283949 | 0.3417856 | 8471410.5 | 2.276937 | 0.3422709 | 8483438.0 | 2.26707 | 0.3427966 | 8496468.0 | 2.260134 | 0.3433673 | 8510612.3 | 2.253269 | 0.3439884 | 8526007.8 | 2.246463 | 0.3446675 | 8542838.6 | 2.239712 | 0.345413 | 8561317.4 | 2.235798 | 0.3418427 | 8472824.0 | 2.231833 | 0.3384229 | 8388061.4 | 2.22768 | 0.33536 | 8312145.4 | 2.223647 | 0.3322288 | 8234536.0 | 2.219566 | 0.3296625 | 8170928.5 | 2.215313 | 0.3269211 | 8102980.6 | 2.211265 | 0.3240857 | 8032705.4 | 2.207128 | 0.3217664 | 7975218.6 | 2.205953 | 0.319661 | 7923035.0 | 2.201675 | 0.3174983 | 7869431.6 | 2.197681 | 0.3154372 | 7818345.2 | 2.193725 | 0.3141116 | 7785489.1 | 2.192349 | 0.3120919 | 7735429.2 | 2.188954 | 0.3106398 | 7699437.1 | 2.184697 | 0.3093212 | 7666755.6 | 2.183825 | 0.3071691 | 7613414.3 | 2.180434 | 0.3061221 | 7587462.3 | 2.176102 | 0.3050732 | 7561465.8 | 2.175653 | 0.3033525 | 7518817.1 | 2.172003 | 0.3027677 | 7504320.8 | 2.171142 | 0.3012874 | 7467630.2 | 2.167932 | 0.3006189 | 7451062.9 | 2.16728 | 0.3001839 | 7440281.0 | 2.163628 | 0.2988041 | 7406080.3 | 2.163777 | 0.298293 | 7393413.9
508 | 2.621402 | 0.620177 | 15341287.0 | 2.619762 | 0.6126039 | 15153952.5 | 2.61789 | 0.6050546 | 14967205.9 | 2.617482 | 0.5975307 | 14781086.9 | 2.615127 | 0.5900398 | 14595786.0 | 2.612576 | 0.5825992 | 14411726.9 | 2.611646 | 0.5752074 | 14228875.6 | 2.608627 | 0.5678772 | 14047550.0 | 2.605451 | 0.5606163 | 13867937.4 | 2.603985 | 0.5534299 | 13690167.8 | 2.600372 | 0.5463241 | 13514391.9 | 2.598649 | 0.5393037 | 13340728.2 | 2.594633 | 0.532375 | 13169332.9 | 2.592642 | 0.5255426 | 13000321.3 | 2.58826 | 0.5188082 | 12833731.6 | 2.586006 | 0.5121764 | 12669683.2 | 2.581281 | 0.5056508 | 12508257.9 | 2.578778 | 0.4992328 | 12349495.7 | 2.573736 | 0.4929252 | 12193464.8 | 2.570989 | 0.4867281 | 12040168.5 | 2.565664 | 0.4806458 | 11889710.3 | 2.562683 | 0.4746765 | 11742049.3 | 2.557178 | 0.4688211 | 11597204.1 | 2.553904 | 0.4630822 | 11455240.7 | 2.550668 | 0.4574578 | 11316109.8 | 2.544673 | 0.451945 | 11179741.3 | 2.542986 | 0.4465669 | 11046702.3 | 2.538455 | 0.4413248 | 10917028.6 | 2.533822 | 0.436223 | 10790825.6 | 2.531671 | 0.4312642 | 10668160.8 | 2.526773 | 0.4264403 | 10548831.3 | 2.52442 | 0.4217552 | 10432937.1 | 2.519313 | 0.4172044 | 10320365.2 | 2.514197 | 0.4127785 | 10210880.1 | 2.511509 | 0.4084827 | 10104616.5 | 2.506226 | 0.4043043 | 10001255.6 | 2.503428 | 0.4002384 | 9900676.6 | 2.498045 | 0.3962836 | 9802846.6 | 2.495128 | 0.3924309 | 9707544.4 | 2.489698 | 0.3886702 | 9614514.7 | 2.486659 | 0.385003 | 9523799.4 | 2.483665 | 0.3814152 | 9435049.8 | 2.47806 | 0.3779062 | 9348246.1 | 2.474981 | 0.3744636 | 9263088.5 | 2.469389 | 0.3710884 | 9179596.2 | 2.466206 | 0.3677678 | 9097453.3 | 2.463036 | 0.3645003 | 9016626.9 | 2.457372 | 0.3612791 | 8936943.5 | 2.45412 | 0.3580986 | 8858265.9 | 2.450854 | 0.3549569 | 8780550.8 | 2.445119 | 0.351844 | 8703547.7 | 2.437493 | 0.3498744 | 8654824.4 | 2.427359 | 0.3480933 | 8610767.3 | 2.41966 | 0.3464945 | 8571216.5 | 2.409457 | 0.3450648 | 8535851.0 | 2.401736 | 0.3437967 | 8504480.8 | 2.391505 | 0.3426819 | 8476906.2 | 2.383799 | 0.341716 | 8453011.2 | 2.376184 | 0.3408949 | 8432699.2 | 2.36588 | 0.3402149 | 8415879.9 | 2.358268 | 0.3396738 | 8402493.3 | 2.348035 | 0.339267 | 8392430.2 | 2.340482 | 0.3389923 | 8385635.8 | 2.333019 | 0.3388497 | 8382107.6 | 2.322835 | 0.3388379 | 8381816.1 | 2.315452 | 0.3389483 | 8384546.4 | 2.308164 | 0.3391685 | 8389993.0 | 2.298139 | 0.3394839 | 8397796.6 | 2.29097 | 0.3398792 | 8407576.0 | 2.283894 | 0.3403347 | 8418843.5 | 2.276911 | 0.3408358 | 8431239.1 | 2.267071 | 0.3413803 | 8444707.4 | 2.260159 | 0.3419742 | 8459397.8 | 2.253316 | 0.3426241 | 8475475.0 | 2.246533 | 0.3433382 | 8493140.3 | 2.239809 | 0.344125 | 8512603.0 | 2.235891 | 0.3406059 | 8425550.0 | 2.23195 | 0.337346 | 8344912.1 | 2.227776 | 0.3341806 | 8266607.8 | 2.223847 | 0.3313062 | 8195505.0 | 2.219672 | 0.3287101 | 8131284.1 | 2.215533 | 0.3258207 | 8059810.9 | 2.211523 | 0.3232115 | 7995267.4 | 2.207352 | 0.3210128 | 7940877.5 | 2.206196 | 0.3188815 | 7888154.6 | 2.202001 | 0.3166901 | 7833946.2 | 2.198198 | 0.3149217 | 7790201.3 | 2.193879 | 0.3134906 | 7754801.6 | 2.193141 | 0.3113806 | 7702606.4 | 2.189349 | 0.3103038 | 7675969.4 | 2.185174 | 0.3084673 | 7630540.7 | 2.184694 | 0.3066679 | 7586029.3 | 2.180933 | 0.3058971 | 7566961.0 | 2.176746 | 0.3043795 | 7529421.5 | 2.176683 | 0.3031439 | 7498856.7 | 2.172492 | 0.3023454 | 7479102.4 | 2.172329 | 0.3009634 | 7444916.6 | 2.168804 | 0.3006906 | 7438168.6 | 2.168164 | 0.299757 | 7415073.4 | 2.164964 | 0.2986249 | 7387069.2 | 2.164897 | 0.298521 | 7384498.6
509 | 2.624082 | 0.616114 | 15210837.9 | 2.622324 | 0.6085023 | 15022919.1 | 2.620335 | 0.6009213 | 14835755.1 | 2.619812 | 0.5933725 | 14649389.1 | 2.617341 | 0.5858642 | 14464021.2 | 2.614678 | 0.5784105 | 14280000.8 | 2.613638 | 0.5710131 | 14097372.4 | 2.610511 | 0.5636826 | 13916394.8 | 2.607228 | 0.5564261 | 13737241.8 | 2.605659 | 0.5492489 | 13560050.1 | 2.601945 | 0.5421579 | 13384984.7 | 2.600124 | 0.5351559 | 13212117.1 | 2.596013 | 0.5282497 | 13041613.0 | 2.59393 | 0.5214439 | 12873589.3 | 2.589459 | 0.5147386 | 12708046.2 | 2.587119 | 0.5081403 | 12545145.0 | 2.582311 | 0.5016501 | 12384914.7 | 2.579727 | 0.4952705 | 12227411.0 | 2.574609 | 0.4890036 | 12072692.9 | 2.571788 | 0.4828496 | 11920760.2 | 2.566393 | 0.4768119 | 11771699.9 | 2.563344 | 0.4708897 | 11625489.9 | 2.557775 | 0.4650818 | 11482103.3 | 2.55444 | 0.4593925 | 11341642.6 | 2.551146 | 0.4538187 | 11204035.4 | 2.545095 | 0.448357 | 11069195.2 | 2.543336 | 0.4430358 | 10937823.3 | 2.538737 | 0.4378515 | 10809830.9 | 2.534043 | 0.4328101 | 10685366.5 | 2.531836 | 0.4279114 | 10564427.0 | 2.526886 | 0.4231478 | 10446821.5 | 2.524488 | 0.4185234 | 10332652.2 | 2.519339 | 0.4140322 | 10221771.6 | 2.514185 | 0.4096653 | 10113959.6 | 2.511466 | 0.4054257 | 10009292.5 | 2.506153 | 0.4013036 | 9907523.0 | 2.503328 | 0.3972913 | 9808468.3 | 2.497922 | 0.3933875 | 9712087.5 | 2.494985 | 0.3895844 | 9618195.5 | 2.489537 | 0.3858712 | 9526523.8 | 2.486482 | 0.3822475 | 9437060.7 | 2.483474 | 0.3787024 | 9349538.0 | 2.477856 | 0.3752336 | 9263899.0 | 2.474765 | 0.3718277 | 9179811.9 | 2.469162 | 0.3684879 | 9097357.4 | 2.465968 | 0.3652009 | 9016207.4 | 2.462787 | 0.3619642 | 8936299.9 | 2.457113 | 0.358772 | 8857490.0 | 2.45385 | 0.3556189 | 8779643.8 | 2.450573 | 0.3525034 | 8702726.8 | 2.444827 | 0.349415 | 8626480.3 | 2.437181 | 0.3475148 | 8579566.2 | 2.427035 | 0.3458025 | 8537293.1 | 2.419329 | 0.344267 | 8499383.8 | 2.409123 | 0.3428985 | 8465597.5 | 2.401402 | 0.3416893 | 8435744.5 | 2.391174 | 0.3406324 | 8409652.1 | 2.383472 | 0.3397231 | 8387204.1 | 2.375865 | 0.3389571 | 8368290.9 | 2.36557 | 0.3383332 | 8352890.0 | 2.357971 | 0.3378472 | 8340890.8 | 2.347753 | 0.3374951 | 8332198.2 | 2.340219 | 0.3372758 | 8326784.4 | 2.332778 | 0.3371884 | 8324624.4 | 2.322621 | 0.3372301 | 8325655.0 | 2.315267 | 0.3373882 | 8329558.1 | 2.308011 | 0.3376494 | 8336007.6 | 2.29802 | 0.3379989 | 8344634.4 | 2.290883 | 0.3384194 | 8355016.6 | 2.283837 | 0.3388928 | 8366703.5 | 2.276883 | 0.3394112 | 8379503.6 | 2.267067 | 0.3399771 | 8393472.7 | 2.260178 | 0.3405986 | 8408817.8 | 2.253358 | 0.3412818 | 8425683.8 | 2.246601 | 0.3420345 | 8444267.4 | 2.239906 | 0.342865 | 8464771.6 | 2.236018 | 0.3394068 | 8379394.4 | 2.231994 | 0.3362414 | 8301246.6 | 2.227986 | 0.3330949 | 8223563.4 | 2.22398 | 0.3304032 | 8157109.7 | 2.219804 | 0.3276591 | 8089363.1 | 2.215802 | 0.3248003 | 8018782.7 | 2.211745 | 0.3224102 | 7959775.4 | 2.207583 | 0.3202531 | 7906520.9 | 2.206459 | 0.3180646 | 7852490.3 | 2.202418 | 0.3159669 | 7800701.4 | 2.198557 | 0.314532 | 7765276.3 | 2.194277 | 0.3125848 | 7717203.1 | 2.193809 | 0.3110208 | 7678591.6 | 2.189703 | 0.3097186 | 7646441.9 | 2.185874 | 0.3076166 | 7594545.6 | 2.185398 | 0.3064634 | 7566076.1 | 2.181421 | 0.3054425 | 7540870.8 | 2.177671 | 0.3037535 | 7499172.1 | 2.177361 | 0.3030966 | 7482954.3 | 2.173354 | 0.3017134 | 7448806.0 | 2.173391 | 0.300982 | 7430749.1 | 2.169611 | 0.3005788 | 7420794.9 | 2.169323 | 0.2992843 | 7388836.6 | 2.166219 | 0.2987509 | 7375666.3 | 2.165925 | 0.2986369 | 7372853.2
510 | 2.626682 | 0.611999 | 15079619.5 | 2.624805 | 0.6043548 | 14891267.2 | 2.622699 | 0.5967464 | 14703796.0 | 2.62206 | 0.5891784 | 14517321.0 | 2.619475 | 0.5816562 | 14331975.7 | 2.6167 | 0.5741946 | 14148122.8 | 2.615549 | 0.5667952 | 13965800.5 | 2.612314 | 0.559469 | 13785284.7 | 2.608926 | 0.5522204 | 13606679.1 | 2.607255 | 0.5450569 | 13430170.5 | 2.60344 | 0.5379835 | 13255883.0 | 2.601523 | 0.5310039 | 13083906.3 | 2.597318 | 0.5241232 | 12914366.1 | 2.595144 | 0.5173465 | 12747386.7 | 2.590585 | 0.5106741 | 12582979.5 | 2.588161 | 0.5041117 | 12421282.2 | 2.583271 | 0.4976592 | 12262294.3 | 2.580609 | 0.4913208 | 12106115.9 | 2.575416 | 0.4850968 | 11952758.4 | 2.572523 | 0.4789882 | 11802240.9 | 2.567059 | 0.472997 | 11654619.5 | 2.563945 | 0.4671235 | 11509896.7 | 2.558313 | 0.4613651 | 11368008.9 | 2.554918 | 0.4557269 | 11229085.1 | 2.551567 | 0.4502051 | 11093028.5 | 2.545463 | 0.444796 | 10959748.1 | 2.543633 | 0.4395331 | 10830071.0 | 2.538971 | 0.4344092 | 10703818.8 | 2.534217 | 0.4294281 | 10581083.8 | 2.531957 | 0.424591 | 10461896.6 | 2.526959 | 0.4198887 | 10346034.3 | 2.524517 | 0.4153251 | 10233586.4 | 2.519328 | 0.4108935 | 10124392.7 | 2.51414 | 0.4065853 | 10018239.6 | 2.511389 | 0.4024028 | 9915181.1 | 2.506049 | 0.3983359 | 9814973.1 | 2.5032 | 0.3943774 | 9717435.3 | 2.497772 | 0.3905241 | 9622491.0 | 2.494817 | 0.3867699 | 9529988.3 | 2.489351 | 0.3831038 | 9439655.2 | 2.486281 | 0.3795228 | 9351420.6 | 2.48326 | 0.3760207 | 9265128.7 | 2.47763 | 0.3725907 | 9180613.9 | 2.474528 | 0.369221 | 9097583.7 | 2.468915 | 0.3659164 | 9016159.4 | 2.46571 | 0.3626616 | 8935961.3 | 2.46252 | 0.3594561 | 8856978.0 | 2.456835 | 0.356292 | 8779014.6 | 2.453562 | 0.3531662 | 8701995.0 | 2.450274 | 0.3500768 | 8625873.1 | 2.444516 | 0.347013 | 8550380.7 | 2.436854 | 0.3451823 | 8505272.4 | 2.426695 | 0.3435366 | 8464722.3 | 2.418984 | 0.3420639 | 8428435.1 | 2.408776 | 0.3407566 | 8396223.2 | 2.401056 | 0.3396058 | 8367867.1 | 2.390831 | 0.3386068 | 8343250.9 | 2.383135 | 0.3377542 | 8322243.9 | 2.375536 | 0.3370444 | 8304755.5 | 2.365252 | 0.3364762 | 8290754.9 | 2.357667 | 0.3360456 | 8280143.1 | 2.347466 | 0.3357491 | 8272837.6 | 2.339952 | 0.3355853 | 8268803.0 | 2.332536 | 0.3355535 | 8268019.8 | 2.322407 | 0.3356456 | 8270287.1 | 2.315084 | 0.3358483 | 8275282.1 | 2.30786 | 0.3361469 | 8282639.6 | 2.297902 | 0.3365274 | 8292014.9 | 2.290795 | 0.3369698 | 8302915.6 | 2.283779 | 0.3374612 | 8315025.2 | 2.27685 | 0.3380002 | 8328304.9 | 2.267058 | 0.3385914 | 8342872.3 | 2.260192 | 0.3392435 | 8358940.5 | 2.253397 | 0.3399631 | 8376670.1 | 2.246666 | 0.3407579 | 8396256.0 | 2.240001 | 0.341634 | 8417842.4 | 2.236131 | 0.3382778 | 8335146.2 | 2.232089 | 0.3350901 | 8256600.5 | 2.228174 | 0.3321134 | 8183255.6 | 2.224094 | 0.3294467 | 8117547.4 | 2.219998 | 0.3265686 | 8046632.2 | 2.216055 | 0.323901 | 7980901.5 | 2.211962 | 0.3216361 | 7925096.0 | 2.207817 | 0.3194664 | 7871634.7 | 2.206772 | 0.3172541 | 7817121.5 | 2.202895 | 0.3154077 | 7771627.3 | 2.198747 | 0.3139369 | 7735386.0 | 2.194985 | 0.3118433 | 7683801.3 | 2.194236 | 0.3106756 | 7655028.7 | 2.190157 | 0.308911 | 7611550.2 | 2.186705 | 0.3070656 | 7566078.2 | 2.185918 | 0.3062414 | 7545770.8 | 2.182038 | 0.3047883 | 7509967.0 | 2.178681 | 0.3034909 | 7477999.0 | 2.177868 | 0.3027373 | 7459429.0 | 2.174502 | 0.3013592 | 7425473.1 | 2.174284 | 0.3010547 | 7417970.8 | 2.170498 | 0.3002049 | 7397032.4 | 2.170647 | 0.299097 | 7369731.8 | 2.167371 | 0.2989781 | 7366802.0 | 2.166988 | 0.298492 | 7354824.6
511 | 2.6292 | 0.607838 | 14947783.4 | 2.627204 | 0.6001642 | 14759071.2 | 2.624981 | 0.5925346 | 14571446.7 | 2.624224 | 0.5849513 | 14384960.9 | 2.621526 | 0.5774198 | 14199748.0 | 2.61864 | 0.5699548 | 14016170.5 | 2.617379 | 0.5625578 | 13834266.1 | 2.614037 | 0.5552394 | 13654293.1 | 2.610545 | 0.5480031 | 13476339.9 | 2.608771 | 0.5408565 | 13300592.7 | 2.604859 | 0.5338045 | 13127171.7 | 2.602845 | 0.5268505 | 12956161.7 | 2.598548 | 0.5199986 | 12787661.3 | 2.596285 | 0.513254 | 12621800.3 | 2.591639 | 0.5066167 | 12458578.6 | 2.589132 | 0.500093 | 12298148.1 | 2.584162 | 0.4936808 | 12140462.5 | 2.581425 | 0.487386 | 11985662.1 | 2.576157 | 0.481207 | 11833708.8 | 2.573195 | 0.4751459 | 11684656.2 | 2.567663 | 0.4692029 | 11538508.7 | 2.564485 | 0.4633799 | 11395311.1 | 2.558793 | 0.4576726 | 11254957.7 | 2.55534 | 0.4520873 | 11117606.6 | 2.551935 | 0.4466186 | 10983121.6 | 2.545778 | 0.441264 | 10851442.6 | 2.543882 | 0.4360607 | 10723484.1 | 2.539157 | 0.4309986 | 10598999.5 | 2.534347 | 0.4260788 | 10478012.2 | 2.532036 | 0.4213036 | 10360581.7 | 2.526992 | 0.416664 | 10246485.1 | 2.524508 | 0.4121605 | 10135736.7 | 2.519283 | 0.407789 | 10028235.3 | 2.514061 | 0.4035403 | 9923750.9 | 2.511281 | 0.3994133 | 9822262.0 | 2.505915 | 0.3954023 | 9723623.9 | 2.503043 | 0.3914968 | 9627579.9 | 2.497596 | 0.3876935 | 9534051.3 | 2.494623 | 0.3839877 | 9442920.2 | 2.489142 | 0.3803679 | 9353902.9 | 2.486059 | 0.3768298 | 9266893.0 | 2.483025 | 0.3733689 | 9181784.2 | 2.477383 | 0.3699774 | 9098383.0 | 2.474271 | 0.3666444 | 9016416.8 | 2.468647 | 0.3633736 | 8935983.6 | 2.465433 | 0.3601505 | 8856721.5 | 2.462233 | 0.3569757 | 8778647.5 | 2.456539 | 0.3538399 | 8701533.5 | 2.453255 | 0.3507412 | 8625331.0 | 2.449956 | 0.3476771 | 8549980.2 | 2.444187 | 0.344637 | 8475217.9 | 2.436509 | 0.3428762 | 8431917.6 | 2.426342 | 0.3412956 | 8393046.9 | 2.418627 | 0.339886 | 8358382.9 | 2.408417 | 0.3386391 | 8327719.1 | 2.400699 | 0.3375475 | 8300874.5 | 2.390478 | 0.3366064 | 8277730.6 | 2.382789 | 0.3358107 | 8258163.6 | 2.375199 | 0.3351575 | 8242100.3 | 2.364926 | 0.3346451 | 8229499.1 | 2.357357 | 0.3342698 | 8220270.8 | 2.347174 | 0.3340294 | 8214358.0 | 2.339682 | 0.3339206 | 8211683.6 | 2.332292 | 0.3339429 | 8212231.8 | 2.322192 | 0.334083 | 8215676.9 | 2.3149 | 0.3343273 | 8221683.4 | 2.30771 | 0.3346609 | 8229888.7 | 2.297782 | 0.3350678 | 8239893.8 | 2.290705 | 0.3355302 | 8251265.9 | 2.283717 | 0.3360416 | 8263843.3 | 2.276813 | 0.3366038 | 8277668.1 | 2.267044 | 0.3372239 | 8292917.9 | 2.260201 | 0.3379109 | 8309811.1 | 2.253432 | 0.3386704 | 8328488.0 | 2.246731 | 0.3395095 | 8349123.5 | 2.240097 | 0.340428 | 8371711.5 | 2.236208 | 0.3371507 | 8291115.8 | 2.232253 | 0.3339849 | 8213264.0 | 2.228318 | 0.3311723 | 8144097.3 | 2.224218 | 0.3284143 | 8076273.4 | 2.220247 | 0.3255345 | 8005454.8 | 2.216271 | 0.3230747 | 7944964.5 | 2.212183 | 0.3208602 | 7890504.1 | 2.208073 | 0.3186468 | 7836073.8 | 2.207156 | 0.3165141 | 7783626.2 | 2.203268 | 0.3149681 | 7745609.5 | 2.199099 | 0.3130891 | 7699400.1 | 2.19565 | 0.3114141 | 7658208.2 | 2.194595 | 0.3101263 | 7626539.8 | 2.190802 | 0.3080743 | 7576077.9 | 2.187423 | 0.3068124 | 7545045.0 | 2.186406 | 0.3058192 | 7520621.1 | 2.182903 | 0.3041612 | 7479848.8 | 2.179411 | 0.3034283 | 7461824.4 | 2.17867 | 0.3021449 | 7430262.7 | 2.175575 | 0.3013443 | 7410575.4 | 2.175109 | 0.3009738 | 7401464.5 | 2.171633 | 0.2997662 | 7371766.5 | 2.17192 | 0.2992046 | 7357957.8 | 2.168443 | 0.2991172 | 7355808.0 | 2.168306 | 0.298242 | 7334285.7
512 | 2.631634 | 0.603632 | 14815357.7 | 2.62952 | 0.5959356 | 14626461.3 | 2.627179 | 0.5882892 | 14438790.1 | 2.626307 | 0.5806942 | 14252380.3 | 2.623495 | 0.5731589 | 14067435.6 | 2.620497 | 0.5656947 | 13884236.6 | 2.619128 | 0.5583041 | 13702843.2 | 2.61568 | 0.5509971 | 13523503.9 | 2.612084 | 0.5437772 | 13346299.7 | 2.61021 | 0.536651 | 13171396.3 | 2.6062 | 0.5296236 | 12998918.5 | 2.604092 | 0.5226986 | 12828952.7 | 2.599704 | 0.5158781 | 12661554.4 | 2.597353 | 0.5091687 | 12496881.2 | 2.592623 | 0.5025695 | 12334911.1 | 2.590034 | 0.4960866 | 12175797.6 | 2.584987 | 0.4897174 | 12019473.3 | 2.582174 | 0.4834681 | 11866092.6 | 2.576835 | 0.4773362 | 11715594.1 | 2.573804 | 0.4713247 | 11568047.5 | 2.568208 | 0.4654314 | 11423405.1 | 2.564968 | 0.4596608 | 11281774.4 | 2.559216 | 0.4540064 | 11142993.1 | 2.555707 | 0.4484749 | 11007230.0 | 2.552248 | 0.4430612 | 10874357.3 | 2.546041 | 0.437761 | 10744271.5 | 2.544081 | 0.4326203 | 10618098.5 | 2.539297 | 0.4276202 | 10495379.2 | 2.534433 | 0.4227625 | 10376153.2 | 2.532075 | 0.4180509 | 10260512.1 | 2.526986 | 0.4134735 | 10148167.6 | 2.524463 | 0.4090309 | 10039128.7 | 2.519203 | 0.4047193 | 9933306.1 | 2.51395 | 0.40053 | 9830484.3 | 2.511143 | 0.3964585 | 9730554.4 | 2.505753 | 0.3925027 | 9633464.9 | 2.50286 | 0.3886497 | 9538898.2 | 2.497394 | 0.3848961 | 9446771.0 | 2.494405 | 0.3812379 | 9356986.2 | 2.48891 | 0.3776638 | 9269264.3 | 2.485814 | 0.3741689 | 9183486.3 | 2.482768 | 0.3707478 | 9099520.9 | 2.477117 | 0.3673939 | 9017204.0 | 2.473994 | 0.3640979 | 8936305.9 | 2.468361 | 0.3608593 | 8856820.6 | 2.465138 | 0.3576682 | 8778497.6 | 2.461928 | 0.3545231 | 8701305.8 | 2.456224 | 0.3514154 | 8625032.1 | 2.452931 | 0.3483432 | 8549629.0 | 2.449621 | 0.3453044 | 8475045.6 | 2.443841 | 0.342289 | 8401036.3 | 2.43615 | 0.3405962 | 8359487.3 | 2.425976 | 0.3390803 | 8322281.8 | 2.418256 | 0.3377336 | 8289228.7 | 2.408047 | 0.3365466 | 8260096.6 | 2.400331 | 0.335514 | 8234752.7 | 2.390116 | 0.3346306 | 8213071.4 | 2.382434 | 0.3338926 | 8194956.7 | 2.374854 | 0.3332957 | 8180306.9 | 2.364594 | 0.3328389 | 8169096.5 | 2.357041 | 0.3325201 | 8161270.5 | 2.346878 | 0.3323356 | 8156743.2 | 2.339411 | 0.3322827 | 8155445.6 | 2.332048 | 0.332356 | 8157242.9 | 2.321978 | 0.3325411 | 8161787.0 | 2.314718 | 0.3328236 | 8168719.0 | 2.307559 | 0.3331891 | 8177691.5 | 2.297662 | 0.3336193 | 8188250.6 | 2.290613 | 0.334102 | 8200097.1 | 2.283651 | 0.3346365 | 8213215.4 | 2.276771 | 0.3352259 | 8227681.1 | 2.267026 | 0.3358784 | 8243695.2 | 2.260207 | 0.3366027 | 8261473.4 | 2.253467 | 0.337405 | 8281164.4 | 2.246796 | 0.3382891 | 8302863.6 | 2.240196 | 0.339247 | 8326374.2 | 2.236304 | 0.3360148 | 8247044.3 | 2.232425 | 0.3329539 | 8171918.8 | 2.228439 | 0.3302047 | 8104443.0 | 2.224389 | 0.3273342 | 8033989.1 | 2.220494 | 0.3246122 | 7967182.5 | 2.216479 | 0.3222778 | 7909888.1 | 2.212414 | 0.3200633 | 7855534.7 | 2.208371 | 0.3178339 | 7800817.2 | 2.207599 | 0.3159099 | 7753595.7 | 2.203494 | 0.3143963 | 7716447.4 | 2.199726 | 0.3123191 | 7665464.2 | 2.19611 | 0.3110591 | 7634539.3 | 2.195025 | 0.3093641 | 7592937.7 | 2.191592 | 0.3074731 | 7546524.9 | 2.187964 | 0.3065933 | 7524932.4 | 2.186995 | 0.3052044 | 7490842.7 | 2.183894 | 0.3038418 | 7457400.3 | 2.179934 | 0.3031337 | 7440019.2 | 2.179776 | 0.3017573 | 7406237.3 | 2.17649 | 0.3014178 | 7397905.8 | 2.175997 | 0.3006545 | 7379171.2 | 2.172943 | 0.2995672 | 7352485.5 | 2.173103 | 0.2994298 | 7349112.9 | 2.169549 | 0.2990257 | 7339196.0 | 2.16982 | 0.2982181 | 7319372.9
513 | 2.633986 | 0.599387 | 14682493.4 | 2.631752 | 0.5916728 | 14493528.3 | 2.629294 | 0.5840132 | 14305899.5 | 2.628306 | 0.576412 | 14119700.6 | 2.625382 | 0.5688769 | 13935123.3 | 2.622273 | 0.5614175 | 13752398.2 | 2.620796 | 0.5540371 | 13571609.7 | 2.617242 | 0.5467456 | 13392998.4 | 2.613544 | 0.5395455 | 13216626.1 | 2.611572 | 0.5324434 | 13042653.0 | 2.607466 | 0.5254441 | 12871199.2 | 2.605265 | 0.5185502 | 12702327.5 | 2.600787 | 0.5117651 | 12536121.8 | 2.59835 | 0.5050935 | 12372693.9 | 2.593537 | 0.4985348 | 12212034.4 | 2.590869 | 0.4920951 | 12054288.2 | 2.585744 | 0.4857715 | 11899385.5 | 2.582859 | 0.4795694 | 11747459.7 | 2.57745 | 0.473487 | 11598467.3 | 2.574352 | 0.4675262 | 11452450.9 | 2.568693 | 0.461685 | 11309365.7 | 2.565392 | 0.455968 | 11169323.3 | 2.559583 | 0.450368 | 11032147.5 | 2.556021 | 0.4448915 | 10897994.1 | 2.55251 | 0.4395336 | 10766749.2 | 2.546255 | 0.43429 | 10638302.8 | 2.544233 | 0.4292121 | 10513915.6 | 2.539393 | 0.4242755 | 10392987.7 | 2.534478 | 0.4194808 | 10275538.0 | 2.532073 | 0.4148332 | 10161692.0 | 2.526943 | 0.4103179 | 10051086.5 | 2.524383 | 0.4059361 | 9943749.4 | 2.519091 | 0.4016853 | 9839621.9 | 2.513809 | 0.3975541 | 9738425.8 | 2.510976 | 0.3935383 | 9640055.5 | 2.505564 | 0.3896373 | 9544497.5 | 2.502652 | 0.3858363 | 9451388.9 | 2.497168 | 0.3821317 | 9360640.5 | 2.494165 | 0.3785204 | 9272179.6 | 2.488656 | 0.3749922 | 9185752.2 | 2.485548 | 0.3715391 | 9101165.5 | 2.482491 | 0.3681567 | 9018311.0 | 2.476831 | 0.3648409 | 8937088.6 | 2.473698 | 0.3615803 | 8857215.9 | 2.468057 | 0.3583746 | 8778689.3 | 2.464824 | 0.3552138 | 8701262.5 | 2.461606 | 0.3520985 | 8624951.7 | 2.455893 | 0.3490189 | 8549514.5 | 2.452589 | 0.3459731 | 8474905.2 | 2.449269 | 0.3429588 | 8401067.3 | 2.443477 | 0.339968 | 8327805.2 | 2.435775 | 0.338342 | 8287974.2 | 2.425595 | 0.3368911 | 8252433.7 | 2.417874 | 0.3356062 | 8220958.1 | 2.407665 | 0.3344796 | 8193362.8 | 2.399953 | 0.3335062 | 8169517.4 | 2.389743 | 0.3326809 | 8149299.9 | 2.38207 | 0.3320001 | 8132624.6 | 2.374501 | 0.3314603 | 8119400.9 | 2.364256 | 0.3310596 | 8109586.5 | 2.356721 | 0.3307971 | 8103156.6 | 2.34658 | 0.330668 | 8099994.2 | 2.339137 | 0.3306693 | 8100024.6 | 2.331803 | 0.3307911 | 8103008.5 | 2.321763 | 0.3310183 | 8108574.9 | 2.314536 | 0.3313368 | 8116377.3 | 2.307408 | 0.3317301 | 8126009.9 | 2.297539 | 0.3321821 | 8137083.4 | 2.290519 | 0.3326873 | 8149458.3 | 2.283581 | 0.3332472 | 8163174.3 | 2.276724 | 0.3338669 | 8178352.8 | 2.267003 | 0.3345556 | 8195224.6 | 2.260212 | 0.3353211 | 8213974.6 | 2.253501 | 0.336168 | 8234719.8 | 2.246862 | 0.3370938 | 8257398.5 | 2.2403 | 0.338089 | 8281777.2 | 2.236435 | 0.3348996 | 8203651.1 | 2.232572 | 0.3319718 | 8131931.3 | 2.228558 | 0.3291839 | 8063640.3 | 2.224624 | 0.3262912 | 7992780.5 | 2.220703 | 0.3237626 | 7930840.7 | 2.216695 | 0.3214832 | 7875004.3 | 2.212663 | 0.3192452 | 7820182.5 | 2.208725 | 0.3170765 | 7767059.1 | 2.207985 | 0.3154218 | 7726525.0 | 2.203801 | 0.3136032 | 7681977.2 | 2.200387 | 0.3118216 | 7638333.9 | 2.196474 | 0.310544 | 7607040.0 | 2.195614 | 0.3085409 | 7557971.1 | 2.192325 | 0.3071701 | 7524393.7 | 2.188452 | 0.3062031 | 7500704.4 | 2.187799 | 0.3045761 | 7460849.5 | 2.184677 | 0.3037633 | 7440940.7 | 2.180674 | 0.3025803 | 7411961.1 | 2.180862 | 0.301706 | 7390545.4 | 2.177332 | 0.3013683 | 7382273.0 | 2.177105 | 0.3002481 | 7354832.1 | 2.174232 | 0.2996539 | 7340276.6 | 2.174218 | 0.2995921 | 7338762.3 | 2.170863 | 0.2988224 | 7319907.9 | 2.17129 | 0.29848 | 7311522.2
514 | 2.636253 | 0.595107 | 14549289.6 | 2.6339 | 0.5873787 | 14360347.6 | 2.631325 | 0.5797111 | 14172887.2 | 2.630223 | 0.5721078 | 13987002.2 | 2.627185 | 0.5645774 | 13802896.4 | 2.623967 | 0.5571264 | 13620732.5 | 2.622383 | 0.5497607 | 13440655.3 | 2.618726 | 0.5424876 | 13262842.0 | 2.614927 | 0.5353115 | 13087399.1 | 2.612857 | 0.5282367 | 12914431.3 | 2.608656 | 0.5212684 | 12744069.3 | 2.606364 | 0.514409 | 12576369.0 | 2.601798 | 0.5076618 | 12411413.3 | 2.599276 | 0.5010303 | 12249285.2 | 2.594381 | 0.4945149 | 12089995.5 | 2.591636 | 0.4881208 | 11933669.9 | 2.586437 | 0.4818451 | 11780240.7 | 2.58348 | 0.4756919 | 11629807.1 | 2.578004 | 0.4696612 | 11482366.8 | 2.574841 | 0.4637525 | 11337909.8 | 2.56912 | 0.457965 | 11196417.3 | 2.565761 | 0.452303 | 11057990.5 | 2.559896 | 0.4467588 | 10922445.0 | 2.556282 | 0.4413385 | 10789928.1 | 2.552722 | 0.4360376 | 10660331.8 | 2.54642 | 0.430852 | 10533552.7 | 2.544339 | 0.4258376 | 10410959.2 | 2.539445 | 0.4209649 | 10291830.0 | 2.534482 | 0.4162348 | 10176188.3 | 2.532033 | 0.4116507 | 10064116.0 | 2.526864 | 0.4071984 | 9955263.4 | 2.52427 | 0.4028775 | 9849626.8 | 2.518947 | 0.3986866 | 9747166.5 | 2.513638 | 0.394614 | 9647599.7 | 2.510781 | 0.3906532 | 9550763.9 | 2.505349 | 0.3868064 | 9456717.5 | 2.502418 | 0.3830569 | 9365049.2 | 2.496919 | 0.3794016 | 9275682.4 | 2.493902 | 0.3758358 | 9188506.3 | 2.488381 | 0.3723521 | 9103336.3 | 2.485262 | 0.3689405 | 9019927.9 | 2.482196 | 0.3655966 | 8938177.0 | 2.476526 | 0.362318 | 8858020.4 | 2.473384 | 0.3590919 | 8779148.5 | 2.467735 | 0.355919 | 8701576.8 | 2.464493 | 0.352788 | 8625028.5 | 2.461267 | 0.3497023 | 8549587.7 | 2.455544 | 0.3466499 | 8474962.4 | 2.452231 | 0.3436299 | 8401130.5 | 2.448901 | 0.3406411 | 8328058.4 | 2.443097 | 0.337674 | 8255518.8 | 2.435386 | 0.3361147 | 8217396.4 | 2.425201 | 0.3347283 | 8183501.1 | 2.417479 | 0.3335049 | 8153591.2 | 2.407272 | 0.3324384 | 8127517.7 | 2.399564 | 0.3315238 | 8105157.1 | 2.389361 | 0.3307569 | 8086408.7 | 2.381698 | 0.3301334 | 8071164.1 | 2.374141 | 0.3296504 | 8059357.1 | 2.363913 | 0.3293069 | 8050957.2 | 2.356396 | 0.3291001 | 8045901.7 | 2.346279 | 0.3290272 | 8044120.2 | 2.338863 | 0.32908 | 8045410.1 | 2.331558 | 0.3292474 | 8049502.6 | 2.32155 | 0.3295137 | 8056013.7 | 2.314354 | 0.329865 | 8064601.9 | 2.307255 | 0.3302832 | 8074827.2 | 2.297415 | 0.3307576 | 8086424.5 | 2.29042 | 0.3312879 | 8099389.6 | 2.283506 | 0.3318769 | 8113790.8 | 2.276674 | 0.3325303 | 8129763.5 | 2.266978 | 0.3332578 | 8147551.1 | 2.260216 | 0.3340668 | 8167329.6 | 2.253536 | 0.3349581 | 8189121.1 | 2.246932 | 0.3359232 | 8212714.3 | 2.240408 | 0.336954 | 8237916.3 | 2.236585 | 0.3338303 | 8161546.6 | 2.232696 | 0.3309847 | 8091978.1 | 2.228718 | 0.3281161 | 8021846.0 | 2.224857 | 0.325355 | 7954341.6 | 2.220903 | 0.3229401 | 7895300.7 | 2.216921 | 0.3206784 | 7840006.0 | 2.212943 | 0.3184304 | 7785046.7 | 2.209134 | 0.3164295 | 7736129.8 | 2.208245 | 0.3148695 | 7697990.2 | 2.204349 | 0.312807 | 7647564.5 | 2.200878 | 0.3114554 | 7614520.3 | 2.19688 | 0.3098255 | 7574673.7 | 2.196364 | 0.307891 | 7527378.6 | 2.192887 | 0.3069534 | 7504455.7 | 2.189012 | 0.3056267 | 7472020.6 | 2.188769 | 0.3041983 | 7437097.5 | 2.185217 | 0.3035336 | 7420847.5 | 2.181737 | 0.3021576 | 7387206.9 | 2.181798 | 0.3017799 | 7377972.6 | 2.178221 | 0.301104 | 7361449.0 | 2.178399 | 0.3000347 | 7335305.7 | 2.175445 | 0.2998759 | 7331423.1 | 2.175365 | 0.2995536 | 7323544.3 | 2.172366 | 0.298768 | 7304338.6 | 2.172678 | 0.298858 | 7306537.8
515 | 2.638435 | 0.590795 | 14415823.1 | 2.635964 | 0.5830571 | 14227011.9 | 2.633273 | 0.5753862 | 14039837.3 | 2.632056 | 0.5677856 | 13854377.7 | 2.628907 | 0.5602631 | 13670822.0 | 2.62558 | 0.5528251 | 13489331.0 | 2.62389 | 0.5454777 | 13310049.1 | 2.62013 | 0.5382268 | 13133122.0 | 2.616232 | 0.531078 | 12958684.6 | 2.614065 | 0.5240337 | 12786798.3 | 2.609771 | 0.5170992 | 12617592.6 | 2.60739 | 0.510277 | 12451125.0 | 2.602737 | 0.5035706 | 12287484.3 | 2.600133 | 0.4969817 | 12126711.6 | 2.595159 | 0.4905122 | 11968849.5 | 2.592337 | 0.4841654 | 11813984.9 | 2.587065 | 0.47794 | 11662079.4 | 2.584039 | 0.4718374 | 11513172.8 | 2.578497 | 0.46586 | 11367319.4 | 2.575271 | 0.4600052 | 11224457.7 | 2.56949 | 0.4542734 | 11084596.8 | 2.566075 | 0.4486671 | 10947800.6 | 2.560157 | 0.4431805 | 10813922.6 | 2.556492 | 0.4378167 | 10683043.0 | 2.552885 | 0.4325749 | 10555139.8 | 2.546538 | 0.427447 | 10430014.6 | 2.5444 | 0.4224974 | 10309241.8 | 2.539456 | 0.4176901 | 10191939.7 | 2.534446 | 0.4130248 | 10078102.7 | 2.531956 | 0.4085045 | 9967802.8 | 2.526751 | 0.4041149 | 9860693.9 | 2.524123 | 0.3998555 | 9756761.0 | 2.518772 | 0.3957241 | 9655952.3 | 2.513438 | 0.3917095 | 9557992.8 | 2.510559 | 0.3878034 | 9462682.6 | 2.505109 | 0.3840102 | 9370125.6 | 2.502161 | 0.3803114 | 9279870.8 | 2.496647 | 0.3767046 | 9191864.1 | 2.493617 | 0.3731841 | 9105961.8 | 2.488085 | 0.3697441 | 9022022.4 | 2.484956 | 0.3663727 | 8939756.5 | 2.481882 | 0.3630677 | 8859112.0 | 2.476203 | 0.3598248 | 8779983.0 | 2.473053 | 0.3566334 | 8702111.8 | 2.467395 | 0.3534921 | 8625462.2 | 2.464146 | 0.3503906 | 8549782.3 | 2.460911 | 0.347334 | 8475199.2 | 2.455179 | 0.3443087 | 8401381.1 | 2.451857 | 0.3413149 | 8328328.7 | 2.448516 | 0.3383507 | 8256000.7 | 2.442701 | 0.335407 | 8184172.5 | 2.434983 | 0.3339145 | 8147754.2 | 2.424795 | 0.3325912 | 8115464.5 | 2.417072 | 0.3314295 | 8087118.4 | 2.406867 | 0.3304232 | 8062565.0 | 2.399165 | 0.3295678 | 8041690.8 | 2.388971 | 0.328859 | 8024395.6 | 2.381318 | 0.328293 | 8010585.9 | 2.373775 | 0.3278674 | 8000200.5 | 2.363564 | 0.3275812 | 7993215.9 | 2.356069 | 0.3274297 | 7989520.3 | 2.345975 | 0.3274106 | 7989053.3 | 2.338587 | 0.3275128 | 7991548.6 | 2.331313 | 0.327723 | 7996676.2 | 2.321337 | 0.3280265 | 8004082.5 | 2.31417 | 0.3284067 | 8013360.7 | 2.3071 | 0.3288487 | 8024145.0 | 2.297287 | 0.329348 | 8036327.2 | 2.290317 | 0.3299057 | 8049937.6 | 2.283428 | 0.3305267 | 8065088.4 | 2.276619 | 0.3312169 | 8081930.0 | 2.266951 | 0.3319868 | 8100716.0 | 2.260219 | 0.3328408 | 8121555.3 | 2.253572 | 0.3337734 | 8144311.4 | 2.247006 | 0.3347757 | 8168766.9 | 2.240521 | 0.33584 | 8194737.9 | 2.236726 | 0.3328037 | 8120650.2 | 2.232818 | 0.3299647 | 8051375.0 | 2.22893 | 0.3270832 | 7981064.8 | 2.225055 | 0.3244748 | 7917417.9 | 2.221113 | 0.3221271 | 7860133.5 | 2.217162 | 0.3198599 | 7804811.8 | 2.213267 | 0.3176573 | 7751066.3 | 2.20953 | 0.3158947 | 7708058.3 | 2.20851 | 0.3141262 | 7664905.5 | 2.205003 | 0.3122457 | 7619019.8 | 2.201247 | 0.3109717 | 7587933.2 | 2.197415 | 0.3090155 | 7540200.0 | 2.197111 | 0.30754 | 7504196.2 | 2.193373 | 0.3065938 | 7481108.5 | 2.189754 | 0.3049965 | 7442133.5 | 2.189607 | 0.3041022 | 7420312.9 | 2.185892 | 0.3030184 | 7393865.9 | 2.182834 | 0.3020686 | 7370690.5 | 2.182657 | 0.3017618 | 7363204.2 | 2.179297 | 0.3007297 | 7338021.0 | 2.179705 | 0.3000982 | 7322611.7 | 2.176599 | 0.3000613 | 7321711.9 | 2.176678 | 0.2993998 | 7305569.8 | 2.173892 | 0.2989706 | 7295097.2 | 2.174086 | 0.299252 | 7301964.2
516 | 2.640532 | 0.586454 | 14282166.9 | 2.637943 | 0.5787121 | 14093625.0 | 2.635136 | 0.5710424 | 13906841.5 | 2.633805 | 0.5634483 | 13721900.6 | 2.630546 | 0.5559376 | 13538987.3 | 2.627112 | 0.548517 | 13358270.4 | 2.625317 | 0.5411912 | 13179863.7 | 2.621456 | 0.533966 | 13003905.2 | 2.61746 | 0.5268479 | 12830553.0 | 2.615198 | 0.5198363 | 12659798.4 | 2.610814 | 0.5129394 | 12491835.4 | 2.608344 | 0.506157 | 12326659.2 | 2.603607 | 0.4994938 | 12164387.3 | 2.600921 | 0.4929501 | 12005027.7 | 2.595869 | 0.4865287 | 11848642.8 | 2.592974 | 0.4802313 | 11695281.0 | 2.587631 | 0.4740582 | 11544942.7 | 2.584537 | 0.4680076 | 11397590.6 | 2.578931 | 0.4620856 | 11253369.0 | 2.575644 | 0.4562862 | 11112134.1 | 2.569806 | 0.4506109 | 10973922.3 | 2.566336 | 0.4450621 | 10838789.4 | 2.560366 | 0.4396334 | 10706582.7 | 2.556654 | 0.4343285 | 10577388.5 | 2.553001 | 0.4291459 | 10451176.1 | 2.54661 | 0.424077 | 10327730.7 | 2.544419 | 0.4191929 | 10208785.2 | 2.539426 | 0.414452 | 10093327.4 | 2.534372 | 0.4098508 | 9981272.6 | 2.531844 | 0.4053947 | 9872751.6 | 2.526604 | 0.4010687 | 9767399.7 | 2.523946 | 0.3968692 | 9665126.9 | 2.518569 | 0.392798 | 9565980.2 | 2.513211 | 0.3888408 | 9469607.4 | 2.510312 | 0.3849901 | 9375830.9 | 2.504844 | 0.3812486 | 9284712.3 | 2.501881 | 0.3776001 | 9195857.4 | 2.496354 | 0.3740417 | 9109198.7 | 2.493312 | 0.3705648 | 9024523.4 | 2.48777 | 0.3671676 | 8941790.8 | 2.484633 | 0.3638367 | 8860671.4 | 2.481549 | 0.36057 | 8781117.9 | 2.475863 | 0.3573614 | 8702975.8 | 2.472705 | 0.354204 | 8626082.9 | 2.46704 | 0.3510943 | 8550350.6 | 2.463782 | 0.3480227 | 8475547.6 | 2.460539 | 0.344994 | 8401787.3 | 2.454799 | 0.341995 | 8328751.2 | 2.451467 | 0.3390276 | 8256485.6 | 2.448116 | 0.3360876 | 8184885.4 | 2.442291 | 0.333168 | 8113784.3 | 2.434566 | 0.3317415 | 8079044.0 | 2.424375 | 0.3304812 | 8048352.0 | 2.416654 | 0.3293807 | 8021550.3 | 2.406453 | 0.3284342 | 7998500.7 | 2.398757 | 0.327638 | 7979110.7 | 2.388572 | 0.3269873 | 7963263.2 | 2.380931 | 0.3264785 | 7950872.7 | 2.373404 | 0.326111 | 7941920.9 | 2.363211 | 0.3258814 | 7936331.2 | 2.355739 | 0.3257866 | 7934020.9 | 2.345671 | 0.3258183 | 7934794.5 | 2.338312 | 0.3259674 | 7938423.9 | 2.331068 | 0.3262176 | 7944517.4 | 2.321122 | 0.3265548 | 7952730.5 | 2.313985 | 0.3269617 | 7962639.4 | 2.306943 | 0.327428 | 7973995.8 | 2.297156 | 0.3279544 | 7986814.3 | 2.290211 | 0.3285431 | 8001151.0 | 2.283345 | 0.3291992 | 8017130.4 | 2.276563 | 0.3299289 | 8034899.9 | 2.266924 | 0.3307431 | 8054730.6 | 2.260224 | 0.3316413 | 8076602.5 | 2.253612 | 0.332613 | 8100268.0 | 2.247085 | 0.3336508 | 8125543.0 | 2.24064 | 0.334745 | 8152189.6 | 2.236852 | 0.3317849 | 8080101.6 | 2.232971 | 0.328915 | 8010208.6 | 2.229143 | 0.326122 | 7942189.6 | 2.225251 | 0.3236258 | 7881398.4 | 2.221334 | 0.3213124 | 7825058.4 | 2.217426 | 0.3190423 | 7769774.3 | 2.213645 | 0.3169703 | 7719315.3 | 2.20982 | 0.3153567 | 7680018.6 | 2.208983 | 0.3133068 | 7630095.2 | 2.205521 | 0.3118673 | 7595038.9 | 2.20163 | 0.3102942 | 7556729.0 | 2.198127 | 0.3083192 | 7508631.3 | 2.197691 | 0.3073231 | 7484371.3 | 2.193905 | 0.3060543 | 7453473.4 | 2.190705 | 0.3045614 | 7417116.3 | 2.190163 | 0.3039362 | 7401888.8 | 2.18691 | 0.3025594 | 7368358.8 | 2.183791 | 0.302141 | 7358169.9 | 2.183543 | 0.3015522 | 7343831.4 | 2.180573 | 0.3004986 | 7318173.2 | 2.180947 | 0.300316 | 7313723.9 | 2.177784 | 0.3000747 | 7307848.1 | 2.178162 | 0.2993264 | 7289624.8 | 2.175378 | 0.2993348 | 7289828.4 | 2.175588 | 0.299648 | 7297457.8
517 | 2.642545 | 0.582089 | 14148444.9 | 2.639837 | 0.5743471 | 13960266.8 | 2.636916 | 0.5666828 | 13773978.0 | 2.635472 | 0.5590992 | 13589647.3 | 2.632104 | 0.5516046 | 13407481.5 | 2.628564 | 0.5442047 | 13227615.8 | 2.626666 | 0.5369044 | 13050172.9 | 2.622705 | 0.5297084 | 12875264.6 | 2.618612 | 0.5226232 | 12703050.3 | 2.616257 | 0.5156482 | 12533514.5 | 2.611783 | 0.5087915 | 12366852.1 | 2.609226 | 0.5020512 | 12203020.3 | 2.604407 | 0.4954338 | 12042174.6 | 2.601642 | 0.4889378 | 11884281.1 | 2.596515 | 0.4825666 | 11729420.3 | 2.593547 | 0.4763205 | 11577601.6 | 2.588135 | 0.4702012 | 11428862.8 | 2.584976 | 0.464205 | 11283118.4 | 2.579308 | 0.4583392 | 11140542.6 | 2.575962 | 0.4525968 | 11000965.3 | 2.570068 | 0.4469793 | 10864425.6 | 2.566545 | 0.441489 | 10730975.7 | 2.560526 | 0.4361199 | 10600473.7 | 2.556767 | 0.4308747 | 10472981.9 | 2.55307 | 0.4257518 | 10348461.5 | 2.546638 | 0.420742 | 10226692.5 | 2.544397 | 0.4159253 | 10109615.4 | 2.539357 | 0.4112504 | 9995986.1 | 2.534262 | 0.4067144 | 9885731.9 | 2.531698 | 0.4023222 | 9778975.3 | 2.526426 | 0.3980596 | 9675367.4 | 2.523739 | 0.3939203 | 9574755.4 | 2.518337 | 0.3899085 | 9477242.7 | 2.512958 | 0.386008 | 9382436.0 | 2.51004 | 0.3822125 | 9290182.8 | 2.504556 | 0.3785216 | 9200470.0 | 2.50158 | 0.374923 | 9113001.5 | 2.496041 | 0.3714118 | 9027657.0 | 2.492988 | 0.3679782 | 8944199.1 | 2.487437 | 0.3646231 | 8862647.4 | 2.484291 | 0.3613321 | 8782656.9 | 2.481199 | 0.3581027 | 8704162.1 | 2.475506 | 0.3549283 | 8627003.9 | 2.472341 | 0.3518041 | 8551065.1 | 2.466669 | 0.3487254 | 8476233.8 | 2.463403 | 0.345683 | 8402284.5 | 2.460152 | 0.3426818 | 8329335.8 | 2.454404 | 0.3397098 | 8257097.0 | 2.451062 | 0.3367678 | 8185587.8 | 2.447701 | 0.333852 | 8114715.8 | 2.441865 | 0.330957 | 8044349.0 | 2.434136 | 0.3295949 | 8011241.0 | 2.423944 | 0.3283976 | 7982138.5 | 2.416224 | 0.3273582 | 7956874.2 | 2.406029 | 0.326472 | 7935335.7 | 2.39834 | 0.3257346 | 7917412.4 | 2.388165 | 0.3251422 | 7903011.8 | 2.380538 | 0.3246911 | 7892048.3 | 2.373027 | 0.3243816 | 7884526.1 | 2.362856 | 0.3242086 | 7880319.8 | 2.355407 | 0.3241678 | 7879328.6 | 2.345366 | 0.3242491 | 7881303.8 | 2.338036 | 0.3244415 | 7885982.0 | 2.330823 | 0.3247302 | 7892997.2 | 2.320906 | 0.3250977 | 7901931.2 | 2.313798 | 0.3255304 | 7912447.3 | 2.306783 | 0.3260237 | 7924437.6 | 2.297022 | 0.3265794 | 7937944.5 | 2.2901 | 0.3272014 | 7953064.7 | 2.28326 | 0.3278955 | 7969935.2 | 2.276506 | 0.3286678 | 7988706.2 | 2.266898 | 0.3295279 | 8009611.5 | 2.260231 | 0.3304668 | 8032434.6 | 2.253657 | 0.3314758 | 8056958.5 | 2.247169 | 0.3325468 | 8082991.8 | 2.240766 | 0.33367 | 8110291.9 | 2.236983 | 0.3307574 | 8039498.2 | 2.233159 | 0.3278896 | 7969790.9 | 2.229338 | 0.3252137 | 7904751.1 | 2.225456 | 0.3227929 | 7845908.8 | 2.221566 | 0.3204912 | 7789962.8 | 2.217724 | 0.3182545 | 7735598.3 | 2.214046 | 0.3163902 | 7690282.9 | 2.210048 | 0.314657 | 7648156.6 | 2.20963 | 0.3126869 | 7600268.9 | 2.205891 | 0.3114101 | 7569235.9 | 2.202113 | 0.3094972 | 7522739.9 | 2.198886 | 0.3079217 | 7484445.4 | 2.198174 | 0.3069909 | 7461821.8 | 2.194587 | 0.3054218 | 7423682.5 | 2.191593 | 0.3044478 | 7400007.4 | 2.190773 | 0.3034577 | 7375942.6 | 2.188019 | 0.3024325 | 7351024.0 | 2.184666 | 0.3021535 | 7344242.3 | 2.184587 | 0.3012089 | 7321280.6 | 2.181895 | 0.3005371 | 7304952.7 | 2.182139 | 0.3005241 | 7304637.2 | 2.179104 | 0.2999728 | 7291237.1 | 2.179731 | 0.2994623 | 7278828.9 | 2.176829 | 0.299759 | 7286040.1 | 2.177308 | 0.3001181 | 7294767.3
518 | 2.644472 | 0.577703 | 14014729.5 | 2.641647 | 0.5699657 | 13827026.3 | 2.638612 | 0.5623106 | 13641318.7 | 2.637057 | 0.5547419 | 13457707.3 | 2.633581 | 0.547267 | 13276370.7 | 2.629935 | 0.5398915 | 13097444.1 | 2.627936 | 0.53262 | 12921044.2 | 2.623877 | 0.5254567 | 12747266.5 | 2.619689 | 0.5184073 | 12576251.4 | 2.617242 | 0.5114716 | 12407994.4 | 2.61268 | 0.5046577 | 12242694.0 | 2.61004 | 0.497962 | 12080261.5 | 2.60514 | 0.491393 | 11920899.6 | 2.602297 | 0.4849465 | 11764511.7 | 2.597096 | 0.4786278 | 11611224.1 | 2.594057 | 0.4724346 | 11460980.9 | 2.58858 | 0.4663709 | 11313879.2 | 2.585356 | 0.4604306 | 11169770.3 | 2.579628 | 0.4546229 | 11028879.7 | 2.576225 | 0.4489383 | 10890975.9 | 2.570277 | 0.4433803 | 10756140.8 | 2.566705 | 0.4379495 | 10624392.1 | 2.560637 | 0.4326413 | 10495618.9 | 2.556833 | 0.427456 | 10369826.5 | 2.553094 | 0.4223933 | 10247008.3 | 2.546624 | 0.417444 | 10126942.6 | 2.544334 | 0.412695 | 10011733.3 | 2.539251 | 0.408086 | 9899923.7 | 2.534117 | 0.4036149 | 9791456.8 | 2.531519 | 0.3992879 | 9686485.3 | 2.526216 | 0.3950876 | 9584588.6 | 2.523503 | 0.391009 | 9485645.9 | 2.518079 | 0.3870555 | 9389735.7 | 2.512681 | 0.3832114 | 9296480.4 | 2.509745 | 0.3794702 | 9205720.7 | 2.504246 | 0.3758292 | 9117392.0 | 2.501258 | 0.3722806 | 9031304.9 | 2.495707 | 0.3688153 | 8947239.1 | 2.492645 | 0.3654241 | 8864969.7 | 2.487087 | 0.3621108 | 8784592.9 | 2.483932 | 0.3588584 | 8705691.6 | 2.480834 | 0.355666 | 8628245.7 | 2.475133 | 0.3525248 | 8552040.4 | 2.471962 | 0.3494335 | 8477048.2 | 2.466283 | 0.3463855 | 8403106.1 | 2.463009 | 0.3433726 | 8330014.0 | 2.459751 | 0.3403981 | 8257853.5 | 2.453994 | 0.3374525 | 8186394.9 | 2.450643 | 0.3345354 | 8115628.4 | 2.447273 | 0.3316446 | 8045499.1 | 2.441425 | 0.328774 | 7975861.2 | 2.433693 | 0.3274764 | 7944381.3 | 2.423501 | 0.3263413 | 7916845.8 | 2.415784 | 0.3253626 | 7893102.3 | 2.405594 | 0.3245365 | 7873062.1 | 2.397915 | 0.323858 | 7856602.7 | 2.387751 | 0.3233234 | 7843633.0 | 2.380139 | 0.3229309 | 7834111.9 | 2.372647 | 0.3226786 | 7827989.2 | 2.362497 | 0.3225623 | 7825168.7 | 2.355073 | 0.3225736 | 7825443.2 | 2.34506 | 0.3227025 | 7828570.2 | 2.337761 | 0.3229356 | 7834225.7 | 2.330577 | 0.323259 | 7842069.4 | 2.320689 | 0.3236548 | 7851673.3 | 2.313609 | 0.3241139 | 7862808.5 | 2.30662 | 0.3246361 | 7875476.7 | 2.296883 | 0.3252243 | 7889748.0 | 2.289987 | 0.325883 | 7905727.6 | 2.283174 | 0.3266176 | 7923547.8 | 2.276449 | 0.3274341 | 7943356.8 | 2.266873 | 0.3283383 | 7965291.7 | 2.260242 | 0.3293164 | 7989020.1 | 2.253707 | 0.330361 | 8014361.2 | 2.247259 | 0.3314623 | 8041077.4 | 2.240897 | 0.332613 | 8068992.9 | 2.23713 | 0.3297262 | 7998960.1 | 2.233352 | 0.3269109 | 7930663.1 | 2.22953 | 0.3243395 | 7868282.7 | 2.22567 | 0.3219659 | 7810701.2 | 2.221815 | 0.3196698 | 7754998.8 | 2.218073 | 0.3175322 | 7703142.5 | 2.214359 | 0.3158592 | 7662556.7 | 2.210461 | 0.3138186 | 7613052.8 | 2.210161 | 0.3122947 | 7576083.0 | 2.206251 | 0.3107694 | 7539079.8 | 2.202799 | 0.3087582 | 7490289.9 | 2.199474 | 0.3077044 | 7464723.8 | 2.19868 | 0.3064863 | 7435174.4 | 2.195518 | 0.304931 | 7397443.1 | 2.192162 | 0.304341 | 7383130.7 | 2.191745 | 0.3029622 | 7349682.6 | 2.188995 | 0.3025031 | 7338544.8 | 2.185547 | 0.3019977 | 7326285.0 | 2.185841 | 0.3009597 | 7301102.6 | 2.183164 | 0.3007497 | 7296007.2 | 2.183358 | 0.3005905 | 7292146.4 | 2.180561 | 0.2998945 | 7275260.8 | 2.181319 | 0.2998035 | 7273052.9 | 2.178331 | 0.3001273 | 7280909.0 | 2.179297 | 0.3008671 | 7298856.0
519 | 2.646313 | 0.5733 | 13881117.9 | 2.643373 | 0.5655709 | 13693976.7 | 2.640225 | 0.5579293 | 13508952.9 | 2.63856 | 0.5503795 | 13326152.4 | 2.634977 | 0.5429279 | 13145729.4 | 2.631228 | 0.5355801 | 12967820.1 | 2.629129 | 0.5283412 | 12792546.2 | 2.624972 | 0.5212128 | 12619949.5 | 2.620691 | 0.5142027 | 12450214.9 | 2.618155 | 0.507309 | 12283299.3 | 2.613508 | 0.5005403 | 12119413.0 | 2.610784 | 0.493892 | 11958438.1 | 2.605806 | 0.4873732 | 11800601.4 | 2.602888 | 0.4809783 | 11645764.7 | 2.597615 | 0.4747141 | 11494092.3 | 2.594508 | 0.4685751 | 11345449.9 | 2.588965 | 0.4625691 | 11200028.1 | 2.58568 | 0.4566864 | 11057593.4 | 2.579894 | 0.4509376 | 10918399.2 | 2.576436 | 0.4453131 | 10782215.8 | 2.570435 | 0.4398141 | 10649068.5 | 2.566815 | 0.4344452 | 10519074.4 | 2.560702 | 0.4291976 | 10392016.2 | 2.556855 | 0.4240734 | 10267946.2 | 2.553076 | 0.4190715 | 10146836.5 | 2.546569 | 0.414184 | 10028496.9 | 2.544232 | 0.409502 | 9915132.0 | 2.539108 | 0.4049599 | 9805156.9 | 2.533939 | 0.4005542 | 9698483.5 | 2.531308 | 0.396291 | 9595260.2 | 2.525978 | 0.3921536 | 9495082.1 | 2.52324 | 0.3881355 | 9397792.4 | 2.517795 | 0.3842394 | 9303456.9 | 2.512379 | 0.3804511 | 9211732.4 | 2.509427 | 0.3767632 | 9122438.8 | 2.503916 | 0.3731721 | 9035488.8 | 2.500915 | 0.3696718 | 8950738.1 | 2.495355 | 0.3662518 | 8867931.5 | 2.492285 | 0.3629042 | 8786875.5 | 2.486718 | 0.3596305 | 8707610.4 | 2.483557 | 0.3564156 | 8629770.4 | 2.480452 | 0.3532598 | 8553360.6 | 2.474745 | 0.350152 | 8478110.5 | 2.471567 | 0.3470926 | 8404034.0 | 2.465882 | 0.3440744 | 8330957.5 | 2.462601 | 0.3410899 | 8258692.8 | 2.459336 | 0.3381432 | 8187345.5 | 2.45357 | 0.3352227 | 8116633.1 | 2.45021 | 0.332331 | 8046618.7 | 2.44683 | 0.3294652 | 7977229.0 | 2.440971 | 0.326618 | 7908290.8 | 2.433237 | 0.3253845 | 7878424.7 | 2.423047 | 0.3243116 | 7852446.9 | 2.415334 | 0.3233942 | 7830234.2 | 2.405151 | 0.3226276 | 7811673.6 | 2.397482 | 0.3220081 | 7796672.4 | 2.387331 | 0.3215318 | 7785140.9 | 2.379735 | 0.3211979 | 7777056.4 | 2.372263 | 0.3210027 | 7772328.1 | 2.362135 | 0.3209408 | 7770829.9 | 2.354738 | 0.3210025 | 7772325.0 | 2.344754 | 0.3211761 | 7776528.2 | 2.337485 | 0.3214489 | 7783132.3 | 2.33033 | 0.3218033 | 7791712.8 | 2.32047 | 0.3222271 | 7801974.1 | 2.313417 | 0.3227148 | 7813782.6 | 2.306454 | 0.3232682 | 7827181.9 | 2.296742 | 0.3238912 | 7842267.7 | 2.289871 | 0.3245888 | 7859158.0 | 2.283086 | 0.3253666 | 7877991.4 | 2.276393 | 0.3262291 | 7898873.6 | 2.266851 | 0.327174 | 7921753.2 | 2.260259 | 0.3281893 | 7946337.0 | 2.253763 | 0.3292669 | 7972428.3 | 2.247356 | 0.3303976 | 7999804.9 | 2.241033 | 0.331573 | 8028264.6 | 2.237295 | 0.32871 | 7958943.3 | 2.233541 | 0.3259783 | 7892802.7 | 2.229728 | 0.3234858 | 7832450.6 | 2.225893 | 0.3211393 | 7775636.4 | 2.22209 | 0.3188687 | 7720660.3 | 2.218468 | 0.3169104 | 7673244.6 | 2.214568 | 0.3151947 | 7631703.1 | 2.211084 | 0.3131558 | 7582336.1 | 2.210522 | 0.3118457 | 7550614.1 | 2.206718 | 0.3099889 | 7505655.4 | 2.203547 | 0.3083318 | 7465532.1 | 2.199944 | 0.3073808 | 7442507.1 | 2.199333 | 0.3058587 | 7405654.0 | 2.196429 | 0.3048004 | 7380028.9 | 2.19272 | 0.3038971 | 7358157.6 | 2.192866 | 0.3027975 | 7331533.1 | 2.189883 | 0.3025432 | 7325376.7 | 2.186555 | 0.3016841 | 7304574.8 | 2.187176 | 0.3009709 | 7287304.9 | 2.184392 | 0.3009798 | 7287522.1 | 2.184694 | 0.3005381 | 7276827.4 | 2.182158 | 0.2999562 | 7262737.3 | 2.182824 | 0.3002627 | 7270159.0 | 2.180077 | 0.30052 | 7276388.0 | 2.181355 | 0.301979 | 7311716.1
520 | 2.64807 | 0.568883 | 13747681.8 | 2.645015 | 0.5611663 | 13561198.8 | 2.641755 | 0.5535422 | 13376955.7 | 2.639981 | 0.546015 | 13195051.4 | 2.636294 | 0.5385904 | 13015627.3 | 2.632442 | 0.531274 | 12838818.8 | 2.630244 | 0.5240698 | 12664722.2 | 2.625993 | 0.5169803 | 12493396.5 | 2.621621 | 0.5100119 | 12324996.5 | 2.618997 | 0.5031631 | 12159487.3 | 2.614266 | 0.4964418 | 11997059.9 | 2.611462 | 0.4898436 | 11837607.1 | 2.606406 | 0.4833765 | 11681323.8 | 2.603415 | 0.4770358 | 11528092.9 | 2.598072 | 0.4708272 | 11378054.8 | 2.594899 | 0.4647451 | 11231075.4 | 2.589294 | 0.4587973 | 11087339.3 | 2.585949 | 0.4529746 | 10946628.6 | 2.580107 | 0.4472849 | 10809130.1 | 2.576596 | 0.4417216 | 10674686.6 | 2.570546 | 0.4362831 | 10543258.8 | 2.566878 | 0.4309767 | 10415025.5 | 2.560721 | 0.4257904 | 10289692.5 | 2.556833 | 0.4207276 | 10167343.1 | 2.553017 | 0.4157879 | 10047971.4 | 2.546473 | 0.410962 | 9931347.8 | 2.544094 | 0.4063476 | 9819835.1 | 2.538931 | 0.4018721 | 9711680.4 | 2.533727 | 0.3975327 | 9606814.9 | 2.531068 | 0.3933326 | 9505314.9 | 2.525712 | 0.3892575 | 9406834.9 | 2.522951 | 0.3852991 | 9311175.5 | 2.517487 | 0.3814603 | 9218406.9 | 2.512054 | 0.3777267 | 9128180.2 | 2.509088 | 0.3740916 | 9040333.3 | 2.503564 | 0.3705497 | 8954739.0 | 2.500554 | 0.3670972 | 8871306.2 | 2.494986 | 0.3637213 | 8789723.2 | 2.491907 | 0.360417 | 8709871.8 | 2.486334 | 0.3571816 | 8631684.3 | 2.483166 | 0.3540043 | 8554902.3 | 2.480055 | 0.3508838 | 8479493.2 | 2.474343 | 0.347809 | 8405187.3 | 2.471159 | 0.3447806 | 8332000.7 | 2.465467 | 0.3417922 | 8259782.6 | 2.46218 | 0.3388362 | 8188349.6 | 2.458906 | 0.3359163 | 8117784.9 | 2.453132 | 0.3330207 | 8047811.7 | 2.449764 | 0.3301549 | 7978555.6 | 2.446373 | 0.3273135 | 7909890.1 | 2.440504 | 0.324491 | 7841681.4 | 2.432769 | 0.3233209 | 7813404.0 | 2.422582 | 0.3223095 | 7788962.9 | 2.414874 | 0.3214529 | 7768261.8 | 2.4047 | 0.3207461 | 7751181.2 | 2.397041 | 0.320185 | 7737621.7 | 2.386905 | 0.3197675 | 7727532.9 | 2.379326 | 0.3194914 | 7720860.1 | 2.371876 | 0.3193532 | 7717519.5 | 2.361773 | 0.319344 | 7717297.2 | 2.354402 | 0.319454 | 7719955.4 | 2.344448 | 0.3196704 | 7725185.1 | 2.337207 | 0.319979 | 7732644.7 | 2.330082 | 0.3203635 | 7741934.6 | 2.32025 | 0.3208152 | 7752851.0 | 2.313222 | 0.321333 | 7765365.1 | 2.306284 | 0.3219207 | 7779568.1 | 2.296597 | 0.3225817 | 7795541.1 | 2.289754 | 0.3233207 | 7813400.1 | 2.283 | 0.3241431 | 7833274.0 | 2.276339 | 0.3250493 | 7855174.1 | 2.266833 | 0.3260334 | 7878955.8 | 2.26028 | 0.3270845 | 7904355.6 | 2.253825 | 0.3281927 | 7931137.7 | 2.247459 | 0.329351 | 7959129.0 | 2.241177 | 0.330549 | 7988079.5 | 2.23747 | 0.3277224 | 7919770.4 | 2.233728 | 0.3250793 | 7855898.6 | 2.229935 | 0.3226437744 | 7797040.9 | 2.226129 | 0.3203131 | 7740718.7 | 2.222419 | 0.3181176 | 7687661.2 | 2.21878 | 0.3163674 | 7645365.6 | 2.21494 | 0.3143624 | 7596912.7 | 2.21161 | 0.3127274 | 7557400.5 | 2.210885 | 0.3112261 | 7521121.2 | 2.20736 | 0.3092614 | 7473641.3 | 2.20413 | 0.3080743 | 7444953.6 | 2.200453 | 0.3068994 | 7416560.3 | 2.200219 | 0.3053566 | 7379277.6 | 2.197016 | 0.3047099 | 7363649.3 | 2.193657 | 0.3033853 | 7331639.1 | 2.193853 | 0.3028657 | 7319082.5 | 2.190758 | 0.3024393 | 7308776.9 | 2.187786 | 0.301416 | 7284049.0 | 2.188472 | 0.3011767 | 7278264.7 | 2.185638 | 0.3010983 | 7276371.7 | 2.186121 | 0.3004737 | 7261276.7 | 2.183835 | 0.3002638 | 7256204.9 | 2.184321 | 0.3006188 | 7264783.2 | 2.182077 | 0.3011691 | 7278080.7 | 2.183355 | 0.30321 | 7327401.9
521 | 2.649742 | 0.564455 | 13614492.6 | 2.646574 | 0.5567553 | 13428777.8 | 2.643203 | 0.5491523 | 13245397.2 | 2.641322 | 0.5416514 | 13064477.5 | 2.637531 | 0.5342573 | 12886133.0 | 2.633579 | 0.5269755 | 12710497.6 | 2.631285 | 0.5198091 | 12537646.4 | 2.62694 | 0.5127612 | 12367653.8 | 2.622479 | 0.5058371 | 12200646.8 | 2.619769 | 0.4990355 | 12036594.2 | 2.614956 | 0.4923643 | 11875686.0 | 2.612073 | 0.4858185 | 11717802.7 | 2.606943 | 0.4794049 | 11563109.8 | 2.60388 | 0.4731205 | 11411531.8 | 2.59847 | 0.4669688 | 11263153.9 | 2.595232 | 0.4609452 | 11117865.1 | 2.589566 | 0.4550571 | 10975847.1 | 2.586164 | 0.4492954 | 10836876.2 | 2.580267 | 0.4436661 | 10701098.3 | 2.576706 | 0.438165 | 10568414.3 | 2.570608 | 0.4327888 | 10438740.6 | 2.566895 | 0.4275445 | 10312251.0 | 2.560696 | 0.4224201 | 10188652.4 | 2.55677 | 0.4174199 | 10068048.4 | 2.552917 | 0.4125429 | 9950416.3 | 2.54634 | 0.407778 | 9835489.0 | 2.54392 | 0.4032318 | 9725836.1 | 2.538722 | 0.398824 | 9619519.4 | 2.533485 | 0.3945494 | 9516417.7 | 2.530799 | 0.3904131 | 9416651.9 | 2.525418 | 0.3863996 | 9319847.0 | 2.522637 | 0.3825007 | 9225807.1 | 2.517155 | 0.378718 | 9134570.0 | 2.511707 | 0.3750383 | 9045816.9 | 2.508729 | 0.371456 | 8959413.4 | 2.503194 | 0.3679618 | 8875133.9 | 2.500175 | 0.3645559 | 8792983.1 | 2.494599 | 0.3612243 | 8712625.5 | 2.491513 | 0.357962 | 8633939.9 | 2.485934 | 0.3547641 | 8556807.5 | 2.482761 | 0.351624 | 8481070.6 | 2.479645 | 0.3485382 | 8406642.2 | 2.473926 | 0.3454961 | 8333266.9 | 2.470737 | 0.3424981 | 8260956.4 | 2.465039 | 0.3395383 | 8189565.8 | 2.461745 | 0.3366111 | 8118963.0 | 2.458464 | 0.3337171 | 8049160.0 | 2.452683 | 0.3308475 | 7979946.1 | 2.449305 | 0.3280069 | 7911432.9 | 2.445905 | 0.3251896 | 7843480.3 | 2.440025 | 0.322391 | 7775978.8 | 2.43229 | 0.321284 | 7749278.4 | 2.422106 | 0.3203349 | 7726385.7 | 2.414406 | 0.3195385 | 7707178.2 | 2.40424 | 0.3188913 | 7691565.9 | 2.396594 | 0.3183892 | 7679457.3 | 2.386473 | 0.3180305 | 7670803.9 | 2.378914 | 0.3178123 | 7665541.9 | 2.371486 | 0.3177288 | 7663528.2 | 2.361408 | 0.3177707 | 7664539.3 | 2.354066 | 0.3179263 | 7668290.4 | 2.344141 | 0.3181837 | 7674499.0 | 2.336928 | 0.3185256 | 7682746.5 | 2.329831 | 0.31894 | 7692741.0 | 2.320027 | 0.3194223 | 7704374.5 | 2.313024 | 0.3199724 | 7717641.7 | 2.306111 | 0.320596 | 7732683.7 | 2.296451 | 0.3212967 | 7749584.6 | 2.289637 | 0.3220796 | 7768466.9 | 2.282915 | 0.3229474 | 7789398.6 | 2.276288 | 0.3238949 | 7812252.5 | 2.266821 | 0.3249163 | 7836887.4 | 2.260307 | 0.3260002 | 7863031.9 | 2.253894 | 0.3271383 | 7890481.3 | 2.247567 | 0.3283216 | 7919022.7 | 2.241327 | 0.329544 | 7948506.9 | 2.237648 | 0.3267697 | 7881592.0 | 2.233919 | 0.3242033 | 7819690.0 | 2.230149 | 0.3218078 | 7761912.4 | 2.226392 | 0.3195031 | 7706322.7 | 2.222785 | 0.3174647 | 7657158.2 | 2.219006 | 0.3157066 | 7614753.8 | 2.215507 | 0.3136783 | 7565830.2 | 2.211984 | 0.3122684 | 7531824.2 | 2.211339 | 0.3104923 | 7488986.2 | 2.208061 | 0.3087712 | 7447471.7 | 2.204619 | 0.3077589 | 7423055.8 | 2.201082 | 0.3063126 | 7388172.0 | 2.201108 | 0.3051623 | 7360426.3 | 2.197576 | 0.3043219 | 7340156.9 | 2.194761 | 0.3031917 | 7312897.0 | 2.19474 | 0.3029233 | 7306422.6 | 2.191735 | 0.302154 | 7287868.3 | 2.189131 | 0.3014004 | 7269691.9 | 2.189732 | 0.3014278 | 7270351.3 | 2.186989 | 0.3010885 | 7262169.3 | 2.187727 | 0.3004531 | 7246843.0 | 2.185418 | 0.3007374 | 7253699.5 | 2.186074 | 0.3009367 | 7258506.7 | 2.184177 | 0.3021333 | 7287367.9 | 2.185513 | 0.304357 | 7341003.8
522 | 2.65133 | 0.56002 | 13481645.3 | 2.648049 | 0.552341 | 13296783.7 | 2.64457 | 0.5447628 | 13114351.2 | 2.642583 | 0.5372918 | 12934498.2 | 2.63869 | 0.5299317 | 12757314.0 | 2.63464 | 0.5226868 | 12582903.5 | 2.632251 | 0.5155614 | 12411371.9 | 2.627815 | 0.5085579 | 12242773.0 | 2.623266 | 0.5016807 | 12077214.0 | 2.620472 | 0.4949292 | 11914682.6 | 2.615579 | 0.4883097 | 11755327.9 | 2.61262 | 0.4818185 | 11599061.6 | 2.607417 | 0.4754604 | 11445998.2 | 2.604285 | 0.4692336 | 11296099.3 | 2.598809 | 0.4631405 | 11149416.3 | 2.595509 | 0.4571772 | 11005858.5 | 2.589785 | 0.4513497 | 10865569.4 | 2.586326 | 0.4456504 | 10728368.5 | 2.580378 | 0.4400819 | 10594314.6 | 2.576768 | 0.4346448 | 10463425.4 | 2.570623 | 0.4293308 | 10335498.7 | 2.566868 | 0.4241498 | 10210772.3 | 2.560629 | 0.419088 | 10088918.7 | 2.556666 | 0.4141513 | 9970073.9 | 2.552778 | 0.4093365 | 9854166.1 | 2.546169 | 0.404634 | 9740959.8 | 2.543712 | 0.4001557 | 9633151.4 | 2.538479 | 0.3958151 | 9528656.6 | 2.533213 | 0.3916058 | 9427324.9 | 2.530502 | 0.3875324 | 9329263.6 | 2.525099 | 0.3835797 | 9234109.6 | 2.522299 | 0.3797403 | 9141679.9 | 2.516801 | 0.3760124 | 9051937.1 | 2.511341 | 0.3723866 | 8964652.2 | 2.508351 | 0.3688556 | 8879647.4 | 2.502806 | 0.365409 | 8796675.2 | 2.499779 | 0.3620485 | 8715778.1 | 2.494196 | 0.3587604 | 8636621.3 | 2.491104 | 0.3555389 | 8559068.3 | 2.48552 | 0.3523784 | 8482985.0 | 2.482341 | 0.3492748 | 8408268.4 | 2.47922 | 0.3462228 | 8334797.3 | 2.473496 | 0.3432124 | 8262326.5 | 2.470302 | 0.3402449 | 8190886.8 | 2.464598 | 0.3373136 | 8120322.2 | 2.461297 | 0.334414 | 8050517.6 | 2.45801 | 0.3315461 | 7981477.4 | 2.45222 | 0.3287024 | 7913020.0 | 2.448834 | 0.3258863 | 7845225.5 | 2.445424 | 0.3230939 | 7778004.3 | 2.439533 | 0.32032 | 7711225.8 | 2.431801 | 0.3192755 | 7686080.4 | 2.421621 | 0.3183877 | 7664709.1 | 2.413928 | 0.317652 | 7646997.2 | 2.403773 | 0.3170638 | 7632837.0 | 2.396141 | 0.3166211 | 7622180.3 | 2.386037 | 0.3163204 | 7614940.9 | 2.378499 | 0.3161596 | 7611069.7 | 2.371094 | 0.3161294 | 7610343.7 | 2.361043 | 0.3162204 | 7612533.3 | 2.35373 | 0.3164199 | 7617337.9 | 2.343833 | 0.3167147 | 7624434.3 | 2.336649 | 0.3170885 | 7633433.1 | 2.329579 | 0.3175335 | 7644146.1 | 2.319801 | 0.3180478 | 7656526.2 | 2.312824 | 0.3186332 | 7670617.8 | 2.305937 | 0.3192957 | 7686567.2 | 2.296305 | 0.3200384 | 7704446.3 | 2.289522 | 0.3208659 | 7724366.7 | 2.282832 | 0.3217769 | 7746297.6 | 2.276242 | 0.322764 | 7770060.2 | 2.266814 | 0.3238212 | 7795511.3 | 2.260341 | 0.3249362 | 7822354.9 | 2.253968 | 0.3261021 | 7850420.4 | 2.247683 | 0.3273091 | 7879477.3 | 2.241483 | 0.328557 | 7909519.3 | 2.237827 | 0.3258464 | 7844266.4 | 2.234117 | 0.3233428 | 7783994.0 | 2.230376 | 0.3209749 | 7726991.0 | 2.226694 | 0.318739 | 7673166.5 | 2.2231 | 0.3168769 | 7628337.5 | 2.219345 | 0.3149287 | 7581438.6 | 2.21602 | 0.3131764 | 7539254.0 | 2.212355 | 0.3116889 | 7503444.7 | 2.211917 | 0.3097733 | 7457330.1 | 2.208665 | 0.3084569 | 7425638.9 | 2.205128 | 0.3073174 | 7398207.3 | 2.201895 | 0.3058005 | 7361690.1 | 2.201759 | 0.3050536 | 7343709.5 | 2.198447 | 0.3038487 | 7314703.8 | 2.195747 | 0.3032228 | 7299636.6 | 2.19562 | 0.3028518 | 7290706.1 | 2.19295 | 0.3018763 | 7267222.2 | 2.190448 | 0.3015982 | 7260527.1 | 2.191 | 0.3015969 | 7260494.0 | 2.188393 | 0.3010435 | 7247171.9 | 2.189488 | 0.3007156 | 7239278.3 | 2.186921 | 0.3011219 | 7249059.4 | 2.188093 | 0.3014734 | 7257521.7 | 2.186237 | 0.3032735 | 7300856.5 | 2.188039 | 0.3055411 | 7355445.6
523 | 2.652834 | 0.555581 | 13349209.8 | 2.649443 | 0.5479263 | 13165286.3 | 2.645856 | 0.5403766 | 12983886.1 | 2.643766 | 0.532939 | 12805180.9 | 2.639772 | 0.5256152 | 12629207.0 | 2.635625 | 0.5184111 | 12456111.7 | 2.633143 | 0.5113293 | 12285953.9 | 2.628618 | 0.5043729 | 12118808.4 | 2.623984 | 0.4975449 | 11954749.5 | 2.621108 | 0.490846 | 11793791.4 | 2.616137 | 0.48428 | 11636027.1 | 2.613103 | 0.4778456 | 11481423.8 | 2.60783 | 0.4715443 | 11330020.5 | 2.604631 | 0.4653773 | 11181841.7 | 2.599092 | 0.459344 | 11036876.7 | 2.595731 | 0.4534421 | 10895070.7 | 2.58995 | 0.4476764 | 10756533.4 | 2.586438 | 0.4420402 | 10621111.9 | 2.58044 | 0.4365342 | 10488816.5 | 2.576783 | 0.4311616 | 10359726.7 | 2.570594 | 0.4259108 | 10233562.5 | 2.566799 | 0.4207931 | 10110596.9 | 2.560522 | 0.4157958 | 9990524.7 | 2.556523 | 0.4109217 | 9873412.0 | 2.552603 | 0.4061698 | 9759236.5 | 2.545964 | 0.401529 | 9647729.3 | 2.543471 | 0.3971199 | 9541789.4 | 2.538207 | 0.3928455 | 9439085.9 | 2.532913 | 0.3887013 | 9339511.3 | 2.530178 | 0.3846904 | 9243139.4 | 2.524756 | 0.3807984 | 9149626.1 | 2.521938 | 0.3770172 | 9058771.4 | 2.516427 | 0.3733435 | 8970501.5 | 2.510954 | 0.3697716 | 8884678.6 | 2.507954 | 0.3662905 | 8801037.1 | 2.502401 | 0.3628905 | 8719344.3 | 2.499367 | 0.3595752 | 8639684.4 | 2.493778 | 0.3563292 | 8561691.1 | 2.49068 | 0.353148 | 8485254.9 | 2.485091 | 0.3500245 | 8410206.7 | 2.481908 | 0.346956 | 8336477.8 | 2.478783 | 0.3439374 | 8263947.1 | 2.473053 | 0.3409586 | 8192374.5 | 2.469854 | 0.3380209 | 8121789.5 | 2.464145 | 0.3351176 | 8052030.6 | 2.460837 | 0.3322449 | 7983006.0 | 2.457544 | 0.3294035 | 7914736.2 | 2.451746 | 0.3265854 | 7847023.9 | 2.448351 | 0.3237944 | 7779962.5 | 2.444931 | 0.321026 | 7713444.8 | 2.43903 | 0.318276 | 7647369.7 | 2.4313 | 0.3172947 | 7623790.4 | 2.421127 | 0.3164679 | 7603924.8 | 2.413442 | 0.3157922 | 7587690.8 | 2.4033 | 0.3152638 | 7574993.4 | 2.395682 | 0.3148801 | 7565774.1 | 2.385597 | 0.314638 | 7559957.8 | 2.37808 | 0.3145324 | 7557419.6 | 2.3707 | 0.3145541 | 7557941.5 | 2.360677 | 0.3146917 | 7561246.6 | 2.353392 | 0.3149335 | 7567056.8 | 2.343523 | 0.3152631 | 7574977.1 | 2.336368 | 0.3156688 | 7584724.6 | 2.329325 | 0.3161462 | 7596195.8 | 2.319572 | 0.3166944 | 7609367.3 | 2.312621 | 0.3173173 | 7624335.0 | 2.305761 | 0.3180203 | 7641226.7 | 2.296159 | 0.3188073 | 7660134.9 | 2.289408 | 0.3196799 | 7681101.2 | 2.282752 | 0.3206318 | 7703972.5 | 2.276201 | 0.3216566 | 7728597.5 | 2.266813 | 0.3227467 | 7754787.9 | 2.260381 | 0.3238919 | 7782305.7 | 2.254048 | 0.3250831 | 7810927.9 | 2.247805 | 0.3263156 | 7840540.7 | 2.241646 | 0.327589 | 7871137.5 | 2.238011 | 0.3249458 | 7807628.6 | 2.234325 | 0.3224933 | 7748700.0 | 2.230625 | 0.3201598 | 7692631.6 | 2.227025 | 0.3180452 | 7641824.0 | 2.223357 | 0.3162336 | 7598296.7 | 2.219831 | 0.3142145 | 7549782.7 | 2.216428 | 0.312708 | 7513583.6 | 2.212781 | 0.3110006 | 7472558.7 | 2.212576 | 0.3092222 | 7429830.0 | 2.209179 | 0.3081475 | 7404006.6 | 2.20572 | 0.3067722 | 7370962.9 | 2.202764 | 0.3055307 | 7341133.1 | 2.202336 | 0.3047471 | 7322303.4 | 2.199497 | 0.3035993 | 7294725.7 | 2.196653 | 0.3032809 | 7287074.9 | 2.196595 | 0.3026153 | 7271083.0 | 2.194295 | 0.3018439 | 7252547.2 | 2.191733 | 0.3018673 | 7253109.8 | 2.192351 | 0.3016258 | 7247307.9 | 2.189994 | 0.300954 | 7231166.1 | 2.191153 | 0.3011887 | 7236805.6 | 2.188643 | 0.3013714 | 7241194.5 | 2.19023 | 0.302304 | 7263603.1 | 2.188401 | 0.3043392 | 7312504.0 | 2.190937 | 0.3069481 | 7375187.9
524 | 2.654256 | 0.551141 | 13217255.9 | 2.650755 | 0.5435143 | 13034355.2 | 2.647063 | 0.5359967 | 12854070.3 | 2.64487 | 0.5285955 | 12676578.6 | 2.640778 | 0.5213113 | 12501890.1 | 2.636536 | 0.5141507 | 12330169.3 | 2.633963 | 0.5071152 | 12161445.3 | 2.629351 | 0.500208 | 11995800.9 | 2.624634 | 0.4934321 | 11833302.4 | 2.621678 | 0.4867875 | 11673955.6 | 2.616631 | 0.4802772 | 11517826.2 | 2.613525 | 0.473901 | 11364915.9 | 2.608183 | 0.4676588 | 11215216.8 | 2.604919 | 0.4615522 | 11068772.1 | 2.599318 | 0.4555807 | 10925564.4 | 2.5959 | 0.4497416 | 10785533.3 | 2.590064 | 0.4440383 | 10648758.9 | 2.586501 | 0.4384666 | 10515141.9 | 2.580455 | 0.4330242 | 10384623.0 | 2.576753 | 0.4277162 | 10257328.6 | 2.570522 | 0.4225296 | 10132944.7 | 2.566689 | 0.4174759 | 10011748.8 | 2.560375 | 0.4125432 | 9893455.1 | 2.556343 | 0.4077315 | 9778062.1 | 2.552392 | 0.403043 | 9665626.4 | 2.545725 | 0.398465 | 9555838.1 | 2.543198 | 0.3941237 | 9451727.0 | 2.537905 | 0.3899162 | 9350822.8 | 2.532586 | 0.3858366 | 9252987.9 | 2.52983 | 0.3818874 | 9158279.9 | 2.52439 | 0.3780555 | 9066384.0 | 2.521556 | 0.3743314 | 8977074.8 | 2.516032 | 0.370712 | 8890275.6 | 2.510549 | 0.3671923 | 8805867.0 | 2.507539 | 0.3637603 | 8723562.9 | 2.501979 | 0.3604076 | 8643160.1 | 2.498939 | 0.3571354 | 8564686.3 | 2.493345 | 0.3539303 | 8487823.9 | 2.490243 | 0.350789 | 8412489.1 | 2.484649 | 0.3477023 | 8338466.6 | 2.481462 | 0.344668 | 8265699.1 | 2.478333 | 0.3416819 | 8194086.1 | 2.472599 | 0.3387334 | 8123376.5 | 2.469395 | 0.3358262 | 8053657.8 | 2.46368 | 0.3329497 | 7984674.3 | 2.460367 | 0.3301043 | 7916437.7 | 2.457066 | 0.3272893 | 7848928.2 | 2.45126 | 0.3244958 | 7781935.7 | 2.447857 | 0.32173 | 7715606.8 | 2.444427 | 0.3189862 | 7649807.9 | 2.438516 | 0.316261 | 7584452.4 | 2.43079 | 0.3153416 | 7562402.9 | 2.420624 | 0.3145763 | 7544049.2 | 2.412949 | 0.3139603 | 7529276.8 | 2.40282 | 0.3134917 | 7518040.1 | 2.395219 | 0.313166 | 7510229.4 | 2.385153 | 0.312982 | 7505815.5 | 2.37766 | 0.3129304 | 7504578.3 | 2.370305 | 0.313002 | 7506295.7 | 2.36031 | 0.3131849 | 7510681.5 | 2.353053 | 0.3134656 | 7517413.0 | 2.343213 | 0.3138289 | 7526126.5 | 2.336085 | 0.3142673 | 7536639.0 | 2.329068 | 0.3147783 | 7548893.7 | 2.319341 | 0.3153626 | 7562906.4 | 2.312416 | 0.3160257 | 7578809.2 | 2.305585 | 0.3167717 | 7596700.2 | 2.296014 | 0.3176037 | 7616651.4 | 2.289296 | 0.3185192 | 7638606.7 | 2.282678 | 0.3195103 | 7662376.1 | 2.276165 | 0.3205715 | 7687825.2 | 2.266819 | 0.3216931 | 7714721.7 | 2.260427 | 0.3228662 | 7742856.2 | 2.254136 | 0.3240821 | 7772015.3 | 2.247933 | 0.3253406 | 7802196.1 | 2.241817 | 0.326642 | 7833405.6 | 2.238203 | 0.3240644 | 7771589.3 | 2.234544 | 0.3216557 | 7713825.8 | 2.2309 | 0.3193799 | 7659248.8 | 2.227346 | 0.3174128 | 7612073.4 | 2.223655 | 0.3155005 | 7566214.0 | 2.220339 | 0.313648 | 7521789.0 | 2.216802 | 0.3121608 | 7486122.4 | 2.213301 | 0.3102915 | 7441293.3 | 2.213201 | 0.3088543 | 7406827.4 | 2.209683 | 0.3077408 | 7380124.1 | 2.20646 | 0.3062494 | 7344357.3 | 2.203483 | 0.3054032 | 7324064.8 | 2.20312 | 0.3043126 | 7297911.0 | 2.200502 | 0.3035804 | 7280351.8 | 2.19755 | 0.3032473 | 7272362.0 | 2.197773 | 0.3023671 | 7251252.8 | 2.195616 | 0.3020228 | 7242996.2 | 2.193012 | 0.3020776 | 7244310.0 | 2.193761 | 0.3015876 | 7232560.7 | 2.191816 | 0.3011584 | 7222267.3 | 2.192685 | 0.3016082 | 7233054.3 | 2.190688 | 0.301782 | 7237223.2 | 2.192365 | 0.3033416 | 7274623.1 | 2.190945 | 0.3054203 | 7324473.9 | 2.194214 | 0.3086861 | 7402793.5
525 | 2.655595 | 0.546703 | 13085852.5 | 2.651987 | 0.539108 | 12904058.8 | 2.648191 | 0.531626 | 12724971.3 | 2.645897 | 0.5242636 | 12548744.1 | 2.641709 | 0.5170222 | 12375413.7 | 2.637374 | 0.5099079 | 12205126.7 | 2.634712 | 0.502921 | 12037888.5 | 2.630015 | 0.496066 | 11873807.5 | 2.625216 | 0.4893438 | 11712905.8 | 2.622183 | 0.4827559 | 11555217.9 | 2.617062 | 0.4763028 | 11400756.0 | 2.613886 | 0.4699865 | 11249571.7 | 2.608477 | 0.4638047 | 11101603.5 | 2.605151 | 0.4577607 | 10956935.7 | 2.599491 | 0.4518516 | 10815495.0 | 2.596017 | 0.446077 | 10677274.4 | 2.590128 | 0.4404365 | 10542263.8 | 2.586517 | 0.4349308 | 10410479.5 | 2.580424 | 0.4295521 | 10281734.8 | 2.57668 | 0.4243094 | 10156246.3 | 2.570409 | 0.4191881 | 10033661.8 | 2.566538 | 0.4141986 | 9914235.5 | 2.56019 | 0.4093301 | 9797701.7 | 2.556127 | 0.404582 | 9684051.5 | 2.552148 | 0.3999568 | 9573344.0 | 2.545453 | 0.395442 | 9465277.7 | 2.542896 | 0.3911682 | 9362981.0 | 2.537576 | 0.3870269 | 9263854.0 | 2.532234 | 0.3830111 | 9167732.7 | 2.529459 | 0.3791238 | 9074684.9 | 2.524001 | 0.3753505 | 8984368.4 | 2.521154 | 0.3716832 | 8896587.1 | 2.515618 | 0.368117 | 8811227.9 | 2.510125 | 0.364649 | 8728217.8 | 2.507109 | 0.3612648 | 8647214.7 | 2.501542 | 0.3579591 | 8568088.2 | 2.498497 | 0.3547287 | 8490766.1 | 2.492898 | 0.3515643 | 8415024.3 | 2.489792 | 0.3484616 | 8340756.7 | 2.484195 | 0.3454109 | 8267735.9 | 2.481003 | 0.34241 | 8195907.1 | 2.477871 | 0.3394561 | 8125202.0 | 2.472133 | 0.336538 | 8055355.4 | 2.468924 | 0.3336601 | 7986470.6 | 2.463204 | 0.3308108 | 7918267.7 | 2.459885 | 0.3279922 | 7850803.3 | 2.456577 | 0.3252027 | 7784033.7 | 2.450764 | 0.3224349 | 7717783.5 | 2.447352 | 0.3196939 | 7652174.5 | 2.443913 | 0.3169742 | 7587077.1 | 2.437991 | 0.314274 | 7522445.1 | 2.430271 | 0.3134162 | 7501912.3 | 2.420112 | 0.3127115 | 7485045.1 | 2.41245 | 0.3121559 | 7471747.1 | 2.402334 | 0.3117467 | 7461952.5 | 2.394751 | 0.3114802 | 7455572.4 | 2.384706 | 0.3113518 | 7452500.2 | 2.377237 | 0.311353 | 7452527.0 | 2.36991 | 0.3114723 | 7455383.3 | 2.359942 | 0.3116986 | 7460799.3 | 2.352713 | 0.3120159 | 7468394.7 | 2.342901 | 0.312413 | 7477899.6 | 2.3358 | 0.3128855 | 7489209.2 | 2.328809 | 0.3134319 | 7502288.1 | 2.319108 | 0.3140545 | 7517190.7 | 2.31221 | 0.3147593 | 7534060.4 | 2.305409 | 0.3155499 | 7552984.6 | 2.295871 | 0.3164268 | 7573975.0 | 2.289189 | 0.3173834 | 7596872.1 | 2.282609 | 0.3184124 | 7621501.0 | 2.276137 | 0.3195069 | 7647700.3 | 2.266831 | 0.3206591 | 7675278.0 | 2.26048 | 0.321858 | 7703975.3 | 2.25423 | 0.3231002 | 7733709.0 | 2.248069 | 0.3243852 | 7764466.1 | 2.241994 | 0.325716 | 7796320.1 | 2.238404 | 0.3232005 | 7736108.2 | 2.234779 | 0.3208354 | 7679498.1 | 2.231202 | 0.3186511 | 7627215.2 | 2.227626 | 0.3167764 | 7582341.6 | 2.224072 | 0.3147647 | 7534189.5 | 2.220772 | 0.3131662 | 7495928.0 | 2.217202 | 0.3115118 | 7456328.5 | 2.213922 | 0.3096889 | 7412695.9 | 2.213735 | 0.3085472 | 7385368.0 | 2.21024 | 0.3072333 | 7353918.9 | 2.20731 | 0.3059078 | 7322191.1 | 2.204073 | 0.3051711 | 7304557.7 | 2.204116 | 0.3040094 | 7276751.7 | 2.201432 | 0.3036376 | 7267853.1 | 2.198514 | 0.3030725 | 7254326.1 | 2.199088 | 0.3023023 | 7235891.6 | 2.196915 | 0.3022862 | 7235505.5 | 2.19438 | 0.3021418 | 7232048.8 | 2.195342 | 0.3014814 | 7216240.9 | 2.19358 | 0.3016149 | 7219438.1 | 2.194359 | 0.3018255 | 7224477.8 | 2.192862 | 0.3024959 | 7240525.4 | 2.1945 | 0.3043613 | 7285175.9 | 2.193802 | 0.3067406 | 7342126.6 | 2.197871 | 0.3108081 | 7439485.7
526 | 2.656853 | 0.54227 | 12955068.1 | 2.65314 | 0.5347104 | 12774465.0 | 2.649241 | 0.5272661 | 12596617.4 | 2.646849 | 0.5199464 | 12421747.5 | 2.642566 | 0.5127502 | 12249826.9 | 2.638141 | 0.505685 | 12081035.9 | 2.635392 | 0.4987492 | 11915337.4 | 2.630612 | 0.4919485 | 11752865.9 | 2.625734 | 0.485282 | 11593600.2 | 2.622625 | 0.4787529 | 11437615.5 | 2.617432 | 0.4723581 | 11284841.9 | 2.614189 | 0.4661041 | 11135430.6 | 2.608716 | 0.4599841 | 10989220.9 | 2.605329 | 0.4540037 | 10846346.9 | 2.599611 | 0.4481581 | 10706694.4 | 2.596083 | 0.4424486 | 10570291.4 | 2.590146 | 0.4368725 | 10437075.5 | 2.586486 | 0.4314331 | 10307127.0 | 2.58035 | 0.4261198 | 10180189.0 | 2.576564 | 0.420942 | 10056489.2 | 2.570255 | 0.415887 | 9935722.8 | 2.56635 | 0.4109615 | 9818049.4 | 2.55997 | 0.4061578 | 9703288.2 | 2.555876 | 0.4014727 | 9591359.1 | 2.55187 | 0.396912 | 9482401.6 | 2.545151 | 0.392459 | 9376018.1 | 2.542565 | 0.3882535 | 9275545.5 | 2.53722 | 0.3841779 | 9178178.5 | 2.531858 | 0.3802257 | 9083759.5 | 2.529064 | 0.3763989 | 8992333.9 | 2.523592 | 0.3726835 | 8903572.3 | 2.520733 | 0.3690729 | 8817314.5 | 2.515186 | 0.3655587 | 8733357.1 | 2.509686 | 0.3621408 | 8651702.8 | 2.506663 | 0.3588046 | 8571999.3 | 2.50109 | 0.3555444 | 8494111.2 | 2.498041 | 0.3523548 | 8417911.2 | 2.492438 | 0.3492305 | 8343270.1 | 2.489329 | 0.3461658 | 8270052.8 | 2.483728 | 0.3431504 | 8198013.7 | 2.480534 | 0.3401829 | 8127119.2 | 2.477398 | 0.3372595 | 8057278.0 | 2.471656 | 0.3343724 | 7988303.6 | 2.468443 | 0.3315223 | 7920213.3 | 2.462718 | 0.3287005 | 7852798.3 | 2.459392 | 0.3259085 | 7786096.0 | 2.456079 | 0.3231442 | 7720057.3 | 2.450257 | 0.3204011 | 7654523.8 | 2.446837 | 0.3176852 | 7589637.7 | 2.443389 | 0.3149906 | 7525264.6 | 2.437456 | 0.312315 | 7461342.6 | 2.429742 | 0.3115194 | 7442335.5 | 2.419593 | 0.310875 | 7426939.3 | 2.411943 | 0.3103798 | 7415110.2 | 2.401843 | 0.310029 | 7406727.7 | 2.394279 | 0.3098207 | 7401753.5 | 2.384257 | 0.3097472 | 7399996.7 | 2.376813 | 0.3097991 | 7401237.1 | 2.369513 | 0.3099651 | 7405202.7 | 2.359573 | 0.3102317 | 7411572.3 | 2.352372 | 0.3105847 | 7420004.3 | 2.342587 | 0.3110164 | 7430318.0 | 2.335513 | 0.311524 | 7442445.2 | 2.328548 | 0.3121078 | 7456391.8 | 2.318873 | 0.3127707 | 7472230.3 | 2.312005 | 0.3135196 | 7490121.8 | 2.305236 | 0.3143555 | 7510091.7 | 2.295731 | 0.3152753 | 7532064.3 | 2.289086 | 0.3162712 | 7555858.4 | 2.282546 | 0.3173364 | 7581304.9 | 2.276115 | 0.3184633 | 7608228.5 | 2.266849 | 0.3196437 | 7636427.8 | 2.260541 | 0.3208683 | 7665684.7 | 2.254332 | 0.3221372 | 7695998.1 | 2.248212 | 0.3234509 | 7727383.9 | 2.242179 | 0.324812 | 7759901.1 | 2.238615 | 0.3223543 | 7701185.9 | 2.235032 | 0.3200422 | 7645949.2 | 2.23152 | 0.317978 | 7596633.5 | 2.227894 | 0.316076 | 7551193.5 | 2.224568 | 0.3141452 | 7505066.0 | 2.221146 | 0.3126418 | 7469148.8 | 2.21767 | 0.3108132 | 7425463.9 | 2.21456 | 0.309272 | 7388643.9 | 2.214234 | 0.3081693 | 7362300.0 | 2.210913 | 0.3067027 | 7327261.5 | 2.208091 | 0.3057593 | 7304723.6 | 2.204776 | 0.3047724 | 7281145.7 | 2.205137 | 0.3039404 | 7261269.8 | 2.202341 | 0.3036386 | 7254058.1 | 2.199642 | 0.3028501 | 7235222.0 | 2.200421 | 0.3024435 | 7225507.8 | 2.19822 | 0.3025185 | 7227300.0 | 2.195823 | 0.3021441 | 7218353.9 | 2.197174 | 0.3015995 | 7205343.2 | 2.195156 | 0.3020929 | 7217131.9 | 2.19642 | 0.302097 | 7217230.5 | 2.19506 | 0.3034148 | 7248713.0 | 2.197051 | 0.3052775 | 7293214.4 | 2.19698 | 0.3082753 | 7364831.6 | 2.201877 | 0.313212 | 7482772.3
527 | 2.658032 | 0.537845 | 12824970.9 | 2.654214 | 0.5303235 | 12645619.5 | 2.650215 | 0.5229204 | 12469092.3 | 2.647727 | 0.5156461 | 12295634.8 | 2.643351 | 0.508498 | 12125187.8 | 2.638837 | 0.5014839 | 11957937.2 | 2.636004 | 0.4946021 | 11793838.5 | 2.631142 | 0.4878576 | 11633016.7 | 2.626187 | 0.4812488 | 11475427.6 | 2.623006 | 0.4747797 | 11321172.9 | 2.617743 | 0.4684458 | 11170138.5 | 2.614434 | 0.4622545 | 11022508.1 | 2.608899 | 0.4561982 | 10878094.0 | 2.605453 | 0.4502821 | 10737025.0 | 2.599681 | 0.4445012 | 10599178.3 | 2.596102 | 0.4388582 | 10464620.2 | 2.590116 | 0.4333486 | 10333242.6 | 2.586411 | 0.4279745 | 10205098.1 | 2.580232 | 0.4227269 | 10079968.7 | 2.576409 | 0.4176151 | 9958076.4 | 2.570063 | 0.4126265 | 9839121.6 | 2.566125 | 0.4077648 | 9723194.0 | 2.559714 | 0.4030263 | 9610204.0 | 2.555594 | 0.3984056 | 9500022.6 | 2.551561 | 0.393908 | 9392778.0 | 2.544819 | 0.389518 | 9288098.3 | 2.542207 | 0.3853797 | 9189419.6 | 2.53684 | 0.381369 | 9093784.8 | 2.531458 | 0.3774804 | 9001059.4 | 2.528648 | 0.3737126 | 8911216.4 | 2.523164 | 0.3700552 | 8824005.3 | 2.520293 | 0.3664997 | 8739223.0 | 2.514737 | 0.3630368 | 8656652.0 | 2.509231 | 0.3596683 | 8576329.7 | 2.506202 | 0.3563792 | 8497898.7 | 2.500624 | 0.3531632 | 8421213.5 | 2.497572 | 0.3500143 | 8346128.3 | 2.491966 | 0.3469294 | 8272569.0 | 2.488855 | 0.3439013 | 8200363.1 | 2.483251 | 0.3409203 | 8129279.7 | 2.480054 | 0.337986 | 8059310.7 | 2.476915 | 0.3350929 | 7990325.6 | 2.471169 | 0.3322354 | 7922188.0 | 2.467952 | 0.3294132 | 7854892.4 | 2.462222 | 0.3266186 | 7788255.1 | 2.45889 | 0.3238524 | 7722295.4 | 2.45557 | 0.3211137 | 7656990.4 | 2.449741 | 0.3183959 | 7592184.1 | 2.446313 | 0.3157046 | 7528010.2 | 2.442855 | 0.3130349 | 7464351.0 | 2.436912 | 0.310384 | 7401139.4 | 2.429205 | 0.3096496 | 7383627.2 | 2.419068 | 0.3090662 | 7369716.2 | 2.41143 | 0.3086308 | 7359333.7 | 2.401348 | 0.3083393 | 7352384.2 | 2.393804 | 0.3081876 | 7348766.0 | 2.383806 | 0.3081677 | 7348290.7 | 2.376388 | 0.3082685 | 7350694.5 | 2.369115 | 0.3084791 | 7355717.9 | 2.359203 | 0.3087841 | 7362990.0 | 2.35203 | 0.3091727 | 7372254.7 | 2.342272 | 0.3096402 | 7383402.6 | 2.335223 | 0.3101846 | 7396384.3 | 2.328286 | 0.3108078 | 7411243.9 | 2.318639 | 0.311513 | 7428060.9 | 2.311801 | 0.3123068 | 7446988.2 | 2.305065 | 0.3131876 | 7467990.2 | 2.295596 | 0.3141485 | 7490903.1 | 2.288989 | 0.3151824 | 7515557.6 | 2.282489 | 0.3162811 | 7541755.1 | 2.276099 | 0.3174394 | 7569375.0 | 2.266875 | 0.3186459 | 7598146.2 | 2.260607 | 0.3198978 | 7627996.6 | 2.25444 | 0.3211941 | 7658908.3 | 2.248363 | 0.3225378 | 7690948.8 | 2.242372 | 0.32393 | 7724145.2 | 2.238837 | 0.3215274 | 7666855.2 | 2.23531 | 0.3192862 | 7613413.5 | 2.23181 | 0.3173361 | 7566912.1 | 2.228257 | 0.3153271 | 7519008.1 | 2.225013 | 0.3136469 | 7478942.9 | 2.221523 | 0.312025 | 7440270.2 | 2.218258 | 0.3101683 | 7395996.4 | 2.215108 | 0.3089621 | 7367234.1 | 2.214758 | 0.3076946 | 7337010.9 | 2.211742 | 0.3062975 | 7303696.6 | 2.208694 | 0.305593 | 7286897.8 | 2.205719 | 0.3044206 | 7258942.0 | 2.206088 | 0.3039935 | 7248756.0 | 2.203293 | 0.3035216 | 7237505.3 | 2.200928 | 0.3027522 | 7219159.2 | 2.201745 | 0.3026967 | 7217835.6 | 2.199623 | 0.3026323 | 7216299.4 | 2.197366 | 0.3020666 | 7202810.8 | 2.199064 | 0.3020145 | 7201568.5 | 2.196775 | 0.302299 | 7208352.7 | 2.198629 | 0.3027136 | 7218237.0 | 2.197156 | 0.3043907 | 7258227.6 | 2.199917 | 0.3065396 | 7309468.8 | 2.200572 | 0.3101452 | 7395445.8 | 2.206298 | 0.315676 | 7527326.9
528 | 2.65913 | 0.533431 | 12695628.3 | 2.655211 | 0.5259498 | 12517576.9 | 2.651114 | 0.5185913 | 12342443.0 | 2.648531 | 0.5113649 | 12170457.1 | 2.644065 | 0.5042672 | 12001530.9 | 2.639465 | 0.4973073 | 11835886.2 | 2.636548 | 0.490481 | 11673421.0 | 2.631608 | 0.4837951 | 11514297.0 | 2.626578 | 0.4772455 | 11358415.3 | 2.623326 | 0.4708383 | 11205926.3 | 2.617996 | 0.4645665 | 11056656.6 | 2.614624 | 0.45844 | 10910846.1 | 2.609028 | 0.4524479 | 10768235.2 | 2.605527 | 0.4465975 | 10628996.2 | 2.599702 | 0.4408829 | 10492989.6 | 2.596073 | 0.4353069 | 10360278.9 | 2.59004 | 0.4298635 | 10230728.1 | 2.586293 | 0.4245558 | 10104404.1 | 2.580074 | 0.4193746 | 9981092.5 | 2.576214 | 0.4143292 | 9861012.0 | 2.569834 | 0.4094064 | 9743850.5 | 2.565865 | 0.4046098 | 9629690.0 | 2.559426 | 0.3999363 | 9518462.7 | 2.555279 | 0.3953802 | 9410025.9 | 2.551223 | 0.3909455 | 9304480.4 | 2.544459 | 0.386618 | 9201487.1 | 2.541823 | 0.3825466 | 9104588.2 | 2.536436 | 0.3786008 | 9010678.7 | 2.531035 | 0.3747743 | 8919606.3 | 2.528212 | 0.371065 | 8831325.4 | 2.522716 | 0.3674653 | 8745652.6 | 2.519836 | 0.3639637 | 8662315.4 | 2.514273 | 0.3605514 | 8581103.2 | 2.508761 | 0.3572315 | 8502088.6 | 2.505727 | 0.353988 | 8424893.9 | 2.500146 | 0.3508155 | 8349388.5 | 2.497091 | 0.3477069 | 8275405.5 | 2.491482 | 0.34466 | 8202889.6 | 2.488369 | 0.3416678 | 8131674.0 | 2.482762 | 0.3387209 | 8061538.7 | 2.479563 | 0.3358188 | 7992467.7 | 2.476421 | 0.3329556 | 7924324.3 | 2.470671 | 0.3301269 | 7857001.3 | 2.467451 | 0.3273327 | 7790500.9 | 2.461715 | 0.3245649 | 7724626.2 | 2.458379 | 0.3218252 | 7659422.5 | 2.455052 | 0.319111 | 7594823.2 | 2.449215 | 0.3164177 | 7530722.7 | 2.445779 | 0.3137521 | 7467282.1 | 2.442312 | 0.311107 | 7404329.9 | 2.436358 | 0.308482 | 7341854.7 | 2.428661 | 0.3078084 | 7325822.4 | 2.418535 | 0.3072859 | 7313388.0 | 2.410913 | 0.3069092 | 7304421.0 | 2.400849 | 0.3066763 | 7298879.8 | 2.393326 | 0.3065803 | 7296594.5 | 2.383352 | 0.3066122 | 7297352.1 | 2.375961 | 0.306761 | 7300894.6 | 2.368716 | 0.3070135 | 7306904.9 | 2.358831 | 0.307356 | 7315056.4 | 2.351686 | 0.307781 | 7325171.4 | 2.341955 | 0.3082851 | 7337168.0 | 2.334933 | 0.308868 | 7351042.1 | 2.328022 | 0.3095323 | 7366851.3 | 2.318405 | 0.3102821 | 7384696.9 | 2.311599 | 0.3111214 | 7404671.9 | 2.304897 | 0.3120449 | 7426651.0 | 2.295465 | 0.3130453 | 7450460.5 | 2.288898 | 0.3141155 | 7475931.2 | 2.282439 | 0.3152469 | 7502859.3 | 2.276089 | 0.3164341 | 7531114.0 | 2.266908 | 0.3176674 | 7560466.0 | 2.260681 | 0.3189465 | 7590908.2 | 2.254556 | 0.3202723 | 7622463.6 | 2.248521 | 0.3216468 | 7655176.2 | 2.242575 | 0.323071 | 7689072.1 | 2.239074 | 0.3207234 | 7633200.3 | 2.235611 | 0.3185777 | 7582130.6 | 2.232067 | 0.316653 | 7536323.9 | 2.228729 | 0.3146724 | 7489186.0 | 2.225378 | 0.3131288 | 7452446.9 | 2.221966 | 0.3113394 | 7409860.1 | 2.218892 | 0.3097143 | 7371183.9 | 2.215592 | 0.3086006 | 7344676.7 | 2.215387 | 0.307158 | 7310342.3 | 2.212562 | 0.3061287 | 7285847.1 | 2.20932 | 0.3052267 | 7264377.6 | 2.206754 | 0.3043062 | 7242470.6 | 2.207008 | 0.3040251 | 7235780.6 | 2.204372 | 0.3033253 | 7219126.1 | 2.202273 | 0.3028567 | 7207972.2 | 2.203078 | 0.3029515 | 7210229.9 | 2.2011 | 0.3027024 | 7204300.7 | 2.199164 | 0.3020916 | 7189763.6 | 2.200708 | 0.3025766 | 7201306.1 | 2.198835 | 0.3024502 | 7198297.7 | 2.200871 | 0.303497 | 7223212.6 | 2.199717 | 0.3051197 | 7261831.1 | 2.202971 | 0.3079017 | 7328044.4 | 2.204526 | 0.3122983 | 7432682.5 | 2.210978 | 0.3180157 | 7568756.4
529 | 2.660151 | 0.529029 | 12567059.6 | 2.656132 | 0.5215925 | 12390404.9 | 2.651939 | 0.5142807 | 12216714.4 | 2.649263 | 0.5071053 | 12046262.5 | 2.644709 | 0.5000605 | 11878913.6 | 2.640024 | 0.4931568 | 11714917.4 | 2.637028 | 0.486388 | 11554125.1 | 2.632011 | 0.4797627 | 11396741.6 | 2.626908 | 0.4732734 | 11242586.7 | 2.623588 | 0.4669303 | 11091907.6 | 2.618192 | 0.4607222 | 10944435.3 | 2.61476 | 0.4546613 | 10800457.4 | 2.609106 | 0.448735 | 10659679.5 | 2.60555 | 0.4429506 | 10522270.9 | 2.599675 | 0.437304 | 10388137.1 | 2.595999 | 0.4317948 | 10257265.7 | 2.589922 | 0.4264187 | 10129556.8 | 2.586134 | 0.4211776 | 10005053.4 | 2.579878 | 0.4160642 | 9883584.7 | 2.575982 | 0.4110843 | 9765288.1 | 2.56957 | 0.4062283 | 9649935.7 | 2.565572 | 0.4014967 | 9537535.5 | 2.559106 | 0.3968886 | 9428070.7 | 2.554934 | 0.3923957 | 9321342.5 | 2.550856 | 0.3880247 | 9217509.4 | 2.544073 | 0.38376 | 9116201.7 | 2.541415 | 0.3797546 | 9021052.6 | 2.536009 | 0.375873 | 8928845.2 | 2.530593 | 0.3721074 | 8839393.4 | 2.527757 | 0.3684567 | 8752672.9 | 2.522251 | 0.364913 | 8668490.5 | 2.519363 | 0.3614643 | 8586568.5 | 2.513794 | 0.3581029 | 8506717.8 | 2.508277 | 0.3548298 | 8428964.6 | 2.50524 | 0.3516306 | 8352968.5 | 2.499656 | 0.3485011 | 8278628.0 | 2.496598 | 0.3454324 | 8205731.5 | 2.490987 | 0.3424224 | 8134228.2 | 2.487873 | 0.3394652 | 8063981.1 | 2.482264 | 0.336551 | 7994754.4 | 2.479063 | 0.3336815 | 7926589.8 | 2.475918 | 0.330847 | 7859254.5 | 2.470165 | 0.3280473 | 7792749.3 | 2.466941 | 0.3252808 | 7727029.5 | 2.4612 | 0.3225387 | 7661892.1 | 2.457858 | 0.3198253 | 7597434.7 | 2.454525 | 0.3171363 | 7533557.0 | 2.448681 | 0.3144678 | 7470168.3 | 2.445236 | 0.3118272 | 7407440.4 | 2.44176 | 0.3092072 | 7345203.1 | 2.435796 | 0.306607 | 7283435.5 | 2.42811 | 0.3059951 | 7268898.6 | 2.417995 | 0.3055327 | 7257915.2 | 2.410391 | 0.3052159 | 7250389.3 | 2.400346 | 0.3050401 | 7246213.1 | 2.392846 | 0.3049986 | 7245228.0 | 2.382898 | 0.3050805 | 7247174.3 | 2.375533 | 0.3052754 | 7251803.4 | 2.368315 | 0.305568 | 7258754.1 | 2.358459 | 0.3059479 | 7267779.2 | 2.35134 | 0.3064103 | 7278763.7 | 2.341636 | 0.3069525 | 7291643.1 | 2.334641 | 0.3075759 | 7306451.1 | 2.327759 | 0.3082826 | 7323238.4 | 2.318173 | 0.3090779 | 7342131.5 | 2.3114 | 0.309962 | 7363132.8 | 2.304734 | 0.3109268 | 7386051.4 | 2.295341 | 0.3119654 | 7410723.2 | 2.288814 | 0.3130696 | 7436953.9 | 2.282396 | 0.3142326 | 7464580.1 | 2.276087 | 0.3154468 | 7493423.0 | 2.266947 | 0.3167081 | 7523386.1 | 2.260763 | 0.3180156 | 7554446.7 | 2.25468 | 0.319372 | 7586666.0 | 2.248688 | 0.320778 | 7620066.0 | 2.242787 | 0.322236 | 7654701.6 | 2.239331 | 0.3199497 | 7600391.2 | 2.235896 | 0.3179105 | 7551949.8 | 2.232398 | 0.3159136 | 7504513.8 | 2.229162 | 0.3141413 | 7462412.8 | 2.225751 | 0.3125271 | 7424066.7 | 2.222518 | 0.310694 | 7380522.4 | 2.219434 | 0.3093786 | 7349275.2 | 2.216107 | 0.3081427 | 7319915.4 | 2.216184 | 0.3067229 | 7286187.9 | 2.213173 | 0.3060006 | 7269031.1 | 2.210224 | 0.3048313 | 7241252.6 | 2.20772 | 0.3043543 | 7229922.4 | 2.207945 | 0.3039613 | 7220585.6 | 2.205625 | 0.303198 | 7202454.6 | 2.203618 | 0.3030991 | 7200106.0 | 2.204496 | 0.3031197 | 7200593.8 | 2.202579 | 0.3026771 | 7190081.7 | 2.201174 | 0.3024245 | 7184079.3 | 2.20228 | 0.3028039 | 7193092.4 | 2.201062 | 0.3029553 | 7196689.3 | 2.203015 | 0.3044255 | 7231613.5 | 2.202617 | 0.3063483 | 7277290.1 | 2.206479 | 0.3095217 | 7352674.0 | 2.208839 | 0.3145696 | 7472587.4 | 2.214392 | 0.3196812 | 7594013.3
530 | 2.661095 | 0.524643 | 12439355.7 | 2.656978 | 0.5172534 | 12264147.2 | 2.65269 | 0.5099916 | 12091968.3 | 2.649925 | 0.502869 | 11923091.7 | 2.645285 | 0.49588 | 11757380.2 | 2.640518 | 0.4890341 | 11595064.1 | 2.637443 | 0.4823251 | 11435992.2 | 2.632353 | 0.4757617 | 11280372.9 | 2.627179 | 0.469335 | 11127995.5 | 2.623793 | 0.4630567 | 10979135.3 | 2.618334 | 0.4569142 | 10833496.0 | 2.614842 | 0.4509194 | 10691359.2 | 2.609134 | 0.4450608 | 10552450.3 | 2.605527 | 0.4393435 | 10416892.1 | 2.599602 | 0.4337652 | 10284630.4 | 2.59588 | 0.428323 | 10155596.1 | 2.589762 | 0.4230145 | 10029730.5 | 2.585936 | 0.4178409 | 9907062.5 | 2.579642 | 0.4127955 | 9787436.3 | 2.575714 | 0.4078812 | 9670917.0 | 2.569272 | 0.4030918 | 9557359.8 | 2.565246 | 0.3984261 | 9446736.4 | 2.558755 | 0.3938824 | 9339003.4 | 2.554561 | 0.3894538 | 9234001.3 | 2.550463 | 0.3851459 | 9131860.0 | 2.543661 | 0.380943 | 9032209.6 | 2.540983 | 0.3770039 | 8938812.9 | 2.53556 | 0.373185 | 8848265.2 | 2.530131 | 0.3694799 | 8760416.7 | 2.527284 | 0.3658868 | 8675223.9 | 2.52177 | 0.3623984 | 8592515.4 | 2.518875 | 0.3590013 | 8511968.9 | 2.5133 | 0.3556903 | 8433463.4 | 2.507779 | 0.3524627 | 8356937.9 | 2.50474 | 0.3493074 | 8282125.9 | 2.499154 | 0.3462196 | 8208912.7 | 2.496094 | 0.3431897 | 8137074.3 | 2.490483 | 0.3402157 | 8066559.7 | 2.487366 | 0.3372933 | 7997269.4 | 2.481757 | 0.3344118 | 7928948.4 | 2.478553 | 0.3315736 | 7861653.3 | 2.475406 | 0.3287679 | 7795129.9 | 2.46965 | 0.3259964 | 7729418.4 | 2.466422 | 0.3232565 | 7664455.5 | 2.460677 | 0.3205411 | 7600073.1 | 2.45733 | 0.3178535 | 7536348.8 | 2.45399 | 0.3151891 | 7473175.7 | 2.448138 | 0.3125456 | 7410497.7 | 2.444686 | 0.3099299 | 7348480.0 | 2.4412 | 0.3073354 | 7286964.4 | 2.435227 | 0.304761 | 7225923.9 | 2.427551 | 0.3042105 | 7212871.4 | 2.417452 | 0.3038071 | 7203306.8 | 2.409864 | 0.3035492 | 7197192.2 | 2.39984 | 0.3034301 | 7194367.3 | 2.392364 | 0.3034414 | 7194635.4 | 2.382442 | 0.3035728 | 7197750.4 | 2.375104 | 0.3038111 | 7203400.5 | 2.367914 | 0.3041431 | 7211272.4 | 2.358085 | 0.3045612 | 7221187.6 | 2.350993 | 0.3050615 | 7233049.7 | 2.341316 | 0.3056433 | 7246844.4 | 2.334349 | 0.3063085 | 7262614.7 | 2.327496 | 0.3070595 | 7280422.7 | 2.317943 | 0.3079012 | 7300378.0 | 2.311204 | 0.308828 | 7322352.8 | 2.304576 | 0.3098324 | 7346168.4 | 2.295223 | 0.3109074 | 7371656.6 | 2.288737 | 0.3120449 | 7398626.0 | 2.282359 | 0.3132373 | 7426899.0 | 2.276093 | 0.3144792 | 7456342.8 | 2.266994 | 0.3157683 | 7486909.5 | 2.260853 | 0.3171061 | 7518627.4 | 2.254812 | 0.3184937 | 7551527.4 | 2.248865 | 0.3199322 | 7585636.2 | 2.243011 | 0.321424 | 7621006.0 | 2.239604 | 0.3192124 | 7568568.6 | 2.236165 | 0.3172239 | 7521421.5 | 2.232819 | 0.3152436 | 7474468.7 | 2.229533 | 0.3136081 | 7435690.6 | 2.226182 | 0.3118753 | 7394604.2 | 2.223112 | 0.3101943 | 7354748.7 | 2.219925 | 0.3090148 | 7326783.1 | 2.216714 | 0.3076331 | 7294020.9 | 2.216988 | 0.3065102 | 7267398.1 | 2.213781 | 0.3056671 | 7247407.4 | 2.211258 | 0.3046895 | 7224228.5 | 2.208635 | 0.3044088 | 7217572.8 | 2.208976 | 0.3037892 | 7202881.7 | 2.206975 | 0.3032654 | 7190462.8 | 2.204976 | 0.3033741 | 7193039.4 | 2.206024 | 0.303237 | 7189790.7 | 2.204338 | 0.3025908 | 7174467.2 | 2.202937 | 0.3030488 | 7185327.9 | 2.204298 | 0.302876 | 7181231.2 | 2.20336 | 0.3035912 | 7198187.4 | 2.205506 | 0.3050826 | 7233548.8 | 2.205528 | 0.3075728 | 7292591.8 | 2.210372 | 0.3114244 | 7383913.1 | 2.213383 | 0.3167138 | 7509326.1 | 2.220014 | 0.3186243 | 7554625.0
531 | 2.661964 | 0.520275 | 12312558.4 | 2.65775 | 0.5129351 | 12138856.5 | 2.653371 | 0.5057252 | 11968231.2 | 2.650518 | 0.4986587 | 11800998.7 | 2.645793 | 0.491727 | 11636955.6 | 2.640947 | 0.4849415 | 11476373.2 | 2.637796 | 0.4782935 | 11319046.3 | 2.632634 | 0.4717939 | 11165229.0 | 2.627392 | 0.4654306 | 11014639.3 | 2.623942 | 0.4592194 | 10867648.3 | 2.618423 | 0.4531441 | 10723874.4 | 2.614874 | 0.4472157 | 10583574.2 | 2.609112 | 0.4414257 | 10446551.1 | 2.605455 | 0.4357766 | 10312863.7 | 2.599485 | 0.4302664 | 10182462.0 | 2.59572 | 0.4248922 | 10055279.3 | 2.589561 | 0.4196519 | 9931263.1 | 2.585698 | 0.4145461 | 9810432.2 | 2.579371 | 0.4095683 | 9692631.0 | 2.575412 | 0.4047212 | 9577923.0 | 2.568942 | 0.3999977 | 9466139.1 | 2.56489 | 0.3953979 | 9357282.5 | 2.558375 | 0.3909184 | 9251271.6 | 2.55416 | 0.3865536 | 9147978.2 | 2.550044 | 0.382309 | 9047525.4 | 2.543226 | 0.378168 | 8949528.2 | 2.540529 | 0.3742939 | 8857846.0 | 2.535092 | 0.3705369 | 8768934.0 | 2.529651 | 0.3668923 | 8682683.7 | 2.526794 | 0.3633553 | 8598978.4 | 2.521272 | 0.3599208 | 8517698.8 | 2.518373 | 0.3565752 | 8438522.7 | 2.512793 | 0.3533132 | 8361326.3 | 2.50727 | 0.3501298 | 8285990.5 | 2.504229 | 0.3470181 | 8212351.3 | 2.498642 | 0.3439709 | 8140237.9 | 2.49558 | 0.340979 | 8069431.9 | 2.489968 | 0.3380407 | 7999895.1 | 2.486851 | 0.3351513 | 7931516.8 | 2.48124 | 0.3323029 | 7864108.5 | 2.478035 | 0.3294943 | 7797640.2 | 2.474886 | 0.3267177 | 7731931.8 | 2.469127 | 0.323974 | 7667001.4 | 2.465895 | 0.3212605 | 7602785.3 | 2.460146 | 0.3185707 | 7539128.9 | 2.456793 | 0.3159088 | 7476134.7 | 2.453447 | 0.3132699 | 7413681.9 | 2.447588 | 0.310651 | 7351706.6 | 2.444127 | 0.3080607 | 7290405.8 | 2.440633 | 0.3054911 | 7229594.6 | 2.43465 | 0.302943 | 7169292.3 | 2.426985 | 0.3024529 | 7157694.7 | 2.416902 | 0.30211 | 7149579.7 | 2.409333 | 0.3019097 | 7144837.6 | 2.399331 | 0.3018461 | 7143333.9 | 2.391881 | 0.3019088 | 7144816.6 | 2.381985 | 0.3020876 | 7149048.3 | 2.374674 | 0.3023677 | 7155677.5 | 2.367511 | 0.3027389 | 7164462.1 | 2.35771 | 0.303196 | 7175280.4 | 2.350645 | 0.3037357 | 7188051.8 | 2.340995 | 0.3043589 | 7202799.2 | 2.334057 | 0.3050671 | 7219558.9 | 2.327236 | 0.3058632 | 7238400.7 | 2.317715 | 0.3067501 | 7259389.0 | 2.311014 | 0.3077184 | 7282303.1 | 2.304424 | 0.3087613 | 7306983.7 | 2.295111 | 0.3098708 | 7333241.3 | 2.288667 | 0.3110401 | 7360914.3 | 2.28233 | 0.3122603 | 7389789.7 | 2.276106 | 0.3135309 | 7419860.9 | 2.267049 | 0.3148495 | 7451064.6 | 2.26095 | 0.3162181 | 7483454.6 | 2.254953 | 0.3176377 | 7517049.4 | 2.249052 | 0.3191103 | 7551898.3 | 2.243248 | 0.320638 | 7588052.7 | 2.239882 | 0.3185061 | 7537600.2 | 2.236473 | 0.3165161 | 7490505.6 | 2.233234 | 0.314658 | 7446534.0 | 2.229911 | 0.3130316 | 7408044.6 | 2.226681 | 0.3112376 | 7365588.7 | 2.223662 | 0.3098065 | 7331719.4 | 2.220441 | 0.3085889 | 7302906.0 | 2.217443 | 0.3071857 | 7269696.5 | 2.217643 | 0.3063619 | 7250201.3 | 2.214628 | 0.3052992 | 7225053.0 | 2.212212 | 0.3047122 | 7211160.1 | 2.209562 | 0.3043763 | 7203212.3 | 2.210205 | 0.3036353 | 7185676.2 | 2.208336 | 0.3034945 | 7182342.7 | 2.206398 | 0.3035934 | 7184684.9 | 2.207444 | 0.3033014 | 7177774.3 | 2.206411 | 0.3028429 | 7166921.9 | 2.204477 | 0.3033417 | 7178728.3 | 2.206551 | 0.3032343 | 7176186.1 | 2.205594 | 0.3044757 | 7205563.6 | 2.208419 | 0.3061403 | 7244956.9 | 2.208935 | 0.3089452 | 7311336.6 | 2.214615 | 0.3134936 | 7418977.9 | 2.217079 | 0.3182717 | 7532052.1 | 2.227981 | 0.3200409 | 7573922.8
532 | 2.662758 | 0.515927 | 12186710.7 | 2.658451 | 0.5086397 | 12014576.7 | 2.653982 | 0.5014845 | 11845564.2 | 2.651043 | 0.494476 | 11680015.8 | 2.646237 | 0.4876035 | 11517680.2 | 2.641313 | 0.4808803 | 11358872.4 | 2.638088 | 0.4742945 | 11203308.8 | 2.632857 | 0.4678607 | 11051335.3 | 2.62755 | 0.4615638 | 10902596.2 | 2.624038 | 0.4554193 | 10757457.5 | 2.61846 | 0.4494124 | 10615568.1 | 2.614857 | 0.4435508 | 10477112.1 | 2.609044 | 0.4378307 | 10341997.2 | 2.605339 | 0.4322502 | 10210179.8 | 2.599325 | 0.426809 | 10081653.2 | 2.595519 | 0.421503 | 9956321.1 | 2.589322 | 0.4163315 | 9834166.0 | 2.585425 | 0.4112935 | 9715162.4 | 2.579065 | 0.406384 | 9599195.6 | 2.575077 | 0.4016035 | 9486275.4 | 2.56858 | 0.3969467 | 9376276.4 | 2.564504 | 0.3924115 | 9269152.1 | 2.557969 | 0.3879968 | 9164871.5 | 2.553734 | 0.383696 | 9063281.9 | 2.549601 | 0.3795138 | 8964495.3 | 2.542768 | 0.375435 | 8868149.7 | 2.540055 | 0.3716244 | 8778138.5 | 2.534605 | 0.3679291 | 8690853.3 | 2.529153 | 0.3643434 | 8606154.5 | 2.526288 | 0.3608621 | 8523922.7 | 2.520761 | 0.3574804 | 8444042.8 | 2.517857 | 0.3541853 | 8366210.5 | 2.512274 | 0.350971 | 8290285.6 | 2.506749 | 0.3478316 | 8216130.0 | 2.503707 | 0.3447624 | 8143631.1 | 2.498119 | 0.3417545 | 8072582.9 | 2.495057 | 0.3387995 | 8002782.4 | 2.489445 | 0.3358966 | 7934212.6 | 2.486328 | 0.3330399 | 7866733.9 | 2.480715 | 0.3302231 | 7800200.0 | 2.477509 | 0.3274441 | 7734556.1 | 2.474358 | 0.3246961 | 7669646.7 | 2.468596 | 0.3219795 | 7605475.8 | 2.465361 | 0.3192924 | 7542004.5 | 2.459607 | 0.3166284 | 7479079.2 | 2.456249 | 0.313992 | 7416803.6 | 2.452897 | 0.311378 | 7355059.4 | 2.447031 | 0.3087839 | 7293784.6 | 2.443561 | 0.3062189 | 7233195.1 | 2.440059 | 0.3036751 | 7173109.0 | 2.434065 | 0.301154 | 7113558.1 | 2.426415 | 0.3007232 | 7103382.5 | 2.416348 | 0.3004397 | 7096685.9 | 2.4088 | 0.3002968 | 7093310.8 | 2.398821 | 0.3002871 | 7093081.5 | 2.391396 | 0.3004007 | 7095763.5 | 2.381526 | 0.3006245 | 7101050.7 | 2.374242 | 0.300946 | 7108644.5 | 2.367108 | 0.3013571 | 7118355.1 | 2.357333 | 0.3018534 | 7130077.8 | 2.350296 | 0.3024337 | 7143785.7 | 2.340674 | 0.3030993 | 7159506.9 | 2.333767 | 0.3038522 | 7177292.5 | 2.326978 | 0.3046949 | 7197196.3 | 2.317492 | 0.3056245 | 7219155.9 | 2.310829 | 0.3066326 | 7242968.2 | 2.304278 | 0.3077121 | 7268467.0 | 2.295007 | 0.3088554 | 7295471.7 | 2.288602 | 0.3100544 | 7323794.8 | 2.282309 | 0.3113035 | 7353298.7 | 2.276126 | 0.3126026 | 7383985.3 | 2.267112 | 0.313952 | 7415858.4 | 2.261056 | 0.3153524 | 7448937.6 | 2.255105 | 0.316805 | 7483249.2 | 2.249251 | 0.3183117 | 7518839.2 | 2.243495 | 0.319875 | 7555766.8 | 2.240161 | 0.3178118 | 7507031.8 | 2.236837 | 0.3158323 | 7460273.4 | 2.233619 | 0.3141084 | 7419552.7 | 2.230318 | 0.3124123 | 7379490.0 | 2.227236 | 0.3106902 | 7338813.5 | 2.224172 | 0.3094419 | 7309326.9 | 2.221012 | 0.3081132 | 7277940.9 | 2.218224 | 0.306901 | 7249308.2 | 2.218265 | 0.3061014 | 7230421.5 | 2.215606 | 0.3050989 | 7206739.2 | 2.213132 | 0.3047623 | 7198788.8 | 2.210585 | 0.3042388 | 7186425.0 | 2.211556 | 0.3036825 | 7173283.1 | 2.209709 | 0.3037854 | 7175715.3 | 2.207918 | 0.3037398 | 7174638.0 | 2.209128 | 0.3030978 | 7159472.0 | 2.208313 | 0.3034245 | 7167188.3 | 2.206411 | 0.3033495 | 7165416.7 | 2.208888 | 0.3037574 | 7175052.1 | 2.207944 | 0.3051111 | 7207027.6 | 2.211277 | 0.3072958 | 7258632.1 | 2.21276 | 0.3106061 | 7336826.3 | 2.219029 | 0.3155038 | 7452514.9 | 2.222184 | 0.3177015 | 7504426.8 | 2.233031 | 0.3220009 | 7605981.7
533 | 2.663479 | 0.511602 | 12061876.9 | 2.659081 | 0.5043691 | 11891348.7 | 2.654524 | 0.4972714 | 11724009.6 | 2.651502 | 0.4903224 | 11560174.3 | 2.646617 | 0.4835114 | 11399594.7 | 2.641618 | 0.4768518 | 11242582.2 | 2.638322 | 0.470331 | 11088842.5 | 2.633024 | 0.4639632 | 10938712.6 | 2.627653 | 0.4577348 | 10791866.9 | 2.624081 | 0.4516572 | 10648578.1 | 2.618447 | 0.4457196 | 10508589.6 | 2.614792 | 0.4399261 | 10371998.2 | 2.60893 | 0.4342768 | 10238805.9 | 2.60518 | 0.4287651 | 10108857.1 | 2.599124 | 0.4233932 | 9982206.3 | 2.595279 | 0.4181563 | 9858736.3 | 2.589046 | 0.4130535 | 9738431.4 | 2.585116 | 0.4080843 | 9621273.7 | 2.578726 | 0.403242 | 9507108.5 | 2.574712 | 0.398529 | 9395990.8 | 2.568189 | 0.3939377 | 9287743.8 | 2.564091 | 0.3894682 | 9182366.7 | 2.557536 | 0.3851183 | 9079811.2 | 2.553283 | 0.38088 | 8979885.9 | 2.549135 | 0.376761 | 8882772.5 | 2.542288 | 0.372743 | 8788042.6 | 2.539562 | 0.3689953 | 8699683.3 | 2.5341 | 0.3653615 | 8614010.4 | 2.52864 | 0.3618336 | 8530835.6 | 2.525768 | 0.3584062 | 8450028.2 | 2.520237 | 0.3550771 | 8371538.3 | 2.517329 | 0.3518313 | 8295014.4 | 2.511744 | 0.3486635 | 8220328.3 | 2.506217 | 0.3455668 | 8147318.9 | 2.503175 | 0.3425395 | 8075943.1 | 2.497588 | 0.3395701 | 8005935.1 | 2.494526 | 0.3366518 | 7937132.2 | 2.488913 | 0.3337832 | 7869498.8 | 2.485796 | 0.3309584 | 7802901.1 | 2.480183 | 0.3281723 | 7737214.5 | 2.476976 | 0.3254228 | 7672390.0 | 2.473822 | 0.3227029 | 7608262.6 | 2.468058 | 0.3200139 | 7544865.4 | 2.464819 | 0.3173519 | 7482103.6 | 2.45906 | 0.314713 | 7419886.9 | 2.455698 | 0.3121026 | 7358344.1 | 2.452339 | 0.3095134 | 7297298.9 | 2.446466 | 0.306945 | 7236743.3 | 2.442989 | 0.3044049 | 7176856.0 | 2.439478 | 0.3018871 | 7117496.4 | 2.433474 | 0.299392 | 7058669.7 | 2.42584 | 0.2990223 | 7049952.5 | 2.415791 | 0.2987968 | 7044635.7 | 2.408263 | 0.2987106 | 7042603.7 | 2.398308 | 0.2987535 | 7043615.4 | 2.390909 | 0.2989159 | 7047445.2 | 2.381066 | 0.2991834 | 7053750.3 | 2.373811 | 0.2995457 | 7062293.0 | 2.366703 | 0.2999973 | 7072940.9 | 2.356956 | 0.3005342 | 7085597.6 | 2.349947 | 0.3011567 | 7100275.2 | 2.340355 | 0.3018659 | 7116995.4 | 2.333478 | 0.3026639 | 7135810.5 | 2.326723 | 0.3035519 | 7156745.0 | 2.317274 | 0.3045231 | 7179644.6 | 2.310649 | 0.30557 | 7204325.1 | 2.30414 | 0.3066845 | 7230603.1 | 2.294909 | 0.3078601 | 7258318.4 | 2.288547 | 0.3090874 | 7287256.0 | 2.282294 | 0.3103662 | 7317404.5 | 2.276155 | 0.3116955 | 7348745.1 | 2.267184 | 0.3130762 | 7381297.9 | 2.261172 | 0.314509 | 7415078.3 | 2.255267 | 0.3159957 | 7450130.3 | 2.249462 | 0.3175385 | 7486503.1 | 2.243757 | 0.319135 | 7524144.1 | 2.240453 | 0.3171192 | 7476617.9 | 2.237232 | 0.3152069 | 7431533.3 | 2.233994 | 0.3135446 | 7392340.6 | 2.230772 | 0.3117844 | 7350841.1 | 2.227794 | 0.3102562 | 7314811.9 | 2.224681 | 0.3090393 | 7286119.8 | 2.221674 | 0.3076547 | 7253476.4 | 2.218937 | 0.3067311 | 7231701.3 | 2.219026 | 0.3057659 | 7208944.1 | 2.216574 | 0.3050697 | 7192530.3 | 2.214072 | 0.3047633 | 7185307.3 | 2.211774 | 0.304109 | 7169880.6 | 2.21291 | 0.3038935 | 7164799.4 | 2.21112 | 0.3040453 | 7168379.5 | 2.209372 | 0.3038212 | 7163095.8 | 2.211248 | 0.3032511 | 7149655.0 | 2.209913 | 0.3038423 | 7163592.0 | 2.208712 | 0.3035374 | 7156404.5 | 2.211239 | 0.3045306 | 7179821.1 | 2.210859 | 0.305901 | 7212129.7 | 2.214545 | 0.3084238 | 7271608.3 | 2.216967 | 0.3124654 | 7366895.8 | 2.222969 | 0.3169513 | 7472660.5 | 2.229458 | 0.318402 | 7506862.4 | 2.238444 | 0.3211828 | 7572425.3
534 | 2.664129 | 0.507301 | 11938076.0 | 2.659642 | 0.5001258 | 11769225.8 | 2.654999 | 0.4930872 | 11603588.1 | 2.651897 | 0.4862001 | 11441517.0 | 2.646934 | 0.4794521 | 11282720.2 | 2.641863 | 0.4728579 | 11127542.5 | 2.638497 | 0.466403 | 10975642.6 | 2.633135 | 0.4601035 | 10827397.9 | 2.627702 | 0.4539439 | 10682449.0 | 2.624074 | 0.4479344 | 10541030.5 | 2.618386 | 0.4420672 | 10402960.1 | 2.614682 | 0.4363437 | 10268271.4 | 2.608773 | 0.4307642 | 10136970.3 | 2.604979 | 0.4253221 | 10008903.9 | 2.598883 | 0.4200199 | 9884131.1 | 2.595001 | 0.4148524 | 9762526.1 | 2.588735 | 0.4098183 | 9644060.1 | 2.584774 | 0.4049184 | 9528753.4 | 2.578356 | 0.4001434 | 9416386.1 | 2.574315 | 0.3954975 | 9307057.4 | 2.56777 | 0.3909717 | 9200553.6 | 2.563652 | 0.3865673 | 9096906.7 | 2.557078 | 0.3822821 | 8996064.1 | 2.55281 | 0.3781065 | 8897801.5 | 2.548648 | 0.3740498 | 8802337.2 | 2.541788 | 0.370092 | 8709201.4 | 2.53905 | 0.3664073 | 8622490.0 | 2.533579 | 0.3628331 | 8538381.4 | 2.528111 | 0.3593622 | 8456700.9 | 2.525234 | 0.3559884 | 8377306.4 | 2.519699 | 0.3527105 | 8300170.0 | 2.516789 | 0.3495127 | 8224918.7 | 2.511203 | 0.3463909 | 8151453.2 | 2.505676 | 0.3433362 | 8079568.7 | 2.502634 | 0.3403492 | 8009277.3 | 2.497048 | 0.3374175 | 7940287.2 | 2.493986 | 0.334535 | 7872453.8 | 2.488374 | 0.3317005 | 7805750.5 | 2.485256 | 0.328906 | 7739988.9 | 2.479643 | 0.3261508 | 7675154.2 | 2.476435 | 0.3234302 | 7611130.8 | 2.473279 | 0.3207372 | 7547756.5 | 2.467513 | 0.3180755 | 7485121.2 | 2.464271 | 0.315439 | 7423077.8 | 2.458508 | 0.3128254 | 7361572.4 | 2.45514 | 0.3102404 | 7300742.2 | 2.451776 | 0.3076762 | 7240398.2 | 2.445895 | 0.3051326 | 7180542.1 | 2.442411 | 0.3026185 | 7121378.2 | 2.43889 | 0.3001272 | 7062751.5 | 2.432878 | 0.297658 | 7004646.0 | 2.425259 | 0.2973482 | 6997354.7 | 2.415229 | 0.297181 | 6993420.6 | 2.407724 | 0.2971497 | 6992685.0 | 2.397794 | 0.297245 | 6994927.1 | 2.390421 | 0.2974541 | 6999847.4 | 2.380606 | 0.2977648 | 7007159.9 | 2.373378 | 0.2981687 | 7016662.8 | 2.366297 | 0.2986606 | 7028240.3 | 2.356578 | 0.2992391 | 7041853.3 | 2.349598 | 0.2999046 | 7057514.9 | 2.340036 | 0.3006589 | 7075265.3 | 2.333193 | 0.3015029 | 7095125.4 | 2.326473 | 0.3024344 | 7117046.8 | 2.317062 | 0.3034458 | 7140846.1 | 2.310476 | 0.3045295 | 7166348.3 | 2.304008 | 0.3056782 | 7193381.9 | 2.294818 | 0.306884 | 7221757.0 | 2.288498 | 0.3081409 | 7251334.9 | 2.282288 | 0.3094491 | 7282119.2 | 2.276191 | 0.3108098 | 7314140.2 | 2.267264 | 0.3122227 | 7347390.1 | 2.261297 | 0.3136889 | 7381894.1 | 2.255441 | 0.3152102 | 7417692.6 | 2.249686 | 0.3167882 | 7454826.9 | 2.244033 | 0.318417 | 7493157.5 | 2.240779 | 0.3164339 | 7446489.2 | 2.237619 | 0.3146353 | 7404164.5 | 2.234382 | 0.3129482 | 7364462.9 | 2.231292 | 0.3112038 | 7323412.5 | 2.228313 | 0.3098841 | 7292357.6 | 2.22522 | 0.3085907 | 7261919.0 | 2.222433 | 0.3073069 | 7231709.1 | 2.219566 | 0.306531 | 7213448.6 | 2.219949 | 0.3055133 | 7189501.3 | 2.217512 | 0.3051149 | 7180126.0 | 2.215076 | 0.3046818 | 7169933.6 | 2.213086 | 0.304119 | 7156690.0 | 2.214283 | 0.3041773 | 7158060.5 | 2.212649 | 0.3042135 | 7158912.7 | 2.210995 | 0.3036526 | 7145714.2 | 2.213292 | 0.3037668 | 7148400.7 | 2.211698 | 0.3038546 | 7150466.1 | 2.211074 | 0.3039841 | 7153515.7 | 2.213441 | 0.3052158 | 7182500.5 | 2.213784 | 0.3070307 | 7225207.8 | 2.218312 | 0.30985 | 7291554.7 | 2.221262 | 0.314397 | 7398555.9 | 2.227554 | 0.3168506 | 7456296.9 | 2.235085 | 0.320001 | 7530431.9 | 2.24608 | 0.3205695 | 7543810.0
535 | 2.664709 | 0.503027 | 11815371.7 | 2.660135 | 0.4959115 | 11648237.7 | 2.65541 | 0.4889337 | 11484340.3 | 2.652229 | 0.4821106 | 11324074.7 | 2.647191 | 0.4754271 | 11167089.2 | 2.64205 | 0.4688998 | 11013773.3 | 2.638618 | 0.4625131 | 10863759.9 | 2.633193 | 0.456282 | 10717399.7 | 2.627701 | 0.4501924 | 10574364.7 | 2.624017 | 0.4442518 | 10434826.7 | 2.618279 | 0.438456 | 10298692.6 | 2.614526 | 0.4328027 | 10165904.5 | 2.608573 | 0.4272938 | 10036509.3 | 2.604738 | 0.4219215 | 9910322.0 | 2.598604 | 0.4166898 | 9787437.0 | 2.594688 | 0.4115925 | 9667708.6 | 2.588389 | 0.4066273 | 9551083.0 | 2.584399 | 0.4017955 | 9437590.1 | 2.577954 | 0.3970885 | 9327029.9 | 2.573891 | 0.3925086 | 9219455.5 | 2.567325 | 0.3880494 | 9114714.6 | 2.563187 | 0.3837094 | 9012775.5 | 2.556597 | 0.3794882 | 8913624.9 | 2.552314 | 0.3753753 | 8817020.0 | 2.54814 | 0.3713798 | 8723170.6 | 2.54127 | 0.367482 | 8631617.2 | 2.538521 | 0.3638594 | 8546526.1 | 2.533042 | 0.3603443 | 8463963.0 | 2.527568 | 0.3569285 | 8383730.1 | 2.524687 | 0.3536079 | 8305733.5 | 2.51915 | 0.3503801 | 8229917.3 | 2.516239 | 0.3472297 | 8155920.1 | 2.510653 | 0.3441521 | 8083631.6 | 2.505126 | 0.3411391 | 8012861.2 | 2.502085 | 0.3381909 | 7943611.1 | 2.496499 | 0.3352965 | 7875626.4 | 2.493439 | 0.3324491 | 7808744.7 | 2.487827 | 0.3296476 | 7742942.1 | 2.48471 | 0.3268829 | 7678002.2 | 2.479097 | 0.3241582 | 7614003.0 | 2.475888 | 0.3214655 | 7550755.8 | 2.47273 | 0.3188001 | 7488149.5 | 2.466962 | 0.316165 | 7426256.0 | 2.463717 | 0.3135537 | 7364920.6 | 2.457949 | 0.3109654 | 7304124.1 | 2.454577 | 0.3084053 | 7243992.2 | 2.451206 | 0.3058662 | 7184351.1 | 2.445318 | 0.3033482 | 7125207.5 | 2.441827 | 0.3008601 | 7066765.1 | 2.438297 | 0.2983942 | 7008845.1 | 2.432276 | 0.295953 | 6951505.0 | 2.424674 | 0.2957018 | 6945603.6 | 2.414665 | 0.2955923 | 6943032.5 | 2.407183 | 0.295615 | 6943564.8 | 2.397278 | 0.2957606 | 6946986.7 | 2.389932 | 0.2960151 | 6952963.5 | 2.380144 | 0.2963685 | 6961263.8 | 2.372944 | 0.2968142 | 6971733.4 | 2.365891 | 0.2973479 | 6984268.1 | 2.3562 | 0.2979694 | 6998866.4 | 2.34925 | 0.298679 | 7015535.1 | 2.33972 | 0.2994785 | 7034312.6 | 2.332911 | 0.3003672 | 7055187.6 | 2.326227 | 0.301341 | 7078062.1 | 2.316855 | 0.3023914 | 7102733.7 | 2.310311 | 0.3035107 | 7129025.1 | 2.303883 | 0.3046923 | 7156777.4 | 2.294735 | 0.3059273 | 7185785.9 | 2.288457 | 0.3072141 | 7216011.6 | 2.28229 | 0.3085535 | 7247471.9 | 2.276236 | 0.309946 | 7280179.4 | 2.267354 | 0.3113917 | 7314136.4 | 2.261434 | 0.3128922 | 7349381.5 | 2.255627 | 0.3144496 | 7385962.0 | 2.249922 | 0.3160607 | 7423805.9 | 2.244324 | 0.317722 | 7462827.0 | 2.241143 | 0.3157863 | 7417359.9 | 2.237985 | 0.3140692 | 7377027.7 | 2.234809 | 0.3123315 | 7336211.4 | 2.231846 | 0.310732 | 7298642.8 | 2.22881 | 0.3094943 | 7269570.1 | 2.225831 | 0.3081253 | 7237413.9 | 2.22319 | 0.3071134 | 7213647.2 | 2.220251 | 0.306223 | 7192732.7 | 2.220926 | 0.305435 | 7174223.7 | 2.218455 | 0.3051438 | 7167382.6 | 2.216209 | 0.3045724 | 7153961.2 | 2.214444 | 0.3042887 | 7147297.3 | 2.215701 | 0.3044537 | 7151173.0 | 2.214185 | 0.3043519 | 7148781.7 | 2.21303 | 0.3036767 | 7132923.6 | 2.214985 | 0.304314 | 7147892.7 | 2.214025 | 0.3038553 | 7137118.0 | 2.213491 | 0.3045935 | 7154457.0 | 2.216332 | 0.3056679 | 7179693.3 | 2.216889 | 0.3080152 | 7234829.5 | 2.222427 | 0.3114991 | 7316659.2 | 2.225408 | 0.3157323 | 7416092.1 | 2.234166 | 0.3168259 | 7441778.7 | 2.240309 | 0.3197029 | 7509355.5 | 2.252829 | 0.3200954 | 7518573.8
536 | 2.665221 | 0.498782 | 11693805.3 | 2.660562 | 0.4917275 | 11528414.1 | 2.655757 | 0.4848132 | 11366310.2 | 2.652499 | 0.4780549 | 11207864.4 | 2.647389 | 0.4714387 | 11052749.3 | 2.64218 | 0.4649787 | 10901296.3 | 2.638684 | 0.4586622 | 10753207.1 | 2.633199 | 0.4524998 | 10608731.4 | 2.62765 | 0.4464812 | 10467626.6 | 2.623914 | 0.4406103 | 10329984.9 | 2.618127 | 0.434887 | 10195803.4 | 2.614328 | 0.429304 | 10064913.8 | 2.608333 | 0.4238662 | 9937424.9 | 2.604459 | 0.4185644 | 9813125.5 | 2.598288 | 0.4134029 | 9692116.4 | 2.59434 | 0.408376 | 9574262.7 | 2.588011 | 0.4034794 | 9459463.1 | 2.583994 | 0.3987165 | 9347796.4 | 2.577524 | 0.3940763 | 9239008.7 | 2.573439 | 0.3895632 | 9133201.6 | 2.566854 | 0.3851704 | 9030212.1 | 2.562699 | 0.3808938 | 8929949.1 | 2.556094 | 0.376737 | 8832494.1 | 2.551798 | 0.3726858 | 8737515.5 | 2.547613 | 0.368751 | 8645265.6 | 2.540735 | 0.364914 | 8555307.3 | 2.537977 | 0.3613517 | 8471789.3 | 2.53249 | 0.3578941 | 8390726.3 | 2.527012 | 0.3545332 | 8311932.6 | 2.524128 | 0.3512645 | 8235299.4 | 2.51859 | 0.3480851 | 8160757.4 | 2.515679 | 0.3449815 | 8087994.2 | 2.510093 | 0.3419475 | 8016863.7 | 2.504567 | 0.3389751 | 7947176.5 | 2.501528 | 0.336065 | 7878951.3 | 2.495944 | 0.3332061 | 7811923.0 | 2.492885 | 0.3303939 | 7745991.9 | 2.487274 | 0.3276238 | 7681049.1 | 2.484158 | 0.3248899 | 7616952.0 | 2.478544 | 0.3221942 | 7553752.5 | 2.475335 | 0.3195289 | 7491266.7 | 2.472176 | 0.31689 | 7429396.9 | 2.466405 | 0.3142815 | 7368241.8 | 2.463157 | 0.3116958 | 7307622.1 | 2.457385 | 0.3091326 | 7247527.2 | 2.454007 | 0.3065974 | 7188090.4 | 2.450631 | 0.3040829 | 7129139.3 | 2.444737 | 0.3015909 | 7070714.5 | 2.441237 | 0.2991287 | 7012987.9 | 2.4377 | 0.2966891 | 6955793.8 | 2.431668 | 0.294275 | 6899195.6 | 2.424086 | 0.2940829 | 6894692.4 | 2.414098 | 0.2940295 | 6893440.8 | 2.40664 | 0.2941061 | 6895234.7 | 2.396761 | 0.2943 | 6899782.3 | 2.389442 | 0.2945997 | 6906808.5 | 2.379682 | 0.294996 | 6916099.4 | 2.372509 | 0.2954834 | 6927525.1 | 2.365485 | 0.2960596 | 6941034.7 | 2.355823 | 0.2967246 | 6956626.0 | 2.348904 | 0.2974797 | 6974328.5 | 2.339407 | 0.298325 | 6994146.8 | 2.332633 | 0.2992576 | 7016011.9 | 2.325988 | 0.3002718 | 7039788.5 | 2.316655 | 0.3013594 | 7065286.5 | 2.310152 | 0.3025134 | 7092342.2 | 2.303765 | 0.3037257 | 7120764.8 | 2.29466 | 0.3049911 | 7150430.2 | 2.288425 | 0.3063077 | 7181298.6 | 2.2823 | 0.3076793 | 7213456.2 | 2.276291 | 0.3091046 | 7246871.4 | 2.267454 | 0.3105842 | 7281559.3 | 2.261584 | 0.3121195 | 7317555.6 | 2.255826 | 0.3137118 | 7354885.9 | 2.250174 | 0.3153553 | 7393418.2 | 2.24463 | 0.317048 | 7433102.2 | 2.24151 | 0.3151854 | 7389433.1 | 2.238366 | 0.3134804 | 7349460.5 | 2.235299 | 0.3117461 | 7308799.9 | 2.23236 | 0.3103414 | 7275867.1 | 2.229331 | 0.3090588 | 7245796.4 | 2.226563 | 0.3077352 | 7214765.3 | 2.223819 | 0.3069579 | 7196543.1 | 2.221126 | 0.3059272 | 7172377.8 | 2.221876 | 0.305471 | 7161683.1 | 2.219439 | 0.3051114 | 7153251.2 | 2.217483 | 0.3045469 | 7140016.9 | 2.215831 | 0.3045586 | 7140291.4 | 2.217257 | 0.3046616 | 7142707.2 | 2.215728 | 0.3042923 | 7134049.2 | 2.215258 | 0.304075 | 7128953.4 | 2.216659 | 0.304385 | 7136221.6 | 2.216412 | 0.3042559 | 7133195.4 | 2.215619 | 0.3052916 | 7157477.4 | 2.219401 | 0.3068149 | 7193189.0 | 2.220535 | 0.3092082 | 7249300.1 | 2.226694 | 0.3132733 | 7344605.4 | 2.229462 | 0.3160762 | 7410317.3 | 2.240385 | 0.3180988 | 7457738.8 | 2.24722 | 0.3188626 | 7475645.0 | 2.259046 | 0.3180959 | 7457669.1
537 | 2.665665 | 0.494567 | 11573393.8 | 2.660925 | 0.487576 | 11409795.9 | 2.656041 | 0.4807267 | 11249515.9 | 2.65271 | 0.4740352 | 11092926.8 | 2.64753 | 0.4674865 | 10939681.3 | 2.642256 | 0.4610965 | 10790147.8 | 2.638697 | 0.4548504 | 10643983.7 | 2.633155 | 0.4487579 | 10501411.9 | 2.627552 | 0.4428113 | 10362254.2 | 2.623766 | 0.4370117 | 10226537.8 | 2.617931 | 0.4313601 | 10094284.7 | 2.614088 | 0.4258485 | 9965307.8 | 2.608054 | 0.4204819 | 9839723.3 | 2.604143 | 0.4152517 | 9717331.5 | 2.597938 | 0.4101592 | 9598161.9 | 2.593959 | 0.4052036 | 9482193.9 | 2.587602 | 0.4003756 | 9369215.3 | 2.58356 | 0.3956812 | 9259359.8 | 2.577068 | 0.3911079 | 9152340.5 | 2.572963 | 0.386661 | 9048278.8 | 2.566359 | 0.3823341 | 8947025.2 | 2.562188 | 0.3781211 | 8848435.1 | 2.55557 | 0.3740279 | 8752651.0 | 2.551263 | 0.3700379 | 8659280.9 | 2.547069 | 0.366164 | 8568625.8 | 2.540182 | 0.362386 | 8480218.0 | 2.537417 | 0.3588838 | 8398261.9 | 2.531925 | 0.3554823 | 8318664.4 | 2.526444 | 0.3521758 | 8241287.9 | 2.523558 | 0.3489577 | 8165981.7 | 2.51802 | 0.345826 | 8092695.2 | 2.51511 | 0.3427677 | 8021129.3 | 2.509525 | 0.339776 | 7951119.8 | 2.504001 | 0.3368436 | 7882499.2 | 2.500964 | 0.3339706 | 7815266.3 | 2.495382 | 0.3311468 | 7749186.0 | 2.492324 | 0.3283683 | 7684168.0 | 2.486715 | 0.3256296 | 7620077.7 | 2.483599 | 0.3229256 | 7556801.5 | 2.477986 | 0.3202577 | 7494369.6 | 2.474777 | 0.3176203 | 7432651.7 | 2.471616 | 0.3150084 | 7371530.9 | 2.465843 | 0.3124253 | 7311083.9 | 2.462592 | 0.309865 | 7251169.4 | 2.456816 | 0.307327 | 7191777.6 | 2.453433 | 0.3048161 | 7133020.9 | 2.450051 | 0.3023269 | 7074771.5 | 2.444149 | 0.2998614 | 7017075.1 | 2.440643 | 0.2974241 | 6960040.8 | 2.437097 | 0.295012 | 6903593.7 | 2.431057 | 0.292625 | 6847736.3 | 2.423493 | 0.2924917 | 6844615.7 | 2.413529 | 0.2924935 | 6844659.0 | 2.406096 | 0.292622 | 6847665.4 | 2.396244 | 0.2928631 | 6853308.1 | 2.388952 | 0.2932072 | 6861359.7 | 2.37922 | 0.2936468 | 6871646.2 | 2.372075 | 0.2941769 | 6884051.0 | 2.36508 | 0.2947969 | 6898560.0 | 2.355448 | 0.2955065 | 6915165.5 | 2.348561 | 0.2963067 | 6933892.1 | 2.339098 | 0.2971969 | 6954722.4 | 2.33236 | 0.298172 | 6977542.4 | 2.325754 | 0.2992256 | 7002195.8 | 2.316463 | 0.3003493 | 7028493.3 | 2.31 | 0.3015366 | 7056276.9 | 2.303656 | 0.302779 | 7085350.9 | 2.294593 | 0.304075 | 7115677.3 | 2.288401 | 0.3054235 | 7147234.8 | 2.28232 | 0.3068276 | 7180092.3 | 2.276356 | 0.3082859 | 7214218.1 | 2.267566 | 0.3097998 | 7249645.2 | 2.261745 | 0.3113713 | 7286418.9 | 2.256038 | 0.3129966 | 7324454.1 | 2.250441 | 0.3146726 | 7363673.2 | 2.244953 | 0.316395 | 7403979.4 | 2.241874 | 0.3145982 | 7361932.3 | 2.23878 | 0.3128848 | 7321837.9 | 2.235819 | 0.3112455 | 7283476.2 | 2.232852 | 0.3099429 | 7252992.7 | 2.22992 | 0.3086057 | 7221701.6 | 2.22731 | 0.3075129 | 7196129.7 | 2.224464 | 0.3066663 | 7176317.7 | 2.222103 | 0.3058104 | 7156287.8 | 2.222816 | 0.3055196 | 7149484.2 | 2.220518 | 0.3050222 | 7137842.9 | 2.21884 | 0.3046763 | 7129748.3 | 2.217264 | 0.3048524 | 7133871.0 | 2.218878 | 0.3048778 | 7134464.9 | 2.217653 | 0.3041837 | 7118220.9 | 2.217095 | 0.3047869 | 7132337.6 | 2.218929 | 0.3042711 | 7120267.8 | 2.218839 | 0.3046778 | 7129783.4 | 2.218478 | 0.3054834 | 7148637.0 | 2.222305 | 0.3077097 | 7200734.6 | 2.224554 | 0.3106093 | 7268587.6 | 2.23103 | 0.3146283 | 7362637.0 | 2.235443 | 0.3153025 | 7378414.0 | 2.245414 | 0.3183217 | 7449065.5 | 2.254047 | 0.3181582 | 7445240.8 | 2.267916 | 0.3151043 | 7373775.9
538 | 2.666044 | 0.490384 | 11454177.0 | 2.661224 | 0.4834584 | 11292412.4 | 2.656265 | 0.4766752 | 11133973.2 | 2.652863 | 0.4700523 | 10979278.1 | 2.647615 | 0.4635734 | 10827946.7 | 2.642278 | 0.4572537 | 10680334.0 | 2.638659 | 0.4510791 | 10536110.1 | 2.633062 | 0.4450572 | 10395454.1 | 2.627407 | 0.4391835 | 10258258.1 | 2.623573 | 0.4334558 | 10124472.8 | 2.617693 | 0.4278765 | 9994154.3 | 2.613809 | 0.4224363 | 9867084.0 | 2.607737 | 0.4171416 | 9743412.7 | 2.603791 | 0.4119832 | 9622924.0 | 2.597555 | 0.4069607 | 9505611.6 | 2.593546 | 0.4020749 | 9391490.5 | 2.587163 | 0.3973163 | 9280341.0 | 2.583098 | 0.3926891 | 9172260.6 | 2.576585 | 0.388184 | 9067033.0 | 2.572461 | 0.3838023 | 8964686.8 | 2.565842 | 0.3795408 | 8865148.4 | 2.561657 | 0.3753912 | 8768224.2 | 2.555027 | 0.3713605 | 8674076.6 | 2.55071 | 0.3674315 | 8582305.5 | 2.546508 | 0.363618 | 8493230.9 | 2.539615 | 0.359899 | 8406364.9 | 2.536843 | 0.3564547 | 8325913.8 | 2.531348 | 0.3531093 | 8247773.1 | 2.525865 | 0.3498559 | 8171783.2 | 2.522978 | 0.346687 | 8097765.2 | 2.517441 | 0.3436016 | 8025697.3 | 2.514532 | 0.3405881 | 7955309.1 | 2.50895 | 0.3376375 | 7886390.0 | 2.503428 | 0.334745 | 7818829.4 | 2.500393 | 0.3319069 | 7752536.6 | 2.494814 | 0.3291181 | 7687398.4 | 2.491758 | 0.3263722 | 7623259.2 | 2.486151 | 0.3236645 | 7560014.1 | 2.483035 | 0.3209899 | 7497543.5 | 2.477423 | 0.31835 | 7435880.6 | 2.474213 | 0.315739 | 7374894.6 | 2.471051 | 0.3131534 | 7314502.4 | 2.465276 | 0.3105962 | 7254771.4 | 2.462021 | 0.3080607 | 7195548.7 | 2.456241 | 0.3055483 | 7136865.1 | 2.452854 | 0.303062 | 7078790.5 | 2.449466 | 0.300598 | 7021238.7 | 2.443557 | 0.298158 | 6964244.7 | 2.440044 | 0.2957474 | 6907938.9 | 2.43649 | 0.2933617 | 6852215.7 | 2.430442 | 0.291003 | 6797121.9 | 2.422898 | 0.2909269 | 6795343.4 | 2.412958 | 0.2909841 | 6796679.6 | 2.40555 | 0.2911625 | 6800847.3 | 2.395725 | 0.2914508 | 6807580.6 | 2.388461 | 0.2918393 | 6816656.0 | 2.378757 | 0.2923216 | 6827920.3 | 2.371641 | 0.2928951 | 6841317.4 | 2.364675 | 0.2935592 | 6856827.7 | 2.355074 | 0.2943145 | 6874469.6 | 2.348221 | 0.2951606 | 6894233.7 | 2.338793 | 0.2960944 | 6916044.7 | 2.332094 | 0.2971107 | 6939782.1 | 2.325527 | 0.2982018 | 6965267.9 | 2.316277 | 0.2993608 | 6992338.7 | 2.309856 | 0.3005796 | 7020808.7 | 2.303555 | 0.3018534 | 7050560.0 | 2.294534 | 0.30318 | 7081546.6 | 2.288385 | 0.3045611 | 7113806.5 | 2.282349 | 0.3059982 | 7147373.9 | 2.276431 | 0.3074906 | 7182232.4 | 2.267691 | 0.3090396 | 7218413.2 | 2.261919 | 0.3106457 | 7255927.8 | 2.256266 | 0.3123036 | 7294651.9 | 2.250724 | 0.3140108 | 7334528.7 | 2.245292 | 0.315763 | 7375455.4 | 2.242252 | 0.3140158 | 7334644.5 | 2.239231 | 0.3123078 | 7294750.2 | 2.236326 | 0.3108112 | 7259792.1 | 2.233371 | 0.3095245 | 7229739.4 | 2.230596 | 0.308208 | 7198989.3 | 2.227964 | 0.307338 | 7178666.7 | 2.225297 | 0.3063744 | 7156159.2 | 2.223045 | 0.3058307 | 7143460.5 | 2.22378 | 0.3055212 | 7136232.5 | 2.221757 | 0.3049675 | 7123298.7 | 2.220236 | 0.3049304 | 7122432.4 | 2.218804 | 0.3051082 | 7126585.2 | 2.22032 | 0.3049588 | 7123095.2 | 2.21996 | 0.30446 | 7111443.8 | 2.218674 | 0.3049626 | 7123184.1 | 2.221324 | 0.3045433 | 7113389.6 | 2.221132 | 0.3053463 | 7132145.3 | 2.221673 | 0.3066232 | 7161972.8 | 2.225804 | 0.3086524 | 7209368.9 | 2.228797 | 0.3121769 | 7291693.6 | 2.234583 | 0.3153175 | 7365048.4 | 2.242277 | 0.3162832 | 7387605.2 | 2.251607 | 0.3172718 | 7410697.1 | 2.260295 | 0.3164264 | 7390950.3 | 2.275125 | 0.3141958 | 7338848.1
539 | 2.66636 | 0.486235 | 11336195.7 | 2.661463 | 0.4793759 | 11176279.9 | 2.65643 | 0.4726616 | 11019741.2 | 2.652959 | 0.4661076 | 10866939.8 | 2.647647 | 0.4597004 | 10717561.0 | 2.642249 | 0.4534512 | 10571866.3 | 2.638573 | 0.4473491 | 10429599.3 | 2.632922 | 0.4413987 | 10290871.6 | 2.627218 | 0.435599 | 10155655.0 | 2.623337 | 0.4299433 | 10023796.7 | 2.617416 | 0.4244366 | 9895413.5 | 2.613492 | 0.4190683 | 9770255.8 | 2.607384 | 0.4138453 | 9648485.2 | 2.603405 | 0.4087588 | 9529897.0 | 2.59714 | 0.4038064 | 9414435.7 | 2.593105 | 0.3989908 | 9302162.6 | 2.586696 | 0.3943002 | 9192806.6 | 2.58261 | 0.389741 | 9086512.4 | 2.576078 | 0.3853037 | 8983059.9 | 2.571937 | 0.3809863 | 8882402.8 | 2.565304 | 0.3767905 | 8784580.6 | 2.561106 | 0.3727037 | 8689299.6 | 2.554466 | 0.3687346 | 8596764.1 | 2.55014 | 0.3648672 | 8506597.6 | 2.545931 | 0.3611126 | 8419063.4 | 2.539033 | 0.357452 | 8333719.0 | 2.536257 | 0.3540649 | 8254750.2 | 2.53076 | 0.3507743 | 8178034.2 | 2.525276 | 0.3475727 | 8103389.4 | 2.522389 | 0.3444527 | 8030650.8 | 2.516854 | 0.3414125 | 7959769.9 | 2.513947 | 0.3384419 | 7890513.8 | 2.508368 | 0.3355316 | 7822660.5 | 2.502848 | 0.3326776 | 7756122.5 | 2.499817 | 0.3298746 | 7690772.2 | 2.49424 | 0.327119 | 7626528.1 | 2.491187 | 0.3244056 | 7563266.8 | 2.485582 | 0.3217281 | 7500844.1 | 2.482467 | 0.3190823 | 7439158.4 | 2.476855 | 0.3164701 | 7378257.8 | 2.473644 | 0.313885 | 7317987.6 | 2.470481 | 0.3113259 | 7258323.6 | 2.464705 | 0.3087938 | 7199290.0 | 2.461447 | 0.3062831 | 7140755.5 | 2.455662 | 0.3037957 | 7082763.5 | 2.452271 | 0.3013346 | 7025384.4 | 2.448877 | 0.2988961 | 6968533.0 | 2.442962 | 0.2964813 | 6912234.7 | 2.439441 | 0.2940975 | 6856657.6 | 2.435879 | 0.291739 | 6801670.4 | 2.429822 | 0.289409 | 6747348.7 | 2.422302 | 0.2893894 | 6746892.0 | 2.412384 | 0.2895002 | 6749473.9 | 2.405004 | 0.2897276 | 6754775.2 | 2.395206 | 0.2900619 | 6762570.5 | 2.38797 | 0.290495 | 6772667.8 | 2.378294 | 0.2910211 | 6784934.0 | 2.371207 | 0.2916392 | 6799343.4 | 2.364272 | 0.2923482 | 6815873.9 | 2.354704 | 0.2931487 | 6834536.7 | 2.347884 | 0.2940398 | 6855311.1 | 2.338494 | 0.295016 | 6878072.1 | 2.331833 | 0.2960724 | 6902699.6 | 2.325308 | 0.2972005 | 6929001.4 | 2.316099 | 0.2983935 | 6956815.3 | 2.309721 | 0.2996433 | 6985953.7 | 2.303461 | 0.3009481 | 7016373.8 | 2.294484 | 0.3023068 | 7048051.2 | 2.288379 | 0.3037209 | 7081019.3 | 2.282388 | 0.3051914 | 7115301.7 | 2.276518 | 0.3067182 | 7150899.2 | 2.267827 | 0.3083033 | 7187855.1 | 2.262108 | 0.3099425 | 7226072.2 | 2.256509 | 0.3116328 | 7265479.9 | 2.251023 | 0.31337 | 7305981.0 | 2.245648 | 0.315151 | 7347503.3 | 2.242651 | 0.3134375 | 7307554.4 | 2.239715 | 0.3117781 | 7268867.2 | 2.236826 | 0.3104029 | 7236805.8 | 2.233932 | 0.3090943 | 7206295.8 | 2.231314 | 0.3079241 | 7179013.2 | 2.228616 | 0.307102 | 7159846.5 | 2.226229 | 0.3062184 | 7139246.5 | 2.223974 | 0.3058757 | 7131256.4 | 2.224834 | 0.3054539 | 7121423.7 | 2.223111 | 0.3050671 | 7112404.6 | 2.221676 | 0.3052381 | 7116391.0 | 2.22045 | 0.3053431 | 7118839.9 | 2.222113 | 0.3047014 | 7103878.1 | 2.221999 | 0.3051513 | 7114366.9 | 2.22081 | 0.3047951 | 7106064.3 | 2.223798 | 0.3048078 | 7106360.3 | 2.223731 | 0.3055974 | 7124767.7 | 2.224395 | 0.3074797 | 7168652.5 | 2.229725 | 0.3098064 | 7222897.0 | 2.233006 | 0.3135006 | 7309025.1 | 2.240001 | 0.313959 | 7319712.4 | 2.247111 | 0.3170362 | 7391454.7 | 2.258506 | 0.3163416 | 7375262.1 | 2.268212 | 0.3136451 | 7312393.9 | 2.281042 | 0.3094188 | 7213860.4
540 | 2.666613 | 0.482121 | 11219465.2 | 2.661642 | 0.4753303 | 11061438.5 | 2.656538 | 0.4686851 | 10906796.7 | 2.653002 | 0.4622028 | 10755948.0 | 2.647626 | 0.4558676 | 10608520.2 | 2.64217 | 0.44969 | 10464762.4 | 2.638439 | 0.4436614 | 10324468.8 | 2.632738 | 0.437784 | 10187696.5 | 2.626986 | 0.4320575 | 10054435.0 | 2.623061 | 0.4264748 | 9924519.2 | 2.6171 | 0.4210408 | 9798064.8 | 2.613139 | 0.4157458 | 9674843.4 | 2.606997 | 0.410593 | 9554933.8 | 2.602987 | 0.4055792 | 9438255.8 | 2.596694 | 0.4006968 | 9324637.3 | 2.592634 | 0.395951 | 9214197.7 | 2.586203 | 0.3913288 | 9106633.9 | 2.582097 | 0.3868367 | 9002099.7 | 2.575547 | 0.3824667 | 8900405.0 | 2.571391 | 0.3782137 | 8801431.5 | 2.564745 | 0.3740827 | 8705300.9 | 2.560536 | 0.3700581 | 8611643.0 | 2.553888 | 0.3661507 | 8520714.6 | 2.549554 | 0.3623432 | 8432109.1 | 2.54534 | 0.3586481 | 8346120.3 | 2.538438 | 0.355044 | 8262249.5 | 2.53566 | 0.3517139 | 8184754.0 | 2.530161 | 0.3484771 | 8109429.4 | 2.524677 | 0.3453256 | 8036092.5 | 2.521792 | 0.3422532 | 7964594.1 | 2.516259 | 0.3392577 | 7894884.2 | 2.513355 | 0.3363287 | 7826725.3 | 2.507779 | 0.3334583 | 7759926.7 | 2.502263 | 0.3306413 | 7694372.7 | 2.499235 | 0.3278734 | 7629959.7 | 2.493661 | 0.3251497 | 7566577.2 | 2.490611 | 0.3224681 | 7504172.9 | 2.485007 | 0.31982 | 7442548.6 | 2.481894 | 0.3172034 | 7381659.1 | 2.476283 | 0.314618 | 7321492.6 | 2.473072 | 0.3120579 | 7261917.5 | 2.469908 | 0.3095252 | 7202978.2 | 2.464129 | 0.3070179 | 7144631.6 | 2.460868 | 0.3045321 | 7086783.7 | 2.45508 | 0.30207 | 7029487.4 | 2.451684 | 0.2996342 | 6972804.3 | 2.448284 | 0.2972203 | 6916631.3 | 2.442363 | 0.2948323 | 6861059.3 | 2.438835 | 0.2924744 | 6806188.6 | 2.435265 | 0.2901438 | 6751952.0 | 2.4292 | 0.287842 | 6698387.8 | 2.421703 | 0.2878793 | 6699255.4 | 2.41181 | 0.2880417 | 6703034.4 | 2.404457 | 0.2883181 | 6709466.7 | 2.394687 | 0.2886985 | 6718318.2 | 2.387479 | 0.2891753 | 6729414.1 | 2.377832 | 0.2897457 | 6742689.0 | 2.370775 | 0.2904083 | 6758107.4 | 2.363871 | 0.2911632 | 6775676.3 | 2.354337 | 0.2920097 | 6795373.9 | 2.347553 | 0.2929447 | 6817133.7 | 2.338201 | 0.2939627 | 6840822.5 | 2.33158 | 0.2950573 | 6866294.1 | 2.325096 | 0.2962211 | 6893378.6 | 2.315928 | 0.2974461 | 6921885.4 | 2.309593 | 0.2987277 | 6951710.2 | 2.303377 | 0.3000639 | 6982802.9 | 2.294443 | 0.3014552 | 7015181.1 | 2.288382 | 0.302903 | 7048872.7 | 2.282438 | 0.3044078 | 7083892.3 | 2.276618 | 0.3059701 | 7120246.9 | 2.267977 | 0.3075896 | 7157936.1 | 2.262311 | 0.3092615 | 7196842.2 | 2.256768 | 0.310983 | 7236903.6 | 2.251338 | 0.31275 | 7278023.2 | 2.246021 | 0.314559 | 7320120.4 | 2.243072 | 0.3128711 | 7280841.2 | 2.240216 | 0.3113083 | 7244474.3 | 2.237337 | 0.3099933 | 7213872.2 | 2.234552 | 0.3086877 | 7183488.9 | 2.232007 | 0.3077253 | 7161093.5 | 2.229374 | 0.3068348 | 7140370.6 | 2.227166 | 0.3061894 | 7125351.1 | 2.224942 | 0.3058981 | 7118571.2 | 2.226038 | 0.3054094 | 7107199.9 | 2.224497 | 0.3053064 | 7104801.5 | 2.223186 | 0.3055345 | 7110109.7 | 2.221921 | 0.3055063 | 7109454.3 | 2.224446 | 0.30484 | 7093948.2 | 2.223615 | 0.3055272 | 7109940.0 | 2.22328 | 0.3048552 | 7094303.5 | 2.226291 | 0.3054216 | 7107484.2 | 2.226937 | 0.3063199 | 7128387.9 | 2.227736 | 0.3081766 | 7171595.4 | 2.234005 | 0.3111411 | 7240583.3 | 2.236751 | 0.3140989 | 7309412.9 | 2.247167 | 0.314609 | 7321283.0 | 2.252588 | 0.3158058 | 7349135.8 | 2.264784 | 0.3148652 | 7327245.9 | 2.27568 | 0.3119968 | 7260495.1 | 2.289113 | 0.3043952 | 7083598.5
541 | 2.666807 | 0.478043 | 11104003.4 | 2.661763 | 0.4713227 | 10947903.6 | 2.656591 | 0.4647487 | 10795201.9 | 2.65299 | 0.4583386 | 10646307.6 | 2.647554 | 0.4520761 | 10500843.0 | 2.642042 | 0.4459711 | 10359036.1 | 2.638259 | 0.4400167 | 10220726.3 | 2.632509 | 0.4342129 | 10085915.8 | 2.626713 | 0.4285603 | 9954615.6 | 2.622746 | 0.4230504 | 9826633.3 | 2.616747 | 0.4176898 | 9702116.0 | 2.612751 | 0.4124679 | 9580822.2 | 2.606578 | 0.4073866 | 9462794.0 | 2.602539 | 0.402444 | 9347986.7 | 2.596219 | 0.3976323 | 9236218.6 | 2.592136 | 0.392955 | 9127574.3 | 2.585685 | 0.3884023 | 9021824.4 | 2.581561 | 0.3839764 | 8919020.0 | 2.574995 | 0.379673 | 8819061.4 | 2.570825 | 0.3754842 | 8721763.8 | 2.564167 | 0.371417 | 8627289.4 | 2.559949 | 0.3674544 | 8535245.7 | 2.553293 | 0.3636082 | 8445906.0 | 2.548954 | 0.3598604 | 8358852.9 | 2.544736 | 0.3562232 | 8274366.6 | 2.537831 | 0.352676 | 8191973.0 | 2.535052 | 0.3494015 | 8115912.4 | 2.529552 | 0.3462165 | 8041931.9 | 2.52407 | 0.3431149 | 7969888.3 | 2.521187 | 0.3400892 | 7899607.2 | 2.515657 | 0.3371366 | 7831023.6 | 2.512758 | 0.3342487 | 7763942.5 | 2.507185 | 0.3314162 | 7698149.7 | 2.501673 | 0.3286365 | 7633581.3 | 2.498648 | 0.3259019 | 7570062.0 | 2.493078 | 0.3232105 | 7507547.3 | 2.490031 | 0.3205594 | 7445966.6 | 2.48443 | 0.3179397 | 7385117.3 | 2.481318 | 0.3153514 | 7324996.6 | 2.475707 | 0.3127925 | 7265558.2 | 2.472496 | 0.3102581 | 7206688.4 | 2.46933 | 0.3077508 | 7148448.4 | 2.46355 | 0.3052684 | 7090786.6 | 2.460286 | 0.302807 | 7033613.5 | 2.454494 | 0.3003704 | 6977016.9 | 2.451093 | 0.2979598 | 6921022.5 | 2.447688 | 0.2955711 | 6865538.5 | 2.44176 | 0.2932094 | 6810680.2 | 2.438226 | 0.2908784 | 6756535.5 | 2.434648 | 0.2885758 | 6703049.9 | 2.428576 | 0.286303 | 6650258.2 | 2.421101 | 0.2863954 | 6652405.1 | 2.411236 | 0.2866086 | 6657356.0 | 2.403909 | 0.2869328 | 6664886.2 | 2.394167 | 0.287359 | 6674787.7 | 2.386988 | 0.2878807 | 6686905.1 | 2.377371 | 0.2884963 | 6701204.4 | 2.370345 | 0.2892042 | 6717647.9 | 2.363474 | 0.2900045 | 6736237.6 | 2.353975 | 0.2908963 | 6756951.4 | 2.347227 | 0.2918741 | 6779662.9 | 2.337914 | 0.2929326 | 6804250.8 | 2.331335 | 0.2940645 | 6830542.3 | 2.324891 | 0.2952627 | 6858373.9 | 2.315766 | 0.2965194 | 6887565.6 | 2.309473 | 0.2978327 | 6918070.6 | 2.303301 | 0.2992015 | 6949864.3 | 2.294411 | 0.3006258 | 6982948.9 | 2.288396 | 0.3021076 | 7017368.8 | 2.2825 | 0.3036471 | 7053126.9 | 2.27673 | 0.3052455 | 7090254.2 | 2.268141 | 0.3068982 | 7128643.8 | 2.26253 | 0.3086025 | 7168231.0 | 2.257043 | 0.3103541 | 7208918.5 | 2.251671 | 0.31215 | 7250633.4 | 2.246409 | 0.313986 | 7293280.1 | 2.243527 | 0.3123305 | 7254826.4 | 2.240712 | 0.3108826 | 7221193.4 | 2.237872 | 0.3095783 | 7190898.1 | 2.235244 | 0.3083551 | 7162484.4 | 2.232661 | 0.3075301 | 7143321.3 | 2.230252 | 0.3066332 | 7122488.8 | 2.228104 | 0.3062254 | 7113015.3 | 2.225977 | 0.3058766 | 7104913.5 | 2.227352 | 0.305481 | 7095726.0 | 2.225921 | 0.305607 | 7098651.6 | 2.224832 | 0.3057752 | 7102559.5 | 2.223579 | 0.3052732 | 7090899.6 | 2.226675 | 0.3054169 | 7094236.3 | 2.22552 | 0.305363 | 7092985.2 | 2.225774 | 0.3050912 | 7086670.1 | 2.228574 | 0.3058109 | 7103389.5 | 2.229803 | 0.3072612 | 7137076.3 | 2.231586 | 0.3091045 | 7179891.2 | 2.23811 | 0.3125199 | 7259225.5 | 2.241627 | 0.3132213 | 7275516.7 | 2.252028 | 0.3155886 | 7330505.5 | 2.259549 | 0.3146553 | 7308825.4 | 2.27178 | 0.3122835 | 7253733.1 | 2.281788 | 0.3082646 | 7160382.1 | 2.296979 | 0.2988929 | 6942696.2
542 | 2.666942 | 0.474004 | 10989870.9 | 2.661828 | 0.4673542 | 10835693.6 | 2.65659 | 0.4608533 | 10684970.5 | 2.652928 | 0.4545155 | 10538027.3 | 2.647434 | 0.4483269 | 10394543.4 | 2.641869 | 0.4422952 | 10254696.8 | 2.638035 | 0.4364162 | 10118390.9 | 2.632239 | 0.430686 | 9985534.8 | 2.6264 | 0.4251075 | 9856197.3 | 2.622394 | 0.4196711 | 9730151.5 | 2.616358 | 0.4143835 | 9607559.2 | 2.61233 | 0.409235 | 9488188.8 | 2.606126 | 0.4042252 | 9372036.8 | 2.602061 | 0.3993541 | 9259097.8 | 2.595716 | 0.3946117 | 9149145.1 | 2.591613 | 0.3900035 | 9042304.6 | 2.585143 | 0.3855199 | 8938351.4 | 2.581002 | 0.3811593 | 8837250.3 | 2.574423 | 0.3769229 | 8739026.6 | 2.57024 | 0.3727979 | 8643388.0 | 2.563573 | 0.3687932 | 8550539.8 | 2.559346 | 0.3648929 | 8460110.4 | 2.552685 | 0.3611066 | 8372322.5 | 2.54834 | 0.3574179 | 8286800.2 | 2.54412 | 0.3538378 | 8203795.2 | 2.537214 | 0.350347 | 8122860.8 | 2.534433 | 0.3471269 | 8048202.1 | 2.528936 | 0.343993 | 7975541.3 | 2.523456 | 0.3409396 | 7904748.2 | 2.520575 | 0.3379592 | 7835647.4 | 2.515049 | 0.3350486 | 7768162.9 | 2.512154 | 0.3322011 | 7702143.3 | 2.506587 | 0.3294059 | 7637337.8 | 2.501078 | 0.326662 | 7573719.4 | 2.498058 | 0.3239603 | 7511079.9 | 2.492491 | 0.3213003 | 7449406.3 | 2.489447 | 0.3186784 | 7388618.4 | 2.483848 | 0.3160876 | 7328550.7 | 2.480737 | 0.3135271 | 7269183.7 | 2.475128 | 0.3109941 | 7210455.8 | 2.471917 | 0.3084853 | 7152289.7 | 2.46875 | 0.3060029 | 7094733.4 | 2.462967 | 0.3035449 | 7037745.8 | 2.459701 | 0.3011083 | 6981251.6 | 2.453905 | 0.2986976 | 6925358.6 | 2.450499 | 0.2963112 | 6870029.6 | 2.447089 | 0.2939488 | 6815256.4 | 2.441155 | 0.2916131 | 6761103.3 | 2.437614 | 0.2893094 | 6707692.4 | 2.434029 | 0.2870345 | 6654948.5 | 2.427949 | 0.284792 | 6602955.7 | 2.420499 | 0.2849378 | 6606335.5 | 2.41066 | 0.2852018 | 6612457.3 | 2.403362 | 0.2855735 | 6621075.3 | 2.393649 | 0.2860445 | 6631994.7 | 2.386499 | 0.2866114 | 6645137.5 | 2.376912 | 0.2872721 | 6660456.0 | 2.369918 | 0.2880264 | 6677945.4 | 2.363081 | 0.2888729 | 6697571.0 | 2.353617 | 0.2898088 | 6719269.7 | 2.346908 | 0.2908279 | 6742899.1 | 2.337634 | 0.2919253 | 6768342.4 | 2.331096 | 0.2930935 | 6795427.1 | 2.324695 | 0.2943243 | 6823964.5 | 2.315612 | 0.2956136 | 6853856.2 | 2.309363 | 0.2969589 | 6885047.9 | 2.303234 | 0.2983607 | 6917548.9 | 2.294389 | 0.2998187 | 6951352.5 | 2.288421 | 0.3013356 | 6986522.3 | 2.282576 | 0.3029107 | 7023040.2 | 2.276855 | 0.3045434 | 7060894.2 | 2.268321 | 0.3062289 | 7099972.8 | 2.262765 | 0.3079643 | 7140210.6 | 2.257335 | 0.3097459 | 7181515.1 | 2.25202 | 0.3115699 | 7223804.9 | 2.246816 | 0.313432 | 7266979.3 | 2.244004 | 0.3118373 | 7230004.5 | 2.241212 | 0.3104673 | 7198242.0 | 2.238458 | 0.309168 | 7168118.3 | 2.235951 | 0.3081312 | 7144078.5 | 2.233355 | 0.3072819 | 7124388.1 | 2.231189 | 0.30656 | 7107650.3 | 2.229068 | 0.3062666 | 7100847.8 | 2.227122 | 0.3058478 | 7091137.6 | 2.228725 | 0.3056794 | 7087233.2 | 2.227418 | 0.3059125 | 7092638.1 | 2.226433 | 0.3060052 | 7094786.7 | 2.225785 | 0.3052392 | 7077026.4 | 2.228437 | 0.3059922 | 7094486.2 | 2.228056 | 0.3051882 | 7075845.7 | 2.228364 | 0.3055016 | 7083112.0 | 2.231741 | 0.3060138 | 7094987.7 | 2.232903 | 0.3078136 | 7136715.3 | 2.2358 | 0.3102219 | 7192552.1 | 2.242005 | 0.313018 | 7257381.3 | 2.248122 | 0.3131333 | 7260052.8 | 2.257005 | 0.3144662 | 7290957.6 | 2.26584 | 0.313423 | 7266771.5 | 2.279506 | 0.3099336 | 7185868.0 | 2.289005 | 0.303269 | 7031348.3 | 2.304512 | 0.293189 | 6797642.3
543 | 2.667019 | 0.470003 | 10877039.1 | 2.661839 | 0.4634267 | 10724846.2 | 2.656537 | 0.4569992 | 10576097.4 | 2.652816 | 0.4507348 | 10431124.1 | 2.647267 | 0.444621 | 10289637.0 | 2.64165 | 0.4386641 | 10151778.9 | 2.637769 | 0.4328597 | 10017449.3 | 2.631928 | 0.427204 | 9886564.3 | 2.626049 | 0.4216997 | 9759179.0 | 2.622006 | 0.4163371 | 9635076.0 | 2.615937 | 0.4111222 | 9514389.2 | 2.611877 | 0.4060475 | 9396949.4 | 2.605646 | 0.4011091 | 9282661.2 | 2.601556 | 0.3963091 | 9171578.1 | 2.595189 | 0.3916358 | 9063426.6 | 2.591065 | 0.3870964 | 8958374.0 | 2.584578 | 0.3826814 | 8856199.3 | 2.580422 | 0.378386 | 8756793.1 | 2.57383 | 0.3742156 | 8660280.6 | 2.569637 | 0.3701538 | 8566279.4 | 2.562962 | 0.3662117 | 8475049.9 | 2.558728 | 0.3623721 | 8386192.5 | 2.552062 | 0.3586463 | 8299967.4 | 2.547714 | 0.3550146 | 8215921.7 | 2.543493 | 0.351492 | 8134399.7 | 2.536586 | 0.348057 | 8054905.0 | 2.533806 | 0.3448892 | 7981595.0 | 2.528311 | 0.3418057 | 7910234.6 | 2.522834 | 0.3387997 | 7840668.3 | 2.519958 | 0.3358632 | 7772709.1 | 2.514437 | 0.3329941 | 7706312.7 | 2.511546 | 0.3301848 | 7641297.0 | 2.505983 | 0.3274274 | 7577483.6 | 2.500479 | 0.3247171 | 7514762.5 | 2.497463 | 0.3220482 | 7452997.1 | 2.4919 | 0.3194189 | 7392146.9 | 2.48886 | 0.3168259 | 7332140.4 | 2.483263 | 0.3142626 | 7272818.1 | 2.480154 | 0.3117292 | 7214189.5 | 2.474546 | 0.3092223 | 7156172.6 | 2.471334 | 0.3067385 | 7098692.8 | 2.468167 | 0.3042811 | 7041821.8 | 2.462382 | 0.3018475 | 6985501.8 | 2.459113 | 0.2994357 | 6929685.8 | 2.453313 | 0.29705 | 6874475.7 | 2.449903 | 0.2946889 | 6819835.3 | 2.446487 | 0.2923519 | 6765750.6 | 2.440548 | 0.2900433 | 6712324.0 | 2.436999 | 0.287767 | 6659643.5 | 2.433409 | 0.2855208 | 6607661.6 | 2.42732 | 0.283308 | 6556451.9 | 2.419897 | 0.2835063 | 6561041.9 | 2.410085 | 0.2838198 | 6568296.7 | 2.402815 | 0.2842388 | 6577993.5 | 2.393131 | 0.2847557 | 6589954.5 | 2.386011 | 0.2853685 | 6604137.9 | 2.376456 | 0.2860751 | 6620488.9 | 2.369494 | 0.2868747 | 6638994.3 | 2.362691 | 0.2877664 | 6659630.3 | 2.353264 | 0.2887451 | 6682280.2 | 2.346594 | 0.2898053 | 6706814.3 | 2.337362 | 0.2909405 | 6733087.7 | 2.330865 | 0.2921436 | 6760930.4 | 2.324507 | 0.293407 | 6790168.9 | 2.315467 | 0.2947286 | 6820752.1 | 2.309261 | 0.2961071 | 6852654.1 | 2.303177 | 0.2975423 | 6885868.2 | 2.294378 | 0.2990345 | 6920402.8 | 2.288459 | 0.3005862 | 6956311.8 | 2.282663 | 0.3021974 | 6993599.9 | 2.276996 | 0.3038633 | 7032152.8 | 2.268516 | 0.3055813 | 7071910.3 | 2.263017 | 0.3073471 | 7112775.8 | 2.257644 | 0.3091576 | 7154675.7 | 2.252385 | 0.3110087 | 7197514.3 | 2.247241 | 0.312899 | 7241261.3 | 2.244487 | 0.3113822 | 7206157.7 | 2.241736 | 0.3100549 | 7175441.6 | 2.239115 | 0.3088151 | 7146749.4 | 2.236604 | 0.3079481 | 7126685.5 | 2.234193 | 0.3070475 | 7105842.3 | 2.232128 | 0.3065822 | 7095075.7 | 2.230078 | 0.306283 | 7088150.5 | 2.228393 | 0.3058862 | 7078967.7 | 2.230152 | 0.3059638 | 7080764.2 | 2.229079 | 0.306181 | 7085788.8 | 2.227982 | 0.3059571 | 7080608.0 | 2.228254 | 0.3056423 | 7073323.7 | 2.23017 | 0.3059555 | 7080571.9 | 2.230566 | 0.3054337 | 7068496.4 | 2.230487 | 0.3059948 | 7081481.1 | 2.234908 | 0.3070563 | 7106047.2 | 2.236624 | 0.3085291 | 7140129.9 | 2.239916 | 0.3115096 | 7209106.2 | 2.246287 | 0.3126103 | 7234580.0 | 2.253636 | 0.3138076 | 7262289.4 | 2.263668 | 0.3131254 | 7246500.9 | 2.271953 | 0.3110021 | 7197361.7 | 2.28581 | 0.3072195 | 7109823.0 | 2.296717 | 0.2978662 | 6893365.0 | 2.31107 | 0.2865827 | 6632235.4
544 | 2.667042 | 0.466043 | 10765568.6 | 2.661797 | 0.4595407 | 10615365.3 | 2.656434 | 0.4531872 | 10468599.9 | 2.652656 | 0.4469972 | 10325612.0 | 2.647054 | 0.440959 | 10186128.0 | 2.641388 | 0.4350773 | 10050262.6 | 2.637462 | 0.4293481 | 9917918.6 | 2.631579 | 0.423767 | 9788994.1 | 2.625662 | 0.4183373 | 9663568.4 | 2.621583 | 0.4130493 | 9541415.7 | 2.615483 | 0.4079075 | 9422641.3 | 2.611394 | 0.4029052 | 9307087.3 | 2.605136 | 0.3980386 | 9194670.4 | 2.601023 | 0.3933084 | 9085402.5 | 2.594636 | 0.3887059 | 8979085.7 | 2.590495 | 0.3842337 | 8875778.2 | 2.583992 | 0.3798865 | 8775358.4 | 2.579823 | 0.3756563 | 8677639.9 | 2.57322 | 0.3715507 | 8582802.1 | 2.569018 | 0.3675519 | 8490429.4 | 2.562336 | 0.3636718 | 8400798.0 | 2.558097 | 0.3598928 | 8313503.1 | 2.551427 | 0.3562258 | 8228797.4 | 2.547077 | 0.3526518 | 8146236.5 | 2.542855 | 0.3491853 | 8066161.0 | 2.535949 | 0.345805 | 7988077.2 | 2.533171 | 0.342689 | 7916097.2 | 2.527679 | 0.3396544 | 7845997.8 | 2.522207 | 0.3366941 | 7777615.3 | 2.519335 | 0.3338005 | 7710772.5 | 2.513818 | 0.3309719 | 7645434.0 | 2.510934 | 0.3282003 | 7581410.3 | 2.505376 | 0.325479 | 7518547.0 | 2.499878 | 0.3228023 | 7456714.9 | 2.496865 | 0.320165 | 7395794.7 | 2.491306 | 0.317565 | 7335734.5 | 2.48827 | 0.3150009 | 7276503.7 | 2.482675 | 0.3124648 | 7217920.7 | 2.479569 | 0.3099582 | 7160018.4 | 2.473961 | 0.3074768 | 7102698.0 | 2.470749 | 0.3050179 | 7045896.0 | 2.467581 | 0.3025854 | 6989706.7 | 2.461795 | 0.3001757 | 6934043.5 | 2.458522 | 0.2977891 | 6878911.4 | 2.452719 | 0.295428 | 6824370.8 | 2.449305 | 0.2930926 | 6770423.9 | 2.445884 | 0.2907813 | 6717032.0 | 2.439938 | 0.2885 | 6664335.1 | 2.436384 | 0.286251 | 6612382.8 | 2.432786 | 0.2840342 | 6561175.5 | 2.42669 | 0.281851 | 6510743.1 | 2.419293 | 0.2821021 | 6516543.0 | 2.40951 | 0.2824646 | 6524918.0 | 2.402269 | 0.2829295 | 6535655.8 | 2.392614 | 0.2834925 | 6548661.6 | 2.385525 | 0.2841509 | 6563869.6 | 2.376001 | 0.2849038 | 6581261.8 | 2.369074 | 0.2857495 | 6600798.0 | 2.362307 | 0.2866856 | 6622421.3 | 2.352918 | 0.2877059 | 6645990.8 | 2.346288 | 0.2888055 | 6671392.1 | 2.337097 | 0.2899777 | 6698469.3 | 2.330642 | 0.2912142 | 6727031.3 | 2.324327 | 0.2925108 | 6756982.9 | 2.315331 | 0.293865 | 6788265.8 | 2.309169 | 0.2952769 | 6820881.2 | 2.30313 | 0.2967461 | 6854819.2 | 2.294378 | 0.2982737 | 6890106.0 | 2.288509 | 0.2998612 | 6926776.9 | 2.282764 | 0.3015066 | 6964786.3 | 2.277151 | 0.3032054 | 7004027.9 | 2.268727 | 0.3049546 | 7044433.8 | 2.263285 | 0.3067503 | 7085915.0 | 2.257969 | 0.308589 | 7128390.1 | 2.252769 | 0.3104667 | 7171764.6 | 2.247686 | 0.312389 | 7216169.1 | 2.244981 | 0.3109496 | 7182918.8 | 2.2423 | 0.309656 | 7153038.0 | 2.239797 | 0.3085555 | 7127615.9 | 2.237281 | 0.3077157 | 7108215.3 | 2.235113 | 0.3069484 | 7090490.7 | 2.233077 | 0.3066309 | 7083156.7 | 2.231172 | 0.3062693 | 7074803.2 | 2.229757 | 0.3060466 | 7069659.4 | 2.23165 | 0.306281 | 7075075.1 | 2.230823 | 0.3064904 | 7079911.2 | 2.229998 | 0.3057632 | 7063113.5 | 2.230224 | 0.30646 | 7079208.4 | 2.232603 | 0.3056629 | 7060797.0 | 2.233126 | 0.3056064 | 7059492.4 | 2.233592 | 0.3057809 | 7063523.3 | 2.237732 | 0.3076076 | 7105718.5 | 2.240702 | 0.3094028 | 7147186.9 | 2.244012 | 0.3120905 | 7209273.5 | 2.252168 | 0.3116827 | 7199852.7 | 2.258424 | 0.3132799 | 7236748.1 | 2.269975 | 0.3118645 | 7204053.0 | 2.279957 | 0.3079974 | 7114722.4 | 2.292195 | 0.3022769 | 6982580.4 | 2.304122 | 0.292242 | 6750775.5 | 2.317288 | 0.2784152 | 6431376.4
545 | 2.667011 | 0.462125 | 10655475.7 | 2.661703 | 0.4556968 | 10507256.6 | 2.656282 | 0.4494184 | 10362492.5 | 2.65245 | 0.4433037 | 10221501.5 | 2.646797 | 0.437342 | 10084039.4 | 2.641085 | 0.4315354 | 9950154.6 | 2.637115 | 0.425882 | 9819800.0 | 2.631193 | 0.4203756 | 9692834.8 | 2.625239 | 0.4150204 | 9569357.7 | 2.621128 | 0.4098069 | 9449148.6 | 2.614997 | 0.4047382 | 9332276.1 | 2.610882 | 0.3998085 | 9218609.3 | 2.6046 | 0.3950127 | 9108030.3 | 2.600466 | 0.3903528 | 9000582.7 | 2.59406 | 0.3858206 | 8896082.4 | 2.589902 | 0.3814148 | 8794493.8 | 2.583386 | 0.3771356 | 8695826.1 | 2.579205 | 0.3729698 | 8599773.5 | 2.572593 | 0.3689282 | 8506584.9 | 2.568383 | 0.3649925 | 8415836.8 | 2.561696 | 0.3611729 | 8327765.3 | 2.557452 | 0.3574544 | 8242026.5 | 2.55078 | 0.3538451 | 8158804.1 | 2.54643 | 0.350328 | 8077708.7 | 2.542208 | 0.3469171 | 7999061.4 | 2.535304 | 0.34359 | 7922347.8 | 2.53253 | 0.3405249 | 7851672.9 | 2.527042 | 0.3375384 | 7782811.3 | 2.521574 | 0.3346224 | 7715576.9 | 2.518708 | 0.3317717 | 7649847.2 | 2.513196 | 0.3289811 | 7585502.8 | 2.510318 | 0.3262473 | 7522466.6 | 2.504766 | 0.3235605 | 7460515.2 | 2.499273 | 0.3209167 | 7399557.2 | 2.496265 | 0.3183104 | 7339461.1 | 2.490711 | 0.3157406 | 7280208.4 | 2.487677 | 0.3132032 | 7221702.2 | 2.482086 | 0.3106935 | 7163835.1 | 2.478981 | 0.3082137 | 7106656.2 | 2.473374 | 0.3057573 | 7050017.1 | 2.470162 | 0.303323 | 6993887.9 | 2.466993 | 0.3009156 | 6938379.2 | 2.461206 | 0.2985304 | 6883383.6 | 2.457929 | 0.2961673 | 6828896.2 | 2.452123 | 0.2938322 | 6775053.5 | 2.448704 | 0.2915217 | 6721778.4 | 2.445278 | 0.2892367 | 6669092.1 | 2.439327 | 0.2869825 | 6617115.3 | 2.435767 | 0.284762 | 6565916.4 | 2.432162 | 0.2825741 | 6515469.7 | 2.42606 | 0.280421 | 6465824.6 | 2.41869 | 0.2807233 | 6472794.2 | 2.408935 | 0.2811346 | 6482278.7 | 2.401723 | 0.2816462 | 6494075.1 | 2.392099 | 0.2822557 | 6508127.7 | 2.385042 | 0.2829601 | 6524370.0 | 2.375551 | 0.2837584 | 6542776.5 | 2.368658 | 0.2846495 | 6563323.6 | 2.361929 | 0.2856287 | 6585901.4 | 2.352579 | 0.2866902 | 6610376.5 | 2.34599 | 0.2878285 | 6636623.4 | 2.33684 | 0.2890362 | 6664470.0 | 2.330428 | 0.290306 | 6693748.6 | 2.324156 | 0.2916355 | 6724403.1 | 2.315204 | 0.2930234 | 6756405.1 | 2.309087 | 0.2944691 | 6789739.9 | 2.303094 | 0.2959725 | 6824404.2 | 2.294391 | 0.2975353 | 6860437.8 | 2.288573 | 0.299159 | 6897876.3 | 2.282881 | 0.3008377 | 6936583.4 | 2.277323 | 0.302569 | 6976502.1 | 2.268955 | 0.3043486 | 7017537.1 | 2.263571 | 0.3061735 | 7059614.5 | 2.258312 | 0.3080394 | 7102637.9 | 2.253172 | 0.3099459 | 7146596.0 | 2.24815 | 0.311905 | 7191768.7 | 2.245498 | 0.3105369 | 7160223.9 | 2.24291 | 0.309295 | 7131588.6 | 2.240465 | 0.3083475 | 7109741.0 | 2.238069 | 0.307496 | 7090107.4 | 2.236031 | 0.3069426 | 7077348.3 | 2.234069 | 0.3066631 | 7070903.4 | 2.232409 | 0.3062869 | 7062228.6 | 2.231179 | 0.306313 | 7062829.7 | 2.233273 | 0.3065877 | 7069164.6 | 2.232242 | 0.3066749 | 7071175.7 | 2.23251 | 0.3060003 | 7055620.6 | 2.231808 | 0.3066037 | 7069532.9 | 2.235132 | 0.3057755 | 7050437.9 | 2.235533 | 0.3060852 | 7057577.3 | 2.237035 | 0.3068863 | 7076048.9 | 2.241248 | 0.3080789 | 7103546.9 | 2.244901 | 0.3104712 | 7158707.9 | 2.247658 | 0.3120824 | 7195859.7 | 2.258406 | 0.3121324 | 7197012.7 | 2.264328 | 0.311758 | 7188379.7 | 2.275854 | 0.3096315 | 7139347.5 | 2.286456 | 0.3062823 | 7062122.8 | 2.299728 | 0.296974 | 6847496.0 | 2.310728 | 0.2859186 | 6592585.0 | 2.325266 | 0.2692575 | 6208421.8
546 | 2.666928 | 0.458249 | 10546752.9 | 2.661561 | 0.451896 | 10400536.2 | 2.656083 | 0.4456938 | 10257790.0 | 2.6522 | 0.4396554 | 10118814.5 | 2.646498 | 0.4337697 | 9983353.5 | 2.640742 | 0.4280394 | 9851467.6 | 2.636731 | 0.4224613 | 9723087.6 | 2.630771 | 0.41703 | 9598083.0 | 2.624784 | 0.4117497 | 9476556.0 | 2.620641 | 0.4066109 | 9358283.6 | 2.614483 | 0.4016147 | 9243295.2 | 2.610343 | 0.3967576 | 9131506.7 | 2.604038 | 0.3920318 | 9022742.0 | 2.599886 | 0.387442 | 8917105.0 | 2.593462 | 0.3829796 | 8814402.8 | 2.58929 | 0.3786398 | 8714521.3 | 2.582762 | 0.374428 | 8617583.3 | 2.57857 | 0.3703263 | 8523182.0 | 2.571951 | 0.3663481 | 8431623.6 | 2.567734 | 0.3624746 | 8342471.9 | 2.561043 | 0.3587158 | 8255963.6 | 2.556796 | 0.3550554 | 8171718.5 | 2.550123 | 0.351504 | 8089981.7 | 2.545773 | 0.3480436 | 8010337.6 | 2.541553 | 0.3446864 | 7933072.3 | 2.534652 | 0.341413 | 7857733.1 | 2.531882 | 0.3383973 | 7788325.0 | 2.526398 | 0.3354569 | 7720650.8 | 2.520937 | 0.3325844 | 7654540.3 | 2.518076 | 0.3297751 | 7589882.8 | 2.512572 | 0.3270225 | 7526531.5 | 2.509699 | 0.3243242 | 7464428.0 | 2.504153 | 0.3216719 | 7403385.8 | 2.498666 | 0.3190601 | 7343274.0 | 2.495663 | 0.3164835 | 7283973.3 | 2.490112 | 0.313943 | 7225502.3 | 2.487083 | 0.3114322 | 7167715.0 | 2.481495 | 0.3089496 | 7110576.2 | 2.478392 | 0.3064951 | 7054086.9 | 2.472786 | 0.3040634 | 6998120.5 | 2.469573 | 0.3016539 | 6942664.2 | 2.466404 | 0.299271 | 6887820.7 | 2.460614 | 0.2969104 | 6833490.7 | 2.457335 | 0.2945709 | 6779647.3 | 2.451525 | 0.2922614 | 6726492.6 | 2.448103 | 0.2899765 | 6673904.0 | 2.444671 | 0.287718 | 6621924.6 | 2.438715 | 0.2854911 | 6570672.4 | 2.435149 | 0.2832992 | 6520225.4 | 2.431538 | 0.2811404 | 6470540.1 | 2.425429 | 0.279019 | 6421714.6 | 2.418088 | 0.2793719 | 6429836.8 | 2.408362 | 0.27983 | 6440381.1 | 2.40118 | 0.2803886 | 6453235.4 | 2.391587 | 0.281044 | 6468319.8 | 2.384561 | 0.2817949 | 6485603.4 | 2.375105 | 0.2826394 | 6505038.6 | 2.368248 | 0.2835751 | 6526575.7 | 2.361557 | 0.2845963 | 6550078.0 | 2.352247 | 0.2856978 | 6575429.4 | 2.345699 | 0.2868736 | 6602491.1 | 2.336591 | 0.2881154 | 6631070.8 | 2.330222 | 0.289419 | 6661075.1 | 2.323994 | 0.2907819 | 6692441.3 | 2.315086 | 0.2922036 | 6725162.6 | 2.309015 | 0.2936836 | 6759225.8 | 2.303069 | 0.2952221 | 6794633.4 | 2.294417 | 0.2968213 | 6831441.2 | 2.28865 | 0.2984792 | 6869596.5 | 2.283013 | 0.3001909 | 6908991.8 | 2.27751 | 0.3019534 | 6949557.6 | 2.2692 | 0.3037631 | 6991207.2 | 2.263873 | 0.3056163 | 7033860.4 | 2.258673 | 0.3075093 | 7077427.5 | 2.253594 | 0.3094482 | 7122051.6 | 2.248634 | 0.311448 | 7168079.1 | 2.246041 | 0.3101458 | 7138107.1 | 2.243562 | 0.3089953 | 7111628.3 | 2.241141 | 0.3081438 | 7092032.3 | 2.238938 | 0.3073556 | 7073890.2 | 2.236971 | 0.3069785 | 7065210.6 | 2.235142 | 0.3066718 | 7058153.7 | 2.233751 | 0.3064261 | 7052498.8 | 2.232662 | 0.3066346 | 7057296.5 | 2.235012 | 0.3068988 | 7063376.8 | 2.234031 | 0.3063008 | 7049614.2 | 2.234744 | 0.3067313 | 7059521.6 | 2.234022 | 0.3062696 | 7048896.9 | 2.237724 | 0.3057996 | 7038078.2 | 2.238201 | 0.3060564 | 7043988.5 | 2.239616 | 0.3074999 | 7077212.0 | 2.245203 | 0.3087076 | 7105007.8 | 2.248871 | 0.3111988 | 7162344.2 | 2.252997 | 0.310414 | 7144280.8 | 2.262981 | 0.3122046 | 7185493.3 | 2.270711 | 0.31028 | 7141195.8 | 2.283235 | 0.3066187 | 7056931.3 | 2.29203 | 0.3014226 | 6937341.9 | 2.307034 | 0.2914028 | 6706731.0 | 2.316845 | 0.2782838 | 6404794.5 | 2.33053 | 0.2615664 | 6020037.0
547 | 2.666795 | 0.454416 | 10439415.0 | 2.66137 | 0.4481393 | 10295219.4 | 2.65584 | 0.4420136 | 10154491.8 | 2.651906 | 0.4360523 | 10017540.3 | 2.646159 | 0.4302432 | 9884087.1 | 2.64036 | 0.4245889 | 9754189.0 | 2.636312 | 0.4190869 | 9627789.8 | 2.630315 | 0.4137303 | 9504730.9 | 2.624297 | 0.4085256 | 9385163.4 | 2.620125 | 0.4034605 | 9268800.1 | 2.613941 | 0.3985375 | 9155703.1 | 2.609777 | 0.3937513 | 9045750.1 | 2.603453 | 0.3890965 | 8938813.0 | 2.599283 | 0.384576 | 8834963.6 | 2.592844 | 0.3801827 | 8734033.6 | 2.588658 | 0.375909 | 8635853.2 | 2.58212 | 0.371763 | 8540607.2 | 2.57792 | 0.3677258 | 8447858.5 | 2.571294 | 0.3638099 | 8357897.9 | 2.567072 | 0.3599984 | 8270335.3 | 2.560377 | 0.3562989 | 8185346.3 | 2.556129 | 0.3526967 | 8102592.4 | 2.549457 | 0.3492021 | 8022309.2 | 2.545107 | 0.3457973 | 7944088.7 | 2.540891 | 0.3424933 | 7868185.3 | 2.533993 | 0.339272 | 7794182.7 | 2.531228 | 0.3363049 | 7726017.9 | 2.525751 | 0.3334094 | 7659498.3 | 2.520295 | 0.33058 | 7594499.6 | 2.517441 | 0.3278101 | 7530866.1 | 2.511943 | 0.3250952 | 7468495.8 | 2.509078 | 0.3224314 | 7407298.9 | 2.503538 | 0.3198126 | 7347136.6 | 2.498056 | 0.3172317 | 7287843.9 | 2.495059 | 0.3146857 | 7229354.0 | 2.489513 | 0.3121729 | 7171626.9 | 2.486487 | 0.3096879 | 7114538.8 | 2.480901 | 0.3072319 | 7058117.0 | 2.477801 | 0.3048024 | 7002303.7 | 2.472196 | 0.3023951 | 6946998.7 | 2.468983 | 0.3000105 | 6892218.5 | 2.465813 | 0.2976521 | 6838038.6 | 2.460021 | 0.2953151 | 6784348.3 | 2.45674 | 0.2930008 | 6731182.8 | 2.450927 | 0.2907157 | 6678686.9 | 2.4475 | 0.2884567 | 6626788.6 | 2.444064 | 0.2862244 | 6575506.4 | 2.438102 | 0.2840261 | 6525004.2 | 2.43453 | 0.2818624 | 6475296.4 | 2.430914 | 0.2797334 | 6426387.7 | 2.424799 | 0.277643 | 6378363.8 | 2.417486 | 0.278046 | 6387622.5 | 2.407789 | 0.2785518 | 6399242.3 | 2.400638 | 0.2791574 | 6413153.4 | 2.391077 | 0.2798591 | 6429275.5 | 2.384084 | 0.2806555 | 6447571.4 | 2.374663 | 0.2815456 | 6468018.5 | 2.367844 | 0.2825248 | 6490514.0 | 2.361191 | 0.2835873 | 6514924.1 | 2.351923 | 0.2847283 | 6541135.5 | 2.345416 | 0.2859403 | 6568978.6 | 2.336351 | 0.2872161 | 6598289.9 | 2.330026 | 0.2885533 | 6629008.3 | 2.323841 | 0.2899503 | 6661102.0 | 2.314979 | 0.2914062 | 6694548.7 | 2.308954 | 0.2929207 | 6729341.5 | 2.303058 | 0.2944941 | 6765488.9 | 2.294456 | 0.2961299 | 6803067.7 | 2.288742 | 0.2978211 | 6841919.7 | 2.28316 | 0.2995653 | 6881990.9 | 2.277714 | 0.3013586 | 6923187.0 | 2.269462 | 0.3031975 | 6965434.2 | 2.264193 | 0.3050781 | 7008636.4 | 2.259053 | 0.3070004 | 7052797.6 | 2.254035 | 0.3089762 | 7098188.6 | 2.249141 | 0.311021 | 7145165.1 | 2.246617 | 0.3097823 | 7116709.0 | 2.244236 | 0.3087607 | 7093238.7 | 2.241873 | 0.3079377 | 7074330.4 | 2.239846 | 0.3073082 | 7059869.7 | 2.237956 | 0.3070241 | 7053342.6 | 2.236329 | 0.306702 | 7045942.4 | 2.235147 | 0.3066688 | 7045179.7 | 2.234235 | 0.3069596 | 7051860.5 | 2.236561 | 0.3071495 | 7056223.5 | 2.236534 | 0.3063492 | 7037838.8 | 2.236438 | 0.3071641 | 7056558.2 | 2.236673 | 0.3061165 | 7032493.6 | 2.240428 | 0.3062038 | 7034497.9 | 2.24164 | 0.3065191 | 7041740.9 | 2.242923 | 0.3077309 | 7069579.8 | 2.249553 | 0.3095207 | 7110697.5 | 2.252587 | 0.3110807 | 7146536.2 | 2.259671 | 0.3106211 | 7135976.8 | 2.26814 | 0.3105437 | 7134200.7 | 2.276635 | 0.308311 | 7082906.4 | 2.290029 | 0.3045816 | 6997229.8 | 2.299344 | 0.2962191 | 6805118.0 | 2.313722 | 0.2853885 | 6556303.9 | 2.324001 | 0.2695452 | 6192331.4 | 2.334298 | 0.2494433 | 5730523.8
548 | 2.666614 | 0.450627 | 10333478.6 | 2.661134 | 0.4444274 | 10191312.6 | 2.655552 | 0.4383795 | 10052626.9 | 2.651572 | 0.4324948 | 9917681.4 | 2.645781 | 0.426763 | 9786243.5 | 2.639942 | 0.4211847 | 9658326.7 | 2.635857 | 0.4157592 | 9533911.8 | 2.629828 | 0.410477 | 9412785.8 | 2.62378 | 0.4053476 | 9295161.7 | 2.619581 | 0.4003563 | 9180703.0 | 2.613372 | 0.3955055 | 9069467.5 | 2.609188 | 0.3907906 | 8961350.2 | 2.602846 | 0.3862073 | 8856248.1 | 2.598658 | 0.3817543 | 8754134.8 | 2.592207 | 0.37743 | 8654972.2 | 2.588009 | 0.3732215 | 8558465.7 | 2.581462 | 0.3691408 | 8464890.9 | 2.577254 | 0.3651684 | 8373797.9 | 2.570623 | 0.3613129 | 8285386.9 | 2.566398 | 0.357563 | 8199396.5 | 2.559702 | 0.3539218 | 8115899.1 | 2.555453 | 0.3503773 | 8034618.3 | 2.548782 | 0.3469388 | 7955769.7 | 2.544434 | 0.3435881 | 7878933.2 | 2.540222 | 0.3403372 | 7804385.1 | 2.53333 | 0.337168 | 7731712.1 | 2.53057 | 0.3342473 | 7664735.6 | 2.525099 | 0.331396 | 7599351.3 | 2.51965 | 0.3286077 | 7535413.6 | 2.516804 | 0.3258774 | 7472802.7 | 2.511313 | 0.3231981 | 7411364.2 | 2.508454 | 0.3205689 | 7351071.3 | 2.502921 | 0.3179822 | 7291756.0 | 2.497446 | 0.3154312 | 7233257.6 | 2.494453 | 0.3129145 | 7175546.8 | 2.488912 | 0.310429 | 7118550.9 | 2.48589 | 0.3079703 | 7062170.4 | 2.480307 | 0.3055398 | 7006434.5 | 2.477209 | 0.3031349 | 6951287.6 | 2.471605 | 0.3007518 | 6896640.1 | 2.468392 | 0.2983921 | 6842529.8 | 2.465221 | 0.2960578 | 6788999.4 | 2.459428 | 0.2937448 | 6735959.1 | 2.456144 | 0.2914555 | 6683462.3 | 2.450328 | 0.2891957 | 6631642.3 | 2.446897 | 0.2869622 | 6580426.9 | 2.443456 | 0.2847567 | 6529851.9 | 2.437489 | 0.2825866 | 6480087.4 | 2.433912 | 0.2804514 | 6431125.2 | 2.430289 | 0.2783533 | 6383011.3 | 2.424169 | 0.276295 | 6335813.0 | 2.416885 | 0.2767459 | 6346152.4 | 2.407219 | 0.2772994 | 6358843.9 | 2.400099 | 0.2779513 | 6373793.7 | 2.39057 | 0.2786998 | 6390957.5 | 2.383612 | 0.2795424 | 6410280.3 | 2.374227 | 0.2804774 | 6431720.5 | 2.367446 | 0.2814989 | 6455145.3 | 2.360834 | 0.282602 | 6480440.5 | 2.351606 | 0.2837811 | 6507478.2 | 2.345141 | 0.2850278 | 6536068.5 | 2.33612 | 0.2863382 | 6566117.8 | 2.329838 | 0.2877094 | 6597559.4 | 2.323699 | 0.2891405 | 6630378.0 | 2.314882 | 0.290631 | 6664557.2 | 2.308905 | 0.2921807 | 6700093.5 | 2.30306 | 0.2937909 | 6737017.2 | 2.294509 | 0.2954608 | 6775309.1 | 2.28885 | 0.297185 | 6814848.9 | 2.283324 | 0.2989607 | 6855566.4 | 2.277936 | 0.3007839 | 6897376.4 | 2.269742 | 0.3026515 | 6940202.4 | 2.264531 | 0.3045596 | 6983956.6 | 2.259452 | 0.3065145 | 7028786.5 | 2.254497 | 0.3085311 | 7075029.1 | 2.249671 | 0.310627 | 7123091.3 | 2.247238 | 0.3094616 | 7096367.6 | 2.244904 | 0.3085642 | 7075788.4 | 2.242697 | 0.3077698 | 7057572.1 | 2.24078 | 0.3073278 | 7047435.9 | 2.239003 | 0.3070639 | 7041383.8 | 2.237623 | 0.306809 | 7035540.5 | 2.236612 | 0.3069749 | 7039344.0 | 2.23599 | 0.3072654 | 7046005.9 | 2.238197 | 0.3069643 | 7039101.4 | 2.239024 | 0.3069009 | 7037647.6 | 2.238333 | 0.3069197 | 7038078.2 | 2.239273 | 0.3061855 | 7021241.4 | 2.24261 | 0.3064545 | 7027409.4 | 2.244566 | 0.3073449 | 7047828.2 | 2.246806 | 0.3081505 | 7066300.8 | 2.253442 | 0.3104759 | 7119626.2 | 2.257394 | 0.3098491 | 7105252.4 | 2.264264 | 0.3109288 | 7130012.4 | 2.274596 | 0.3088554 | 7082466.4 | 2.283104 | 0.3055087 | 7005722.3 | 2.295592 | 0.3005924 | 6892984.7 | 2.306577 | 0.2906509 | 6665012.6 | 2.319706 | 0.2782883 | 6381522.4 | 2.33002 | 0.261462 | 5995672.5 | 2.340103 | 0.237388 | 5443623.3
549 | 2.666386 | 0.446883 | 10228957.0 | 2.660854 | 0.4407612 | 10088830.9 | 2.655223 | 0.4347908 | 9952171.9 | 2.651198 | 0.4289838 | 9819251.8 | 2.645366 | 0.4233288 | 9689810.6 | 2.639489 | 0.417827 | 9563878.2 | 2.63537 | 0.4124778 | 9441436.3 | 2.62931 | 0.4072715 | 9322266.2 | 2.623234 | 0.4022159 | 9206546.3 | 2.619009 | 0.3972985 | 9093988.4 | 2.612779 | 0.3925188 | 8984583.3 | 2.608576 | 0.3878752 | 8878295.2 | 2.602216 | 0.3833629 | 8775009.8 | 2.598015 | 0.3789769 | 8674616.8 | 2.591552 | 0.374721 | 8577201.4 | 2.587344 | 0.3705781 | 8482370.0 | 2.58079 | 0.3665612 | 8390427.0 | 2.576575 | 0.3626522 | 8300951.0 | 2.569941 | 0.3588575 | 8214092.3 | 2.565712 | 0.3551672 | 8129622.6 | 2.559016 | 0.3515846 | 8047618.8 | 2.554768 | 0.3480971 | 7967791.8 | 2.548099 | 0.3447132 | 7890335.9 | 2.543755 | 0.3414168 | 7814882.1 | 2.539548 | 0.3382177 | 7741655.0 | 2.53266 | 0.335099 | 7670270.2 | 2.529908 | 0.3322237 | 7604454.6 | 2.524444 | 0.329416 | 7540188.6 | 2.519004 | 0.3266678 | 7477282.9 | 2.516164 | 0.3239757 | 7415662.3 | 2.510681 | 0.3213316 | 7355139.1 | 2.50783 | 0.3187354 | 7295714.2 | 2.502303 | 0.3161796 | 7237212.9 | 2.496834 | 0.3136587 | 7179510.7 | 2.493847 | 0.3111706 | 7122559.0 | 2.488311 | 0.3087117 | 7066277.0 | 2.485292 | 0.3062791 | 7010594.1 | 2.479712 | 0.3038735 | 6955531.1 | 2.476616 | 0.3014926 | 6901034.6 | 2.471013 | 0.2991336 | 6847037.8 | 2.467801 | 0.296799 | 6793600.6 | 2.464628 | 0.2944879 | 6740698.8 | 2.458834 | 0.2921995 | 6688319.6 | 2.455547 | 0.289935 | 6636485.7 | 2.449728 | 0.2877005 | 6585339.8 | 2.446293 | 0.2854927 | 6534802.9 | 2.442848 | 0.2833147 | 6484950.4 | 2.436876 | 0.2811724 | 6435914.6 | 2.433294 | 0.2790668 | 6387717.5 | 2.429666 | 0.276999 | 6340387.2 | 2.42354 | 0.274973 | 6294012.2 | 2.416286 | 0.2754724 | 6305443.9 | 2.406651 | 0.2760735 | 6319202.4 | 2.399564 | 0.2767721 | 6335193.0 | 2.390068 | 0.2775661 | 6353366.7 | 2.383145 | 0.2784545 | 6373702.6 | 2.373797 | 0.2794333 | 6396105.4 | 2.367055 | 0.2804966 | 6420444.5 | 2.360483 | 0.2816397 | 6446610.2 | 2.351297 | 0.2828556 | 6474441.8 | 2.344876 | 0.2841373 | 6503778.1 | 2.335898 | 0.2854818 | 6534552.8 | 2.329661 | 0.2868875 | 6566729.6 | 2.323566 | 0.2883532 | 6600279.3 | 2.314797 | 0.2898784 | 6635191.1 | 2.308869 | 0.2914631 | 6671463.5 | 2.303074 | 0.2931099 | 6709158.3 | 2.294577 | 0.2948132 | 6748146.4 | 2.288973 | 0.2965701 | 6788361.1 | 2.283504 | 0.2983766 | 6829710.0 | 2.278175 | 0.3002295 | 6872122.4 | 2.270038 | 0.3021245 | 6915498.5 | 2.264888 | 0.3040622 | 6959850.7 | 2.259872 | 0.3060542 | 7005446.3 | 2.254983 | 0.3081157 | 7052633.3 | 2.250226 | 0.310266 | 7101853.7 | 2.247887 | 0.3092007 | 7077468.4 | 2.245608 | 0.3083627 | 7058288.1 | 2.243588 | 0.3076909 | 7042910.8 | 2.24175 | 0.3073765 | 7035714.2 | 2.240136 | 0.3071056 | 7029513.2 | 2.239 | 0.3070156 | 7027453.8 | 2.238168 | 0.3073071 | 7034125.5 | 2.23773 | 0.30762 | 7041287.0 | 2.240432 | 0.3068088 | 7022719.8 | 2.240941 | 0.3076274 | 7041457.3 | 2.241036 | 0.3065158 | 7016014.1 | 2.241986 | 0.3063191 | 7011509.6 | 2.245977 | 0.3061417 | 7007451.0 | 2.247537 | 0.307541 | 7039479.0 | 2.251036 | 0.3087337 | 7066779.3 | 2.257202 | 0.3102545 | 7101591.3 | 2.263469 | 0.3093022 | 7079792.2 | 2.268951 | 0.3094568 | 7083330.9 | 2.280527 | 0.3071423 | 7030352.5 | 2.290188 | 0.3027992 | 6930941.6 | 2.302156 | 0.2954709 | 6763199.1 | 2.313373 | 0.2849649 | 6522722.6 | 2.326047 | 0.2699295 | 6178567.7 | 2.33412 | 0.2511019 | 5747612.0 | 2.344202 | 0.2253568 | 5158319.2
550 | 2.666113 | 0.443184 | 10125845.1 | 2.660531 | 0.437141 | 9987774.1 | 2.654854 | 0.4312485 | 9853143.0 | 2.650786 | 0.4255192 | 9722238.9 | 2.644916 | 0.4199418 | 9594808.7 | 2.639003 | 0.4145158 | 9470835.9 | 2.634852 | 0.4092433 | 9350369.2 | 2.628762 | 0.4041121 | 9233131.5 | 2.622661 | 0.3991309 | 9119322.1 | 2.618412 | 0.3942858 | 9008620.7 | 2.612162 | 0.3895779 | 8901055.2 | 2.607942 | 0.3850052 | 8796577.7 | 2.601567 | 0.3805629 | 8695080.6 | 2.597353 | 0.376245 | 8596425.2 | 2.590879 | 0.3720552 | 8500696.4 | 2.586664 | 0.3679782 | 8407545.6 | 2.580102 | 0.3640238 | 8317196.7 | 2.575884 | 0.3601777 | 8229321.4 | 2.569247 | 0.3564433 | 8143996.5 | 2.565017 | 0.3528117 | 8061023.5 | 2.558322 | 0.3492866 | 7980481.2 | 2.554075 | 0.3458556 | 7902089.9 | 2.54741 | 0.3425251 | 7825994.9 | 2.54307 | 0.3392817 | 7751890.0 | 2.538868 | 0.3361342 | 7679976.5 | 2.531987 | 0.333065 | 7609851.8 | 2.529243 | 0.3302346 | 7545182.6 | 2.523787 | 0.3274681 | 7481974.0 | 2.518354 | 0.3247599 | 7420097.8 | 2.515523 | 0.3221039 | 7359413.2 | 2.510047 | 0.3194947 | 7299798.0 | 2.507203 | 0.3169309 | 7241219.7 | 2.501685 | 0.3144054 | 7183517.8 | 2.496222 | 0.3119131 | 7126573.1 | 2.49324 | 0.3094528 | 7070362.0 | 2.487709 | 0.3070204 | 7014785.8 | 2.484694 | 0.304613 | 6959781.1 | 2.479117 | 0.302232 | 6905380.1 | 2.476023 | 0.2998754 | 6851536.7 | 2.470421 | 0.2975404 | 6798186.1 | 2.467208 | 0.2952299 | 6745396.4 | 2.464036 | 0.2929428 | 6693140.4 | 2.458239 | 0.2906783 | 6641401.3 | 2.45495 | 0.2884392 | 6590244.6 | 2.449128 | 0.2862301 | 6539769.5 | 2.44569 | 0.2840487 | 6489929.0 | 2.44224 | 0.2818977 | 6440782.6 | 2.436264 | 0.2797836 | 6392481.7 | 2.432677 | 0.2777078 | 6345054.0 | 2.429044 | 0.2756716 | 6298530.4 | 2.422912 | 0.273677 | 6252957.8 | 2.41569 | 0.2742249 | 6265474.8 | 2.406086 | 0.2748728 | 6280278.7 | 2.399031 | 0.2756183 | 6297311.7 | 2.38957 | 0.2764586 | 6316510.7 | 2.382683 | 0.2773922 | 6337843.1 | 2.373373 | 0.2784136 | 6361180.1 | 2.366671 | 0.279518 | 6386412.0 | 2.360141 | 0.2806999 | 6413416.9 | 2.350997 | 0.2819514 | 6442010.0 | 2.344619 | 0.2832682 | 6472096.4 | 2.335685 | 0.2846472 | 6503604.9 | 2.329493 | 0.2860875 | 6536512.2 | 2.323445 | 0.2875881 | 6570798.4 | 2.314723 | 0.2891487 | 6606453.8 | 2.308847 | 0.2907697 | 6643491.3 | 2.303103 | 0.2924512 | 6681908.8 | 2.294661 | 0.2941877 | 6721584.1 | 2.289113 | 0.2959761 | 6762445.1 | 2.283703 | 0.2978128 | 6804411.1 | 2.27843 | 0.2996945 | 6847403.7 | 2.270354 | 0.3016172 | 6891334.4 | 2.265265 | 0.3035878 | 6936358.4 | 2.260312 | 0.3056205 | 6982800.4 | 2.255491 | 0.3077325 | 7031056.4 | 2.250811 | 0.309941 | 7081515.8 | 2.248551 | 0.3089804 | 7059568.2 | 2.246394 | 0.3081931 | 7041579.4 | 2.244502 | 0.3076905 | 7030097.1 | 2.242769 | 0.3074329 | 7024210.0 | 2.241387 | 0.3071895 | 7018650.4 | 2.240451 | 0.307304 | 7021266.3 | 2.239888 | 0.307637 | 7028874.4 | 2.239203 | 0.307716 | 7030678.9 | 2.243118 | 0.307127 | 7017221.9 | 2.24264 | 0.3076064 | 7028174.4 | 2.243624 | 0.3066445 | 7006196.1 | 2.244255 | 0.3066414 | 7006127.0 | 2.249439 | 0.3071853 | 7018553.9 | 2.251214 | 0.3077586 | 7031653.0 | 2.255076 | 0.3095367 | 7072278.6 | 2.261384 | 0.309453 | 7070366.3 | 2.268757 | 0.3093892 | 7068908.7 | 2.275024 | 0.3076192 | 7028468.1 | 2.286142 | 0.304463 | 6956354.8 | 2.295986 | 0.2998649 | 6851297.9 | 2.309241 | 0.2899496 | 6624752.7 | 2.319207 | 0.2783735 | 6360262.0 | 2.332804 | 0.2614519 | 5973640.1 | 2.33899 | 0.2392607 | 5466614.8 | 2.348316 | 0.2126027 | 4857536.1
551 | 2.665797 | 0.439532 | 10024178.2 | 2.660168 | 0.433567 | 9888138.2 | 2.654446 | 0.4277533 | 9755548.1 | 2.650338 | 0.4221013 | 9626646.1 | 2.644431 | 0.4166018 | 9501221.3 | 2.638485 | 0.4112513 | 9379194.6 | 2.634304 | 0.4060557 | 9260700.9 | 2.628187 | 0.4009994 | 9145384.1 | 2.622061 | 0.3960919 | 9033461.0 | 2.617792 | 0.391319 | 8924609.7 | 2.611523 | 0.3866825 | 8818866.7 | 2.607287 | 0.3821804 | 8716189.3 | 2.600899 | 0.3778074 | 8616457.8 | 2.596673 | 0.3735566 | 8519511.6 | 2.590192 | 0.3694322 | 8425449.1 | 2.585968 | 0.365421 | 8333965.9 | 2.579403 | 0.3615278 | 8245176.2 | 2.57518 | 0.3577443 | 8158888.2 | 2.568542 | 0.3540688 | 8075063.2 | 2.564313 | 0.3504956 | 7993572.0 | 2.557619 | 0.3470273 | 7914471.1 | 2.553375 | 0.3436513 | 7837477.4 | 2.546714 | 0.3403741 | 7762735.9 | 2.54238 | 0.3371834 | 7689966.4 | 2.538184 | 0.3340858 | 7619320.3 | 2.531312 | 0.331065 | 7550427.5 | 2.528575 | 0.3282788 | 7486883.2 | 2.523128 | 0.3255526 | 7424708.8 | 2.517703 | 0.3228829 | 7363823.4 | 2.514881 | 0.3202626 | 7304062.2 | 2.509413 | 0.3176868 | 7245318.3 | 2.506577 | 0.3151537 | 7187547.3 | 2.501066 | 0.3126585 | 7130640.7 | 2.495609 | 0.3101945 | 7074443.8 | 2.492634 | 0.3077614 | 7018955.3 | 2.487107 | 0.3053549 | 6964070.5 | 2.484095 | 0.3029723 | 6909731.7 | 2.478522 | 0.300616 | 6855992.4 | 2.47543 | 0.2982825 | 6802773.6 | 2.469828 | 0.2959717 | 6750071.8 | 2.466616 | 0.2936849 | 6697918.5 | 2.463443 | 0.2914219 | 6646307.5 | 2.457645 | 0.2891815 | 6595211.5 | 2.454353 | 0.286968 | 6544729.7 | 2.448528 | 0.284784 | 6494920.6 | 2.445086 | 0.2826295 | 6445783.5 | 2.441632 | 0.2805055 | 6397343.0 | 2.435652 | 0.2784209 | 6349800.4 | 2.432061 | 0.2763748 | 6303136.7 | 2.428423 | 0.2743696 | 6257405.3 | 2.422287 | 0.272408 | 6212667.8 | 2.415096 | 0.2730041 | 6226262.2 | 2.405525 | 0.273699 | 6242109.9 | 2.398503 | 0.27449 | 6260150.0 | 2.389077 | 0.2753763 | 6280363.6 | 2.382227 | 0.276354 | 6302663.1 | 2.372956 | 0.2774177 | 6326921.4 | 2.366295 | 0.2785627 | 6353033.9 | 2.359806 | 0.2797821 | 6380845.6 | 2.350706 | 0.2810692 | 6410198.9 | 2.344371 | 0.2824207 | 6441021.8 | 2.335482 | 0.2838348 | 6473273.2 | 2.329336 | 0.28531 | 6506916.9 | 2.323335 | 0.2868456 | 6541938.1 | 2.314663 | 0.2884413 | 6578330.0 | 2.308837 | 0.2900988 | 6616132.9 | 2.303147 | 0.2918139 | 6655248.1 | 2.294761 | 0.2935831 | 6695597.7 | 2.289271 | 0.2954026 | 6737094.3 | 2.283918 | 0.2972693 | 6779665.6 | 2.278704 | 0.2991784 | 6823205.8 | 2.270688 | 0.3011311 | 6867739.4 | 2.265662 | 0.3031387 | 6913526.3 | 2.260775 | 0.3052161 | 6960905.7 | 2.256025 | 0.3073819 | 7010299.3 | 2.251425 | 0.309654 | 7062118.2 | 2.249248 | 0.3087869 | 7042341.3 | 2.247242 | 0.3080909 | 7026470.0 | 2.24545 | 0.3077263 | 7018153.1 | 2.243868 | 0.3074844 | 7012637.8 | 2.242741 | 0.3073689 | 7010003.1 | 2.241988 | 0.3076391 | 7016164.6 | 2.241715 | 0.3080146 | 7024730.0 | 2.241154 | 0.307359 | 7009776.4 | 2.245363 | 0.3079966 | 7024318.8 | 2.245077 | 0.3071546 | 7005116.0 | 2.24628 | 0.3064745 | 6989605.1 | 2.247313 | 0.3062136 | 6983654.6 | 2.252035 | 0.3075083 | 7013182.7 | 2.255272 | 0.3080758 | 7026124.6 | 2.258891 | 0.3095902 | 7060662.2 | 2.266919 | 0.3079948 | 7024277.9 | 2.273242 | 0.3085413 | 7036740.6 | 2.280935 | 0.305806 | 6974357.9 | 2.293507 | 0.3011425 | 6868000.0 | 2.301716 | 0.2948514 | 6724523.7 | 2.315985 | 0.2843889 | 6485909.2 | 2.324844 | 0.2703799 | 6166414.7 | 2.337275 | 0.2527786 | 5764989.9 | 2.343527 | 0.2274413 | 5187134.9 | 2.351567 | 0.2011873 | 4588373.7
552 | 2.665439 | 0.435926 | 9923927.6 | 2.659765 | 0.4300403 | 9789937.9 | 2.654001 | 0.424305 | 9659373.3 | 2.649855 | 0.4187307 | 9532472.6 | 2.643913 | 0.4133086 | 9409039.1 | 2.637936 | 0.4080343 | 9288967.9 | 2.633727 | 0.4029147 | 9172420.3 | 2.627584 | 0.3979337 | 9059027.0 | 2.621437 | 0.3930984 | 8948950.3 | 2.61715 | 0.3883984 | 8841954.0 | 2.610864 | 0.3838327 | 8738014.0 | 2.606614 | 0.3794007 | 8637118.9 | 2.600213 | 0.3750962 | 8539126.9 | 2.595978 | 0.3709112 | 8443854.5 | 2.589489 | 0.3668522 | 8351451.1 | 2.58526 | 0.3629054 | 8261600.0 | 2.578691 | 0.3590735 | 8174367.4 | 2.574467 | 0.3553507 | 8089617.0 | 2.567829 | 0.3517345 | 8007293.7 | 2.563601 | 0.3482187 | 7927256.6 | 2.556909 | 0.3448059 | 7849562.3 | 2.552669 | 0.3414848 | 7773957.5 | 2.546014 | 0.3382596 | 7700535.3 | 2.541686 | 0.3351203 | 7629067.8 | 2.537498 | 0.3320718 | 7559669.1 | 2.530634 | 0.3291 | 7492015.9 | 2.527905 | 0.326355 | 7429525.0 | 2.522467 | 0.3236692 | 7368381.8 | 2.517052 | 0.3210361 | 7308440.1 | 2.514238 | 0.3184508 | 7249585.8 | 2.508778 | 0.3159081 | 7191699.5 | 2.505951 | 0.3134055 | 7134726.6 | 2.500447 | 0.3109388 | 7078572.2 | 2.494997 | 0.3085025 | 7023109.0 | 2.492027 | 0.3060959 | 6968323.1 | 2.486505 | 0.3037145 | 6914111.3 | 2.483498 | 0.3013568 | 6860437.9 | 2.477927 | 0.2990248 | 6807347.9 | 2.474837 | 0.2967147 | 6754758.3 | 2.469236 | 0.2944266 | 6702669.7 | 2.466025 | 0.2921644 | 6651171.1 | 2.462851 | 0.2899248 | 6600184.9 | 2.457051 | 0.2877088 | 6549737.8 | 2.453757 | 0.2855206 | 6499923.0 | 2.44793 | 0.2833628 | 6450800.1 | 2.444484 | 0.2812346 | 6402350.9 | 2.441026 | 0.2791381 | 6354625.5 | 2.435042 | 0.2770828 | 6307834.7 | 2.431447 | 0.2750675 | 6261956.4 | 2.427804 | 0.2730932 | 6217012.6 | 2.421665 | 0.271165 | 6173116.0 | 2.414505 | 0.2718084 | 6187762.3 | 2.404966 | 0.2725504 | 6204653.7 | 2.397979 | 0.2733878 | 6223717.7 | 2.38859 | 0.2743196 | 6244931.4 | 2.381778 | 0.2753404 | 6268170.2 | 2.372547 | 0.2764456 | 6293330.4 | 2.365927 | 0.27763 | 6320293.3 | 2.35948 | 0.2788858 | 6348881.0 | 2.350423 | 0.2802087 | 6378996.2 | 2.344134 | 0.2815953 | 6410563.3 | 2.33529 | 0.2830443 | 6443550.5 | 2.32919 | 0.2845547 | 6477934.4 | 2.323237 | 0.2861257 | 6513699.4 | 2.314616 | 0.2877579 | 6550854.9 | 2.308842 | 0.2894502 | 6589380.2 | 2.303207 | 0.2911985 | 6629182.1 | 2.294877 | 0.2929994 | 6670180.0 | 2.289445 | 0.2948495 | 6712297.2 | 2.28415 | 0.2967449 | 6755445.6 | 2.278996 | 0.298682 | 6799545.4 | 2.271042 | 0.3006678 | 6844752.2 | 2.26608 | 0.302716 | 6891378.4 | 2.261262 | 0.3048433 | 6939808.2 | 2.256588 | 0.3070666 | 6990420.7 | 2.252074 | 0.309406 | 7043678.6 | 2.249995 | 0.3086234 | 7025863.1 | 2.248131 | 0.3080545 | 7012912.1 | 2.246455 | 0.3077836 | 7006744.7 | 2.245077 | 0.3075718 | 7001921.7 | 2.244164 | 0.3076385 | 7003440.3 | 2.24364 | 0.3079903 | 7011450.2 | 2.24322 | 0.308302 | 7018545.0 | 2.243809 | 0.3074548 | 6999258.5 | 2.246991 | 0.3083075 | 7018670.6 | 2.247794 | 0.3069959 | 6988812.3 | 2.249005 | 0.3067959 | 6984258.8 | 2.250989 | 0.3069367 | 6987464.4 | 2.255458 | 0.3074884 | 7000022.9 | 2.259556 | 0.3086172 | 7025722.0 | 2.262584 | 0.3089366 | 7032992.5 | 2.273006 | 0.3079364 | 7010222.4 | 2.278559 | 0.3065675 | 6979059.6 | 2.286556 | 0.3032825 | 6904276.8 | 2.29957 | 0.2991521 | 6810247.2 | 2.308565 | 0.289442 | 6589195.3 | 2.321889 | 0.2781193 | 6331431.8 | 2.331991 | 0.2616209 | 5955842.1 | 2.341244 | 0.2412093 | 5491169.7 | 2.347492 | 0.2152117 | 4899330.6 | 2.352835 | 0.1888343 | 4298843.6
553 | 2.665042 | 0.432367 | 9825107.1 | 2.659324 | 0.4265607 | 9693163.2 | 2.653522 | 0.4209041 | 9564624.1 | 2.649339 | 0.4154071 | 9439711.0 | 2.643365 | 0.4100628 | 9318266.0 | 2.637358 | 0.4048641 | 9200130.9 | 2.633124 | 0.399821 | 9085531.9 | 2.626958 | 0.3949137 | 8974018.2 | 2.620791 | 0.3901513 | 8865796.6 | 2.616485 | 0.3855242 | 8760650.6 | 2.610185 | 0.3810286 | 8658492.2 | 2.605922 | 0.3766657 | 8559350.6 | 2.599511 | 0.3724284 | 8463061.4 | 2.595268 | 0.3683091 | 8369455.7 | 2.588774 | 0.3643146 | 8278684.6 | 2.58454 | 0.3604315 | 8190444.4 | 2.577969 | 0.3566598 | 8104736.7 | 2.573744 | 0.3529974 | 8021512.7 | 2.567107 | 0.3494394 | 7940659.8 | 2.562881 | 0.3459804 | 7862056.8 | 2.556194 | 0.3426218 | 7785737.0 | 2.551959 | 0.3393546 | 7711493.7 | 2.54531 | 0.3361815 | 7639388.5 | 2.540988 | 0.3330921 | 7569183.3 | 2.536809 | 0.3300922 | 7501015.3 | 2.529952 | 0.327168 | 7434565.2 | 2.527234 | 0.3244639 | 7373116.7 | 2.521806 | 0.3218165 | 7312957.8 | 2.5164 | 0.3192197 | 7253947.0 | 2.513596 | 0.3166681 | 7195964.8 | 2.508144 | 0.3141568 | 7138897.7 | 2.505325 | 0.3116838 | 7082702.8 | 2.499828 | 0.3092453 | 7027290.4 | 2.494385 | 0.3068365 | 6972551.6 | 2.491422 | 0.3044557 | 6918451.1 | 2.485904 | 0.3020991 | 6864898.4 | 2.4829 | 0.299766 | 6811881.1 | 2.477333 | 0.2974575 | 6759422.8 | 2.474245 | 0.295171 | 6707465.3 | 2.468645 | 0.2929057 | 6655987.3 | 2.465434 | 0.2906675 | 6605126.5 | 2.462259 | 0.2884517 | 6554775.7 | 2.456458 | 0.2862602 | 6504975.9 | 2.453162 | 0.2840974 | 6455827.7 | 2.447332 | 0.2819656 | 6407386.0 | 2.443883 | 0.2798639 | 6359627.3 | 2.440421 | 0.2777961 | 6312638.6 | 2.434434 | 0.2757704 | 6266605.5 | 2.430834 | 0.273785 | 6221489.9 | 2.427188 | 0.271843 | 6177359.0 | 2.421045 | 0.269949 | 6134320.7 | 2.413918 | 0.2706396 | 6150013.8 | 2.404412 | 0.2714271 | 6167909.3 | 2.397461 | 0.2723108 | 6187989.4 | 2.388108 | 0.2732871 | 6210174.9 | 2.381336 | 0.2743506 | 6234342.1 | 2.372146 | 0.275497 | 6260393.0 | 2.365567 | 0.2767196 | 6288176.1 | 2.359164 | 0.2780117 | 6317537.9 | 2.35015 | 0.2793699 | 6348400.7 | 2.343906 | 0.2807921 | 6380717.9 | 2.335108 | 0.2822763 | 6414446.6 | 2.329055 | 0.2838219 | 6449567.7 | 2.323153 | 0.2854282 | 6486069.2 | 2.314583 | 0.2870964 | 6523978.1 | 2.308862 | 0.2888229 | 6563209.7 | 2.303283 | 0.290604 | 6603685.5 | 2.295011 | 0.2924365 | 6645326.2 | 2.289637 | 0.2943164 | 6688045.0 | 2.284401 | 0.2962394 | 6731742.5 | 2.279308 | 0.2982067 | 6776448.5 | 2.271417 | 0.3002295 | 6822414.1 | 2.266522 | 0.3023222 | 6869968.3 | 2.261774 | 0.3045025 | 6919514.1 | 2.257182 | 0.3067883 | 6971456.2 | 2.252759 | 0.309199 | 7026237.5 | 2.250801 | 0.3085041 | 7010445.9 | 2.249063 | 0.3080712 | 7000608.3 | 2.247527 | 0.3078553 | 6995702.7 | 2.246383 | 0.3077305 | 6992867.1 | 2.245667 | 0.3079602 | 6998085.7 | 2.245469 | 0.3083457 | 7006846.2 | 2.244913 | 0.3079966 | 6998914.2 | 2.246357 | 0.3081024 | 7001318.8 | 2.249047 | 0.3078749 | 6996149.5 | 2.250475 | 0.3068805 | 6973552.5 | 2.251393 | 0.3067257 | 6970033.6 | 2.253639 | 0.3075301 | 6988312.6 | 2.259405 | 0.3076006 | 6989916.1 | 2.263292 | 0.3090278 | 7022347.8 | 2.267695 | 0.3071537 | 6979758.9 | 2.277271 | 0.3077149 | 6992512.6 | 2.284556 | 0.3045497 | 6920587.5 | 2.293076 | 0.3002138 | 6822057.1 | 2.304545 | 0.2943396 | 6688572.5 | 2.315276 | 0.2838677 | 6450608.6 | 2.3274 | 0.2706956 | 6151285.9 | 2.337001 | 0.2541104 | 5774404.6 | 2.346154 | 0.2295997 | 5217422.8 | 2.350893 | 0.2035519 | 4625512.6 | 2.353442 | 0.1757879 | 3994603.5
554 | 2.664606 | 0.428856 | 9727732.3 | 2.658848 | 0.4231283 | 9597810.5 | 2.653008 | 0.4175507 | 9471293.1 | 2.648792 | 0.4121308 | 9348354.2 | 2.642788 | 0.4068645 | 9228899.5 | 2.636753 | 0.4017409 | 9112681.0 | 2.632495 | 0.3967739 | 9000014.1 | 2.626308 | 0.3919407 | 8890382.7 | 2.620123 | 0.38725 | 8783983.7 | 2.615801 | 0.382695 | 8680663.5 | 2.609488 | 0.3782693 | 8580275.0 | 2.605213 | 0.3739747 | 8482860.0 | 2.598795 | 0.3698037 | 8388250.0 | 2.594545 | 0.3657509 | 8296319.8 | 2.588046 | 0.3618186 | 8207123.4 | 2.583809 | 0.357999 | 8120484.6 | 2.577237 | 0.3542867 | 8036279.1 | 2.573013 | 0.3506838 | 7954552.4 | 2.566378 | 0.3471832 | 7875148.4 | 2.562155 | 0.3437801 | 7797956.3 | 2.555473 | 0.3404751 | 7722989.3 | 2.551244 | 0.3372611 | 7650086.3 | 2.544601 | 0.3341385 | 7579257.1 | 2.540288 | 0.3310979 | 7510286.9 | 2.536117 | 0.3281467 | 7443345.0 | 2.529271 | 0.325268 | 7378047.5 | 2.526562 | 0.3226048 | 7317639.1 | 2.521144 | 0.3199943 | 7258424.7 | 2.515748 | 0.3174327 | 7200319.0 | 2.512953 | 0.3149138 | 7143182.3 | 2.507511 | 0.3124342 | 7086937.9 | 2.5047 | 0.3099897 | 7031489.9 | 2.499211 | 0.3075782 | 6976790.2 | 2.493775 | 0.3051963 | 6922761.3 | 2.490817 | 0.3028407 | 6869328.4 | 2.485304 | 0.300508 | 6816416.7 | 2.482304 | 0.2981995 | 6764054.2 | 2.47674 | 0.2959148 | 6712229.3 | 2.473653 | 0.2936508 | 6660875.9 | 2.468055 | 0.2914095 | 6610035.3 | 2.464844 | 0.289194 | 6559780.7 | 2.461669 | 0.2870021 | 6510062.8 | 2.455865 | 0.2848348 | 6460901.6 | 2.452568 | 0.2826983 | 6412440.6 | 2.446735 | 0.2805922 | 6364667.6 | 2.443283 | 0.2785177 | 6317611.4 | 2.439818 | 0.2764779 | 6271342.6 | 2.433827 | 0.2744826 | 6226082.2 | 2.430224 | 0.2725277 | 6181740.2 | 2.426575 | 0.2706183 | 6138429.6 | 2.420428 | 0.268758 | 6096232.2 | 2.413333 | 0.269496 | 6112971.2 | 2.403864 | 0.27033 | 6131889.0 | 2.396948 | 0.2712595 | 6152973.1 | 2.387633 | 0.2722792 | 6176103.1 | 2.380901 | 0.2733848 | 6201182.3 | 2.371752 | 0.2745712 | 6228093.9 | 2.365216 | 0.2758309 | 6256667.6 | 2.358856 | 0.2771595 | 6286803.0 | 2.349888 | 0.2785533 | 6318419.8 | 2.343688 | 0.2800108 | 6351478.1 | 2.334937 | 0.2815305 | 6385950.7 | 2.328933 | 0.2831117 | 6421815.8 | 2.323082 | 0.2847544 | 6459079.3 | 2.314564 | 0.2864574 | 6497708.3 | 2.308898 | 0.2882173 | 6537628.0 | 2.303376 | 0.2900307 | 6578760.1 | 2.295162 | 0.2918936 | 6621015.5 | 2.289846 | 0.2938023 | 6664312.6 | 2.28467 | 0.2957536 | 6708573.9 | 2.27964 | 0.2977542 | 6753952.7 | 2.271813 | 0.2998173 | 6800748.8 | 2.266986 | 0.3019592 | 6849333.5 | 2.262316 | 0.3041962 | 6900076.3 | 2.257809 | 0.3065481 | 6953424.0 | 2.253486 | 0.309034 | 7009812.3 | 2.251661 | 0.3084424 | 6996392.0 | 2.250047 | 0.3081232 | 6989152.6 | 2.248684 | 0.3079491 | 6985203.9 | 2.247773 | 0.3079678 | 6985626.7 | 2.247276 | 0.3083096 | 6993380.2 | 2.247217 | 0.3087378 | 7003092.8 | 2.247337 | 0.3078477 | 6982903.6 | 2.248258 | 0.308769 | 7003800.0 | 2.251925 | 0.3073855 | 6972420.0 | 2.253335 | 0.3069553 | 6962660.4 | 2.254988 | 0.3064965 | 6952254.1 | 2.256724 | 0.307358 | 6971794.4 | 2.263748 | 0.3078776 | 6983580.7 | 2.266942 | 0.3082709 | 6992503.6 | 2.273723 | 0.3067472 | 6957940.4 | 2.281886 | 0.3056574 | 6933220.4 | 2.290183 | 0.3022943 | 6856935.6 | 2.299425 | 0.2975509 | 6749339.8 | 2.311081 | 0.2890409 | 6556309.1 | 2.321366 | 0.2779828 | 6305477.8 | 2.333678 | 0.2623057 | 5949874.3 | 2.34038 | 0.2432143 | 5516824.3 | 2.349977 | 0.2178603 | 4941720.2 | 2.352805 | 0.1917503 | 4349467.1 | 2.353323 | 0.1619416 | 3673318.7
555 | 2.664133 | 0.425392 | 9631772.8 | 2.658337 | 0.4197437 | 9503882.1 | 2.652462 | 0.4142446 | 9379372.4 | 2.648215 | 0.4089024 | 9258413.8 | 2.642182 | 0.4037134 | 9140921.9 | 2.636123 | 0.398666 | 9026639.9 | 2.631842 | 0.3937727 | 8915845.4 | 2.625636 | 0.3890141 | 8808099.1 | 2.619434 | 0.3843945 | 8703502.0 | 2.615099 | 0.3799109 | 8601983.0 | 2.608773 | 0.3755547 | 8503351.3 | 2.60449 | 0.3713269 | 8407624.6 | 2.598064 | 0.3672222 | 8314686.2 | 2.593809 | 0.3632348 | 8224402.5 | 2.587307 | 0.3593645 | 8136770.4 | 2.583068 | 0.3556066 | 8051684.5 | 2.576497 | 0.3519544 | 7968989.0 | 2.572274 | 0.3484093 | 7888721.2 | 2.565642 | 0.3449649 | 7810733.7 | 2.561424 | 0.3416173 | 7734936.0 | 2.554747 | 0.3383646 | 7661288.4 | 2.550525 | 0.3352029 | 7589700.9 | 2.54389 | 0.33213 | 7520123.4 | 2.539587 | 0.3291386 | 7452391.1 | 2.535424 | 0.3262337 | 7386618.1 | 2.528589 | 0.323401 | 7322481.2 | 2.52589 | 0.3207761 | 7263047.4 | 2.520483 | 0.3182024 | 7204773.3 | 2.515097 | 0.3156747 | 7147540.6 | 2.512312 | 0.3131871 | 7091216.5 | 2.506879 | 0.3107381 | 7035765.1 | 2.504076 | 0.3083217 | 6981054.4 | 2.498594 | 0.3059366 | 6927050.9 | 2.493165 | 0.303581 | 6873715.1 | 2.490213 | 0.3012499 | 6820933.7 | 2.484705 | 0.2989412 | 6768660.3 | 2.481709 | 0.2966569 | 6716937.6 | 2.476147 | 0.2943953 | 6665729.5 | 2.473063 | 0.2921541 | 6614985.6 | 2.467466 | 0.2899364 | 6564772.3 | 2.464255 | 0.2877441 | 6515133.7 | 2.461079 | 0.2855762 | 6466047.0 | 2.455275 | 0.2834333 | 6417527.1 | 2.451975 | 0.2813227 | 6369739.0 | 2.44614 | 0.2792426 | 6322641.3 | 2.442686 | 0.2771958 | 6276297.2 | 2.439218 | 0.2751853 | 6230775.8 | 2.433223 | 0.273219 | 6186253.8 | 2.429617 | 0.2712956 | 6142704.2 | 2.425965 | 0.2694195 | 6100225.3 | 2.419815 | 0.267594 | 6058892.9 | 2.412754 | 0.2683775 | 6076632.4 | 2.40332 | 0.2692579 | 6096567.7 | 2.396441 | 0.2702323 | 6118628.6 | 2.387166 | 0.2712951 | 6142694.1 | 2.380474 | 0.2724426 | 6168674.3 | 2.371366 | 0.273668 | 6196419.6 | 2.364874 | 0.2749647 | 6225781.0 | 2.358558 | 0.2763292 | 6256675.0 | 2.349635 | 0.277759 | 6289049.1 | 2.343482 | 0.279252 | 6322853.7 | 2.334778 | 0.2808071 | 6358065.6 | 2.328824 | 0.2824236 | 6394666.9 | 2.323024 | 0.2841025 | 6432680.8 | 2.31456 | 0.2858398 | 6472016.4 | 2.30895 | 0.2876329 | 6512614.7 | 2.303486 | 0.2894777 | 6554386.1 | 2.29533 | 0.2913706 | 6597245.2 | 2.290074 | 0.2933072 | 6641093.2 | 2.284959 | 0.2952889 | 6685962.9 | 2.279992 | 0.2973263 | 6732094.8 | 2.272232 | 0.2994336 | 6779807.3 | 2.267477 | 0.3016276 | 6829485.5 | 2.262888 | 0.303926 | 6881526.5 | 2.258473 | 0.3063478 | 6936360.0 | 2.254257 | 0.308913 | 6994442.4 | 2.252566 | 0.3084352 | 6983624.1 | 2.251089 | 0.308203 | 6978364.9 | 2.249942 | 0.3080885 | 6975772.4 | 2.24925 | 0.3082705 | 6979895.1 | 2.249077 | 0.30867 | 6988940.8 | 2.248726 | 0.3087868 | 6991584.2 | 2.250184 | 0.3082172 | 6978687.6 | 2.250045 | 0.3086176 | 6987752.9 | 2.254606 | 0.3074137 | 6960494.2 | 2.25549 | 0.3071343 | 6954168.7 | 2.258335 | 0.3073922 | 6960008.0 | 2.260546 | 0.307295 | 6957806.7 | 2.267605 | 0.3084064 | 6982971.0 | 2.271418 | 0.3068993 | 6948847.3 | 2.278348 | 0.3064104 | 6937777.2 | 2.287853 | 0.3034869 | 6871583.3 | 2.295855 | 0.2993501 | 6777917.9 | 2.304671 | 0.293829 | 6652907.2 | 2.317728 | 0.2834023 | 6416825.7 | 2.326687 | 0.2711398 | 6139176.5 | 2.339532 | 0.2543476 | 5758966.6 | 2.345272 | 0.2318393 | 5249331.3 | 2.353572 | 0.2059737 | 4663679.8 | 2.35358 | 0.1792406 | 4058386.1 | 2.353337 | 0.1479325 | 3349503.9
556 | 2.663626 | 0.421976 | 9537242.7 | 2.657794 | 0.4164068 | 9411370.1 | 2.651886 | 0.4109863 | 9288860.2 | 2.647609 | 0.4057217 | 9169873.0 | 2.641551 | 0.4006098 | 9054335.9 | 2.635467 | 0.3956381 | 8941968.9 | 2.631167 | 0.3908182 | 8833032.8 | 2.624943 | 0.3861335 | 8727151.4 | 2.618726 | 0.381584 | 8624328.2 | 2.614379 | 0.3771717 | 8524602.7 | 2.608042 | 0.3728839 | 8427692.9 | 2.603752 | 0.3687227 | 8333644.5 | 2.59732 | 0.3646835 | 8242351.5 | 2.593061 | 0.3607605 | 8153687.3 | 2.586557 | 0.3569513 | 8067594.7 | 2.582319 | 0.3532546 | 7984042.5 | 2.575748 | 0.3496612 | 7902827.4 | 2.571528 | 0.3461733 | 7823995.8 | 2.564901 | 0.342784 | 7747394.6 | 2.560688 | 0.3394911 | 7672970.3 | 2.554018 | 0.3362904 | 7600628.6 | 2.549803 | 0.3331796 | 7530321.2 | 2.543178 | 0.3301556 | 7461975.2 | 2.538882 | 0.3272125 | 7395455.5 | 2.534732 | 0.324353 | 7330827.4 | 2.527907 | 0.321566 | 7267837.5 | 2.525219 | 0.3189781 | 7209347.0 | 2.519822 | 0.3164398 | 7151977.6 | 2.514447 | 0.3139447 | 7095586.3 | 2.511672 | 0.3114889 | 7040081.0 | 2.506248 | 0.309069 | 6985387.5 | 2.503453 | 0.3066802 | 6931396.6 | 2.49798 | 0.3043211 | 6878079.4 | 2.492557 | 0.3019909 | 6825411.9 | 2.489611 | 0.2996835 | 6773261.7 | 2.484108 | 0.2973984 | 6721616.7 | 2.481116 | 0.2951383 | 6670534.3 | 2.475557 | 0.2928989 | 6619920.9 | 2.472475 | 0.290681 | 6569793.3 | 2.466878 | 0.2884866 | 6520196.4 | 2.463668 | 0.2863175 | 6471171.8 | 2.460492 | 0.2841728 | 6422700.3 | 2.454686 | 0.2820553 | 6374840.4 | 2.451384 | 0.2799703 | 6327716.4 | 2.445547 | 0.2779169 | 6281307.5 | 2.44209 | 0.2758976 | 6235667.0 | 2.438619 | 0.2739165 | 6190891.4 | 2.432622 | 0.2719801 | 6147126.9 | 2.429013 | 0.2700887 | 6104378.0 | 2.425358 | 0.2682455 | 6062719.3 | 2.419206 | 0.266455 | 6022252.5 | 2.41218 | 0.2672851 | 6041012.8 | 2.402782 | 0.2682117 | 6061956.2 | 2.395941 | 0.2692298 | 6084966.7 | 2.386706 | 0.2703354 | 6109954.9 | 2.380055 | 0.2715234 | 6136805.3 | 2.37099 | 0.2727866 | 6165355.8 | 2.364541 | 0.2741205 | 6195502.6 | 2.35827 | 0.2755212 | 6227160.0 | 2.349392 | 0.2769866 | 6260280.6 | 2.343286 | 0.2785153 | 6294832.8 | 2.334632 | 0.2801062 | 6330788.7 | 2.328729 | 0.2817593 | 6368150.3 | 2.322981 | 0.2834728 | 6406878.3 | 2.314572 | 0.2852439 | 6446907.2 | 2.30902 | 0.2870693 | 6488164.4 | 2.303613 | 0.2889447 | 6530550.6 | 2.295516 | 0.2908666 | 6573989.3 | 2.29032 | 0.2928318 | 6618404.9 | 2.285269 | 0.2948467 | 6663945.1 | 2.280366 | 0.2969242 | 6710897.6 | 2.272675 | 0.2990799 | 6759619.6 | 2.267997 | 0.3013298 | 6810470.8 | 2.263493 | 0.303693 | 6863882.6 | 2.259177 | 0.3061884 | 6920283.0 | 2.255075 | 0.308836 | 6980122.0 | 2.253523 | 0.308469 | 6971826.7 | 2.252208 | 0.308301 | 6968030.6 | 2.2513 | 0.3083 | 6968006.8 | 2.25083 | 0.3086172 | 6975175.9 | 2.250976 | 0.3091087 | 6986286.0 | 2.250789 | 0.3084147 | 6970599.2 | 2.252464 | 0.3091929 | 6988188.2 | 2.252655 | 0.3080517 | 6962395.3 | 2.257352 | 0.3071406 | 6941802.3 | 2.258854 | 0.3063531 | 6924004.8 | 2.260976 | 0.3074347 | 6948450.8 | 2.264676 | 0.307312 | 6945677.6 | 2.271258 | 0.3078212 | 6957186.2 | 2.276963 | 0.3055589 | 6906055.1 | 2.282736 | 0.3049187 | 6891585.3 | 2.293417 | 0.3013352 | 6810592.5 | 2.302563 | 0.2961096 | 6692486.3 | 2.310324 | 0.2886746 | 6524445.2 | 2.323924 | 0.2778143 | 6278988.4 | 2.332121 | 0.2630753 | 5945865.5 | 2.343338 | 0.245252 | 5543034.7 | 2.349154 | 0.2204661 | 4982838.6 | 2.356082 | 0.1947575 | 4401790.5 | 2.353541 | 0.1659123 | 3749847.3 | 2.352904 | 0.1350674 | 3052711.4
557 | 2.663085 | 0.418608 | 9444135.9 | 2.657219 | 0.4131176 | 9320267.2 | 2.651281 | 0.4077763 | 9199762.4 | 2.646977 | 0.4025887 | 9082726.3 | 2.640894 | 0.3975535 | 8969128.8 | 2.634788 | 0.3926566 | 8858651.5 | 2.630471 | 0.38791 | 8751563.0 | 2.62423 | 0.3832985 | 8647523.6 | 2.618 | 0.3788187 | 8546457.0 | 2.613642 | 0.3744769 | 8448501.8 | 2.607297 | 0.3702564 | 8353284.0 | 2.603001 | 0.3661615 | 8260899.7 | 2.596565 | 0.3621864 | 8171218.1 | 2.592303 | 0.358328 | 8084168.6 | 2.585798 | 0.354578 | 7999567.5 | 2.581562 | 0.3509423 | 7917542.3 | 2.574993 | 0.347407 | 7837784.0 | 2.570777 | 0.343975 | 7760354.6 | 2.564155 | 0.3406406 | 7685127.9 | 2.559948 | 0.3374014 | 7612048.8 | 2.553286 | 0.3342518 | 7540991.9 | 2.549079 | 0.3311904 | 7471923.4 | 2.542463 | 0.3282154 | 7404804.5 | 2.538178 | 0.3253184 | 7339445.7 | 2.534038 | 0.3225048 | 7275969.6 | 2.527225 | 0.319761 | 7214067.1 | 2.524549 | 0.3172103 | 7156521.3 | 2.519163 | 0.3147062 | 7100025.5 | 2.513799 | 0.3122428 | 7044451.2 | 2.511033 | 0.3098174 | 6989731.0 | 2.505618 | 0.3074257 | 6935771.8 | 2.502833 | 0.3050637 | 6882484.6 | 2.497367 | 0.3027304 | 6829842.0 | 2.491951 | 0.3004244 | 6777817.5 | 2.489011 | 0.2981411 | 6726305.4 | 2.483513 | 0.2958797 | 6675284.7 | 2.480524 | 0.2936424 | 6624810.5 | 2.474969 | 0.2914257 | 6574799.7 | 2.471888 | 0.2892303 | 6525268.7 | 2.466293 | 0.2870598 | 6476300.5 | 2.463083 | 0.2849141 | 6427892.3 | 2.459907 | 0.2827933 | 6380046.6 | 2.454099 | 0.2807003 | 6332825.9 | 2.450796 | 0.2786411 | 6286369.1 | 2.444957 | 0.2766145 | 6240647.8 | 2.441498 | 0.2746236 | 6195730.0 | 2.438023 | 0.2726712 | 6151682.4 | 2.432025 | 0.2707656 | 6108690.5 | 2.428413 | 0.2689064 | 6066746.6 | 2.424756 | 0.2670973 | 6025930.2 | 2.418602 | 0.265341 | 5986307.8 | 2.411612 | 0.2662177 | 6006086.9 | 2.40225 | 0.2671895 | 6028012.3 | 2.395448 | 0.2682513 | 6051966.7 | 2.386253 | 0.2693992 | 6077864.6 | 2.379644 | 0.2706269 | 6105562.7 | 2.370623 | 0.2719279 | 6134914.3 | 2.364218 | 0.2732983 | 6165830.6 | 2.357992 | 0.2747354 | 6198252.6 | 2.349161 | 0.2762367 | 6232123.9 | 2.343103 | 0.2778011 | 6267417.2 | 2.334499 | 0.2794274 | 6304108.9 | 2.328647 | 0.2811166 | 6342218.7 | 2.322953 | 0.2828646 | 6381653.4 | 2.314601 | 0.2846691 | 6422365.7 | 2.309106 | 0.286526 | 6464259.0 | 2.303758 | 0.2884316 | 6507251.0 | 2.295721 | 0.2903816 | 6551242.7 | 2.290587 | 0.2923773 | 6596267.4 | 2.285598 | 0.2944289 | 6642554.3 | 2.280763 | 0.2965501 | 6690409.5 | 2.273144 | 0.2987571 | 6740201.4 | 2.268547 | 0.3010671 | 6792318.2 | 2.264135 | 0.3034987 | 6847177.0 | 2.259926 | 0.3060718 | 6905227.0 | 2.255946 | 0.308802 | 6966822.9 | 2.254543 | 0.3085394 | 6960897.5 | 2.253424 | 0.3084399 | 6958653.4 | 2.252742 | 0.3085843 | 6961912.2 | 2.252544 | 0.3089905 | 6971076.2 | 2.252468 | 0.309435 | 6981104.2 | 2.253577 | 0.3085225 | 6960517.5 | 2.254049 | 0.3094277 | 6980938.8 | 2.255443 | 0.307847 | 6945277.8 | 2.260073 | 0.3073341 | 6933705.4 | 2.262747 | 0.3072447 | 6931689.2 | 2.264476 | 0.307146 | 6929462.2 | 2.268874 | 0.3075709 | 6939048.5 | 2.275057 | 0.3067064 | 6919543.6 | 2.282423 | 0.3051483 | 6884393.2 | 2.288007 | 0.3026404 | 6827813.1 | 2.298754 | 0.298446 | 6733183.7 | 2.308063 | 0.2934348 | 6620127.3 | 2.316765 | 0.2831098 | 6387186.4 | 2.329184 | 0.2713926 | 6122835.7 | 2.338712 | 0.2546917 | 5746051.3 | 2.347253 | 0.2341512 | 5282641.2 | 2.352828 | 0.2086393 | 4707071.7 | 2.357144 | 0.1827332 | 4122608.6 | 2.353496 | 0.1520787 | 3431018.9 | 2.350254 | 0.1229277 | 2773349.4
558 | 2.662512 | 0.415288 | 9352442.5 | 2.656615 | 0.4098769 | 9230583.3 | 2.650647 | 0.4046138 | 9112055.0 | 2.646319 | 0.3995038 | 8996976.4 | 2.640213 | 0.3945436 | 8885269.8 | 2.634088 | 0.3897222 | 8776691.0 | 2.629754 | 0.3850479 | 8671424.7 | 2.6235 | 0.3805087 | 8569199.3 | 2.617258 | 0.3760985 | 8469880.8 | 2.612891 | 0.3718257 | 8373655.5 | 2.606539 | 0.3676725 | 8280122.5 | 2.602237 | 0.3636427 | 8189369.8 | 2.595799 | 0.3597315 | 8101288.2 | 2.591536 | 0.3559358 | 8015807.8 | 2.585031 | 0.3522454 | 7932699.0 | 2.580797 | 0.3486693 | 7852163.8 | 2.574232 | 0.3451911 | 7773832.8 | 2.570021 | 0.3418146 | 7697794.4 | 2.563405 | 0.3385334 | 7623899.6 | 2.559205 | 0.3353472 | 7552146.3 | 2.552551 | 0.3322478 | 7482346.6 | 2.548354 | 0.3292356 | 7414510.2 | 2.541747 | 0.3263076 | 7348570.8 | 2.537474 | 0.323457 | 7284374.0 | 2.533345 | 0.3206878 | 7222009.3 | 2.526544 | 0.317987 | 7161187.7 | 2.52388 | 0.3154717 | 7104541.7 | 2.518505 | 0.3130002 | 7048883.6 | 2.513152 | 0.3105686 | 6994122.1 | 2.510397 | 0.3081726 | 6940162.7 | 2.504992 | 0.3058084 | 6886920.9 | 2.502214 | 0.3034729 | 6834323.5 | 2.496756 | 0.3011646 | 6782341.5 | 2.491347 | 0.2988821 | 6730938.7 | 2.488413 | 0.2966221 | 6680042.0 | 2.48292 | 0.2943846 | 6629653.4 | 2.479935 | 0.2921694 | 6579764.8 | 2.474382 | 0.2899754 | 6530355.9 | 2.471303 | 0.2878024 | 6481417.8 | 2.465709 | 0.2856554 | 6433068.4 | 2.4625 | 0.2835329 | 6385267.3 | 2.459323 | 0.2814367 | 6338060.4 | 2.453514 | 0.2793686 | 6291486.2 | 2.45021 | 0.2773354 | 6245698.6 | 2.444369 | 0.2753358 | 6200665.2 | 2.440907 | 0.2733728 | 6156457.7 | 2.437431 | 0.2714501 | 6113159.4 | 2.43143 | 0.2695758 | 6070948.8 | 2.427817 | 0.2677488 | 6029804.2 | 2.424157 | 0.2659734 | 5989821.4 | 2.418003 | 0.264253 | 5951077.6 | 2.411049 | 0.2651762 | 5971869.0 | 2.401725 | 0.2661922 | 5994748.9 | 2.394963 | 0.2672973 | 6019635.0 | 2.385809 | 0.2684864 | 6046414.1 | 2.379242 | 0.2697527 | 6074931.9 | 2.370265 | 0.2710914 | 6105080.8 | 2.363905 | 0.2724985 | 6136769.8 | 2.357726 | 0.2739716 | 6169943.7 | 2.348941 | 0.275509 | 6204566.3 | 2.342932 | 0.2771092 | 6240603.8 | 2.334379 | 0.2787721 | 6278054.0 | 2.32858 | 0.280496 | 6316875.4 | 2.322942 | 0.282278 | 6357006.1 | 2.314646 | 0.284115 | 6398377.9 | 2.30921 | 0.2860026 | 6440887.3 | 2.303921 | 0.2879375 | 6484460.7 | 2.295944 | 0.2899162 | 6529023.2 | 2.290873 | 0.2919452 | 6574715.0 | 2.28595 | 0.2940364 | 6621810.9 | 2.281184 | 0.2962052 | 6670653.7 | 2.273642 | 0.2984672 | 6721592.9 | 2.269131 | 0.3008406 | 6775044.8 | 2.264818 | 0.3033444 | 6831431.4 | 2.260722 | 0.3059977 | 6891184.3 | 2.256874 | 0.308812 | 6954563.1 | 2.255632 | 0.3086441 | 6950781.8 | 2.254731 | 0.3086367 | 6950615.7 | 2.254277 | 0.3089161 | 6956908.1 | 2.254445 | 0.3093929 | 6967645.6 | 2.254191 | 0.3090659 | 6960280.2 | 2.256217 | 0.3092261 | 6963887.5 | 2.256223 | 0.3088464 | 6955337.1 | 2.258194 | 0.3075662 | 6926506.0 | 2.262602 | 0.3070147 | 6914087.3 | 2.265169 | 0.3076464 | 6928314.1 | 2.268465 | 0.3069449 | 6912514.2 | 2.272453 | 0.3074917 | 6924828.3 | 2.280239 | 0.304625 | 6860269.8 | 2.286574 | 0.3043 | 6852949.8 | 2.293619 | 0.3002919 | 6762687.3 | 2.305083 | 0.2951476 | 6646835.1 | 2.312921 | 0.2884646 | 6496331.9 | 2.322985 | 0.2775725 | 6251036.9 | 2.334262 | 0.2638031 | 5940944.6 | 2.342995 | 0.2471831 | 5566656.9 | 2.351522 | 0.2229681 | 5021326.8 | 2.355728 | 0.1976965 | 4452199.0 | 2.357154 | 0.1701062 | 3830856.6 | 2.353314 | 0.1390969 | 3132514.2 | 2.346804 | 0.1100179 | 2477643.9
559 | 2.66191 | 0.412016 | 9262157.7 | 2.655982 | 0.4066844 | 9142302.5 | 2.649989 | 0.4014991 | 9025736.5 | 2.645636 | 0.3964657 | 8912585.0 | 2.63951 | 0.3915805 | 8802764.0 | 2.633367 | 0.3868341 | 8696064.5 | 2.629019 | 0.3822313 | 8592595.1 | 2.622753 | 0.3777642 | 8492172.9 | 2.6165 | 0.3734229 | 8394581.3 | 2.612127 | 0.3692183 | 8300060.1 | 2.605769 | 0.3651314 | 8208186.9 | 2.601463 | 0.3611656 | 8119034.4 | 2.595023 | 0.3573178 | 8032536.3 | 2.59076 | 0.3535838 | 7948595.4 | 2.584257 | 0.3499526 | 7866966.7 | 2.580026 | 0.3464349 | 7787887.3 | 2.573465 | 0.3430124 | 7710950.1 | 2.569261 | 0.3396915 | 7636296.7 | 2.562651 | 0.3364625 | 7563707.4 | 2.55846 | 0.333328 | 7493242.6 | 2.551815 | 0.3302778 | 7424675.6 | 2.547627 | 0.3273141 | 7358050.4 | 2.541032 | 0.324432 | 7293261.1 | 2.53677 | 0.3216275 | 7230216.3 | 2.532654 | 0.3189011 | 7168925.5 | 2.525865 | 0.316243 | 7109171.3 | 2.523213 | 0.3137621 | 7053400.0 | 2.51785 | 0.3113227 | 6998562.7 | 2.512508 | 0.308921 | 6944572.4 | 2.509763 | 0.3065535 | 6891350.5 | 2.504367 | 0.3042162 | 6838808.7 | 2.501598 | 0.3019062 | 6786879.7 | 2.496148 | 0.2996224 | 6735538.8 | 2.490746 | 0.2973638 | 6684765.1 | 2.487818 | 0.2951268 | 6634477.1 | 2.482329 | 0.292912 | 6584688.7 | 2.479349 | 0.2907192 | 6535395.0 | 2.473798 | 0.2885473 | 6486568.4 | 2.470721 | 0.286397 | 6438230.6 | 2.465128 | 0.2842735 | 6390494.2 | 2.461919 | 0.2821746 | 6343311.5 | 2.458742 | 0.2801023 | 6296724.1 | 2.452933 | 0.2780597 | 6250807.7 | 2.449627 | 0.2760524 | 6205681.9 | 2.443785 | 0.2740801 | 6161346.2 | 2.440321 | 0.272145 | 6117843.7 | 2.436843 | 0.2702527 | 6075305.2 | 2.43084 | 0.2684096 | 6033872.8 | 2.427225 | 0.2666158 | 5993547.9 | 2.423564 | 0.2648741 | 5954394.3 | 2.417409 | 0.26319 | 5916535.2 | 2.410492 | 0.2641588 | 5938314.1 | 2.401207 | 0.2652189 | 5962145.8 | 2.394486 | 0.2663669 | 5987951.1 | 2.385373 | 0.2675964 | 6015591.9 | 2.37885 | 0.2689012 | 6044924.0 | 2.369917 | 0.2702771 | 6075853.2 | 2.363602 | 0.2717211 | 6108314.1 | 2.35747 | 0.2732303 | 6142242.9 | 2.348734 | 0.2748035 | 6177608.6 | 2.342775 | 0.2764393 | 6214381.3 | 2.334273 | 0.2781385 | 6252577.8 | 2.328529 | 0.2798968 | 6292106.2 | 2.322946 | 0.2817125 | 6332922.0 | 2.314708 | 0.2835811 | 6374929.7 | 2.309331 | 0.2854992 | 6418047.3 | 2.304102 | 0.2874622 | 6462176.0 | 2.296188 | 0.2894716 | 6507347.4 | 2.29118 | 0.291537 | 6553778.1 | 2.286325 | 0.2936715 | 6601761.6 | 2.281631 | 0.2958907 | 6651649.7 | 2.27417 | 0.2982115 | 6703820.9 | 2.269751 | 0.3006519 | 6758681.7 | 2.265544 | 0.3032315 | 6816670.7 | 2.261569 | 0.3059654 | 6878130.0 | 2.257865 | 0.308865 | 6943313.7 | 2.2568 | 0.3087855 | 6941525.2 | 2.256129 | 0.3088942 | 6943970.6 | 2.255931 | 0.309282 | 6952686.3 | 2.256234 | 0.3098383 | 6965193.1 | 2.256738 | 0.3088893 | 6943859.8 | 2.258143 | 0.3098896 | 6966345.5 | 2.259247 | 0.3082673 | 6929877.6 | 2.261182 | 0.3075457 | 6913655.6 | 2.266392 | 0.3067474 | 6895709.7 | 2.268303 | 0.3071372 | 6904472.2 | 2.272881 | 0.3069138 | 6899450.5 | 2.276059 | 0.3062545 | 6884628.2 | 2.286058 | 0.3040909 | 6835992.0 | 2.291132 | 0.3019699 | 6788310.8 | 2.298996 | 0.2976282 | 6690709.8 | 2.310884 | 0.2923734 | 6572581.5 | 2.319027 | 0.2830168 | 6362244.4 | 2.328423 | 0.271557 | 6104624.9 | 2.340318 | 0.2554999 | 5743661.0 | 2.346079 | 0.2364718 | 5315906.8 | 2.355074 | 0.2116131 | 4757081.4 | 2.357127 | 0.1861301 | 4184222.5 | 2.356835 | 0.156315 | 3513975.4 | 2.35153 | 0.1270114 | 2855227.1 | 2.344074 | 0.09796642 | 2202294.0
560 | 2.661278 | 0.408793 | 9173293.8 | 2.655323 | 0.4035397 | 9055409.9 | 2.649305 | 0.3984326 | 8940806.6 | 2.64493 | 0.3934742 | 8829540.2 | 2.638787 | 0.3886642 | 8721604.0 | 2.632628 | 0.3839921 | 8616761.7 | 2.628267 | 0.3794601 | 8515065.5 | 2.62199 | 0.3750645 | 8416427.9 | 2.615729 | 0.3707919 | 8320551.6 | 2.611349 | 0.3666541 | 8227698.2 | 2.604987 | 0.3626332 | 8137469.3 | 2.60068 | 0.3587318 | 8049922.9 | 2.594239 | 0.354945 | 7964948.1 | 2.589977 | 0.3512719 | 7882524.0 | 2.583477 | 0.3477 | 7802370.8 | 2.57925 | 0.3442384 | 7724691.2 | 2.572694 | 0.3408713 | 7649134.3 | 2.568497 | 0.3376047 | 7575831.0 | 2.561895 | 0.3344268 | 7504519.5 | 2.557713 | 0.3313428 | 7435314.6 | 2.551078 | 0.328342 | 7367976.4 | 2.546901 | 0.325425 | 7302519.2 | 2.540317 | 0.3225888 | 7238876.8 | 2.536067 | 0.3198282 | 7176928.3 | 2.531964 | 0.3171449 | 7116714.5 | 2.525188 | 0.314528 | 7057992.2 | 2.522548 | 0.3120798 | 7003054.6 | 2.517197 | 0.3096723 | 6949029.4 | 2.511866 | 0.3073 | 6895795.0 | 2.509132 | 0.3049601 | 6843289.6 | 2.503746 | 0.3026492 | 6791432.6 | 2.500985 | 0.3003643 | 6740159.0 | 2.495543 | 0.2981044 | 6689447.9 | 2.490148 | 0.2958681 | 6639265.0 | 2.487225 | 0.2936542 | 6589583.8 | 2.481741 | 0.2914619 | 6540388.7 | 2.478764 | 0.2892913 | 6491682.5 | 2.473217 | 0.2871415 | 6443440.7 | 2.470142 | 0.2850144 | 6395709.1 | 2.46455 | 0.2829135 | 6348564.9 | 2.461341 | 0.2808384 | 6302000.0 | 2.458163 | 0.2787901 | 6256034.2 | 2.452353 | 0.2767738 | 6210788.4 | 2.449047 | 0.2747927 | 6166333.8 | 2.443203 | 0.2728474 | 6122682.3 | 2.439738 | 0.2709408 | 6079896.9 | 2.436258 | 0.2690795 | 6038130.1 | 2.430254 | 0.2672678 | 5997476.1 | 2.426638 | 0.2655066 | 5957954.1 | 2.422977 | 0.2637999 | 5919655.9 | 2.416821 | 0.262153 | 5882699.8 | 2.409942 | 0.2631663 | 5905438.6 | 2.400696 | 0.2642702 | 5930210.0 | 2.394016 | 0.26546 | 5956907.4 | 2.384946 | 0.2667289 | 5985382.5 | 2.378467 | 0.2680721 | 6015523.9 | 2.369579 | 0.2694853 | 6047235.0 | 2.363311 | 0.2709656 | 6080453.3 | 2.357226 | 0.2725112 | 6115137.2 | 2.348539 | 0.2741204 | 6151247.1 | 2.342632 | 0.2757928 | 6188776.3 | 2.334183 | 0.2775267 | 6227685.3 | 2.328494 | 0.2793192 | 6267908.2 | 2.322968 | 0.2811676 | 6309385.6 | 2.314789 | 0.2830671 | 6352010.7 | 2.30947 | 0.2850146 | 6395711.9 | 2.304303 | 0.2870066 | 6440413.9 | 2.296452 | 0.2890492 | 6486247.8 | 2.291509 | 0.2911538 | 6533475.0 | 2.286723 | 0.2933351 | 6582423.3 | 2.282107 | 0.2956082 | 6633431.6 | 2.274732 | 0.297991 | 6686901.6 | 2.270411 | 0.300502 | 6743249.0 | 2.266316 | 0.3031597 | 6802888.1 | 2.262473 | 0.3059756 | 6866076.8 | 2.258923 | 0.308963 | 6933113.9 | 2.258059 | 0.3089709 | 6933291.8 | 2.257626 | 0.3092063 | 6938572.8 | 2.257791 | 0.309674 | 6949069.3 | 2.257741 | 0.3099012 | 6954167.6 | 2.259724 | 0.309268 | 6939956.8 | 2.259975 | 0.3096653 | 6948873.3 | 2.261988 | 0.3081943 | 6915864.6 | 2.263291 | 0.3075972 | 6902464.2 | 2.269709 | 0.3075422 | 6901231.3 | 2.272218 | 0.3067784 | 6884092.0 | 2.276572 | 0.3071686 | 6892848.0 | 2.28067 | 0.3044881 | 6832697.6 | 2.290304 | 0.3033596 | 6807373.0 | 2.296764 | 0.2994572 | 6719804.8 | 2.304532 | 0.2944995 | 6608552.9 | 2.315688 | 0.2882007 | 6467208.9 | 2.325263 | 0.2773391 | 6223474.8 | 2.333296 | 0.2645632 | 5936783.3 | 2.345532 | 0.2479189 | 5563287.2 | 2.350604 | 0.2255313 | 5060911.1 | 2.358204 | 0.2004338 | 4497724.4 | 2.357525 | 0.1740528 | 3905735.6 | 2.35703 | 0.1430526 | 3210093.9 | 2.348425 | 0.1147847 | 2575762.4 | 2.341323 | 0.08753433 | 1964265.8
561 | 2.660619 | 0.405618 | 9085822.6 | 2.654639 | 0.4004434 | 8969911.4 | 2.648597 | 0.3954127 | 8857224.1 | 2.644204 | 0.39053 | 8747851.5 | 2.638044 | 0.3857946 | 8641778.1 | 2.63187 | 0.3811955 | 8538759.2 | 2.627498 | 0.3767351 | 8438846.3 | 2.621212 | 0.3724088 | 8341937.5 | 2.614944 | 0.3682054 | 8247781.4 | 2.610559 | 0.3641325 | 8156549.5 | 2.604195 | 0.3601772 | 8067950.8 | 2.599886 | 0.3563387 | 7981969.3 | 2.593446 | 0.352613 | 7898513.5 | 2.589188 | 0.3489993 | 7817566.9 | 2.58269 | 0.3454862 | 7738872.6 | 2.578469 | 0.3420791 | 7662555.0 | 2.57192 | 0.3387667 | 7588355.2 | 2.567731 | 0.3355535 | 7516381.4 | 2.561136 | 0.3324256 | 7446316.8 | 2.556965 | 0.3293918 | 7378358.3 | 2.550339 | 0.3264387 | 7312209.2 | 2.546175 | 0.3235684 | 7247914.5 | 2.539603 | 0.3207768 | 7185382.5 | 2.535365 | 0.3180596 | 7124517.6 | 2.531275 | 0.3154181 | 7065349.6 | 2.524513 | 0.312842 | 7007644.7 | 2.521887 | 0.3104262 | 6953531.7 | 2.516547 | 0.3080486 | 6900272.8 | 2.511228 | 0.3057047 | 6847770.4 | 2.508504 | 0.3033918 | 6795961.0 | 2.503128 | 0.3011064 | 6744767.4 | 2.500375 | 0.2988458 | 6694129.7 | 2.49494 | 0.29661 | 6644048.5 | 2.489552 | 0.2943962 | 6594459.4 | 2.486635 | 0.2922037 | 6545347.8 | 2.481156 | 0.2900343 | 6496752.6 | 2.478183 | 0.2878853 | 6448615.1 | 2.472639 | 0.2857576 | 6400954.7 | 2.469565 | 0.2836535 | 6353822.9 | 2.463975 | 0.2815759 | 6307285.3 | 2.460766 | 0.279524 | 6261322.5 | 2.457588 | 0.2775 | 6215986.3 | 2.451778 | 0.2755094 | 6171396.7 | 2.448471 | 0.2735552 | 6127623.3 | 2.442625 | 0.2716372 | 6084659.7 | 2.439159 | 0.2697598 | 6042605.7 | 2.435678 | 0.2679291 | 6001596.9 | 2.429673 | 0.2661496 | 5961737.8 | 2.426056 | 0.2644215 | 5923028.3 | 2.422395 | 0.2627502 | 5885590.5 | 2.416239 | 0.26114 | 5849522.6 | 2.409399 | 0.2621979 | 5873218.7 | 2.400194 | 0.2633453 | 5898920.7 | 2.393555 | 0.2645762 | 5926494.0 | 2.384529 | 0.2658844 | 5955796.5 | 2.378095 | 0.2672653 | 5986729.2 | 2.369252 | 0.2687158 | 6019219.6 | 2.363031 | 0.2702326 | 6053196.7 | 2.356994 | 0.2718143 | 6088625.6 | 2.348358 | 0.2734591 | 6125470.3 | 2.342502 | 0.2751678 | 6163744.4 | 2.334107 | 0.2769364 | 6203360.5 | 2.328475 | 0.2787626 | 6244268.7 | 2.323007 | 0.2806428 | 6286383.3 | 2.314887 | 0.282573 | 6329619.4 | 2.309629 | 0.2845488 | 6373878.2 | 2.304523 | 0.2865716 | 6419188.2 | 2.296736 | 0.2886503 | 6465752.3 | 2.291862 | 0.2907976 | 6513850.4 | 2.287148 | 0.2930283 | 6563818.6 | 2.282613 | 0.2953589 | 6616024.5 | 2.275329 | 0.2978072 | 6670865.3 | 2.271114 | 0.3003921 | 6728766.4 | 2.267139 | 0.3031284 | 6790060.6 | 2.263438 | 0.3060276 | 6855002.3 | 2.260054 | 0.309104 | 6923913.6 | 2.259413 | 0.3092101 | 6926290.2 | 2.259234 | 0.3095623 | 6934178.5 | 2.259751 | 0.3101629 | 6947632.4 | 2.259843 | 0.3094772 | 6932272.6 | 2.262086 | 0.3103005 | 6950714.9 | 2.262684 | 0.3089932 | 6921430.5 | 2.264818 | 0.3077749 | 6894141.8 | 2.266822 | 0.3065496 | 6866694.1 | 2.272327 | 0.3073549 | 6884733.4 | 2.276387 | 0.3064823 | 6865187.2 | 2.280057 | 0.3060391 | 6855258.8 | 2.286099 | 0.3030835 | 6789054.7 | 2.294545 | 0.3014332 | 6752088.1 | 2.302058 | 0.2969677 | 6652060.3 | 2.310662 | 0.291188 | 6522595.7 | 2.321089 | 0.2829313 | 6337646.5 | 2.330937 | 0.2717243 | 6086609.2 | 2.338497 | 0.2565426 | 5746541.1 | 2.348805 | 0.2388352 | 5349896.0 | 2.354048 | 0.214598 | 4806984.1 | 2.360202 | 0.1894742 | 4244211.9 | 2.357027 | 0.1608734 | 3603556.1 | 2.356174 | 0.1310678 | 2935910.9 | 2.345385 | 0.1027366 | 2301294.6 | 2.335937 | 0.07883037 | 1765796.2
562 | 2.659934 | 0.402491 | 8999735.6 | 2.65393 | 0.3973947 | 8885781.1 | 2.647869 | 0.39244 | 8774992.8 | 2.643457 | 0.3876325 | 8667498.1 | 2.637282 | 0.3829713 | 8563272.5 | 2.631097 | 0.3784444 | 8462051.8 | 2.626714 | 0.3740546 | 8363895.5 | 2.620421 | 0.3697969 | 8268692.2 | 2.614146 | 0.3656618 | 8176230.3 | 2.60976 | 0.3616529 | 8086591.1 | 2.603394 | 0.3577629 | 7999611.2 | 2.599085 | 0.3539858 | 7915153.7 | 2.592647 | 0.3503206 | 7833199.5 | 2.588392 | 0.3467655 | 7753708.4 | 2.581899 | 0.3433099 | 7676439.6 | 2.577685 | 0.3399571 | 7601471.3 | 2.571143 | 0.336699 | 7528619.9 | 2.566962 | 0.3335373 | 7457925.0 | 2.560378 | 0.3304591 | 7389094.7 | 2.556216 | 0.3274742 | 7322351.9 | 2.549602 | 0.3245673 | 7257353.1 | 2.545449 | 0.3217436 | 7194216.2 | 2.53889 | 0.3189949 | 7132754.7 | 2.534666 | 0.3163208 | 7072961.3 | 2.53059 | 0.3137203 | 7014814.0 | 2.523842 | 0.311183 | 6958080.1 | 2.521228 | 0.3087992 | 6904778.3 | 2.515901 | 0.3064508 | 6852267.9 | 2.510592 | 0.3041349 | 6800482.8 | 2.50788 | 0.3018482 | 6749353.5 | 2.502512 | 0.2995876 | 6698804.6 | 2.499769 | 0.297351 | 6648795.7 | 2.494342 | 0.2951379 | 6599309.1 | 2.48896 | 0.2929464 | 6550307.0 | 2.486049 | 0.2907758 | 6501773.8 | 2.480574 | 0.2886283 | 6453755.2 | 2.477605 | 0.2865012 | 6406193.6 | 2.472063 | 0.2843955 | 6359110.0 | 2.468992 | 0.2823143 | 6312572.2 | 2.463402 | 0.2802597 | 6266631.6 | 2.460195 | 0.2782312 | 6221275.6 | 2.457016 | 0.2762322 | 6176576.5 | 2.451206 | 0.274268 | 6132656.8 | 2.447898 | 0.2723399 | 6089543.9 | 2.442052 | 0.2704497 | 6047280.5 | 2.438584 | 0.2686022 | 6005969.4 | 2.435102 | 0.2668026 | 5965731.2 | 2.429097 | 0.2650546 | 5926645.8 | 2.42548 | 0.2633606 | 5888767.0 | 2.421819 | 0.2617254 | 5852202.5 | 2.415664 | 0.260152 | 5817022.2 | 2.408863 | 0.2612542 | 5841667.2 | 2.3997 | 0.262444 | 5868272.1 | 2.393104 | 0.2637151 | 5896694.0 | 2.384121 | 0.2650624 | 5926818.3 | 2.377732 | 0.2664811 | 5958541.8 | 2.368936 | 0.2679683 | 5991795.5 | 2.362762 | 0.2695218 | 6026531.6 | 2.356775 | 0.2711396 | 6062704.8 | 2.34819 | 0.2728211 | 6100303.8 | 2.342387 | 0.2745648 | 6139293.6 | 2.334048 | 0.2763674 | 6179599.4 | 2.328472 | 0.2782266 | 6221172.6 | 2.323064 | 0.2801378 | 6263906.0 | 2.315003 | 0.2820976 | 6307728.1 | 2.309806 | 0.2841027 | 6352562.4 | 2.304764 | 0.2861585 | 6398529.3 | 2.297043 | 0.288276 | 6445876.5 | 2.292238 | 0.2904691 | 6494915.9 | 2.287601 | 0.2927527 | 6545975.8 | 2.283151 | 0.295144 | 6599445.5 | 2.275966 | 0.2976611 | 6655728.1 | 2.271862 | 0.300322 | 6715227.2 | 2.268018 | 0.3031382 | 6778198.0 | 2.264469 | 0.306123 | 6844938.3 | 2.261266 | 0.309289 | 6915730.1 | 2.260862 | 0.3095023 | 6920498.4 | 2.260988 | 0.309954 | 6930599.2 | 2.261276 | 0.3105399 | 6943699.3 | 2.262736 | 0.3095496 | 6921556.6 | 2.263686 | 0.3105297 | 6943472.0 | 2.265568 | 0.3086902 | 6902340.2 | 2.267628 | 0.307854 | 6883643.8 | 2.270896 | 0.3074385 | 6874353.6 | 2.275855 | 0.3067864 | 6859772.6 | 2.280552 | 0.3064456 | 6852152.0 | 2.283965 | 0.3045103 | 6808877.2 | 2.291148 | 0.3023269 | 6760057.5 | 2.29962 | 0.2988575 | 6682479.9 | 2.307163 | 0.293819 | 6569819.3 | 2.315744 | 0.288042 | 6440644.9 | 2.327143 | 0.2772547 | 6199439.2 | 2.335664 | 0.2652302 | 5930571.2 | 2.344469 | 0.2485119 | 5556747.7 | 2.352479 | 0.2281595 | 5101667.4 | 2.357419 | 0.2032498 | 4544684.7 | 2.361137 | 0.177869 | 3977166.2 | 2.357126 | 0.1473426 | 3294592.8 | 2.353358 | 0.1194896 | 2671798.6 | 2.34259 | 0.09187103 | 2054244.5 | 2.329833 | 0.06848989 | 1531440.2
563 | 2.659225 | 0.399413 | 8915048.0 | 2.653199 | 0.3943928 | 8802995.3 | 2.647119 | 0.3895148 | 8694115.3 | 2.642692 | 0.3847816 | 8588469.9 | 2.636504 | 0.3801936 | 8486063.9 | 2.630307 | 0.3757387 | 8386628.2 | 2.625916 | 0.3714179 | 8290187.6 | 2.619618 | 0.3672287 | 8196680.9 | 2.613339 | 0.3631605 | 8105878.8 | 2.60895 | 0.3592156 | 8017826.8 | 2.602584 | 0.3553889 | 7932413.3 | 2.598277 | 0.3516733 | 7849479.7 | 2.591842 | 0.3480673 | 7768993.3 | 2.587592 | 0.3445698 | 7690926.5 | 2.581104 | 0.3411709 | 7615061.4 | 2.576898 | 0.3378711 | 7541410.4 | 2.570364 | 0.3346666 | 7469882.7 | 2.566192 | 0.3315553 | 7400438.1 | 2.559618 | 0.3285267 | 7332839.1 | 2.555468 | 0.3255886 | 7267258.8 | 2.548866 | 0.3227283 | 7203415.8 | 2.544725 | 0.3199491 | 7141383.9 | 2.53818 | 0.3172437 | 7080997.9 | 2.533969 | 0.314611 | 7022236.2 | 2.529907 | 0.3120505 | 6965083.6 | 2.523174 | 0.309553 | 6909339.1 | 2.520573 | 0.3071991 | 6856798.7 | 2.515258 | 0.3048789 | 6805011.3 | 2.509961 | 0.30259 | 6753921.6 | 2.507259 | 0.3003288 | 6703450.7 | 2.501901 | 0.2980917 | 6653518.4 | 2.499167 | 0.2958794 | 6604138.4 | 2.493747 | 0.2936891 | 6555250.1 | 2.488371 | 0.2915188 | 6506809.5 | 2.485465 | 0.2893703 | 6458854.4 | 2.479996 | 0.2872439 | 6411391.0 | 2.477031 | 0.2851383 | 6364394.6 | 2.471491 | 0.2830544 | 6317880.5 | 2.468422 | 0.2809967 | 6271951.7 | 2.462834 | 0.2789647 | 6226596.3 | 2.459627 | 0.2769602 | 6181855.1 | 2.456448 | 0.2749855 | 6137780.1 | 2.450637 | 0.273048 | 6094533.5 | 2.447329 | 0.2711465 | 6052090.6 | 2.441482 | 0.2692849 | 6010539.4 | 2.438014 | 0.2674666 | 5969954.7 | 2.434531 | 0.2656987 | 5930495.3 | 2.428526 | 0.2639833 | 5892205.1 | 2.424909 | 0.2623237 | 5855163.0 | 2.421249 | 0.2607241 | 5819458.6 | 2.415097 | 0.259188 | 5785173.4 | 2.408336 | 0.2603344 | 5810760.9 | 2.399214 | 0.2615662 | 5838256.0 | 2.392662 | 0.2628772 | 5867518.5 | 2.383724 | 0.2642628 | 5898444.7 | 2.37738 | 0.2657193 | 5930955.3 | 2.368632 | 0.2672433 | 5964971.3 | 2.362506 | 0.2688331 | 6000454.5 | 2.35657 | 0.2704866 | 6037362.2 | 2.348037 | 0.2722045 | 6075705.3 | 2.342288 | 0.273983 | 6115402.0 | 2.334005 | 0.2758194 | 6156391.2 | 2.328487 | 0.2777106 | 6198605.4 | 2.323138 | 0.2796527 | 6241952.6 | 2.315138 | 0.2816411 | 6286334.6 | 2.310004 | 0.2836769 | 6331775.5 | 2.305026 | 0.2857686 | 6378463.0 | 2.297372 | 0.2879281 | 6426663.1 | 2.29264 | 0.2901697 | 6476696.5 | 2.288085 | 0.2925094 | 6528918.7 | 2.283726 | 0.2949645 | 6583718.4 | 2.276646 | 0.2975536 | 6641507.2 | 2.272661 | 0.3002911 | 6702610.2 | 2.268957 | 0.3031886 | 6767281.9 | 2.265572 | 0.3062601 | 6835840.4 | 2.262565 | 0.309518 | 6908558.0 | 2.262419 | 0.3098395 | 6915734.4 | 2.262955 | 0.3103913 | 6928048.9 | 2.262992 | 0.3101824 | 6923387.3 | 2.265523 | 0.3102524 | 6924949.6 | 2.265874 | 0.3098762 | 6916553.0 | 2.268377 | 0.3082887 | 6881119.3 | 2.270137 | 0.3073948 | 6861167.3 | 2.273224 | 0.3077127 | 6868263.7 | 2.279865 | 0.3062742 | 6836155.6 | 2.283974 | 0.3060018 | 6830075.6 | 2.289118 | 0.3022426 | 6746168.6 | 2.295162 | 0.3010404 | 6719334.2 | 2.304912 | 0.2961807 | 6610864.2 | 2.313137 | 0.2903727 | 6481226.3 | 2.320381 | 0.2829988 | 6316640.1 | 2.332913 | 0.2717632 | 6065856.1 | 2.340349 | 0.2576085 | 5749918.0 | 2.348299 | 0.2409779 | 5378717.4 | 2.356297 | 0.2174028 | 4852512.8 | 2.359921 | 0.192848 | 4304440.3 | 2.360574 | 0.1657223 | 3698983.5 | 2.356944 | 0.1352523 | 3018882.1 | 2.350045 | 0.1074649 | 2398655.9 | 2.338422 | 0.08256986 | 1842990.1 | 2.325299 | 0.05935964 | 1324929.4
564 | 2.658492 | 0.396382 | 8831708.3 | 2.652447 | 0.3914384 | 8721560.9 | 2.646351 | 0.3866363 | 8614566.4 | 2.641909 | 0.3819765 | 8510741.6 | 2.63571 | 0.3774616 | 8410145.5 | 2.629504 | 0.3730773 | 8312460.1 | 2.625106 | 0.3688255 | 8217726.7 | 2.618803 | 0.3647033 | 8125880.0 | 2.612521 | 0.3607013 | 8036713.1 | 2.608132 | 0.3568194 | 7950222.3 | 2.601767 | 0.3530554 | 7866355.9 | 2.597462 | 0.3494001 | 7784912.8 | 2.591031 | 0.3458525 | 7705870.1 | 2.586787 | 0.3424113 | 7629197.7 | 2.580307 | 0.3390684 | 7554714.7 | 2.576109 | 0.335822 | 7482383.4 | 2.569583 | 0.3326687 | 7412125.3 | 2.565422 | 0.3296072 | 7343911.2 | 2.558858 | 0.3266275 | 7277521.7 | 2.554721 | 0.3237352 | 7213079.1 | 2.54813 | 0.3209205 | 7150364.8 | 2.544003 | 0.318185 | 7089416.1 | 2.537471 | 0.3155218 | 7030078.3 | 2.533275 | 0.31293 | 6972331.0 | 2.529228 | 0.3104084 | 6916147.2 | 2.52251 | 0.307949 | 6861349.9 | 2.519921 | 0.3056244 | 6809555.6 | 2.514619 | 0.3033321 | 6758480.8 | 2.509334 | 0.3010694 | 6708066.7 | 2.506642 | 0.2988327 | 6658232.3 | 2.501294 | 0.2966195 | 6608919.0 | 2.498568 | 0.2944299 | 6560134.0 | 2.493155 | 0.2922617 | 6511824.6 | 2.487787 | 0.290113 | 6463948.4 | 2.484886 | 0.2879859 | 6416556.8 | 2.479421 | 0.2858811 | 6369659.3 | 2.476459 | 0.2837971 | 6323225.7 | 2.470923 | 0.2817348 | 6277276.3 | 2.467855 | 0.2797 | 6231939.2 | 2.462269 | 0.2776909 | 6187176.0 | 2.459062 | 0.2757104 | 6143048.8 | 2.455884 | 0.2737611 | 6099616.3 | 2.450073 | 0.2718494 | 6057022.2 | 2.446765 | 0.2699751 | 6015260.8 | 2.440917 | 0.2681424 | 5974426.9 | 2.437449 | 0.2663543 | 5934586.9 | 2.433966 | 0.2646174 | 5895886.9 | 2.427961 | 0.2629351 | 5858404.0 | 2.424345 | 0.2613105 | 5822207.2 | 2.420686 | 0.2597469 | 5787367.9 | 2.414537 | 0.258249 | 5753994.3 | 2.407817 | 0.2594384 | 5780495.5 | 2.398737 | 0.2607112 | 5808853.3 | 2.392229 | 0.262062 | 5838950.3 | 2.383337 | 0.2634859 | 5870676.5 | 2.37704 | 0.2649796 | 5903956.4 | 2.368339 | 0.2665405 | 5938735.6 | 2.362263 | 0.2681665 | 5974963.2 | 2.356378 | 0.2698567 | 6012622.8 | 2.347898 | 0.2716099 | 6051686.1 | 2.342205 | 0.2734223 | 6092067.7 | 2.333979 | 0.2752919 | 6133724.4 | 2.328521 | 0.2772144 | 6176558.6 | 2.323231 | 0.2791863 | 6220494.8 | 2.315292 | 0.2812042 | 6265454.3 | 2.310222 | 0.2832728 | 6311545.4 | 2.30531 | 0.2854028 | 6359002.1 | 2.297726 | 0.2876073 | 6408119.4 | 2.293071 | 0.2899005 | 6459214.8 | 2.288601 | 0.2922994 | 6512665.0 | 2.28434 | 0.2948216 | 6568861.0 | 2.27737 | 0.2974847 | 6628196.0 | 2.273514 | 0.3002999 | 6690922.7 | 2.269961 | 0.3032808 | 6757338.2 | 2.266754 | 0.3064398 | 6827722.8 | 2.263961 | 0.309791 | 6902391.5 | 2.264104 | 0.3102178 | 6911899.6 | 2.264841 | 0.3109085 | 6927290.3 | 2.265576 | 0.3099428 | 6905772.3 | 2.267537 | 0.3109942 | 6929200.2 | 2.269034 | 0.3091501 | 6888111.8 | 2.271456 | 0.3081203 | 6865167.5 | 2.274084 | 0.3068919 | 6837795.9 | 2.276334 | 0.306948 | 6839047.0 | 2.284312 | 0.3059282 | 6816323.7 | 2.287525 | 0.3043223 | 6780544.2 | 2.294643 | 0.3014767 | 6717142.0 | 2.299551 | 0.2984523 | 6649754.7 | 2.310067 | 0.2932102 | 6532957.5 | 2.318506 | 0.2873669 | 6402765.1 | 2.326041 | 0.2774437 | 6181667.8 | 2.337794 | 0.2656973 | 5919947.5 | 2.346047 | 0.2494684 | 5558354.3 | 2.351159 | 0.230772 | 5141784.8 | 2.359578 | 0.2064941 | 4600854.2 | 2.361032 | 0.1816261 | 4046774.9 | 2.360098 | 0.1519679 | 3385965.3 | 2.354806 | 0.1239172 | 2760975.2 | 2.347227 | 0.0962314 | 2144112.5 | 2.332801 | 0.07315004 | 1629841.3 | 2.320207 | 0.05160101 | 1149711.6
565 | 2.657738 | 0.393398 | 8749708.3 | 2.651676 | 0.3885313 | 8641465.0 | 2.645564 | 0.3838044 | 8536332.3 | 2.641109 | 0.3792171 | 8434305.4 | 2.634901 | 0.3747746 | 8335497.6 | 2.628687 | 0.3704597 | 8239529.7 | 2.624284 | 0.3662762 | 8146482.7 | 2.617978 | 0.36222 | 8056266.5 | 2.611695 | 0.3582842 | 7968729.9 | 2.607305 | 0.3544633 | 7883748.1 | 2.600944 | 0.3507618 | 7801419.9 | 2.596643 | 0.3471658 | 7721441.6 | 2.590217 | 0.3436756 | 7643813.5 | 2.585979 | 0.3402901 | 7568516.3 | 2.579507 | 0.3370021 | 7495385.5 | 2.575317 | 0.333808 | 7424346.1 | 2.568801 | 0.3307048 | 7355324.8 | 2.564652 | 0.3276926 | 7288330.3 | 2.558099 | 0.3247601 | 7223107.8 | 2.553975 | 0.3219142 | 7159811.9 | 2.547397 | 0.3191426 | 7098166.0 | 2.543284 | 0.3164507 | 7038295.0 | 2.536766 | 0.3138288 | 6979979.8 | 2.532584 | 0.3112764 | 6923210.6 | 2.528552 | 0.3087939 | 6867998.5 | 2.52185 | 0.306372 | 6814131.4 | 2.519274 | 0.3040756 | 6763056.5 | 2.513985 | 0.3018102 | 6712671.0 | 2.508711 | 0.2995729 | 6662910.3 | 2.506029 | 0.2973597 | 6613684.4 | 2.500691 | 0.2951702 | 6564987.2 | 2.497974 | 0.2930032 | 6516791.9 | 2.492568 | 0.2908561 | 6469035.9 | 2.487206 | 0.2887288 | 6421723.2 | 2.484311 | 0.2866232 | 6374890.2 | 2.47885 | 0.2845388 | 6328530.8 | 2.475892 | 0.282476 | 6282652.5 | 2.470358 | 0.2804367 | 6237294.3 | 2.467292 | 0.278424 | 6192529.9 | 2.461708 | 0.2764384 | 6148366.3 | 2.458502 | 0.2744817 | 6104848.0 | 2.455324 | 0.2725581 | 6062063.1 | 2.449513 | 0.2706723 | 6020121.6 | 2.446205 | 0.2688258 | 5979053.4 | 2.440358 | 0.2670216 | 5938925.6 | 2.436888 | 0.2652638 | 5899828.6 | 2.433406 | 0.2635591 | 5861913.8 | 2.427403 | 0.2619104 | 5825244.4 | 2.423788 | 0.2603204 | 5789881.2 | 2.420131 | 0.2587932 | 5755913.9 | 2.413984 | 0.257334 | 5723459.3 | 2.407306 | 0.2585662 | 5750864.9 | 2.39827 | 0.2598796 | 5780076.6 | 2.391807 | 0.2612693 | 5810986.1 | 2.382961 | 0.2627315 | 5843507.5 | 2.376711 | 0.2642623 | 5877553.0 | 2.368059 | 0.2658597 | 5913081.8 | 2.362034 | 0.2675215 | 5950043.7 | 2.356201 | 0.2692484 | 5988452.6 | 2.347775 | 0.2710363 | 6028216.8 | 2.342138 | 0.2728823 | 6069274.9 | 2.333971 | 0.2747845 | 6111581.3 | 2.328572 | 0.2767381 | 6155032.5 | 2.323343 | 0.2787388 | 6199530.9 | 2.315467 | 0.2807874 | 6245095.1 | 2.310461 | 0.2828917 | 6291896.6 | 2.305617 | 0.2850629 | 6340186.9 | 2.298106 | 0.2873147 | 6390271.7 | 2.293532 | 0.2896627 | 6442494.5 | 2.289153 | 0.2921238 | 6497232.5 | 2.284995 | 0.294716 | 6554886.6 | 2.278143 | 0.2974536 | 6615774.2 | 2.274426 | 0.300348 | 6680149.6 | 2.271035 | 0.3034134 | 6748327.3 | 2.268022 | 0.306662 | 6820580.1 | 2.265463 | 0.310108 | 6897225.2 | 2.265995 | 0.3106366 | 6908981.4 | 2.266301 | 0.311073 | 6918688.7 | 2.268664 | 0.3102765 | 6900972.6 | 2.269354 | 0.3107771 | 6912106.2 | 2.271827 | 0.3090323 | 6873299.7 | 2.273638 | 0.3080627 | 6851734.4 | 2.277538 | 0.30767 | 6843000.3 | 2.28026 | 0.3062966 | 6812454.0 | 2.287929 | 0.3058978 | 6803583.3 | 2.292142 | 0.3022712 | 6722924.7 | 2.29867 | 0.3003594 | 6680403.6 | 2.304845 | 0.2956223 | 6575043.2 | 2.31533 | 0.2899389 | 6448635.6 | 2.322979 | 0.2830027 | 6294365.4 | 2.331883 | 0.2717469 | 6044022.2 | 2.342248 | 0.2586765 | 5753318.1 | 2.350834 | 0.2421405 | 5385536.0 | 2.355171 | 0.2202519 | 4898702.9 | 2.36232 | 0.1958905 | 4356872.2 | 2.361057 | 0.1700372 | 3781860.1 | 2.36053 | 0.1394025 | 3100501.7 | 2.351666 | 0.1123452 | 2498710.4 | 2.344177 | 0.08639615 | 1921568.2 | 2.327694 | 0.0637288 | 1417415.4 | 2.313379 | 0.04484461 | 997405.2
566 | 2.656964 | 0.390462 | 8669064.7 | 2.650886 | 0.385671 | 8562692.9 | 2.64476 | 0.3810182 | 8459391.6 | 2.640295 | 0.3765034 | 8359154.3 | 2.634078 | 0.3721317 | 8262093.1 | 2.627859 | 0.3678863 | 8167836.5 | 2.623451 | 0.3637697 | 8076439.2 | 2.617144 | 0.3597791 | 7987840.0 | 2.610861 | 0.3559077 | 7901887.9 | 2.606473 | 0.352148 | 7818415.0 | 2.600115 | 0.3485074 | 7737584.3 | 2.595818 | 0.3449698 | 7659042.4 | 2.589399 | 0.3415367 | 7582821.1 | 2.585169 | 0.338205 | 7508851.0 | 2.578705 | 0.3349712 | 7437052.5 | 2.574524 | 0.3318282 | 7367271.9 | 2.56802 | 0.3287747 | 7299478.9 | 2.563881 | 0.3258102 | 7233659.2 | 2.557342 | 0.3229251 | 7169605.0 | 2.55323 | 0.3201237 | 7107408.6 | 2.546666 | 0.3173951 | 7046826.9 | 2.542567 | 0.3147454 | 6987998.6 | 2.536063 | 0.3121638 | 6930682.3 | 2.531898 | 0.309651 | 6874893.2 | 2.52788 | 0.3072058 | 6820604.0 | 2.521194 | 0.30482 | 6767634.8 | 2.518632 | 0.3025513 | 6717264.5 | 2.513355 | 0.3003122 | 6667552.8 | 2.508092 | 0.2980993 | 6618420.3 | 2.505421 | 0.2959098 | 6569809.0 | 2.500093 | 0.293743 | 6521702.0 | 2.497383 | 0.2915977 | 6474072.1 | 2.491986 | 0.2894718 | 6426872.0 | 2.486629 | 0.2873656 | 6380111.2 | 2.48374 | 0.2852815 | 6333840.3 | 2.478283 | 0.283218 | 6288025.0 | 2.475329 | 0.2811763 | 6242694.4 | 2.469797 | 0.279159 | 6197907.2 | 2.466734 | 0.2771688 | 6153720.5 | 2.461151 | 0.2752062 | 6110147.7 | 2.457946 | 0.2732742 | 6067252.8 | 2.454768 | 0.2713758 | 6025104.0 | 2.448958 | 0.2695166 | 5983825.7 | 2.44565 | 0.267698 | 5943449.3 | 2.439803 | 0.2659231 | 5904043.7 | 2.436334 | 0.2641952 | 5865680.4 | 2.432853 | 0.2625232 | 5828557.4 | 2.42685 | 0.2609084 | 5792706.1 | 2.423237 | 0.2593536 | 5758185.4 | 2.419584 | 0.2578636 | 5725105.2 | 2.413441 | 0.256443 | 5693565.3 | 2.406805 | 0.2577169 | 5721847.3 | 2.397813 | 0.2590708 | 5751906.7 | 2.391395 | 0.2604994 | 5783625.5 | 2.382596 | 0.2619991 | 5816922.5 | 2.376394 | 0.2635671 | 5851735.7 | 2.367791 | 0.2652009 | 5888008.9 | 2.361819 | 0.2668996 | 5925723.7 | 2.356038 | 0.2686619 | 5964849.1 | 2.347668 | 0.2704837 | 6005298.5 | 2.342089 | 0.2723632 | 6047026.6 | 2.33398 | 0.2742967 | 6089954.2 | 2.328641 | 0.2762805 | 6133997.7 | 2.323474 | 0.2783108 | 6179075.2 | 2.315662 | 0.280392 | 6225282.3 | 2.310722 | 0.282534 | 6272838.6 | 2.305948 | 0.2847492 | 6322021.7 | 2.298514 | 0.2870515 | 6373137.8 | 2.294025 | 0.2894573 | 6426550.6 | 2.289742 | 0.2919836 | 6482640.0 | 2.285695 | 0.2946477 | 6541788.9 | 2.27897 | 0.2974609 | 6604247.7 | 2.275402 | 0.3004365 | 6670312.0 | 2.272186 | 0.3035871 | 6740261.2 | 2.269384 | 0.3069266 | 6814406.1 | 2.267085 | 0.310468 | 6893031.8 | 2.268011 | 0.3111593 | 6908379.5 | 2.268343 | 0.3105556 | 6894975.7 | 2.271174 | 0.3113002 | 6911508.5 | 2.272064 | 0.3100107 | 6882877.9 | 2.2747 | 0.3084067 | 6847265.9 | 2.277139 | 0.3068762 | 6813286.0 | 2.28004 | 0.3073432 | 6823653.9 | 2.284423 | 0.3056703 | 6786513.4 | 2.291233 | 0.3044008 | 6758326.6 | 2.297399 | 0.3006395 | 6674817.8 | 2.302756 | 0.2981612 | 6619795.4 | 2.309884 | 0.2927997 | 6500757.9 | 2.321007 | 0.2864651 | 6360118.7 | 2.327999 | 0.2776601 | 6164628.6 | 2.337085 | 0.2661426 | 5908915.4 | 2.347091 | 0.2507644 | 5567489.2 | 2.35373 | 0.2333855 | 5181641.1 | 2.358327 | 0.2097344 | 4656537.0 | 2.363991 | 0.1852586 | 4113123.7 | 2.360192 | 0.1570175 | 3486112.6 | 2.35942 | 0.1281959 | 2846214.4 | 2.348667 | 0.1010728 | 2244025.4 | 2.338993 | 0.07779899 | 1727298.5 | 2.322907 | 0.05554315 | 1233172.8 | 2.307586 | 0.03736086 | 829488.3
567 | 2.656171 | 0.387573 | 8589746.0 | 2.650078 | 0.3828569 | 8485223.3 | 2.643942 | 0.3782778 | 8383737.8 | 2.639467 | 0.3738347 | 8285264.4 | 2.633244 | 0.3695331 | 8189928.3 | 2.627019 | 0.3653562 | 8097357.6 | 2.62261 | 0.3613051 | 8007573.0 | 2.616302 | 0.3573802 | 7920586.0 | 2.61002 | 0.3535715 | 7836174.7 | 2.605635 | 0.3498722 | 7754186.4 | 2.599281 | 0.3462916 | 7674829.3 | 2.59499 | 0.3428111 | 7597692.4 | 2.588578 | 0.3394348 | 7522863.5 | 2.584357 | 0.336156 | 7450194.6 | 2.577902 | 0.332975 | 7379695.1 | 2.573732 | 0.3298821 | 7311147.2 | 2.567239 | 0.3268778 | 7244562.9 | 2.563113 | 0.3239596 | 7179887.8 | 2.556585 | 0.3211213 | 7116983.8 | 2.552487 | 0.3183633 | 7055858.2 | 2.545938 | 0.3156768 | 6996316.5 | 2.541854 | 0.3130686 | 6938512.1 | 2.535365 | 0.310526 | 6882160.4 | 2.531215 | 0.3080521 | 6827330.4 | 2.527213 | 0.3056438 | 6773955.4 | 2.520543 | 0.303294 | 6721878.0 | 2.517994 | 0.3010521 | 6672190.0 | 2.512729 | 0.2988383 | 6623127.3 | 2.507479 | 0.2966485 | 6574595.3 | 2.504818 | 0.294482 | 6526577.9 | 2.499499 | 0.292338 | 6479060.5 | 2.496798 | 0.2902135 | 6431976.4 | 2.491407 | 0.2881087 | 6385326.8 | 2.486057 | 0.2860236 | 6339115.2 | 2.483173 | 0.28396 | 6293379.2 | 2.477721 | 0.2819171 | 6248102.8 | 2.47477 | 0.2798967 | 6203326.0 | 2.469241 | 0.2779016 | 6159108.3 | 2.46618 | 0.2759342 | 6115505.4 | 2.460598 | 0.273995 | 6072526.8 | 2.457394 | 0.2720872 | 6030243.6 | 2.454217 | 0.2702145 | 5988740.2 | 2.448408 | 0.2683824 | 5948136.0 | 2.4451 | 0.2665916 | 5908445.6 | 2.439253 | 0.2648459 | 5869755.7 | 2.435785 | 0.2631491 | 5832149.8 | 2.432306 | 0.2615102 | 5795826.5 | 2.426305 | 0.259929 | 5760783.1 | 2.422695 | 0.2584097 | 5727111.2 | 2.419044 | 0.2569573 | 5694921.4 | 2.412905 | 0.255576 | 5664308.3 | 2.406314 | 0.2568912 | 5693457.8 | 2.397366 | 0.2582847 | 5724340.2 | 2.390995 | 0.2597521 | 5756862.7 | 2.382243 | 0.2612892 | 5790928.3 | 2.37609 | 0.2628939 | 5826493.8 | 2.367538 | 0.2645638 | 5863503.6 | 2.361617 | 0.2662993 | 5901967.6 | 2.355891 | 0.2680961 | 5941791.1 | 2.347578 | 0.2699517 | 5982916.2 | 2.342056 | 0.271864 | 6025296.8 | 2.334008 | 0.2738289 | 6068844.8 | 2.328729 | 0.2758416 | 6113452.7 | 2.323625 | 0.2779027 | 6159132.9 | 2.315878 | 0.2800191 | 6206039.4 | 2.311006 | 0.2822016 | 6254409.3 | 2.306305 | 0.2844632 | 6304532.9 | 2.298952 | 0.2868188 | 6356740.5 | 2.294553 | 0.2892851 | 6411398.9 | 2.290373 | 0.2918794 | 6468897.9 | 2.286442 | 0.294616 | 6529548.4 | 2.279855 | 0.2975062 | 6593603.2 | 2.276446 | 0.300564 | 6661374.3 | 2.273421 | 0.3038019 | 6733134.1 | 2.270849 | 0.3072338 | 6809195.8 | 2.268849 | 0.310872 | 6889828.9 | 2.269639 | 0.311608 | 6906140.0 | 2.271302 | 0.3105332 | 6882320.4 | 2.272861 | 0.3116185 | 6906373.6 | 2.275089 | 0.3095453 | 6860424.8 | 2.27774 | 0.3083898 | 6834815.5 | 2.281356 | 0.3075201 | 6815540.5 | 2.28353 | 0.3064908 | 6792727.3 | 2.288668 | 0.3053155 | 6766679.9 | 2.295132 | 0.3024583 | 6703356.1 | 2.302221 | 0.2995791 | 6639545.0 | 2.307531 | 0.2953114 | 6544959.4 | 2.31481 | 0.2894457 | 6414958.3 | 2.325772 | 0.2830828 | 6273938.4 | 2.333656 | 0.2719079 | 6026271.5 | 2.341354 | 0.2596507 | 5754615.6 | 2.352634 | 0.2429709 | 5384941.8 | 2.357019 | 0.2231576 | 4945822.1 | 2.361415 | 0.1989228 | 4408708.7 | 2.364829 | 0.1741237 | 3859087.5 | 2.360477 | 0.1438343 | 3187786.1 | 2.356537 | 0.1172429 | 2598443.5 | 2.345774 | 0.09082602 | 2012969.1 | 2.333384 | 0.0680744 | 1508726.9 | 2.316987 | 0.04843968 | 1073564.4 | 2.302437 | 0.03255937 | 721610.5
568 | 2.65536 | 0.384731 | 8511747.7 | 2.649255 | 0.3800889 | 8409045.8 | 2.643108 | 0.375583 | 8309357.3 | 2.638626 | 0.3712101 | 8212612.0 | 2.632397 | 0.3669781 | 8118982.8 | 2.62617 | 0.3628689 | 8028072.0 | 2.621759 | 0.3588832 | 7939892.4 | 2.615452 | 0.355022 | 7854468.2 | 2.609173 | 0.3512757 | 7771585.4 | 2.604792 | 0.3476373 | 7691091.1 | 2.598443 | 0.3441138 | 7613136.9 | 2.594159 | 0.3406899 | 7537387.3 | 2.587755 | 0.3373688 | 7463911.1 | 2.583543 | 0.3341421 | 7392523.8 | 2.577099 | 0.3310127 | 7323288.9 | 2.57294 | 0.3279696 | 7255964.3 | 2.566459 | 0.3250131 | 7190553.8 | 2.562346 | 0.322141 | 7127012.9 | 2.555831 | 0.3193474 | 7065206.5 | 2.551748 | 0.3166327 | 7005148.6 | 2.545213 | 0.3139878 | 6946631.9 | 2.541144 | 0.3114192 | 6889804.1 | 2.534671 | 0.3089161 | 6834426.6 | 2.530536 | 0.3064796 | 6780521.7 | 2.526551 | 0.304107 | 6728031.1 | 2.519897 | 0.301792 | 6676813.9 | 2.517362 | 0.2995763 | 6627793.0 | 2.512109 | 0.2973866 | 6579349.8 | 2.50687 | 0.2952207 | 6531431.9 | 2.50422 | 0.2930766 | 6483994.2 | 2.49891 | 0.2909538 | 6437031.3 | 2.496217 | 0.2888503 | 6390493.8 | 2.490834 | 0.2867659 | 6344376.7 | 2.48549 | 0.2847021 | 6298718.2 | 2.482611 | 0.2826591 | 6253519.2 | 2.477163 | 0.280637 | 6208782.7 | 2.474215 | 0.2786374 | 6164542.9 | 2.46869 | 0.2766644 | 6120894.4 | 2.46563 | 0.2747193 | 6077859.4 | 2.46005 | 0.2728039 | 6035485.0 | 2.456847 | 0.2709202 | 5993808.9 | 2.453672 | 0.269074 | 5952963.3 | 2.447863 | 0.2672688 | 5913025.6 | 2.444556 | 0.2655064 | 5874034.7 | 2.43871 | 0.2637901 | 5836062.7 | 2.435243 | 0.2621247 | 5799218.6 | 2.431765 | 0.2605189 | 5763691.7 | 2.425767 | 0.258972 | 5729468.2 | 2.42216 | 0.257489 | 5696658.7 | 2.418513 | 0.2560742 | 5665358.7 | 2.412379 | 0.254732 | 5635663.4 | 2.405832 | 0.2560885 | 5665674.4 | 2.39693 | 0.2575214 | 5697375.5 | 2.390605 | 0.2590268 | 5730680.4 | 2.381902 | 0.2606015 | 5765518.4 | 2.375799 | 0.2622427 | 5801829.6 | 2.367299 | 0.2639496 | 5839592.4 | 2.361431 | 0.2657204 | 5878768.6 | 2.355761 | 0.2675514 | 5919277.9 | 2.347504 | 0.2694402 | 5961065.4 | 2.342042 | 0.2713844 | 6004078.6 | 2.334054 | 0.2733797 | 6048222.7 | 2.328837 | 0.2754222 | 6093410.9 | 2.323797 | 0.2775157 | 6139726.3 | 2.316116 | 0.2796693 | 6187373.0 | 2.311315 | 0.2818948 | 6236610.9 | 2.30669 | 0.2842056 | 6287734.3 | 2.299421 | 0.2866174 | 6341093.0 | 2.295119 | 0.289147 | 6397057.7 | 2.291047 | 0.2918112 | 6456000.5 | 2.287242 | 0.2946213 | 6518169.5 | 2.280802 | 0.2975904 | 6583858.6 | 2.277566 | 0.3007313 | 6653346.1 | 2.274747 | 0.3040577 | 6726939.4 | 2.272432 | 0.3075826 | 6804923.4 | 2.270877 | 0.3113251 | 6887722.4 | 2.271296 | 0.3113666 | 6888640.9 | 2.274316 | 0.3111625 | 6884124.7 | 2.274995 | 0.3109823 | 6880138.2 | 2.277942 | 0.3090936 | 6838353.2 | 2.28001 | 0.3079378 | 6812781.5 | 2.283802 | 0.3077698 | 6809066.4 | 2.287546 | 0.3056781 | 6762788.7 | 2.291946 | 0.3046902 | 6740933.2 | 2.300255 | 0.3000018 | 6637208.1 | 2.306067 | 0.298 | 6592919.1 | 2.312546 | 0.2923129 | 6467099.2 | 2.320339 | 0.2859322 | 6325933.3 | 2.330079 | 0.2780218 | 6150925.3 | 2.339033 | 0.2664376 | 5894637.0 | 2.34566 | 0.2521094 | 5577641.0 | 2.356156 | 0.2356909 | 5214399.0 | 2.360493 | 0.2128143 | 4708279.8 | 2.363575 | 0.188959 | 4180509.5 | 2.363783 | 0.1624685 | 3594436.3 | 2.360312 | 0.1325375 | 2932244.4 | 2.353286 | 0.106011 | 2345376.0 | 2.3416 | 0.08192146 | 1812421.6 | 2.328935 | 0.05949507 | 1316262.4 | 2.310838 | 0.04140631 | 916068.7 | 2.295491 | 0.0280336 | 620212.4
569 | 2.654532 | 0.381935 | 8435038.6 | 2.648417 | 0.3773668 | 8334150.2 | 2.642262 | 0.3729327 | 8236221.9 | 2.637773 | 0.3686302 | 8141201.4 | 2.631541 | 0.364466 | 8049234.5 | 2.625312 | 0.3604238 | 7959962.8 | 2.620901 | 0.3565022 | 7873354.9 | 2.614596 | 0.3527044 | 7789481.0 | 2.60832 | 0.349019 | 7708089.0 | 2.603944 | 0.3454407 | 7629062.0 | 2.597603 | 0.3419731 | 7552480.2 | 2.593327 | 0.3386057 | 7478110.7 | 2.586931 | 0.3353384 | 7405952.5 | 2.582728 | 0.3321625 | 7335813.1 | 2.576296 | 0.3290841 | 7267825.8 | 2.572149 | 0.3260895 | 7201689.2 | 2.565681 | 0.3231805 | 7137444.7 | 2.561581 | 0.3203529 | 7074997.4 | 2.555081 | 0.3176036 | 7014279.0 | 2.551012 | 0.314931 | 6955255.2 | 2.544491 | 0.312327 | 6897744.0 | 2.540438 | 0.3097974 | 6841879.0 | 2.533981 | 0.3073322 | 6787433.6 | 2.529863 | 0.3049323 | 6734433.3 | 2.525894 | 0.3025954 | 6682822.2 | 2.519257 | 0.300315 | 6632459.9 | 2.516735 | 0.2981245 | 6584082.9 | 2.511495 | 0.2959579 | 6536232.6 | 2.506267 | 0.2938145 | 6488895.9 | 2.503627 | 0.2916928 | 6442037.7 | 2.498326 | 0.2895907 | 6395613.0 | 2.495642 | 0.2875078 | 6349613.6 | 2.490265 | 0.2854435 | 6304023.2 | 2.484927 | 0.2834004 | 6258900.2 | 2.482053 | 0.2813775 | 6214225.7 | 2.47661 | 0.2793765 | 6170033.2 | 2.473666 | 0.2773979 | 6126334.3 | 2.468142 | 0.2754477 | 6083265.7 | 2.465086 | 0.2735251 | 6040804.0 | 2.459507 | 0.271633 | 5999017.0 | 2.456305 | 0.2697735 | 5957951.4 | 2.453131 | 0.2679544 | 5917776.1 | 2.447323 | 0.2661762 | 5878504.4 | 2.444017 | 0.2644419 | 5840203.0 | 2.438173 | 0.2627558 | 5802964.6 | 2.434708 | 0.2611229 | 5766901.4 | 2.431232 | 0.2595497 | 5732157.3 | 2.425236 | 0.2580374 | 5698759.3 | 2.421633 | 0.2565909 | 5666812.4 | 2.417991 | 0.2552143 | 5636411.0 | 2.411863 | 0.253912 | 5607649.3 | 2.40536 | 0.2553086 | 5638493.7 | 2.396505 | 0.2567808 | 5671007.6 | 2.390228 | 0.2583238 | 5705083.8 | 2.381573 | 0.2599355 | 5740678.4 | 2.375521 | 0.2616133 | 5777731.6 | 2.367074 | 0.2633568 | 5816236.5 | 2.36126 | 0.2651623 | 5856111.3 | 2.355647 | 0.2670271 | 5897296.8 | 2.347448 | 0.2689488 | 5939737.8 | 2.342046 | 0.2709247 | 5983375.5 | 2.334119 | 0.2729492 | 6028085.9 | 2.328965 | 0.2750225 | 6073875.1 | 2.32399 | 0.2771508 | 6120878.3 | 2.316378 | 0.2793441 | 6169317.9 | 2.311649 | 0.2816149 | 6219468.9 | 2.307105 | 0.2839775 | 6271646.5 | 2.299926 | 0.2864481 | 6326209.1 | 2.295725 | 0.2890438 | 6383534.8 | 2.291769 | 0.2917784 | 6443928.2 | 2.288099 | 0.2946632 | 6507640.5 | 2.281815 | 0.2977124 | 6574981.1 | 2.278766 | 0.3009381 | 6646221.9 | 2.276175 | 0.3043545 | 6721673.0 | 2.274155 | 0.3079739 | 6801607.7 | 2.272937 | 0.3119356 | 6889101.2 | 2.273801 | 0.311017 | 6868814.2 | 2.276503 | 0.3120879 | 6892465.0 | 2.2782 | 0.3101242 | 6849095.5 | 2.281062 | 0.3087086 | 6817832.0 | 2.284077 | 0.3069274 | 6778493.7 | 2.286787 | 0.3068673 | 6777166.5 | 2.291969 | 0.3050046 | 6736030.4 | 2.295361 | 0.3025894 | 6682688.8 | 2.305494 | 0.2989994 | 6603404.0 | 2.31022 | 0.2951826 | 6519110.7 | 2.317487 | 0.289105 | 6384886.3 | 2.325346 | 0.2826293 | 6241871.6 | 2.335258 | 0.2723926 | 6015793.5 | 2.343482 | 0.2604085 | 5751123.5 | 2.350886 | 0.2441678 | 5392447.6 | 2.358676 | 0.2260114 | 4991463.1 | 2.363516 | 0.2023838 | 4469648.3 | 2.364548 | 0.1781357 | 3934128.0 | 2.363147 | 0.148806 | 3286381.5 | 2.358006 | 0.1218734 | 2691575.0 | 2.350377 | 0.09542463 | 2107453.9 | 2.336282 | 0.07282861 | 1608420.5 | 2.32387 | 0.05209866 | 1150599.5 | 2.305496 | 0.03541208 | 782076.2 | 2.288595 | 0.02344496 | 517782.2
570 | 2.653689 | 0.379185 | 8359613.3 | 2.647565 | 0.37469 | 8260515.2 | 2.641403 | 0.3703266 | 8164317.0 | 2.636909 | 0.3660934 | 8070991.0 | 2.630675 | 0.3619961 | 7980661.6 | 2.624446 | 0.3580208 | 7893021.8 | 2.620036 | 0.3541621 | 7807951.8 | 2.613734 | 0.3504266 | 7725597.6 | 2.607464 | 0.3468012 | 7645671.5 | 2.603093 | 0.3432819 | 7568083.2 | 2.596759 | 0.3398696 | 7492855.3 | 2.592492 | 0.3365575 | 7419835.3 | 2.586107 | 0.333343 | 7348967.2 | 2.581915 | 0.3302173 | 7280056.8 | 2.575494 | 0.3271887 | 7213287.8 | 2.571359 | 0.3242409 | 7148299.6 | 2.564904 | 0.3213793 | 7085213.3 | 2.560819 | 0.3185947 | 7023823.3 | 2.554333 | 0.315889 | 6964173.4 | 2.550279 | 0.3132578 | 6906164.9 | 2.543774 | 0.3106932 | 6849623.9 | 2.539737 | 0.3082026 | 6794715.5 | 2.533296 | 0.3057743 | 6741181.5 | 2.529194 | 0.3034105 | 6689069.0 | 2.525243 | 0.301108 | 6638306.7 | 2.518623 | 0.298861 | 6588768.8 | 2.516113 | 0.2966944 | 6541002.5 | 2.510885 | 0.2945518 | 6493765.8 | 2.505669 | 0.2924303 | 6446995.9 | 2.503039 | 0.2903296 | 6400684.0 | 2.497748 | 0.2882482 | 6354796.4 | 2.495071 | 0.2861853 | 6309317.1 | 2.489702 | 0.2841415 | 6264259.3 | 2.48437 | 0.2821187 | 6219663.3 | 2.481501 | 0.2801162 | 6175516.5 | 2.476061 | 0.2781354 | 6131845.7 | 2.473121 | 0.2761787 | 6088708.5 | 2.4676 | 0.27425 | 6046188.3 | 2.464546 | 0.2723504 | 6004309.9 | 2.458969 | 0.2704816 | 5963109.9 | 2.455769 | 0.2686472 | 5922666.4 | 2.452596 | 0.2668545 | 5883145.1 | 2.446789 | 0.2651039 | 5844550.2 | 2.443485 | 0.2633984 | 5806950.8 | 2.437642 | 0.2617426 | 5770446.2 | 2.434178 | 0.2601419 | 5735156.5 | 2.430706 | 0.2586021 | 5701210.0 | 2.424714 | 0.2571252 | 5668649.5 | 2.421115 | 0.2557153 | 5637567.4 | 2.417478 | 0.2543769 | 5608060.6 | 2.411357 | 0.253115 | 5580240.2 | 2.4049 | 0.2545517 | 5611913.3 | 2.396091 | 0.2560623 | 5645216.9 | 2.389863 | 0.2576433 | 5680071.6 | 2.381258 | 0.2592918 | 5716415.6 | 2.375258 | 0.2610062 | 5754212.1 | 2.366864 | 0.2627852 | 5793431.2 | 2.361106 | 0.264625 | 5833992.5 | 2.355549 | 0.2665233 | 5875842.9 | 2.347411 | 0.2684771 | 5918917.7 | 2.342068 | 0.2704837 | 5963155.6 | 2.334203 | 0.2725381 | 6008447.7 | 2.329114 | 0.2746435 | 6054863.8 | 2.324206 | 0.2768085 | 6102592.5 | 2.316663 | 0.2790439 | 6151875.3 | 2.312011 | 0.2813626 | 6202993.9 | 2.307551 | 0.2837797 | 6256282.8 | 2.300467 | 0.2863118 | 6312106.6 | 2.296373 | 0.2889753 | 6370825.4 | 2.292542 | 0.2917812 | 6432684.8 | 2.289016 | 0.2947428 | 6497976.8 | 2.282902 | 0.2978726 | 6566978.7 | 2.280057 | 0.3011845 | 6639994.2 | 2.277716 | 0.3046915 | 6717309.0 | 2.276127 | 0.3084157 | 6799413.9 | 2.274296 | 0.3123154 | 6885388.5 | 2.276949 | 0.3112401 | 6861681.6 | 2.278231 | 0.3119798 | 6877989.8 | 2.281056 | 0.3099134 | 6832432.5 | 2.28348 | 0.308563 | 6802660.4 | 2.287914 | 0.3078095 | 6786049.4 | 2.290623 | 0.3059296 | 6744605.5 | 2.29564 | 0.3046646 | 6716715.9 | 2.299884 | 0.3002993 | 6620476.7 | 2.309373 | 0.2975294 | 6559410.8 | 2.315171 | 0.2920743 | 6439148.2 | 2.322406 | 0.2856953 | 6298514.0 | 2.329586 | 0.2782567 | 6134520.2 | 2.340752 | 0.2666277 | 5878143.9 | 2.347506 | 0.2534838 | 5588371.7 | 2.355455 | 0.2369875 | 5224689.2 | 2.362251 | 0.215915 | 4760119.3 | 2.365965 | 0.1922531 | 4238462.6 | 2.364343 | 0.1670765 | 3683412.3 | 2.363832 | 0.1368009 | 3015948.2 | 2.354907 | 0.1110043 | 2447230.0 | 2.347266 | 0.08601708 | 1896355.4 | 2.331479 | 0.06394894 | 1409835.2 | 2.317361 | 0.04547469 | 1002547.0 | 2.299524 | 0.03078312 | 678652.9 | 2.282775 | 0.01900675 | 419027.9
571 | 2.652833 | 0.376481 | 8285464.2 | 2.646701 | 0.3720575 | 8188112.5 | 2.640534 | 0.3677647 | 8093637.3 | 2.636036 | 0.3635994 | 8001969.8 | 2.629802 | 0.3595688 | 7913265.5 | 2.623573 | 0.3556584 | 7827208.2 | 2.619166 | 0.3518629 | 7743678.0 | 2.612868 | 0.348188 | 7662800.3 | 2.606603 | 0.3446216 | 7584312.0 | 2.602239 | 0.3411599 | 7508129.7 | 2.595914 | 0.337802 | 7434229.6 | 2.591657 | 0.3345445 | 7362540.2 | 2.585282 | 0.3313814 | 7292927.1 | 2.581102 | 0.3283068 | 7225262.2 | 2.574693 | 0.3253249 | 7159638.9 | 2.570572 | 0.3224243 | 7095801.9 | 2.56413 | 0.319608 | 7033821.6 | 2.56006 | 0.316867 | 6973498.6 | 2.553589 | 0.3142032 | 6914875.8 | 2.54955 | 0.3116121 | 6857850.5 | 2.543061 | 0.3090875 | 6802291.2 | 2.539041 | 0.306634 | 6748295.9 | 2.532616 | 0.3042414 | 6695639.2 | 2.528531 | 0.301913 | 6644397.3 | 2.524597 | 0.2996447 | 6594476.4 | 2.517993 | 0.297431 | 6545758.9 | 2.515498 | 0.2952872 | 6498578.4 | 2.510282 | 0.2931666 | 6451910.1 | 2.505077 | 0.2910672 | 6405705.3 | 2.502457 | 0.2889871 | 6359928.3 | 2.497175 | 0.2869259 | 6314566.4 | 2.494506 | 0.2848829 | 6269604.7 | 2.489144 | 0.2828593 | 6225069.4 | 2.483818 | 0.2808561 | 6180983.6 | 2.480953 | 0.278874 | 6137361.9 | 2.475518 | 0.2769135 | 6094217.3 | 2.472581 | 0.274979 | 6051642.6 | 2.467064 | 0.2730725 | 6009685.6 | 2.464012 | 0.2711954 | 5968375.3 | 2.458437 | 0.2693502 | 5927765.1 | 2.455238 | 0.2675419 | 5887969.7 | 2.452066 | 0.2657755 | 5849096.4 | 2.446261 | 0.264052 | 5811164.9 | 2.442959 | 0.2623757 | 5774273.8 | 2.437118 | 0.2607509 | 5738515.4 | 2.433657 | 0.2591825 | 5703998.7 | 2.430188 | 0.2576764 | 5670854.0 | 2.4242 | 0.2562349 | 5639128.6 | 2.420605 | 0.2548621 | 5608917.7 | 2.416975 | 0.2535626 | 5580318.2 | 2.410861 | 0.252341 | 5553433.8 | 2.404451 | 0.2538176 | 5585929.0 | 2.39569 | 0.255366 | 5620007.1 | 2.389511 | 0.2569845 | 5655625.3 | 2.380957 | 0.2586695 | 5692707.9 | 2.375009 | 0.2604206 | 5731245.8 | 2.366669 | 0.2622344 | 5771164.0 | 2.360968 | 0.2641082 | 5812401.9 | 2.355469 | 0.2660392 | 5854898.9 | 2.347391 | 0.2680254 | 5898610.6 | 2.34211 | 0.2700613 | 5943416.7 | 2.334308 | 0.2721466 | 5989308.0 | 2.329284 | 0.2742864 | 6036399.9 | 2.324444 | 0.2764902 | 6084900.4 | 2.316974 | 0.2787698 | 6135068.5 | 2.312402 | 0.2811388 | 6187205.1 | 2.308031 | 0.2836129 | 6241654.8 | 2.301048 | 0.2862091 | 6298790.8 | 2.297068 | 0.2889408 | 6358909.3 | 2.29337 | 0.2918193 | 6422259.2 | 2.289999 | 0.2948587 | 6489147.8 | 2.284068 | 0.2980711 | 6559845.7 | 2.281445 | 0.3014706 | 6634660.6 | 2.279396 | 0.3050697 | 6713867.7 | 2.278114 | 0.3089983 | 6800326.8 | 2.276149 | 0.3116588 | 6858879.8 | 2.279696 | 0.3121733 | 6870201.4 | 2.280821 | 0.3111352 | 6847356.6 | 2.283973 | 0.3091091 | 6802767.2 | 2.286698 | 0.3074047 | 6765256.2 | 2.290185 | 0.3074724 | 6766746.0 | 2.294736 | 0.3049582 | 6711414.8 | 2.298778 | 0.303007 | 6668474.0 | 2.304985 | 0.2982962 | 6564800.7 | 2.31331 | 0.2951775 | 6496164.8 | 2.319939 | 0.2889266 | 6358597.7 | 2.327741 | 0.2820266 | 6206743.7 | 2.334147 | 0.2728984 | 6005854.1 | 2.345578 | 0.2610924 | 5746030.9 | 2.351881 | 0.2456977 | 5407230.8 | 2.358102 | 0.2288354 | 5036129.8 | 2.365187 | 0.2058243 | 4529711.0 | 2.367439 | 0.1820331 | 4006120.6 | 2.363125 | 0.1543767 | 3397469.2 | 2.362663 | 0.1263093 | 2779770.8 | 2.351894 | 0.1004247 | 2210112.5 | 2.342346 | 0.07766823 | 1709295.6 | 2.326779 | 0.05618025 | 1236395.6 | 2.311853 | 0.03834143 | 843805 | 2.292748 | 0.0262547 | 577804.4 | 2.276926 | 0.01599508 | 352014.2
572 | 2.651963 | 0.373822 | 8212563.0 | 2.645825 | 0.3694695 | 8116942.5 | 2.639654 | 0.3652458 | 8024149.6 | 2.635155 | 0.3611479 | 7934122.5 | 2.628921 | 0.357183 | 7847018.3 | 2.622694 | 0.3533365 | 7762512.3 | 2.61829 | 0.3496029 | 7680489.4 | 2.611998 | 0.3459878 | 7601067.6 | 2.60574 | 0.3424792 | 7523986.3 | 2.601384 | 0.3390747 | 7449193.7 | 2.595068 | 0.3357701 | 7376594.0 | 2.590821 | 0.332566 | 7306202.9 | 2.584458 | 0.3294534 | 7237820.7 | 2.580289 | 0.3264289 | 7171374.8 | 2.573895 | 0.323493 | 7106876.8 | 2.569786 | 0.3206385 | 7044163.9 | 2.56336 | 0.3178666 | 6983268.5 | 2.559304 | 0.315168 | 6923982.9 | 2.552848 | 0.3125454 | 6866367.0 | 2.548826 | 0.3099934 | 6810299.8 | 2.542353 | 0.3075075 | 6755688.1 | 2.538349 | 0.3050908 | 6702593.6 | 2.531942 | 0.3027338 | 6650812.8 | 2.527874 | 0.3004399 | 6600418.1 | 2.523957 | 0.2982046 | 6551309.9 | 2.51737 | 0.296022 | 6503360.5 | 2.514888 | 0.2939023 | 6456793.0 | 2.509685 | 0.2918036 | 6410685.4 | 2.50449 | 0.2897246 | 6365012.6 | 2.501881 | 0.2876649 | 6319762.4 | 2.496607 | 0.2856233 | 6274908.9 | 2.493946 | 0.2835999 | 6230456.6 | 2.488591 | 0.2815964 | 6186441.0 | 2.483271 | 0.2796131 | 6142870.4 | 2.480411 | 0.2776506 | 6099755.1 | 2.47498 | 0.2757109 | 6057141.9 | 2.472046 | 0.2737978 | 6015112.8 | 2.466532 | 0.2719136 | 5973719.6 | 2.463482 | 0.2700593 | 5932980.8 | 2.45791 | 0.2682384 | 5892977.7 | 2.454713 | 0.2664557 | 5853812.3 | 2.451543 | 0.264716 | 5815593.0 | 2.44574 | 0.2630205 | 5778344.7 | 2.44244 | 0.2613736 | 5742163.5 | 2.436601 | 0.2597796 | 5707144.1 | 2.433143 | 0.258244 | 5673409.5 | 2.429678 | 0.2567723 | 5641076.8 | 2.423694 | 0.2553664 | 5610191.1 | 2.420105 | 0.2540309 | 5580850.2 | 2.416482 | 0.2527706 | 5553163.5 | 2.410377 | 0.25159 | 5527226.1 | 2.404013 | 0.2531055 | 5560519.4 | 2.395301 | 0.2546924 | 5595383.4 | 2.389171 | 0.2563476 | 5631747.1 | 2.38067 | 0.2580692 | 5669569.2 | 2.374775 | 0.259856 | 5708823.4 | 2.366491 | 0.2617043 | 5749429.1 | 2.360847 | 0.2636118 | 5791334.4 | 2.355408 | 0.2655747 | 5834457.6 | 2.347389 | 0.2675923 | 5878782.9 | 2.342171 | 0.2696583 | 5924171.8 | 2.334434 | 0.2717754 | 5970681.6 | 2.329476 | 0.2739513 | 6018484.6 | 2.324706 | 0.2761962 | 6067803.2 | 2.317313 | 0.2785223 | 6118906.3 | 2.312824 | 0.2809441 | 6172110.9 | 2.308548 | 0.283478 | 6227779.5 | 2.301671 | 0.2861399 | 6286258.1 | 2.297813 | 0.2889407 | 6347790.3 | 2.294257 | 0.2918937 | 6412665.4 | 2.291052 | 0.2950115 | 6481160.1 | 2.285321 | 0.2983076 | 6553574.0 | 2.282944 | 0.3017953 | 6630194.2 | 2.281311 | 0.3054981 | 6711542.0 | 2.279455 | 0.3093427 | 6796004.3 | 2.279127 | 0.3114711 | 6842763.8 | 2.281567 | 0.312699 | 6869741.0 | 2.284051 | 0.3104319 | 6819933.5 | 2.287351 | 0.3089687 | 6787788.1 | 2.291025 | 0.3074923 | 6755354.0 | 2.29356 | 0.3063383 | 6730001.9 | 2.299226 | 0.3042531 | 6684189.9 | 2.302586 | 0.3006701 | 6605475.7 | 2.309721 | 0.2970096 | 6525057.6 | 2.317723 | 0.292093 | 6417043.0 | 2.324742 | 0.285373 | 6269410.0 | 2.332243 | 0.2785747 | 6120056.5 | 2.339363 | 0.2671002 | 5867972.4 | 2.349437 | 0.254672 | 5594934.0 | 2.35714 | 0.2380438 | 5229627.1 | 2.360872 | 0.2190621 | 4812615.7 | 2.368018 | 0.1955396 | 4295845.1 | 2.368307 | 0.1713808 | 3765096.2 | 2.363473 | 0.1414603 | 3107766.0 | 2.359759 | 0.1160211 | 2548889.2 | 2.348911 | 0.09065725 | 1991665.5 | 2.337088 | 0.06844563 | 1503694.3 | 2.32105 | 0.04931428 | 1083394.3 | 2.306828 | 0.03360531 | 738281.2 | 2.286521 | 0.02177944 | 478476.3 | 2.270447 | 0.01304226 | 286527.8
573 | 2.651081 | 0.371207 | 8140881.5 | 2.644939 | 0.3669252 | 8046978.0 | 2.638765 | 0.3627697 | 7955843.7 | 2.634266 | 0.3587392 | 7867452.3 | 2.628033 | 0.3548379 | 7781893.3 | 2.62181 | 0.3510547 | 7698924.8 | 2.61741 | 0.3473821 | 7618381.2 | 2.611125 | 0.3438256 | 7540384.5 | 2.604875 | 0.3403738 | 7464684.0 | 2.600528 | 0.3370253 | 7391246.9 | 2.594222 | 0.3337734 | 7319931.6 | 2.589986 | 0.3306212 | 7250800.6 | 2.583635 | 0.3275586 | 7183635.4 | 2.579478 | 0.3245822 | 7118360.7 | 2.573098 | 0.3216927 | 7054991.3 | 2.569004 | 0.3188828 | 6993367.0 | 2.562593 | 0.3161545 | 6933533.6 | 2.558552 | 0.3134977 | 6875266.7 | 2.552113 | 0.3109145 | 6818615.2 | 2.548107 | 0.3084018 | 6763509.3 | 2.54165 | 0.3059537 | 6709821.0 | 2.537664 | 0.3035726 | 6657601.0 | 2.531273 | 0.3012502 | 6606669.9 | 2.527223 | 0.29899 | 6557100.7 | 2.523323 | 0.2967872 | 6508793.0 | 2.516755 | 0.294636 | 6461614.9 | 2.514286 | 0.292538 | 6415602.9 | 2.509094 | 0.2904608 | 6370048.3 | 2.50391 | 0.2884023 | 6324904.7 | 2.501311 | 0.2863624 | 6280168.4 | 2.496046 | 0.2843404 | 6235823.2 | 2.493393 | 0.2823362 | 6191870.4 | 2.488044 | 0.2803523 | 6148360.7 | 2.482729 | 0.2783886 | 6105296.5 | 2.479875 | 0.276446 | 6062693.3 | 2.474448 | 0.2745271 | 6020608.5 | 2.471518 | 0.2726362 | 5979140.0 | 2.466006 | 0.2707737 | 5938295.4 | 2.462959 | 0.2689422 | 5898128.5 | 2.457388 | 0.2671462 | 5858740.0 | 2.454193 | 0.2653896 | 5820216.3 | 2.451026 | 0.2636762 | 5782639.3 | 2.445225 | 0.262009 | 5746076.1 | 2.441927 | 0.260392 | 5710615.7 | 2.436091 | 0.2588291 | 5676339.6 | 2.432637 | 0.2573269 | 5643393.7 | 2.429176 | 0.2558894 | 5611868.4 | 2.423197 | 0.2545195 | 5581826.9 | 2.419615 | 0.2532219 | 5553367.9 | 2.415999 | 0.252001 | 5526592.6 | 2.409903 | 0.250862 | 5501614.2 | 2.403587 | 0.2524156 | 5535685.0 | 2.394925 | 0.2540402 | 5571314.8 | 2.388846 | 0.2557321 | 5608419.0 | 2.380397 | 0.2574905 | 5646982.2 | 2.374557 | 0.2593123 | 5686935.8 | 2.366329 | 0.2611947 | 5728218.6 | 2.360743 | 0.2631351 | 5770772.9 | 2.355365 | 0.2651306 | 5814536.5 | 2.347407 | 0.2671777 | 5859431.4 | 2.342252 | 0.2692746 | 5905418.2 | 2.33458 | 0.2714256 | 5952591.4 | 2.329692 | 0.2736395 | 6001144.7 | 2.324995 | 0.2759275 | 6051320.9 | 2.31768 | 0.2783024 | 6103405.9 | 2.31328 | 0.2807794 | 6157727.7 | 2.309103 | 0.2833754 | 6214659.8 | 2.302339 | 0.2861034 | 6274487.6 | 2.298612 | 0.2889747 | 6337457.2 | 2.295207 | 0.2920032 | 6403874.3 | 2.292182 | 0.2952011 | 6474007.7 | 2.286669 | 0.2985824 | 6548162.8 | 2.284577 | 0.3021597 | 6626615.2 | 2.283235 | 0.3060557 | 6712059.2 | 2.281286 | 0.3087283 | 6770670.7 | 2.282467 | 0.3119381 | 6841063.2 | 2.283591 | 0.312194 | 6846677.0 | 2.286935 | 0.3100253 | 6799114.6 | 2.289149 | 0.3086943 | 6769925.5 | 2.293871 | 0.3078665 | 6751771.2 | 2.297571 | 0.3052439 | 6694254.7 | 2.302385 | 0.3036859 | 6660087.0 | 2.307566 | 0.2980798 | 6537140.7 | 2.313376 | 0.295228 | 6474597.4 | 2.322486 | 0.2887834 | 6333261.1 | 2.329808 | 0.2818685 | 6181613.0 | 2.336161 | 0.273529 | 5998720.6 | 2.34442 | 0.2615934 | 5736961.9 | 2.353358 | 0.247303 | 5423562.9 | 2.360504 | 0.2311851 | 5070084.0 | 2.364082 | 0.2091143 | 4586051.0 | 2.369897 | 0.1859723 | 4078528.8 | 2.366815 | 0.1603799 | 3517264.7 | 2.363436 | 0.1307731 | 2867963.8 | 2.356527 | 0.1054958 | 2313610.9 | 2.344931 | 0.08201257 | 1798604.4 | 2.332768 | 0.06029256 | 1322266.5 | 2.315157 | 0.04249799 | 932016.5 | 2.300172 | 0.02913302 | 638911.6 | 2.280795 | 0.01808088 | 396528.9 | 2.264615 | 0.01043729 | 228898.4
574 | 2.650189 | 0.368637 | 8070434.2 | 2.644043 | 0.3644239 | 7978198.3 | 2.637869 | 0.360336 | 7888703.4 | 2.63337 | 0.3563715 | 7801910.3 | 2.627141 | 0.3525337 | 7717891.2 | 2.620922 | 0.3488122 | 7636416.0 | 2.616528 | 0.3452001 | 7557338.0 | 2.61025 | 0.3417003 | 7480719.6 | 2.604008 | 0.3383048 | 7406383.2 | 2.599671 | 0.3350112 | 7334277.7 | 2.593375 | 0.3318111 | 7264217.7 | 2.589152 | 0.3287098 | 7196323.5 | 2.582813 | 0.3256959 | 7130339.6 | 2.578671 | 0.3227675 | 7066230.7 | 2.572304 | 0.3199223 | 7003941.9 | 2.568226 | 0.3171572 | 6943406.3 | 2.56183 | 0.314471 | 6884597.4 | 2.557804 | 0.3118548 | 6827323.2 | 2.551382 | 0.3093115 | 6771641.7 | 2.547392 | 0.3068359 | 6717446.1 | 2.540952 | 0.3044245 | 6664652.6 | 2.536984 | 0.3020788 | 6613300.8 | 2.53061 | 0.2997908 | 6563209.0 | 2.526578 | 0.2975635 | 6514448.8 | 2.522695 | 0.2953915 | 6466897.4 | 2.516145 | 0.293272 | 6420496.1 | 2.513689 | 0.2911956 | 6375038.8 | 2.508509 | 0.2891383 | 6329999.4 | 2.503337 | 0.2871 | 6285375.1 | 2.500747 | 0.2850793 | 6241135.6 | 2.49549 | 0.2830763 | 6197284.7 | 2.492845 | 0.2810917 | 6153836.5 | 2.487502 | 0.2791272 | 6110829.2 | 2.482193 | 0.2771826 | 6068256.6 | 2.479344 | 0.2752602 | 6026169.3 | 2.473921 | 0.2733619 | 5984610.9 | 2.470994 | 0.2714926 | 5943688.6 | 2.465486 | 0.2696522 | 5903396.2 | 2.462442 | 0.2678444 | 5863817.9 | 2.456873 | 0.2660724 | 5825025.0 | 2.45368 | 0.2643422 | 5787145.9 | 2.450515 | 0.262656 | 5750231.8 | 2.444717 | 0.2610173 | 5714356.0 | 2.441422 | 0.2594302 | 5679610.4 | 2.435589 | 0.2578988 | 5646083.7 | 2.432139 | 0.2564303 | 5613934.3 | 2.428683 | 0.2550276 | 5583224.9 | 2.42271 | 0.253694 | 5554029.1 | 2.419135 | 0.2524345 | 5526455.6 | 2.415528 | 0.2512536 | 5500602.0 | 2.409441 | 0.250156 | 5476573.4 | 2.403174 | 0.2517484 | 5511435.3 | 2.394561 | 0.2534099 | 5547810.7 | 2.388535 | 0.2551384 | 5585650.4 | 2.380139 | 0.2569327 | 5624932.0 | 2.374355 | 0.2587891 | 5665574.5 | 2.366184 | 0.2607054 | 5707526.8 | 2.360658 | 0.2626778 | 5750709.3 | 2.35534 | 0.2647051 | 5795090.8 | 2.347445 | 0.2667824 | 5840569.5 | 2.342355 | 0.2689109 | 5887166.5 | 2.334749 | 0.2710975 | 5935036.6 | 2.329931 | 0.2733515 | 5984383.3 | 2.32531 | 0.2756846 | 6035461.4 | 2.318078 | 0.2781105 | 6088570.0 | 2.313772 | 0.2806455 | 6144069.2 | 2.3097 | 0.2833051 | 6202293.4 | 2.303055 | 0.2861 | 6263482.7 | 2.299468 | 0.2890435 | 6327923.4 | 2.296227 | 0.2921481 | 6395891.2 | 2.293397 | 0.2954273 | 6467682.1 | 2.288124 | 0.2988944 | 6543584.0 | 2.286436 | 0.3025729 | 6624116.8 | 2.284553 | 0.3063786 | 6707434.8 | 2.284179 | 0.3085647 | 6755292.4 | 2.284939 | 0.3131751 | 6856227.5 | 2.286646 | 0.3112579 | 6814254.8 | 2.290031 | 0.3093392 | 6772249.5 | 2.2933 | 0.3068515 | 6717786.6 | 2.296588 | 0.3069685 | 6720347.8 | 2.301909 | 0.304226 | 6660307.1 | 2.305513 | 0.3011681 | 6593363.0 | 2.312558 | 0.2966677 | 6494836.7 | 2.317268 | 0.2922473 | 6398062.9 | 2.327204 | 0.285376 | 6247630.9 | 2.334481 | 0.2782566 | 6091769.2 | 2.340829 | 0.2678692 | 5864361.8 | 2.34857 | 0.2556945 | 5597825.5 | 2.358026 | 0.2395554 | 5244498.1 | 2.362635 | 0.2220941 | 4862224.5 | 2.366869 | 0.1991644 | 4360232.0 | 2.370816 | 0.175558 | 3843425.9 | 2.365854 | 0.1467364 | 3212446.1 | 2.361155 | 0.1207305 | 2643107.3 | 2.353549 | 0.09544626 | 2089569.8 | 2.339963 | 0.07334989 | 1605822.1 | 2.327862 | 0.0531734 | 1164105.6 | 2.31003 | 0.03662908 | 801907 | 2.293573 | 0.02460784 | 538730.4 | 2.274743 | 0.01510811 | 330756.3 | 2.258994 | 0.008560209 | 187405.5
575 | 2.649286 | 0.36611 | 8001172.7 | 2.643139 | 0.3619649 | 7910582.3 | 2.636966 | 0.3579445 | 7822719.4 | 2.632468 | 0.3540439 | 7737472.3 | 2.626243 | 0.3502692 | 7654977.4 | 2.62003 | 0.3466083 | 7574970.9 | 2.615642 | 0.3430557 | 7497331.5 | 2.609373 | 0.3396121 | 7422072.5 | 2.603141 | 0.3362722 | 7349080.7 | 2.598814 | 0.333032 | 7278266.6 | 2.59253 | 0.3298828 | 7209442.0 | 2.588319 | 0.3268313 | 7142753.7 | 2.581994 | 0.3238645 | 7077915.4 | 2.577866 | 0.3209837 | 7014957.7 | 2.571515 | 0.3181825 | 6953738.2 | 2.567451 | 0.3154603 | 6894245.0 | 2.561071 | 0.3128156 | 6836445.6 | 2.557061 | 0.3102385 | 6780125.5 | 2.550656 | 0.3077346 | 6725403.3 | 2.546683 | 0.3052955 | 6672098.6 | 2.540261 | 0.3029204 | 6620191.5 | 2.536309 | 0.3006091 | 6569677.9 | 2.529954 | 0.2983541 | 6520396.0 | 2.525938 | 0.2961588 | 6472419.5 | 2.522075 | 0.2940182 | 6425637.6 | 2.515542 | 0.291928 | 6379957.4 | 2.513099 | 0.2898729 | 6335044.2 | 2.507931 | 0.2878358 | 6290525.1 | 2.502769 | 0.285817 | 6246403.1 | 2.500189 | 0.2838155 | 6202662.4 | 2.494941 | 0.2818313 | 6159297.4 | 2.492303 | 0.2798657 | 6116341.4 | 2.486967 | 0.2779202 | 6073822.4 | 2.481664 | 0.275995 | 6031747.8 | 2.478819 | 0.2740924 | 5990168.1 | 2.473401 | 0.2722157 | 5949153.9 | 2.470477 | 0.2703675 | 5908761.4 | 2.464972 | 0.2685492 | 5869023.2 | 2.46193 | 0.2667652 | 5830036.1 | 2.456364 | 0.265018 | 5791851.7 | 2.453173 | 0.2633139 | 5754608.4 | 2.450011 | 0.2616551 | 5718356.3 | 2.444216 | 0.2600454 | 5683176.5 | 2.440924 | 0.2584885 | 5649152.2 | 2.435095 | 0.2569891 | 5616383.3 | 2.431649 | 0.2555542 | 5585025.1 | 2.428198 | 0.2541865 | 5555134.0 | 2.422233 | 0.2528898 | 5526795.5 | 2.418665 | 0.2516687 | 5500108.9 | 2.415067 | 0.2505283 | 5475185.5 | 2.408991 | 0.249472 | 5452100.3 | 2.402774 | 0.2511025 | 5487733.4 | 2.394212 | 0.2528009 | 5524851.5 | 2.388238 | 0.2545662 | 5563432.5 | 2.379897 | 0.2563957 | 5603413.6 | 2.374169 | 0.2582863 | 5644733.6 | 2.366057 | 0.2602358 | 5687337.7 | 2.360591 | 0.2622407 | 5731153.7 | 2.355334 | 0.264298 | 5776116.3 | 2.347503 | 0.2664063 | 5822192.4 | 2.342478 | 0.2685682 | 5869440.0 | 2.334941 | 0.270792 | 5918038.9 | 2.330196 | 0.2730879 | 5968215.2 | 2.325653 | 0.2754684 | 6020239.5 | 2.31851 | 0.2779475 | 6074419.7 | 2.314301 | 0.2805426 | 6131135.3 | 2.31034 | 0.2832663 | 6190658.8 | 2.303824 | 0.2861294 | 6253232.4 | 2.300386 | 0.2891461 | 6319160.6 | 2.29732 | 0.2923285 | 6388710.2 | 2.294703 | 0.2956904 | 6462183.8 | 2.289708 | 0.2992445 | 6539857.1 | 2.288305 | 0.3031086 | 6624304.2 | 2.286347 | 0.3058005 | 6683133.7 | 2.287409 | 0.3090275 | 6753659.7 | 2.286484 | 0.3132998 | 6847028.4 | 2.289716 | 0.3107887 | 6792150.2 | 2.292901 | 0.3091294 | 6755885.2 | 2.297835 | 0.307994 | 6731072.5 | 2.300279 | 0.3057404 | 6681820.5 | 2.305823 | 0.3035347 | 6633615.8 | 2.309877 | 0.2986217 | 6526244.9 | 2.316468 | 0.2949627 | 6446278.5 | 2.321859 | 0.2889042 | 6313874.3 | 2.33179 | 0.2817952 | 6158509.7 | 2.338568 | 0.273984 | 5987798.7 | 2.346023 | 0.261983 | 5725522.8 | 2.352144 | 0.2489583 | 5440874.1 | 2.362467 | 0.232435 | 5079763.4 | 2.365775 | 0.2124394 | 4642768.9 | 2.369143 | 0.1894322 | 4139956.6 | 2.370658 | 0.1650548 | 3607200.0 | 2.366914 | 0.13507 | 2951894.6 | 2.358148 | 0.1105845 | 2416776.0 | 2.350526 | 0.08636115 | 1887384.6 | 2.335356 | 0.06489934 | 1418346.4 | 2.321639 | 0.04673645 | 1021404.5 | 2.304317 | 0.03205146 | 700470.4 | 2.287948 | 0.02026785 | 442944.8 | 2.268683 | 0.01233647 | 269608.1 | 2.253452 | 0.007094315 | 155043.1
576 | 2.648375 | 0.363626 | 7933088.8 | 2.642229 | 0.3595485 | 7844131.7 | 2.636056 | 0.3555937 | 7757850.6 | 2.631562 | 0.3517571 | 7674149.6 | 2.625341 | 0.3480437 | 7593135.7 | 2.619135 | 0.3444425 | 7514570.5 | 2.614755 | 0.3409481 | 7438333.7 | 2.608495 | 0.3375596 | 7364408.2 | 2.602274 | 0.3342748 | 7292744.9 | 2.597958 | 0.3310864 | 7223184.5 | 2.591687 | 0.3279882 | 7155593.4 | 2.587489 | 0.3249842 | 7090054.8 | 2.581178 | 0.3220648 | 7026364.4 | 2.577064 | 0.3192295 | 6964506.7 | 2.570728 | 0.3164722 | 6904352.0 | 2.56668 | 0.3137919 | 6845877.5 | 2.560317 | 0.3111871 | 6789049.1 | 2.556324 | 0.3086496 | 6733690.7 | 2.549935 | 0.3061835 | 6679888.3 | 2.54598 | 0.30378 | 6627450.5 | 2.539575 | 0.3014401 | 6576403.7 | 2.535642 | 0.2991626 | 6526715.5 | 2.529303 | 0.2969406 | 6478238.2 | 2.525307 | 0.2947762 | 6431018.0 | 2.521461 | 0.2926661 | 6384984.1 | 2.514947 | 0.290606 | 6340039.7 | 2.512516 | 0.2885703 | 6295628.4 | 2.50736 | 0.286553 | 6251617.5 | 2.502208 | 0.2845529 | 6207981.0 | 2.499637 | 0.2825699 | 6164719.8 | 2.494397 | 0.2806042 | 6121834.9 | 2.491767 | 0.2786582 | 6079377.9 | 2.486437 | 0.2767311 | 6037335.9 | 2.48114 | 0.2748255 | 5995761.6 | 2.4783 | 0.2729425 | 5954681.0 | 2.472885 | 0.2710872 | 5914204.2 | 2.469965 | 0.2692601 | 5874344.2 | 2.464464 | 0.2674648 | 5835176.4 | 2.461424 | 0.2657041 | 5796765.3 | 2.455861 | 0.2639821 | 5759196.3 | 2.452674 | 0.2623047 | 5722600.6 | 2.449514 | 0.2606735 | 5687013.5 | 2.443722 | 0.2590927 | 5652525.0 | 2.440434 | 0.2575664 | 5619227.2 | 2.434609 | 0.2560993 | 5587220.3 | 2.431168 | 0.2546987 | 5556664.1 | 2.427724 | 0.2533662 | 5527594.0 | 2.421765 | 0.2521067 | 5500114.3 | 2.418206 | 0.2509245 | 5474324.0 | 2.414618 | 0.2498244 | 5450322.8 | 2.408554 | 0.248811 | 5428214.1 | 2.402387 | 0.2504785 | 5464593.0 | 2.393877 | 0.2522134 | 5502442.5 | 2.387957 | 0.2540148 | 5541743.9 | 2.379671 | 0.2558791 | 5582415.8 | 2.374001 | 0.2578038 | 5624407.2 | 2.365948 | 0.2597856 | 5667642.6 | 2.360542 | 0.2618221 | 5712072.0 | 2.355348 | 0.2639102 | 5757627.6 | 2.347581 | 0.2660498 | 5804305.4 | 2.342624 | 0.2682468 | 5852236.5 | 2.335157 | 0.2705096 | 5901604.1 | 2.330487 | 0.2728493 | 5952649.2 | 2.326027 | 0.275279 | 6005656.5 | 2.318976 | 0.2778143 | 6060968.5 | 2.314871 | 0.2804709 | 6118926.2 | 2.311028 | 0.2832593 | 6179759.0 | 2.304649 | 0.2861924 | 6243749.6 | 2.301371 | 0.2892829 | 6311173.3 | 2.298496 | 0.2925441 | 6382322.0 | 2.296112 | 0.2959893 | 6457483.8 | 2.29151 | 0.2996409 | 6537150.2 | 2.289595 | 0.3034224 | 6619649.2 | 2.289151 | 0.3056526 | 6668304.8 | 2.289809 | 0.3102063 | 6767651.1 | 2.288806 | 0.3123971 | 6815448.3 | 2.292653 | 0.3100456 | 6764144.7 | 2.295528 | 0.3082056 | 6724003.5 | 2.299734 | 0.3078139 | 6715457.3 | 2.304348 | 0.3044817 | 6642760.8 | 2.308834 | 0.3019829 | 6588245.6 | 2.314928 | 0.2961219 | 6460378.7 | 2.320211 | 0.2925545 | 6382550.0 | 2.326384 | 0.2854447 | 6227437.7 | 2.336757 | 0.2779634 | 6064221.0 | 2.342642 | 0.2686828 | 5861749.7 | 2.35058 | 0.2565962 | 5598061.4 | 2.355986 | 0.2413001 | 5264351.6 | 2.365046 | 0.2249624 | 4907919.1 | 2.36854 | 0.2027425 | 4423154.4 | 2.370499 | 0.179721 | 3920904.3 | 2.369027 | 0.1529823 | 3337555.7 | 2.365899 | 0.1252677 | 2732917.9 | 2.355085 | 0.1006588 | 2196035.1 | 2.345903 | 0.07833228 | 1708945.2 | 2.3308 | 0.05744789 | 1253318.5 | 2.316322 | 0.03981348 | 868595.5 | 2.297822 | 0.02758363 | 601781.5 | 2.282306 | 0.0172252 | 375795.5 | 2.263039 | 0.01007412 | 219783.3 | 2.248165 | 0.006109735 | 133293.7
577 | 2.647457 | 0.361184 | 7866156.6 | 2.641311 | 0.3571738 | 7778817.9 | 2.635141 | 0.3532832 | 7694086.5 | 2.630651 | 0.3495094 | 7611898.0 | 2.624437 | 0.3458566 | 7532344.0 | 2.618238 | 0.342314 | 7455189.7 | 2.613867 | 0.3388772 | 7380339.8 | 2.607617 | 0.3355426 | 7307717.4 | 2.601407 | 0.3323116 | 7237350.6 | 2.597104 | 0.3291741 | 7169019.6 | 2.590845 | 0.3261264 | 7102642.5 | 2.586661 | 0.3231687 | 7038228.3 | 2.580364 | 0.3202955 | 6975652.2 | 2.576266 | 0.317505 | 6914878.9 | 2.569946 | 0.3147901 | 6855752.1 | 2.565913 | 0.3121511 | 6798277.9 | 2.559568 | 0.3095855 | 6742401.3 | 2.555592 | 0.3070862 | 6687970.1 | 2.54922 | 0.3046572 | 6635069.3 | 2.545283 | 0.3022894 | 6583501.2 | 2.538895 | 0.2999838 | 6533288.7 | 2.53498 | 0.297739 | 6484400.4 | 2.52866 | 0.295548 | 6436682.4 | 2.524682 | 0.2934154 | 6390237.5 | 2.520854 | 0.2913346 | 6344919.9 | 2.514357 | 0.289303 | 6300673.8 | 2.51194 | 0.2872872 | 6256772.7 | 2.506795 | 0.285289 | 6213254.0 | 2.501654 | 0.2833079 | 6170106.8 | 2.499092 | 0.2813432 | 6127319.5 | 2.493861 | 0.279396 | 6084910.4 | 2.491237 | 0.2774682 | 6042924.9 | 2.485914 | 0.27556 | 6001366.9 | 2.480622 | 0.2736734 | 5960279.7 | 2.477787 | 0.2718108 | 5919714.3 | 2.472376 | 0.2699763 | 5879761.2 | 2.46946 | 0.2681707 | 5840438.0 | 2.463961 | 0.2663984 | 5801838.0 | 2.460925 | 0.2646616 | 5764013.6 | 2.455365 | 0.262965 | 5727062.9 | 2.452181 | 0.261314 | 5691106.0 | 2.449024 | 0.2597108 | 5656190.7 | 2.443236 | 0.2581593 | 5622401.7 | 2.439952 | 0.2566641 | 5589837.5 | 2.434132 | 0.2552295 | 5558593.7 | 2.430696 | 0.2538631 | 5528835.2 | 2.427259 | 0.2525666 | 5500598.3 | 2.421308 | 0.2513444 | 5473981.0 | 2.417758 | 0.2502016 | 5449092.9 | 2.414181 | 0.2491419 | 5426013.4 | 2.40813 | 0.248171 | 5404868.1 | 2.402013 | 0.2498756 | 5441992.3 | 2.393557 | 0.2516476 | 5480583.7 | 2.387691 | 0.2534843 | 5520584.6 | 2.379461 | 0.2553829 | 5561934.1 | 2.373849 | 0.257341 | 5604580.6 | 2.365857 | 0.2593554 | 5648450.4 | 2.360512 | 0.261422 | 5693458.2 | 2.355382 | 0.2635414 | 5739617.3 | 2.347682 | 0.265714 | 5786933.0 | 2.342792 | 0.2679473 | 5835571.3 | 2.335398 | 0.2702509 | 5885740.7 | 2.330807 | 0.2726365 | 5937696.7 | 2.326434 | 0.2751173 | 5991725.7 | 2.31948 | 0.2777109 | 6048211.5 | 2.315483 | 0.2804295 | 6107418.9 | 2.311767 | 0.2832838 | 6169582.6 | 2.305534 | 0.2862878 | 6235006.7 | 2.302427 | 0.2894537 | 6303955.3 | 2.29976 | 0.2927951 | 6376727.6 | 2.297644 | 0.2963248 | 6453599.8 | 2.293332 | 0.3001572 | 6537065.1 | 2.291339 | 0.3028747 | 6596248.9 | 2.292282 | 0.3061017 | 6666528.8 | 2.291337 | 0.310324 | 6758486.8 | 2.292327 | 0.3113694 | 6781253.6 | 2.295991 | 0.3095802 | 6742287.6 | 2.299916 | 0.3073586 | 6693902.9 | 2.302903 | 0.306407 | 6673178.2 | 2.30891 | 0.3034105 | 6607917.2 | 2.312374 | 0.2992551 | 6517417.7 | 2.319589 | 0.2947353 | 6418982.8 | 2.324226 | 0.2892913 | 6300418.3 | 2.331031 | 0.2817335 | 6135819.2 | 2.341066 | 0.2743757 | 5975574.0 | 2.347335 | 0.2628612 | 5724803.3 | 2.354058 | 0.2503113 | 5451480.0 | 2.360875 | 0.2337138 | 5090007.0 | 2.36727 | 0.2157758 | 4699338.3 | 2.371159 | 0.1929834 | 4202949.0 | 2.371344 | 0.1695258 | 3692068.6 | 2.369149 | 0.1401283 | 3051826.1 | 2.362963 | 0.1156607 | 2518951.2 | 2.352014 | 0.09127649 | 1987892.9 | 2.340937 | 0.069522 | 1514106.1 | 2.32537 | 0.05075668 | 1105419.8 | 2.311499 | 0.03505747 | 763509.8 | 2.291792 | 0.02316996 | 504614 | 2.276085 | 0.01430361 | 311515.6 | 2.257537 | 0.008365446 | 182189.4 | 2.242998 | 0.005433363 | 118332.2
578 | 2.646532 | 0.358785 | 7800390.1 | 2.640387 | 0.3548395 | 7714609.2 | 2.634222 | 0.351013 | 7631418.2 | 2.629737 | 0.3473009 | 7550712.5 | 2.62353 | 0.3437076 | 7472589.7 | 2.61734 | 0.3402223 | 7396816.0 | 2.612978 | 0.3368417 | 7323318.4 | 2.606739 | 0.3335608 | 7251987.3 | 2.600541 | 0.330382 | 7182876.3 | 2.596251 | 0.3272948 | 7115758.0 | 2.590005 | 0.3242955 | 7050549.2 | 2.585836 | 0.3213845 | 6987260.5 | 2.579555 | 0.3185556 | 6925757.3 | 2.575473 | 0.3158093 | 6866049.2 | 2.569168 | 0.3131363 | 6807936.5 | 2.565153 | 0.310537 | 6751424.6 | 2.558824 | 0.3080103 | 6696491.5 | 2.554865 | 0.3055489 | 6642977.9 | 2.548512 | 0.3031556 | 6590944.1 | 2.544592 | 0.3008224 | 6540217.0 | 2.538222 | 0.2985501 | 6490815.1 | 2.534325 | 0.2963377 | 6442714.4 | 2.528024 | 0.2941777 | 6395754.7 | 2.524063 | 0.2920751 | 6350040.9 | 2.520254 | 0.2900239 | 6305445.4 | 2.513776 | 0.28802 | 6261879.2 | 2.511371 | 0.2860235 | 6218473.2 | 2.506237 | 0.2840437 | 6175429.2 | 2.501106 | 0.2820805 | 6132746.8 | 2.498554 | 0.2801339 | 6090426.5 | 2.493331 | 0.2782055 | 6048501.6 | 2.490714 | 0.2762957 | 6006978.8 | 2.485397 | 0.2744065 | 5965905.4 | 2.480111 | 0.2725389 | 5925302.9 | 2.47728 | 0.2706968 | 5885253.9 | 2.471873 | 0.2688827 | 5845813.3 | 2.468962 | 0.2670994 | 5807042.2 | 2.463466 | 0.2653496 | 5768998.9 | 2.460433 | 0.2636367 | 5731758.8 | 2.454876 | 0.2619663 | 5695442.5 | 2.451695 | 0.260342 | 5660128.4 | 2.448542 | 0.2587668 | 5625881.2 | 2.442758 | 0.257245 | 5592795.8 | 2.439478 | 0.2557811 | 5560968.0 | 2.433663 | 0.2543798 | 5530504.2 | 2.430234 | 0.2530477 | 5501541.8 | 2.426804 | 0.2517872 | 5474137.5 | 2.420862 | 0.250603 | 5448390.9 | 2.417322 | 0.2494994 | 5424398.3 | 2.413757 | 0.2484814 | 5402266.1 | 2.407719 | 0.247553 | 5382080.9 | 2.401655 | 0.249294 | 5419932.5 | 2.393251 | 0.2511023 | 5459246.3 | 2.387441 | 0.252974 | 5499940.2 | 2.379269 | 0.2549069 | 5541962.9 | 2.373716 | 0.2568976 | 5585243.8 | 2.365784 | 0.2589439 | 5629731.5 | 2.360503 | 0.2610414 | 5675332.8 | 2.355437 | 0.2631918 | 5722085.6 | 2.347803 | 0.2653989 | 5770071.9 | 2.342984 | 0.2676704 | 5819454.7 | 2.335666 | 0.2700164 | 5870459.8 | 2.331156 | 0.2724495 | 5923358.2 | 2.326874 | 0.2749844 | 5978470.4 | 2.320022 | 0.2776375 | 6036151.3 | 2.316142 | 0.2804186 | 6096615.8 | 2.31256 | 0.2833406 | 6160143.1 | 2.306483 | 0.2864161 | 6227007.4 | 2.303563 | 0.2896583 | 6297496.9 | 2.301123 | 0.2930804 | 6371898.9 | 2.29939 | 0.2967029 | 6450654.1 | 2.294589 | 0.3004727 | 6532614.1 | 2.294051 | 0.302735 | 6581800.0 | 2.294622 | 0.3072356 | 6679646.9 | 2.29361 | 0.3094661 | 6728141.6 | 2.295226 | 0.311127 | 6764251.0 | 2.29826 | 0.3092507 | 6723458.1 | 2.303536 | 0.3080266 | 6696844.4 | 2.306897 | 0.305062 | 6632392.0 | 2.312225 | 0.3027304 | 6581699.4 | 2.317108 | 0.2964913 | 6446054.3 | 2.323084 | 0.2926702 | 6362979.0 | 2.32873 | 0.2856849 | 6211110.6 | 2.335667 | 0.2781718 | 6047768.7 | 2.344714 | 0.2694857 | 5858922.5 | 2.352158 | 0.2572279 | 5592424.5 | 2.357569 | 0.2431864 | 5287147.1 | 2.364366 | 0.2271216 | 4937879.0 | 2.370158 | 0.206216 | 4483367.3 | 2.372802 | 0.1837792 | 3995566.4 | 2.369737 | 0.1591317 | 3459703.2 | 2.369468 | 0.129783 | 2821628.4 | 2.359768 | 0.1057616 | 2299376.7 | 2.348349 | 0.08280743 | 1800326.8 | 2.336807 | 0.06174248 | 1342351.0 | 2.319653 | 0.0441885 | 960707.7 | 2.305181 | 0.03062393 | 665798.7 | 2.286285 | 0.01944112 | 422671.7 | 2.270401 | 0.01169809 | 254329.7 | 2.252193 | 0.007086482 | 154068.1 | 2.237954 | 0.004896781 | 106461.5
579 | 2.6456 | 0.356427 | 7735741.0 | 2.63946 | 0.3525459 | 7651506.4 | 2.633299 | 0.3487819 | 7569814.2 | 2.628821 | 0.3451308 | 7490571.6 | 2.622622 | 0.3415952 | 7413837.7 | 2.616441 | 0.338167 | 7339432.3 | 2.61209 | 0.3348416 | 7267260.3 | 2.605862 | 0.3316129 | 7197185.2 | 2.599677 | 0.3284855 | 7129309.5 | 2.5954 | 0.3254473 | 7063370.1 | 2.589169 | 0.3224963 | 6999323.6 | 2.585015 | 0.3196299 | 6937111.5 | 2.57875 | 0.316846 | 6876692.3 | 2.574683 | 0.3141419 | 6818001.9 | 2.568395 | 0.3115096 | 6760873.2 | 2.564397 | 0.3089504 | 6705328.7 | 2.558085 | 0.3064608 | 6651294.4 | 2.554144 | 0.304036 | 6598667.6 | 2.547809 | 0.3016781 | 6547492.8 | 2.543907 | 0.2993788 | 6497591.1 | 2.537556 | 0.2971397 | 6448995.0 | 2.533677 | 0.2949576 | 6401634.6 | 2.527394 | 0.2928289 | 6355434.1 | 2.523453 | 0.2907558 | 6310439.7 | 2.519661 | 0.2887323 | 6266524.1 | 2.513202 | 0.286756 | 6223630.9 | 2.510809 | 0.2847782 | 6180705.0 | 2.505686 | 0.282817 | 6138140.6 | 2.500566 | 0.2808717 | 6095920.4 | 2.498022 | 0.2789427 | 6054053.3 | 2.492807 | 0.2770322 | 6012589.6 | 2.490198 | 0.2751407 | 5971537.1 | 2.484887 | 0.2732697 | 5930930.6 | 2.479605 | 0.2714218 | 5890823.2 | 2.476779 | 0.2695999 | 5851282.8 | 2.471378 | 0.2678066 | 5812361.8 | 2.468469 | 0.2660454 | 5774135.6 | 2.462977 | 0.2643185 | 5736657.2 | 2.459947 | 0.2626297 | 5700004.6 | 2.454393 | 0.2609854 | 5664317.2 | 2.451216 | 0.2593882 | 5629651.1 | 2.448068 | 0.2578415 | 5596081.8 | 2.442287 | 0.2563497 | 5563705.7 | 2.439012 | 0.2549171 | 5532611.9 | 2.433203 | 0.2535493 | 5502926.9 | 2.429782 | 0.2522521 | 5474773.7 | 2.42636 | 0.2510281 | 5448207.3 | 2.420427 | 0.2498821 | 5423335.7 | 2.416898 | 0.2488181 | 5400242.0 | 2.413345 | 0.2478414 | 5379045.7 | 2.407321 | 0.246956 | 5359828.6 | 2.40131 | 0.2487343 | 5398422.9 | 2.392961 | 0.2505779 | 5438436.0 | 2.387207 | 0.2524841 | 5479807.6 | 2.379094 | 0.2544506 | 5522488.8 | 2.373602 | 0.2564741 | 5566404.8 | 2.365731 | 0.2585507 | 5611474.7 | 2.360513 | 0.2606796 | 5657680.2 | 2.355514 | 0.2628626 | 5705057.9 | 2.347948 | 0.2651052 | 5753730.2 | 2.343202 | 0.2674162 | 5803887.0 | 2.335961 | 0.2698066 | 5855768.3 | 2.331537 | 0.272289 | 5909645.3 | 2.327352 | 0.2748801 | 5965882.2 | 2.320607 | 0.2775931 | 6024763.6 | 2.31685 | 0.2804379 | 6086505.9 | 2.313411 | 0.2834285 | 6151412.5 | 2.307502 | 0.286577 | 6219745.2 | 2.304784 | 0.2898969 | 6291798.7 | 2.302602 | 0.293401 | 6367850.0 | 2.301167 | 0.297202 | 6450345.4 | 2.296274 | 0.2999505 | 6509999.1 | 2.29709 | 0.3031618 | 6579695.4 | 2.296123 | 0.3073591 | 6670792.4 | 2.297033 | 0.3084896 | 6695327.5 | 2.298214 | 0.3100405 | 6728988.7 | 2.301774 | 0.3076675 | 6677485.4 | 2.305837 | 0.3073209 | 6669962.4 | 2.311079 | 0.3036739 | 6590809.6 | 2.315089 | 0.3001862 | 6515113.4 | 2.32197 | 0.2944853 | 6391384.9 | 2.326821 | 0.2897156 | 6287865.2 | 2.333162 | 0.2820753 | 6122041.7 | 2.340099 | 0.2743258 | 5953850.8 | 2.348837 | 0.2639006 | 5727585.8 | 2.356106 | 0.2515593 | 5459736.9 | 2.361624 | 0.2355891 | 5113125.0 | 2.366246 | 0.2189321 | 4751609.7 | 2.372724 | 0.1967199 | 4269525.9 | 2.373721 | 0.1737937 | 3771945.1 | 2.368216 | 0.145839 | 3165227.8 | 2.36741 | 0.120361 | 2612264.1 | 2.356813 | 0.09624182 | 2088791.7 | 2.343743 | 0.0746083 | 1619266.8 | 2.332045 | 0.05486177 | 1190696.5 | 2.314702 | 0.03826015 | 830382 | 2.298867 | 0.02616581 | 567891.7 | 2.280487 | 0.01647987 | 357672.2 | 2.26493 | 0.009737527 | 211339.2 | 2.247023 | 0.006195391 | 134462.1 | 2.2331 | 0.004331993 | 94019.75
580 | 2.644663 | 0.354109 | 7672181.4 | 2.638528 | 0.3502919 | 7589479.8 | 2.632373 | 0.3465894 | 7509260.6 | 2.627902 | 0.3429984 | 7431456.8 | 2.621713 | 0.3395198 | 7356089.5 | 2.615543 | 0.3361475 | 7283023.2 | 2.611203 | 0.3328762 | 7212147.3 | 2.604987 | 0.3296989 | 7143307.5 | 2.598815 | 0.3266216 | 7076634.3 | 2.594553 | 0.3236309 | 7011838.5 | 2.588336 | 0.3207277 | 6948937.3 | 2.584198 | 0.3179056 | 6887793.1 | 2.577948 | 0.3151647 | 6828406.9 | 2.573899 | 0.3125022 | 6770722.1 | 2.567627 | 0.3099092 | 6714541.0 | 2.563647 | 0.3073895 | 6659948.0 | 2.557353 | 0.304936 | 6606791.5 | 2.55343 | 0.3025477 | 6555046.6 | 2.547113 | 0.300224 | 6504701.0 | 2.54323 | 0.2979576 | 6455596.8 | 2.536896 | 0.2957506 | 6407778.6 | 2.533036 | 0.2935993 | 6361169.3 | 2.526771 | 0.2914999 | 6315681.4 | 2.522849 | 0.289456 | 6271399.4 | 2.519076 | 0.2874603 | 6228159.8 | 2.512636 | 0.285511 | 6185925.9 | 2.510255 | 0.2835512 | 6143464.4 | 2.505143 | 0.2816074 | 6101350.4 | 2.500032 | 0.2796797 | 6059584.2 | 2.497498 | 0.277769 | 6018185.7 | 2.49229 | 0.275876 | 5977171.5 | 2.489687 | 0.2740028 | 5936587.7 | 2.484383 | 0.2721503 | 5896451.7 | 2.479107 | 0.2703215 | 5856827.6 | 2.476286 | 0.2685198 | 5817792.1 | 2.470888 | 0.2667481 | 5779405.0 | 2.467983 | 0.2650085 | 5741716.2 | 2.462495 | 0.2633046 | 5704799.7 | 2.459469 | 0.2616407 | 5668749.0 | 2.453919 | 0.2600227 | 5633693.1 | 2.450745 | 0.2584525 | 5599672.5 | 2.447601 | 0.2569345 | 5566784.0 | 2.441825 | 0.2554731 | 5535119.1 | 2.438556 | 0.2540724 | 5504771.7 | 2.432753 | 0.2527384 | 5475869.2 | 2.429339 | 0.2514762 | 5448523.2 | 2.425926 | 0.2502891 | 5422801.8 | 2.420003 | 0.2491812 | 5398799.5 | 2.416486 | 0.2481578 | 5376625.1 | 2.412947 | 0.2472226 | 5356364.2 | 2.406939 | 0.24638 | 5338107.8 | 2.400981 | 0.2481948 | 5377426.5 | 2.392687 | 0.2500737 | 5418135.2 | 2.386991 | 0.2520143 | 5460181.3 | 2.378937 | 0.2540137 | 5503500.5 | 2.373505 | 0.2560694 | 5548039.0 | 2.365698 | 0.2581766 | 5593694.1 | 2.360544 | 0.2603366 | 5640494.5 | 2.355612 | 0.2625538 | 5688530.9 | 2.348117 | 0.2648335 | 5737924.0 | 2.343445 | 0.2671855 | 5788883.5 | 2.336286 | 0.2696217 | 5841666.8 | 2.331952 | 0.272156 | 5896574.8 | 2.327867 | 0.2748048 | 5953963.7 | 2.321236 | 0.2775781 | 6014050.3 | 2.317612 | 0.2804883 | 6077102.7 | 2.314325 | 0.283548 | 6143394.5 | 2.308597 | 0.2867703 | 6213210.9 | 2.3061 | 0.2901685 | 6286836.9 | 2.304288 | 0.2937602 | 6364654.2 | 2.302395 | 0.2975233 | 6446186.4 | 2.2989 | 0.2998158 | 6495855.1 | 2.299372 | 0.3042582 | 6592104.7 | 2.29834 | 0.3065468 | 6641690.6 | 2.299862 | 0.3082648 | 6678912.7 | 2.301797 | 0.3097926 | 6712014.4 | 2.306397 | 0.3078357 | 6669615.8 | 2.309288 | 0.3058146 | 6625827.3 | 2.315493 | 0.3025813 | 6555774.8 | 2.319108 | 0.2972743 | 6440792.4 | 2.326037 | 0.2926758 | 6341159.1 | 2.330956 | 0.2861994 | 6200840.0 | 2.337618 | 0.2782254 | 6028074.2 | 2.344066 | 0.2702052 | 5854308.9 | 2.353622 | 0.2579518 | 5588824.0 | 2.359259 | 0.2450315 | 5308889.8 | 2.365997 | 0.2284583 | 4949814.2 | 2.368752 | 0.2097443 | 4544352.7 | 2.374955 | 0.1873398 | 4058932.9 | 2.373992 | 0.1638583 | 3550180.5 | 2.369531 | 0.134035 | 2904023.7 | 2.364504 | 0.1109215 | 2403241.7 | 2.353729 | 0.08747603 | 1895269.2 | 2.33928 | 0.06648256 | 1440421.5 | 2.32623 | 0.04852655 | 1051383.8 | 2.309373 | 0.03371033 | 730373.2 | 2.293359 | 0.02189875 | 474461.7 | 2.274585 | 0.01370248 | 296880 | 2.259548 | 0.008176013 | 177142.8 | 2.241984 | 0.005520287 | 119603.4 | 2.228506 | 0.003735017 | 80923.47
581 | 2.643723 | 0.351832 | 7609727.2 | 2.637593 | 0.348077 | 7528511.1 | 2.631445 | 0.344435 | 7449738.5 | 2.626983 | 0.3409024 | 7373332.6 | 2.620803 | 0.33748 | 7299309.7 | 2.614644 | 0.3341631 | 7227568.4 | 2.610317 | 0.3309442 | 7157947.7 | 2.604114 | 0.3278185 | 7090341.6 | 2.597956 | 0.3247889 | 7024814.6 | 2.593709 | 0.321846 | 6961163.5 | 2.587508 | 0.3189884 | 6899357.1 | 2.583385 | 0.3162105 | 6839274.2 | 2.577152 | 0.3135117 | 6780901.7 | 2.57312 | 0.3108892 | 6724179.8 | 2.566866 | 0.3083357 | 6668950.9 | 2.562903 | 0.3058539 | 6615273.6 | 2.556627 | 0.303436 | 6562976.4 | 2.552722 | 0.301083 | 6512083.5 | 2.546423 | 0.2987928 | 6462549.3 | 2.542558 | 0.2965592 | 6414238.0 | 2.536244 | 0.294383 | 6367170.8 | 2.532403 | 0.2922621 | 6321298.3 | 2.526156 | 0.2901921 | 6276524.8 | 2.522252 | 0.2881757 | 6232912.5 | 2.518499 | 0.2862071 | 6190335.1 | 2.512077 | 0.284284 | 6148740.5 | 2.509708 | 0.2823425 | 6106748.6 | 2.504607 | 0.2804163 | 6065085.4 | 2.499506 | 0.2785055 | 6023758.5 | 2.49698 | 0.2766119 | 5982802.4 | 2.49178 | 0.2747368 | 5942244.8 | 2.489184 | 0.2728811 | 5902108.2 | 2.483886 | 0.2710475 | 5862449.2 | 2.478615 | 0.2692381 | 5823314.5 | 2.475799 | 0.2674566 | 5784783.6 | 2.470405 | 0.265706 | 5746918.9 | 2.467504 | 0.2639886 | 5709773.4 | 2.46202 | 0.2623082 | 5673427.6 | 2.458998 | 0.2606693 | 5637981.9 | 2.453451 | 0.2590774 | 5603550.7 | 2.450282 | 0.2575349 | 5570186.6 | 2.447143 | 0.2560459 | 5537983.1 | 2.441372 | 0.2546147 | 5507027.7 | 2.438108 | 0.2532461 | 5477426.6 | 2.432313 | 0.2519466 | 5449319.1 | 2.428907 | 0.2507199 | 5422786.2 | 2.425503 | 0.2495699 | 5397913.5 | 2.419592 | 0.2485007 | 5374787.6 | 2.416087 | 0.2475175 | 5353522.4 | 2.412561 | 0.2466242 | 5334200.9 | 2.406571 | 0.245826 | 5316937.5 | 2.400667 | 0.2476762 | 5356955.2 | 2.39243 | 0.2495897 | 5398341.4 | 2.386792 | 0.2515643 | 5441050.0 | 2.378798 | 0.2535965 | 5485004.3 | 2.373428 | 0.2556829 | 5530131.4 | 2.365684 | 0.2578213 | 5576382.1 | 2.360597 | 0.2600138 | 5623802.4 | 2.355733 | 0.2622655 | 5672504.2 | 2.348311 | 0.2645836 | 5722643.7 | 2.343717 | 0.2669787 | 5774445.6 | 2.336642 | 0.2694624 | 5828165.5 | 2.332403 | 0.2720506 | 5884146.3 | 2.328423 | 0.2747577 | 5942697.5 | 2.321914 | 0.2775926 | 6004012.2 | 2.318429 | 0.2805692 | 6068392.5 | 2.315306 | 0.2836995 | 6136098.5 | 2.309775 | 0.2869971 | 6207421.2 | 2.307528 | 0.2904745 | 6282634.5 | 2.306009 | 0.2942389 | 6364052.9 | 2.30402 | 0.2970359 | 6424550.2 | 2.301831 | 0.3002219 | 6493458.4 | 2.300849 | 0.3043901 | 6583612.3 | 2.30166 | 0.3056203 | 6610220.5 | 2.302776 | 0.3072327 | 6645095.3 | 2.30346 | 0.3093458 | 6690797.5 | 2.309064 | 0.3080247 | 6662223.9 | 2.313331 | 0.3043031 | 6581729.8 | 2.318416 | 0.3014617 | 6520274.3 | 2.324152 | 0.2943781 | 6367065.2 | 2.329532 | 0.2902355 | 6277463.5 | 2.33526 | 0.2824445 | 6108954.5 | 2.34216 | 0.2744861 | 5936823.7 | 2.347668 | 0.2650489 | 5732707.0 | 2.357997 | 0.2526025 | 5463505.2 | 2.362658 | 0.2376027 | 5139076.5 | 2.368648 | 0.2216607 | 4794270.4 | 2.371367 | 0.2004152 | 4334754.2 | 2.376202 | 0.1782469 | 3855279.0 | 2.371816 | 0.1528643 | 3306280.6 | 2.368976 | 0.1249609 | 2702763.2 | 2.361388 | 0.1016438 | 2198440.5 | 2.34956 | 0.07952528 | 1720041.5 | 2.334939 | 0.05928041 | 1282168.1 | 2.321019 | 0.04191491 | 906571.9 | 2.303144 | 0.02930517 | 633837.6 | 2.287927 | 0.01872118 | 404917.8 | 2.26909 | 0.01135851 | 245671.8 | 2.25438 | 0.007066703 | 152844.8 | 2.237101 | 0.004933268 | 106701 | 2.224149 | 0.003137578 | 67862.26
582 | 2.642779 | 0.349594 | 7548330.0 | 2.636655 | 0.3459005 | 7468579.5 | 2.630516 | 0.3423178 | 7391224.6 | 2.626064 | 0.3388432 | 7316202.4 | 2.619894 | 0.3354755 | 7243487.8 | 2.613747 | 0.3322129 | 7173041.6 | 2.609433 | 0.3290454 | 7104650.0 | 2.603243 | 0.3259703 | 7038254.1 | 2.597101 | 0.3229876 | 6973851.5 | 2.592868 | 0.320091 | 6911310.3 | 2.586683 | 0.3172786 | 6850584.7 | 2.582577 | 0.3145432 | 6791522.3 | 2.576361 | 0.3118858 | 6734145.7 | 2.572346 | 0.3093026 | 6678369.4 | 2.56611 | 0.3067875 | 6624065.2 | 2.562165 | 0.3043427 | 6571277.1 | 2.555908 | 0.3019605 | 6519841.6 | 2.55202 | 0.2996416 | 6469772.6 | 2.545741 | 0.297384 | 6421027.5 | 2.541894 | 0.2951814 | 6373468.2 | 2.535599 | 0.2930369 | 6327164.5 | 2.531777 | 0.2909451 | 6281999.0 | 2.525548 | 0.288903 | 6237907.4 | 2.521664 | 0.2869144 | 6194970.2 | 2.517929 | 0.2849724 | 6153040.1 | 2.511526 | 0.283075 | 6112071.2 | 2.509168 | 0.2811504 | 6070515.8 | 2.504078 | 0.2792412 | 6029293.9 | 2.498987 | 0.277348 | 5988415.8 | 2.496469 | 0.2754716 | 5947900.3 | 2.491277 | 0.2736142 | 5907795.4 | 2.488688 | 0.2717764 | 5868115.1 | 2.483395 | 0.2699611 | 5828920.1 | 2.47813 | 0.268171 | 5790269.1 | 2.475318 | 0.2664104 | 5752254.2 | 2.469929 | 0.2646807 | 5714907.7 | 2.467033 | 0.2629854 | 5678302.4 | 2.461552 | 0.2613288 | 5642532.6 | 2.458534 | 0.2597155 | 5607700.2 | 2.452991 | 0.2581497 | 5573892.5 | 2.449827 | 0.256635 | 5541186.2 | 2.446692 | 0.2551753 | 5509669.2 | 2.440928 | 0.2537751 | 5479436.1 | 2.437671 | 0.2524388 | 5450583.7 | 2.431883 | 0.2511738 | 5423269.2 | 2.428486 | 0.2499829 | 5397556.8 | 2.425092 | 0.2488701 | 5373528.8 | 2.419192 | 0.2478403 | 5351294.4 | 2.415701 | 0.2468976 | 5330938.4 | 2.412191 | 0.2460462 | 5312555.9 | 2.406217 | 0.245292 | 5296272.0 | 2.400369 | 0.2471777 | 5336988.2 | 2.39219 | 0.2491258 | 5379050.0 | 2.386611 | 0.2511335 | 5422400.3 | 2.378678 | 0.2531983 | 5466982.0 | 2.373371 | 0.2553154 | 5512693.7 | 2.365691 | 0.2574844 | 5559527.1 | 2.360672 | 0.259711 | 5607603.3 | 2.355878 | 0.2619991 | 5657006.2 | 2.348531 | 0.2643571 | 5707920.5 | 2.344017 | 0.2667964 | 5760589.2 | 2.337032 | 0.2693302 | 5815297.7 | 2.332892 | 0.271974 | 5872382.4 | 2.329024 | 0.2747392 | 5932086.8 | 2.322643 | 0.2776371 | 5994658.0 | 2.319306 | 0.2806805 | 6060369.1 | 2.31636 | 0.2838822 | 6129499.6 | 2.311043 | 0.2872553 | 6202330.0 | 2.309149 | 0.2908174 | 6279241.9 | 2.307227 | 0.294553 | 6359901.1 | 2.306547 | 0.2969058 | 6410700.9 | 2.304064 | 0.3012592 | 6504700.0 | 2.303009 | 0.303636 | 6556018.5 | 2.304428 | 0.3054048 | 6594209.6 | 2.306268 | 0.3069973 | 6628593.4 | 2.307856 | 0.3071115 | 6631059.7 | 2.311766 | 0.3067884 | 6624083.2 | 2.317715 | 0.3028591 | 6539243.9 | 2.32142 | 0.2983221 | 6441281.4 | 2.328767 | 0.2928009 | 6322070.1 | 2.333234 | 0.2868786 | 6194197.2 | 2.33966 | 0.2785907 | 6015247.1 | 2.346193 | 0.270573 | 5842131.9 | 2.351725 | 0.2592182 | 5596962.3 | 2.361266 | 0.2465713 | 5323894.2 | 2.366864 | 0.2301408 | 4969132.3 | 2.370396 | 0.2131615 | 4602520.3 | 2.373771 | 0.1911394 | 4127025.3 | 2.376928 | 0.1684411 | 3636929.9 | 2.371255 | 0.1397473 | 3017381.8 | 2.366032 | 0.1159409 | 2503361.8 | 2.358232 | 0.09259683 | 1999323.2 | 2.345013 | 0.07131147 | 1539735.9 | 2.329864 | 0.05274323 | 1138816.0 | 2.31632 | 0.03691647 | 797089.4 | 2.297239 | 0.02492034 | 538072.5 | 2.28201 | 0.01581753 | 341527.5 | 2.263738 | 0.009552974 | 206265 | 2.249321 | 0.006246939 | 134882 | 2.23241 | 0.004326338 | 93413 | 2.220025 | 0.002586562 | 55848.28
583 | 2.641832 | 0.347395 | 7487983.5 | 2.635716 | 0.3437619 | 7409673.0 | 2.629587 | 0.3402373 | 7333701.9 | 2.625144 | 0.3368193 | 7260027.9 | 2.618986 | 0.3335062 | 7188614.2 | 2.612852 | 0.330296 | 7119420.3 | 2.608551 | 0.3271792 | 7052238.8 | 2.602375 | 0.3241529 | 6987008.0 | 2.596248 | 0.3212173 | 6923731.2 | 2.592032 | 0.3183659 | 6862271.1 | 2.585864 | 0.3155973 | 6802593.6 | 2.581774 | 0.312904 | 6744542.3 | 2.575575 | 0.3102861 | 6688114.3 | 2.571579 | 0.3077422 | 6633279.4 | 2.56536 | 0.305265 | 6579886.0 | 2.561434 | 0.3028559 | 6527957.8 | 2.555195 | 0.3005083 | 6477356.8 | 2.551326 | 0.2982224 | 6428085.2 | 2.545065 | 0.2959971 | 6380119.7 | 2.541238 | 0.2938252 | 6333304.7 | 2.534962 | 0.2917107 | 6287727.5 | 2.531158 | 0.2896481 | 6243268.9 | 2.524949 | 0.2876335 | 6199844.8 | 2.521083 | 0.2856717 | 6157559.0 | 2.517367 | 0.2837556 | 6116257.8 | 2.510982 | 0.281884 | 6075915.8 | 2.508637 | 0.2799765 | 6034799.9 | 2.503557 | 0.2780838 | 5994003.5 | 2.498475 | 0.276207 | 5953549.3 | 2.495966 | 0.2743479 | 5913476.8 | 2.490781 | 0.2725071 | 5873800.0 | 2.488199 | 0.2706875 | 5834578.8 | 2.482911 | 0.2688906 | 5795847.1 | 2.477652 | 0.2671205 | 5757692.6 | 2.474845 | 0.26538 | 5720178.0 | 2.46946 | 0.2636716 | 5683353.2 | 2.466568 | 0.261999 | 5647301.8 | 2.461091 | 0.2603659 | 5612100.0 | 2.458077 | 0.2587784 | 5577882.8 | 2.45254 | 0.2572394 | 5544710.1 | 2.44938 | 0.2557527 | 5512664.6 | 2.446251 | 0.2543223 | 5481832.7 | 2.440492 | 0.2529533 | 5452323.6 | 2.437242 | 0.2516501 | 5424233.0 | 2.431463 | 0.25042 | 5397718.6 | 2.428075 | 0.2492653 | 5372829.4 | 2.424693 | 0.24819 | 5349652.9 | 2.418805 | 0.2471994 | 5328300.1 | 2.415328 | 0.2462973 | 5308856.4 | 2.411835 | 0.2454892 | 5291438.6 | 2.40588 | 0.244779 | 5276129.9 | 2.400088 | 0.2466994 | 5317523.3 | 2.391966 | 0.2486817 | 5360251.9 | 2.386448 | 0.2507224 | 5404236.9 | 2.378577 | 0.2528184 | 5449415.7 | 2.373334 | 0.2549668 | 5495724.4 | 2.365721 | 0.2571676 | 5543162.9 | 2.360769 | 0.2594285 | 5591895.9 | 2.356048 | 0.261754 | 5642020.3 | 2.348777 | 0.2641538 | 5693746.0 | 2.344348 | 0.2666388 | 5747310.4 | 2.337456 | 0.2692243 | 5803039.9 | 2.333419 | 0.2719242 | 5861235.7 | 2.32967 | 0.2747485 | 5922112.7 | 2.323425 | 0.2777104 | 5985954.2 | 2.320249 | 0.2808218 | 6053020.1 | 2.317492 | 0.2840961 | 6123597.0 | 2.312418 | 0.2875459 | 6197956.1 | 2.310812 | 0.2912694 | 6278215.8 | 2.308795 | 0.2941281 | 6339833.8 | 2.309364 | 0.2972806 | 6407784.1 | 2.305535 | 0.3014169 | 6496940.1 | 2.306212 | 0.302762 | 6525934.6 | 2.307265 | 0.304437 | 6562037.9 | 2.307934 | 0.3065774 | 6608173.3 | 2.312707 | 0.3082816 | 6644908.1 | 2.315498 | 0.3051754 | 6577955.0 | 2.321578 | 0.3017713 | 6504580.8 | 2.325888 | 0.2952721 | 6364490.7 | 2.332195 | 0.2905655 | 6263042.3 | 2.337375 | 0.2831034 | 6102198.9 | 2.343949 | 0.2748053 | 5923337.3 | 2.349806 | 0.2659477 | 5732413.8 | 2.356374 | 0.2533308 | 5460460.2 | 2.364274 | 0.2397565 | 5167870.8 | 2.370657 | 0.2234239 | 4815827.1 | 2.372898 | 0.2040653 | 4398560.1 | 2.375401 | 0.1822203 | 3927697.4 | 2.375822 | 0.1586251 | 3419110.9 | 2.372268 | 0.1293939 | 2789042.7 | 2.363009 | 0.1067538 | 2301042.2 | 2.354925 | 0.08427069 | 1816426.7 | 2.340905 | 0.06381943 | 1375606.6 | 2.324247 | 0.04642151 | 1000600.1 | 2.310503 | 0.03250186 | 700566.7 | 2.291957 | 0.02107246 | 454209.9 | 2.276433 | 0.01318684 | 284238 | 2.258523 | 0.00813894 | 175432.1 | 2.244417 | 0.005579779 | 120270.3 | 2.227962 | 0.003697627 | 79701.12 | 2.216071 | 0.00215273 | 46401.37
584 | 2.640884 | 0.345234 | 7428662.2 | 2.634776 | 0.34166 | 7351756.5 | 2.628657 | 0.3381932 | 7277159.0 | 2.624226 | 0.3348306 | 7204802.8 | 2.61808 | 0.3315704 | 7134651.8 | 2.611959 | 0.328412 | 7066690.0 | 2.607672 | 0.3253447 | 7000689.0 | 2.601512 | 0.322367 | 6936614.5 | 2.5954 | 0.3194762 | 6874412.1 | 2.591201 | 0.3166702 | 6814033.0 | 2.585049 | 0.3139439 | 6755368.1 | 2.580976 | 0.3112916 | 6698296.6 | 2.574796 | 0.3087137 | 6642826.2 | 2.570817 | 0.3062069 | 6588886.8 | 2.564617 | 0.3037665 | 6536373.7 | 2.560709 | 0.3013928 | 6485297.2 | 2.554488 | 0.299079 | 6435510.1 | 2.550639 | 0.2968263 | 6387035.5 | 2.544397 | 0.2946311 | 6339800.8 | 2.540588 | 0.2924901 | 6293732.2 | 2.534332 | 0.2904051 | 6248866.2 | 2.530546 | 0.28837 | 6205075.6 | 2.524357 | 0.2863827 | 6162314.3 | 2.52051 | 0.2844473 | 6120668.0 | 2.516813 | 0.2825566 | 6079984.9 | 2.510447 | 0.280709 | 6040228.5 | 2.508113 | 0.2788181 | 5999541.3 | 2.503043 | 0.2769424 | 5959179.4 | 2.497971 | 0.2750822 | 5919151.5 | 2.495469 | 0.2732402 | 5879515.9 | 2.490292 | 0.2714168 | 5840281.1 | 2.487716 | 0.2696148 | 5801505.2 | 2.482435 | 0.2678361 | 5763233.4 | 2.47718 | 0.2660863 | 5725579.6 | 2.474378 | 0.264366 | 5688564.2 | 2.468999 | 0.2626788 | 5652258.5 | 2.46611 | 0.2610291 | 5616760.1 | 2.460638 | 0.2594203 | 5582142.5 | 2.457629 | 0.2578584 | 5548534.7 | 2.452096 | 0.2563463 | 5515997.1 | 2.448942 | 0.2548878 | 5484614.0 | 2.445819 | 0.2534874 | 5454480.9 | 2.440067 | 0.2521497 | 5425697.2 | 2.436824 | 0.2508801 | 5398378.1 | 2.431054 | 0.2496849 | 5372658.4 | 2.427676 | 0.2485661 | 5348586.1 | 2.424305 | 0.2475292 | 5326274.0 | 2.418431 | 0.246578 | 5305805.5 | 2.41497 | 0.245717 | 5287278.8 | 2.411494 | 0.2449518 | 5270813.5 | 2.405558 | 0.244286 | 5256487.2 | 2.399824 | 0.2462411 | 5298557.4 | 2.391761 | 0.248257 | 5341933.0 | 2.386304 | 0.2503306 | 5386552.3 | 2.378496 | 0.2524574 | 5432316.6 | 2.373317 | 0.2546366 | 5479209.1 | 2.365772 | 0.2568712 | 5527291.7 | 2.36089 | 0.2591674 | 5576701.5 | 2.356243 | 0.2615313 | 5627567.8 | 2.349052 | 0.2639735 | 5680117.5 | 2.344711 | 0.2665064 | 5734620.5 | 2.337916 | 0.269145 | 5791396.4 | 2.333989 | 0.2719011 | 5850702.4 | 2.330366 | 0.2747862 | 5912782.6 | 2.324267 | 0.2778125 | 5977902.3 | 2.321261 | 0.2809928 | 6046335.6 | 2.318713 | 0.2843401 | 6118362.3 | 2.313973 | 0.2878716 | 6194350.4 | 2.31203 | 0.2915797 | 6274141.3 | 2.311199 | 0.2939963 | 6326141.3 | 2.311558 | 0.2982498 | 6417667.7 | 2.307626 | 0.3007327 | 6471094.2 | 2.308924 | 0.3025468 | 6510129.3 | 2.310658 | 0.3042044 | 6545796.3 | 2.312176 | 0.3044615 | 6551329.9 | 2.314412 | 0.3079933 | 6627325.5 | 2.319583 | 0.3034977 | 6530590.6 | 2.324354 | 0.2997533 | 6450019.6 | 2.330833 | 0.2925749 | 6295556.0 | 2.335777 | 0.2876563 | 6189719.1 | 2.341509 | 0.2791981 | 6007717.9 | 2.348218 | 0.2708287 | 5827625.6 | 2.353398 | 0.2605328 | 5606080.9 | 2.360236 | 0.2479394 | 5335099.6 | 2.367682 | 0.2322271 | 4997006.5 | 2.372629 | 0.2163859 | 4656140.2 | 2.375248 | 0.1949822 | 4195580.3 | 2.376302 | 0.1728864 | 3720127.4 | 2.373767 | 0.1463844 | 3149864.0 | 2.370687 | 0.120624 | 2595558.7 | 2.359992 | 0.0978381 | 2105256.6 | 2.350657 | 0.07649992 | 1646106.8 | 2.336358 | 0.0571041 | 1228752.3 | 2.319458 | 0.04030137 | 867195 | 2.304451 | 0.0281122 | 604911.5 | 2.286448 | 0.01810761 | 389635.2 | 2.271096 | 0.0110963 | 238767.6 | 2.253467 | 0.007115925 | 153118.8 | 2.23967 | 0.004959487 | 106717 | 2.223749 | 0.003099443 | 66693.07 | 2.21223 | 0.001803381 | 38804.72
585 | 2.639934 | 0.343111 | 7370359.1 | 2.633836 | 0.3395948 | 7294827.9 | 2.627728 | 0.3361842 | 7221565.4 | 2.623309 | 0.3328766 | 7150513.0 | 2.617176 | 0.3296683 | 7081597.1 | 2.611069 | 0.3265604 | 7014836.8 | 2.606797 | 0.3235411 | 6949978.8 | 2.600652 | 0.3206114 | 6887046.1 | 2.594557 | 0.3177646 | 6825893.7 | 2.590374 | 0.3150024 | 6766558.0 | 2.58424 | 0.312318 | 6708896.2 | 2.580185 | 0.309705 | 6652766.1 | 2.574022 | 0.3071667 | 6598241.2 | 2.570062 | 0.3046962 | 6545171.1 | 2.56388 | 0.3022923 | 6493532.6 | 2.559992 | 0.2999528 | 6443278.7 | 2.55379 | 0.2976717 | 6394278.1 | 2.549959 | 0.2954511 | 6346578.8 | 2.543737 | 0.2932863 | 6300075.3 | 2.539947 | 0.2911745 | 6254712.8 | 2.533709 | 0.2891186 | 6210549.3 | 2.529943 | 0.287111 | 6167423.3 | 2.523772 | 0.2851505 | 6125311.4 | 2.519945 | 0.2832405 | 6084282.5 | 2.516266 | 0.2813748 | 6044206.2 | 2.50992 | 0.279552 | 6005049.7 | 2.507597 | 0.2776771 | 5964774.5 | 2.502537 | 0.2758169 | 5924816.6 | 2.497474 | 0.2739736 | 5885219.9 | 2.494981 | 0.2721475 | 5845993.7 | 2.48981 | 0.2703416 | 5807200.3 | 2.48724 | 0.2685573 | 5768871.8 | 2.481966 | 0.2667979 | 5731078.2 | 2.476716 | 0.2650672 | 5693903.0 | 2.473919 | 0.2633674 | 5657387.9 | 2.468544 | 0.2617022 | 5621619.1 | 2.46566 | 0.2600751 | 5586666.0 | 2.460193 | 0.2584911 | 5552640.3 | 2.457188 | 0.2569551 | 5519646.5 | 2.451661 | 0.25547 | 5487745.6 | 2.448512 | 0.2540399 | 5457025.3 | 2.445395 | 0.2526699 | 5427596.1 | 2.439651 | 0.2513642 | 5399548.9 | 2.436416 | 0.2501285 | 5373003.1 | 2.430655 | 0.2489682 | 5348080.5 | 2.427289 | 0.2478862 | 5324836.8 | 2.42393 | 0.2468873 | 5303379.9 | 2.41807 | 0.2459757 | 5283797.0 | 2.414625 | 0.2451568 | 5266207.5 | 2.411167 | 0.2444346 | 5250692.9 | 2.405252 | 0.243813 | 5237341.3 | 2.399577 | 0.2458028 | 5280084.5 | 2.391575 | 0.2478516 | 5324094.5 | 2.386179 | 0.2499569 | 5369318.3 | 2.378435 | 0.2521151 | 5415679.2 | 2.373323 | 0.2543257 | 5463164.8 | 2.365845 | 0.2565938 | 5511884.2 | 2.361036 | 0.2589263 | 5561989.1 | 2.356466 | 0.2613305 | 5613633.9 | 2.349358 | 0.2638166 | 5667037.9 | 2.345108 | 0.2663992 | 5722514.0 | 2.338415 | 0.2690914 | 5780345.8 | 2.334605 | 0.2719048 | 5840779.8 | 2.331114 | 0.2748514 | 5904076.0 | 2.32517 | 0.2779434 | 5970494.3 | 2.32235 | 0.2811937 | 6040315.9 | 2.320035 | 0.284615 | 6113807.9 | 2.315579 | 0.2882963 | 6192886.1 | 2.313535 | 0.2912232 | 6255757.5 | 2.313902 | 0.2943354 | 6322610.6 | 2.313035 | 0.2984419 | 6410823.6 | 2.310699 | 0.2999121 | 6442403.5 | 2.311685 | 0.3016514 | 6479766.1 | 2.312352 | 0.3038127 | 6526193.7 | 2.316896 | 0.3055371 | 6563235.7 | 2.317504 | 0.3062277 | 6578069.1 | 2.324157 | 0.3019953 | 6487154.3 | 2.327798 | 0.2964402 | 6367824.9 | 2.335043 | 0.2908339 | 6247396.5 | 2.339494 | 0.2840457 | 6101579.3 | 2.345875 | 0.2751369 | 5910209.9 | 2.351994 | 0.2668033 | 5731196.1 | 2.357529 | 0.2545953 | 5468955.3 | 2.363045 | 0.2416293 | 5190434.0 | 2.371931 | 0.2250333 | 4833934.9 | 2.374303 | 0.2077489 | 4462648.4 | 2.377484 | 0.1859616 | 3994636.5 | 2.377109 | 0.1633756 | 3509468.1 | 2.374515 | 0.1342618 | 2884075.5 | 2.367753 | 0.1118907 | 2403521.4 | 2.356821 | 0.08931368 | 1918544.9 | 2.346318 | 0.06860054 | 1473606.5 | 2.331011 | 0.05084807 | 1092266.2 | 2.314604 | 0.03575632 | 768080.6 | 2.298999 | 0.02387831 | 512929.4 | 2.280669 | 0.01530021 | 328663.4 | 2.265863 | 0.009413216 | 202205.1 | 2.248541 | 0.006301107 | 135353.9 | 2.235124 | 0.004306218 | 92501.76 | 2.219729 | 0.002581254 | 55447.85 | 2.208511 | 0.001523808 | 32732.87
586 | 2.638983 | 0.341024 | 7313027.8 | 2.632897 | 0.3375653 | 7238857.3 | 2.6268 | 0.3342104 | 7166913.7 | 2.622393 | 0.3309558 | 7097121.6 | 2.616275 | 0.3277988 | 7029421.9 | 2.610182 | 0.32474 | 6963827.0 | 2.605927 | 0.3217689 | 6900114.9 | 2.599797 | 0.3188848 | 6838267.6 | 2.593718 | 0.3160821 | 6778164.2 | 2.589553 | 0.3133626 | 6719848.3 | 2.583436 | 0.3107185 | 6663146.4 | 2.5794 | 0.3081456 | 6607972.4 | 2.573255 | 0.3056449 | 6554346.8 | 2.569313 | 0.3032095 | 6502121.2 | 2.563151 | 0.3008413 | 6451336.6 | 2.559281 | 0.2985352 | 6401882.9 | 2.553098 | 0.2962867 | 6353666.3 | 2.549287 | 0.294097 | 6306709.8 | 2.543084 | 0.2919623 | 6260933.3 | 2.539313 | 0.2898796 | 6216270.6 | 2.533094 | 0.287851 | 6172768.1 | 2.529348 | 0.2858703 | 6130293.9 | 2.523196 | 0.283936 | 6088813.9 | 2.519388 | 0.2820514 | 6048399.5 | 2.515728 | 0.2802096 | 6008903.8 | 2.509401 | 0.27841 | 5970312.9 | 2.507088 | 0.2765515 | 5930459.0 | 2.502039 | 0.2747074 | 5890911.9 | 2.496984 | 0.2728805 | 5851736.5 | 2.494499 | 0.2710712 | 5812938.0 | 2.489336 | 0.2692821 | 5774571.7 | 2.486773 | 0.2675149 | 5736673.9 | 2.481504 | 0.2657753 | 5699371.1 | 2.476259 | 0.2640642 | 5662676.2 | 2.473468 | 0.2623846 | 5626659.6 | 2.468097 | 0.2607414 | 5591421.1 | 2.465218 | 0.2591373 | 5557023.7 | 2.459755 | 0.2575784 | 5523593.0 | 2.456756 | 0.2560684 | 5491212.3 | 2.451234 | 0.2546107 | 5459952.9 | 2.448092 | 0.2532097 | 5429909.0 | 2.444982 | 0.2518699 | 5401177.7 | 2.439244 | 0.2505963 | 5373867.2 | 2.436019 | 0.2493948 | 5348102.1 | 2.430268 | 0.2482695 | 5323970.3 | 2.426914 | 0.2472247 | 5301564.6 | 2.423568 | 0.2462642 | 5280967.3 | 2.417724 | 0.2453927 | 5262279.2 | 2.414295 | 0.2446156 | 5245615.8 | 2.410857 | 0.2439367 | 5231055.6 | 2.404964 | 0.24336 | 5218689.4 | 2.399347 | 0.2453836 | 5262084.0 | 2.391406 | 0.2474657 | 5306733.2 | 2.386074 | 0.2496019 | 5352542.4 | 2.378394 | 0.251791 | 5399487.4 | 2.373349 | 0.2540345 | 5447596.0 | 2.365942 | 0.2563373 | 5496979.2 | 2.361207 | 0.258707 | 5547795.6 | 2.356716 | 0.2611519 | 5600224.9 | 2.349695 | 0.2636838 | 5654520.4 | 2.345541 | 0.2663173 | 5710993.4 | 2.338956 | 0.2690636 | 5769885.0 | 2.335268 | 0.2719354 | 5831469.6 | 2.331919 | 0.2749442 | 5895991.9 | 2.326141 | 0.2781026 | 5963720.8 | 2.323522 | 0.2814235 | 6034935.1 | 2.321522 | 0.2849233 | 6109985.6 | 2.316799 | 0.2886037 | 6188910.2 | 2.31581 | 0.2910869 | 6242159.7 | 2.316066 | 0.2952315 | 6331039.3 | 2.31505 | 0.2978353 | 6386875.5 | 2.313362 | 0.2996902 | 6426652.4 | 2.314973 | 0.3014134 | 6463605.0 | 2.316408 | 0.3018366 | 6472679.7 | 2.318642 | 0.3052874 | 6546680.9 | 2.32151 | 0.3045018 | 6529832.7 | 2.327461 | 0.3009103 | 6452817.3 | 2.332516 | 0.2932887 | 6289377.3 | 2.33828 | 0.2882596 | 6181531.3 | 2.343528 | 0.2800158 | 6004748.9 | 2.350076 | 0.2714193 | 5820402.9 | 2.355283 | 0.2618082 | 5614299.5 | 2.361801 | 0.2489793 | 5339190.9 | 2.366001 | 0.2345554 | 5029879.7 | 2.374878 | 0.2187175 | 4690247.6 | 2.376699 | 0.1987579 | 4262227.4 | 2.378571 | 0.177448 | 3805251.7 | 2.3745 | 0.1537215 | 3296452.0 | 2.374646 | 0.1252187 | 2685228.9 | 2.364629 | 0.1031414 | 2211796.2 | 2.353133 | 0.08140724 | 1745722.7 | 2.342257 | 0.06158017 | 1320544.8 | 2.325852 | 0.04453175 | 954953.1 | 2.308647 | 0.03141419 | 673656 | 2.293786 | 0.02049286 | 439455.3 | 2.275308 | 0.01283448 | 275226.6 | 2.260804 | 0.008143637 | 174634.7 | 2.24378 | 0.005626677 | 120660.2 | 2.230823 | 0.003654043 | 78358.46 | 2.215851 | 0.00216281 | 46379.98 | 2.204914 | 0.001287574 | 27611.14
587 | 2.638033 | 0.338974 | 7256683.3 | 2.631958 | 0.3355708 | 7183828.6 | 2.625874 | 0.3322707 | 7113180.2 | 2.621481 | 0.3290681 | 7044618.6 | 2.615376 | 0.3259616 | 6978115.3 | 2.6093 | 0.3229506 | 6913656.7 | 2.60506 | 0.3200269 | 6851067.1 | 2.598947 | 0.3171875 | 6790283.1 | 2.592885 | 0.3144274 | 6731193.9 | 2.588737 | 0.3117498 | 6673873.3 | 2.582639 | 0.309145 | 6618110.6 | 2.578621 | 0.3066112 | 6563867.2 | 2.572495 | 0.304147 | 6511113.5 | 2.568572 | 0.3017469 | 6459734.2 | 2.562428 | 0.2994132 | 6409773.5 | 2.558578 | 0.2971395 | 6361099.3 | 2.552413 | 0.2949221 | 6313629.5 | 2.548622 | 0.2927638 | 6267424.3 | 2.542439 | 0.2906581 | 6222346.4 | 2.538687 | 0.2886033 | 6178358.0 | 2.532488 | 0.2866022 | 6135518.0 | 2.528761 | 0.2846477 | 6093678.2 | 2.522628 | 0.2827389 | 6052814.8 | 2.518839 | 0.2808787 | 6012990.7 | 2.515198 | 0.2790612 | 5974083.2 | 2.50889 | 0.277285 | 5936058.2 | 2.506588 | 0.2754414 | 5896590.5 | 2.501549 | 0.2736136 | 5857461.3 | 2.496502 | 0.2718019 | 5818677.1 | 2.494025 | 0.2700094 | 5780302.5 | 2.488869 | 0.2682373 | 5742367.8 | 2.486313 | 0.2664885 | 5704929.8 | 2.481049 | 0.2647674 | 5668084.4 | 2.47581 | 0.2630757 | 5631868.6 | 2.473023 | 0.2614176 | 5596371.7 | 2.467657 | 0.2597959 | 5561656.1 | 2.464784 | 0.2582152 | 5527816.7 | 2.459326 | 0.256682 | 5494992.9 | 2.456332 | 0.2551981 | 5463227.5 | 2.450816 | 0.2537677 | 5432605.7 | 2.44768 | 0.252396 | 5403239.1 | 2.444577 | 0.2510871 | 5375219.8 | 2.438848 | 0.2498459 | 5348648.0 | 2.435632 | 0.2486789 | 5323665.8 | 2.429893 | 0.2475893 | 5300339.6 | 2.42655 | 0.2465815 | 5278763.1 | 2.423219 | 0.2456595 | 5259025.3 | 2.417391 | 0.244829 | 5241247.3 | 2.413981 | 0.2440939 | 5225509.9 | 2.410563 | 0.2434582 | 5211900.1 | 2.404693 | 0.242927 | 5200529.5 | 2.399136 | 0.2449836 | 5244556.5 | 2.391257 | 0.2470979 | 5289819.0 | 2.385989 | 0.2492656 | 5336225.2 | 2.378376 | 0.2514858 | 5383753.8 | 2.373399 | 0.2537618 | 5432478.4 | 2.366063 | 0.2560999 | 5482533.0 | 2.361405 | 0.2585086 | 5534096.5 | 2.356996 | 0.2609957 | 5587339.7 | 2.350066 | 0.2635752 | 5642561.2 | 2.346012 | 0.2662602 | 5700041.2 | 2.33954 | 0.2690615 | 5760010.1 | 2.335982 | 0.2719925 | 5822756.7 | 2.332783 | 0.2750645 | 5888521.7 | 2.327184 | 0.2782904 | 5957580.8 | 2.324789 | 0.2816826 | 6030201.8 | 2.323071 | 0.2853202 | 6108074.7 | 2.318239 | 0.2883198 | 6172289.5 | 2.318397 | 0.2913866 | 6237943.1 | 2.317554 | 0.2954652 | 6325255.9 | 2.317982 | 0.2970686 | 6359580.7 | 2.316047 | 0.298874 | 6398231.4 | 2.316712 | 0.3010518 | 6444851.9 | 2.32099 | 0.30278 | 6481850.4 | 2.32165 | 0.3036261 | 6499962.7 | 2.325633 | 0.3026551 | 6479176.7 | 2.330088 | 0.2980105 | 6379744.4 | 2.337202 | 0.2909385 | 6228348.9 | 2.341827 | 0.2849701 | 6100578.1 | 2.347593 | 0.2759624 | 5907743.4 | 2.353868 | 0.2673352 | 5723055.4 | 2.35879 | 0.2561387 | 5483363.0 | 2.365089 | 0.2433334 | 5209229.4 | 2.369502 | 0.2271754 | 4863321.9 | 2.376325 | 0.2111574 | 4520413.4 | 2.378932 | 0.1898946 | 4065222.4 | 2.3792 | 0.1679361 | 3595139.9 | 2.372815 | 0.1402327 | 3002071.3 | 2.372166 | 0.1167304 | 2498938.7 | 2.361503 | 0.09450829 | 2023213.2 | 2.348986 | 0.07367499 | 1577218.5 | 2.337589 | 0.05520492 | 1181815.2 | 2.321274 | 0.03918529 | 838870.3 | 2.30279 | 0.0270533 | 579151.2 | 2.288196 | 0.01758647 | 376487.3 | 2.270092 | 0.01090841 | 233525 | 2.255833 | 0.007170462 | 153503.7 | 2.239149 | 0.004971477 | 106428.3 | 2.22674 | 0.00306196 | 65549.8 | 2.212093 | 0.001826378 | 39098.71 | 2.201445 | 0.001087951 | 23290.63
588 | 2.637084 | 0.336959 | 7201278.8 | 2.631022 | 0.3336115 | 7129737.7 | 2.62495 | 0.3303642 | 7060337.9 | 2.620571 | 0.3272127 | 6992985.9 | 2.614481 | 0.3241548 | 6927634.3 | 2.608421 | 0.321192 | 6864315.4 | 2.604197 | 0.3183138 | 6802804.5 | 2.598102 | 0.3155186 | 6743066.8 | 2.592058 | 0.3128009 | 6684987.3 | 2.587928 | 0.3101629 | 6628609.1 | 2.581848 | 0.3075974 | 6573781.1 | 2.577848 | 0.3051016 | 6520441.6 | 2.571741 | 0.3026731 | 6468541.9 | 2.567838 | 0.3003079 | 6417993.1 | 2.561713 | 0.2980069 | 6368819.0 | 2.557882 | 0.2957656 | 6320917.8 | 2.551738 | 0.2935787 | 6274181.2 | 2.547966 | 0.2914504 | 6228697.4 | 2.541801 | 0.2893736 | 6184313.4 | 2.538069 | 0.2873463 | 6140986.0 | 2.531889 | 0.2853714 | 6098780.2 | 2.528181 | 0.2834426 | 6057559.4 | 2.522068 | 0.2815593 | 6017311.4 | 2.518298 | 0.2797229 | 5978064.3 | 2.514677 | 0.2779284 | 5939712.0 | 2.508387 | 0.276175 | 5902240.5 | 2.506096 | 0.2743468 | 5863168.3 | 2.501066 | 0.2725348 | 5824444.8 | 2.496028 | 0.2707394 | 5786074.0 | 2.493559 | 0.2689629 | 5748108.8 | 2.488409 | 0.2672071 | 5710584.7 | 2.485859 | 0.2654774 | 5673618.6 | 2.480601 | 0.263775 | 5637234.7 | 2.475368 | 0.2621028 | 5601497.5 | 2.472587 | 0.2604656 | 5566508.4 | 2.467226 | 0.2588662 | 5532327.7 | 2.464357 | 0.2573099 | 5499066.5 | 2.458905 | 0.2558016 | 5466832.3 | 2.455916 | 0.254344 | 5435680.9 | 2.450407 | 0.2529416 | 5405711.0 | 2.447278 | 0.2515991 | 5377019.1 | 2.444183 | 0.2503214 | 5349712.8 | 2.438463 | 0.249113 | 5323887.7 | 2.435257 | 0.2479803 | 5299681.1 | 2.429529 | 0.2469268 | 5277167.0 | 2.4262 | 0.2459563 | 5256425.5 | 2.422884 | 0.2450736 | 5237559.9 | 2.417072 | 0.2442838 | 5220682.3 | 2.413681 | 0.2435908 | 5205871.9 | 2.410285 | 0.242999 | 5193223.2 | 2.404439 | 0.242513 | 5182837.3 | 2.398944 | 0.2446033 | 5227509.2 | 2.391128 | 0.2467485 | 5273356.3 | 2.385924 | 0.2489474 | 5320348.9 | 2.378379 | 0.2511998 | 5368485.4 | 2.373472 | 0.2535095 | 5417847.0 | 2.36621 | 0.255884 | 5468593.3 | 2.36163 | 0.2583316 | 5520902.5 | 2.357307 | 0.2608624 | 5574990.0 | 2.350471 | 0.2634907 | 5631159.4 | 2.346522 | 0.2662273 | 5689644.1 | 2.34017 | 0.269085 | 5750716.8 | 2.336749 | 0.2720759 | 5814637.5 | 2.333712 | 0.2752119 | 5881656.7 | 2.328308 | 0.2785058 | 5952051.9 | 2.326209 | 0.2819732 | 6026155.6 | 2.324296 | 0.2856255 | 6104210.5 | 2.320379 | 0.288177 | 6158739.7 | 2.320535 | 0.292206 | 6244845.7 | 2.319487 | 0.2949422 | 6303320.7 | 2.3206 | 0.2968344 | 6343759.5 | 2.319224 | 0.2986237 | 6382000.7 | 2.320559 | 0.2992314 | 6394988.0 | 2.322813 | 0.3025842 | 6466641.9 | 2.325545 | 0.301968 | 6453473.0 | 2.330386 | 0.3010935 | 6434782.2 | 2.334005 | 0.2945407 | 6294741.7 | 2.340931 | 0.2888011 | 6172078.2 | 2.345545 | 0.2811199 | 6007918.7 | 2.351834 | 0.271814 | 5809039.2 | 2.357452 | 0.2629271 | 5619114.3 | 2.363022 | 0.2501072 | 5345136.4 | 2.367643 | 0.2368393 | 5061581.9 | 2.373315 | 0.2203398 | 4708965.0 | 2.378217 | 0.2025778 | 4329366.9 | 2.380724 | 0.1812563 | 3873696.6 | 2.379253 | 0.1587065 | 3391776.7 | 2.374719 | 0.1294357 | 2766219.8 | 2.369338 | 0.1082358 | 2313147.3 | 2.35837 | 0.08636964 | 1845838.4 | 2.344978 | 0.06637406 | 1418505.2 | 2.332105 | 0.04915115 | 1050427.8 | 2.316037 | 0.03476356 | 742945.1 | 2.297711 | 0.02298475 | 491215.7 | 2.282698 | 0.01490449 | 318529.4 | 2.264996 | 0.009322653 | 199238 | 2.251054 | 0.006340398 | 135503 | 2.234737 | 0.004276878 | 91402.77 | 2.222814 | 0.00257192 | 54965.48 | 2.208454 | 0.001552822 | 33185.94 | 2.198098 | 0.0009192896 | 19646.49
589 | 2.636136 | 0.334979 | 7146809.0 | 2.630086 | 0.3316858 | 7076548.5 | 2.624029 | 0.3284904 | 7008372.7 | 2.619665 | 0.3253891 | 6942207.3 | 2.613591 | 0.3223795 | 6877996.5 | 2.607547 | 0.3194625 | 6815763.6 | 2.60334 | 0.3166298 | 6755326.4 | 2.597263 | 0.3138771 | 6696596.7 | 2.591236 | 0.3112013 | 6639509.3 | 2.587125 | 0.3086022 | 6584056.8 | 2.581064 | 0.3060747 | 6530133.6 | 2.577082 | 0.3036156 | 6477668.6 | 2.570995 | 0.3012227 | 6426615.3 | 2.56711 | 0.2988912 | 6376872.2 | 2.561005 | 0.2966227 | 6328473.5 | 2.557194 | 0.294412 | 6281308.1 | 2.551069 | 0.2922564 | 6235317.5 | 2.547317 | 0.2901569 | 6190525.0 | 2.541171 | 0.2881075 | 6146800.2 | 2.537459 | 0.2861077 | 6104135.2 | 2.531299 | 0.2841585 | 6062548.5 | 2.52761 | 0.2822548 | 6021932.2 | 2.521516 | 0.2803955 | 5982264.1 | 2.517766 | 0.278583 | 5943594.3 | 2.514164 | 0.2768117 | 5905803.3 | 2.507893 | 0.27508 | 5868858.0 | 2.505613 | 0.2732675 | 5830188.2 | 2.500591 | 0.27147 | 5791838.2 | 2.495562 | 0.2696906 | 5753874.2 | 2.4931 | 0.2679306 | 5716324.7 | 2.487958 | 0.2661923 | 5679236.9 | 2.485414 | 0.2644803 | 5642712.5 | 2.480161 | 0.2627964 | 5606786.7 | 2.474934 | 0.2611449 | 5571552.1 | 2.472158 | 0.2595286 | 5537067.1 | 2.466802 | 0.2579517 | 5503423.3 | 2.463939 | 0.25642 | 5470744.9 | 2.458492 | 0.2549368 | 5439100.3 | 2.45551 | 0.2535055 | 5408564.1 | 2.450007 | 0.2521314 | 5379247.8 | 2.446885 | 0.2508188 | 5351243.8 | 2.443798 | 0.2495724 | 5324651.6 | 2.438088 | 0.2483975 | 5299584.5 | 2.434893 | 0.2472997 | 5276161.4 | 2.429177 | 0.2462821 | 5254450.9 | 2.425862 | 0.245349 | 5234543.4 | 2.422562 | 0.2445061 | 5216561.4 | 2.416768 | 0.2437573 | 5200585.1 | 2.413398 | 0.2431065 | 5186700.8 | 2.410024 | 0.2425591 | 5175020.5 | 2.404204 | 0.242118 | 5165610.5 | 2.39877 | 0.244241 | 5210905.2 | 2.391019 | 0.246418 | 5257350.4 | 2.385882 | 0.2486475 | 5304917.9 | 2.378404 | 0.2509321 | 5353659.4 | 2.373569 | 0.2532756 | 5403658.0 | 2.366383 | 0.2556878 | 5455124.3 | 2.361884 | 0.2581759 | 5508207.6 | 2.357651 | 0.2607523 | 5563174.8 | 2.350913 | 0.2634299 | 5620302.4 | 2.347074 | 0.266219 | 5679806.6 | 2.340849 | 0.2691338 | 5741994.9 | 2.337574 | 0.2721855 | 5807102.9 | 2.334711 | 0.2753864 | 5875394.3 | 2.329521 | 0.2787491 | 5947137.9 | 2.3277 | 0.282342 | 6023792.3 | 2.325669 | 0.285417 | 6089398.5 | 2.32285 | 0.288435 | 6153787.0 | 2.32204 | 0.2924867 | 6240230.6 | 2.322272 | 0.2942298 | 6277420.5 | 2.323207 | 0.296103 | 6317386.0 | 2.321025 | 0.2982936 | 6364123.1 | 2.324998 | 0.3000124 | 6400793.3 | 2.325723 | 0.3010421 | 6422761.8 | 2.329565 | 0.3001933 | 6404652.6 | 2.333129 | 0.3000099 | 6400738.7 | 2.338924 | 0.2913448 | 6215867.9 | 2.344194 | 0.2859125 | 6099970.1 | 2.349434 | 0.2769442 | 5908631.1 | 2.355838 | 0.2680204 | 5718241.1 | 2.360601 | 0.2577889 | 5499950.7 | 2.366889 | 0.244767 | 5222127.0 | 2.370513 | 0.2295653 | 4897796.5 | 2.375612 | 0.2139738 | 4565150.9 | 2.38041 | 0.1938246 | 4135265.9 | 2.381536 | 0.1727109 | 3684803.1 | 2.376434 | 0.1482446 | 3162812.1 | 2.373843 | 0.1213964 | 2590003.7 | 2.36625 | 0.09998598 | 2133210.3 | 2.354481 | 0.07884763 | 1682221.5 | 2.340728 | 0.05982515 | 1276375.3 | 2.32737 | 0.04289144 | 915092.8 | 2.310224 | 0.03044028 | 649446.3 | 2.292549 | 0.0199914 | 426518.3 | 2.277485 | 0.01264932 | 269874.4 | 2.260061 | 0.008159079 | 174074.7 | 2.246426 | 0.005664554 | 120853.8 | 2.23057 | 0.003622366 | 77283.53 | 2.219011 | 0.002169196 | 46280 | 2.204932 | 0.001324356 | 28255.26 | 2.194864 | 0.0007767735 | 16572.54
590 | 2.635191 | 0.333034 | 7093269.2 | 2.629154 | 0.3297932 | 7024243.8 | 2.623112 | 0.3266487 | 6957269.6 | 2.618763 | 0.3235963 | 6892256.3 | 2.612705 | 0.3206348 | 6829180.0 | 2.606678 | 0.3177622 | 6767996.0 | 2.602489 | 0.3149735 | 6708599.1 | 2.596429 | 0.3122631 | 6650871.9 | 2.59042 | 0.3096274 | 6594734.1 | 2.586328 | 0.3070667 | 6540193.6 | 2.580286 | 0.3045763 | 6487149.6 | 2.576324 | 0.3021536 | 6435550.0 | 2.570256 | 0.2997951 | 6385315.8 | 2.566391 | 0.2974963 | 6336352.9 | 2.560305 | 0.2952598 | 6288718.3 | 2.556514 | 0.2930792 | 6242273.6 | 2.550408 | 0.2909533 | 6196994.6 | 2.546676 | 0.2888823 | 6152885.0 | 2.54055 | 0.2868601 | 6109813.1 | 2.536857 | 0.284887 | 6067788.3 | 2.530717 | 0.282963 | 6026809.4 | 2.527047 | 0.2810838 | 5986785.4 | 2.520972 | 0.279249 | 5947704.9 | 2.517242 | 0.277459 | 5909580.2 | 2.513658 | 0.2757099 | 5872326.2 | 2.507407 | 0.274 | 5835907.8 | 2.505136 | 0.2722028 | 5797628.5 | 2.500125 | 0.2704209 | 5759677.5 | 2.495104 | 0.2686569 | 5722105.7 | 2.492649 | 0.2669123 | 5684947.1 | 2.487514 | 0.2651923 | 5648312.2 | 2.484976 | 0.2634982 | 5612230.6 | 2.47973 | 0.2618331 | 5576766.0 | 2.474508 | 0.2602018 | 5542020.1 | 2.471736 | 0.2586067 | 5508046.4 | 2.466387 | 0.2570526 | 5474945.9 | 2.463529 | 0.2555454 | 5442845.0 | 2.458088 | 0.2540874 | 5411790.6 | 2.455112 | 0.2526832 | 5381883.3 | 2.449616 | 0.2513374 | 5353218.6 | 2.446502 | 0.250055 | 5325904.0 | 2.443424 | 0.2488403 | 5300033.5 | 2.437724 | 0.2476987 | 5275718.2 | 2.434541 | 0.2466359 | 5253081.9 | 2.428838 | 0.2456546 | 5232182.0 | 2.425538 | 0.2447599 | 5213123.8 | 2.422254 | 0.2439567 | 5196016.9 | 2.41648 | 0.2432488 | 5180940.4 | 2.413131 | 0.242641 | 5167993.6 | 2.409781 | 0.2421376 | 5157271.5 | 2.403988 | 0.241743 | 5148868.2 | 2.398617 | 0.243897 | 5194745.9 | 2.39093 | 0.2461054 | 5241781.5 | 2.385861 | 0.2483665 | 5289942.4 | 2.378453 | 0.2506839 | 5339298.8 | 2.373691 | 0.2530624 | 5389959.7 | 2.366583 | 0.2555124 | 5442141.2 | 2.362169 | 0.2580421 | 5496022.0 | 2.358028 | 0.2606651 | 5551889.0 | 2.351393 | 0.2633923 | 5609974.0 | 2.347671 | 0.266235 | 5670521.8 | 2.341579 | 0.2692078 | 5733838.8 | 2.338461 | 0.2723209 | 5800145.1 | 2.335785 | 0.2755873 | 5869716.4 | 2.330872 | 0.279022 | 5942871.8 | 2.328932 | 0.2826454 | 6020045.3 | 2.327671 | 0.2852662 | 6075865.1 | 2.324965 | 0.2891749 | 6159117.5 | 2.323887 | 0.2920517 | 6220388.7 | 2.324848 | 0.2939786 | 6261431.6 | 2.32627 | 0.2958348 | 6300964.8 | 2.324639 | 0.2966425 | 6318169.1 | 2.326928 | 0.2998834 | 6387197.5 | 2.329497 | 0.2994513 | 6377993.5 | 2.334174 | 0.298673 | 6361415.4 | 2.335605 | 0.296253 | 6309873.7 | 2.343311 | 0.2892845 | 6161451.8 | 2.34767 | 0.2823191 | 6013096.5 | 2.353475 | 0.2727252 | 5808755.0 | 2.359281 | 0.2637903 | 5618453.0 | 2.363917 | 0.2518703 | 5364568.0 | 2.369595 | 0.2388299 | 5086821.3 | 2.374056 | 0.2223677 | 4736194.5 | 2.376872 | 0.2062287 | 4392451.8 | 2.382476 | 0.1852219 | 3945029.4 | 2.382146 | 0.1634883 | 3482125.6 | 2.375779 | 0.135355 | 2882916.8 | 2.37079 | 0.1132728 | 2412589.6 | 2.362981 | 0.09172053 | 1953549.4 | 2.350425 | 0.07126184 | 1517801.1 | 2.335814 | 0.05367771 | 1143278.0 | 2.322941 | 0.03821106 | 813854.7 | 2.304788 | 0.02618613 | 557736.6 | 2.286906 | 0.01715256 | 365331.2 | 2.272385 | 0.01082505 | 230561.9 | 2.255211 | 0.007205114 | 153461.2 | 2.241904 | 0.004966236 | 105775.5 | 2.226582 | 0.003047568 | 64909.96 | 2.215334 | 0.0018462 | 39322.08 | 2.201532 | 0.001126013 | 23982.87 | 2.191738 | 0.0006563448 | 13979.44
591 | 2.634247 | 0.331122 | 7040612.6 | 2.628226 | 0.327933 | 6972804.4 | 2.622198 | 0.3248383 | 6907002.0 | 2.617866 | 0.3218346 | 6843134.3 | 2.611824 | 0.3189187 | 6781135.3 | 2.605815 | 0.3160908 | 6721004.4 | 2.601644 | 0.3133449 | 6662619.0 | 2.595601 | 0.3106752 | 6605854.0 | 2.589612 | 0.3080796 | 6550664.7 | 2.585538 | 0.3055562 | 6497008.4 | 2.579515 | 0.3031015 | 6444814.4 | 2.575573 | 0.3007147 | 6394065.2 | 2.569525 | 0.2983894 | 6344623.4 | 2.565679 | 0.2961237 | 6296447.6 | 2.559613 | 0.2939175 | 6249536.5 | 2.555841 | 0.2917667 | 6203805.0 | 2.549756 | 0.2896702 | 6159226.7 | 2.546043 | 0.2876261 | 6115762.8 | 2.539937 | 0.2856307 | 6073334.8 | 2.536263 | 0.2836836 | 6031934.6 | 2.530143 | 0.2817846 | 5991555.3 | 2.526493 | 0.2799289 | 5952098.8 | 2.520437 | 0.2781173 | 5913578.0 | 2.516726 | 0.2763504 | 5876010.1 | 2.513161 | 0.2746229 | 5839277.9 | 2.50693 | 0.272935 | 5803388.2 | 2.504669 | 0.2711515 | 5765465.3 | 2.499666 | 0.269385 | 5727904.3 | 2.494653 | 0.2676368 | 5690732.1 | 2.492206 | 0.2659087 | 5653989.4 | 2.487077 | 0.2642057 | 5617778.6 | 2.484546 | 0.2625295 | 5582137.9 | 2.479306 | 0.2608845 | 5547158.8 | 2.474089 | 0.2592729 | 5512891.9 | 2.471323 | 0.2576993 | 5479432.1 | 2.465979 | 0.2561689 | 5446892.1 | 2.463127 | 0.2546858 | 5415357.9 | 2.457692 | 0.2532532 | 5384896.5 | 2.454723 | 0.2518763 | 5355619.2 | 2.449235 | 0.2505594 | 5327618.8 | 2.44613 | 0.2493072 | 5300993.6 | 2.443061 | 0.2481246 | 5275847.9 | 2.437372 | 0.2470173 | 5252302.6 | 2.4342 | 0.2459893 | 5230444.6 | 2.428512 | 0.2450444 | 5210353.5 | 2.425227 | 0.2441884 | 5192153.0 | 2.421961 | 0.2434251 | 5175922.7 | 2.416207 | 0.2427585 | 5161749.1 | 2.41288 | 0.2421939 | 5149743.7 | 2.409556 | 0.2417346 | 5139976.3 | 2.40379 | 0.241386 | 5132565.2 | 2.398484 | 0.2435718 | 5179042.5 | 2.390863 | 0.2458106 | 5226645.6 | 2.385862 | 0.2481037 | 5275402.2 | 2.378525 | 0.2504538 | 5325372.9 | 2.373839 | 0.2528683 | 5376711.5 | 2.366811 | 0.2553572 | 5429633.6 | 2.362485 | 0.2579305 | 5484348.5 | 2.358441 | 0.2606007 | 5541124.9 | 2.351914 | 0.263378 | 5600178.0 | 2.348315 | 0.2662756 | 5661789.1 | 2.342365 | 0.2693066 | 5726238.6 | 2.339414 | 0.2724822 | 5793759.2 | 2.336944 | 0.2758148 | 5864621.0 | 2.332306 | 0.2793625 | 5940055.2 | 2.330237 | 0.2825134 | 6007053.4 | 2.330023 | 0.2854808 | 6070147.5 | 2.32649 | 0.2895063 | 6155741.1 | 2.326517 | 0.2913939 | 6195877.8 | 2.327378 | 0.2933365 | 6237182.7 | 2.328146 | 0.2955375 | 6283982.3 | 2.328931 | 0.297236 | 6320097.2 | 2.329726 | 0.2984731 | 6346401.1 | 2.333415 | 0.2977502 | 6331031.8 | 2.336948 | 0.2975973 | 6327780.6 | 2.340017 | 0.2926412 | 6222398.5 | 2.34657 | 0.2867577 | 6097299.4 | 2.351333 | 0.2782295 | 5915964.4 | 2.357515 | 0.2686466 | 5712203.5 | 2.362608 | 0.2590531 | 5508217.9 | 2.368166 | 0.2458186 | 5226815.5 | 2.371984 | 0.2321565 | 4936319.7 | 2.377457 | 0.2158486 | 4589565.5 | 2.378744 | 0.1977376 | 4204474.5 | 2.383737 | 0.1769464 | 3762392.1 | 2.380831 | 0.1544206 | 3283429.0 | 2.377131 | 0.1257627 | 2674078.7 | 2.36787 | 0.1050882 | 2234480.0 | 2.359714 | 0.08390641 | 1784093.2 | 2.346598 | 0.06446468 | 1370705.7 | 2.330651 | 0.04760554 | 1012231.6 | 2.317379 | 0.03389639 | 720735.5 | 2.299808 | 0.02254421 | 479355.2 | 2.281649 | 0.01458455 | 310109.6 | 2.267429 | 0.009362561 | 199075.1 | 2.250555 | 0.006408454 | 136262.3 | 2.23763 | 0.004251375 | 90396.54 | 2.222733 | 0.00257267 | 54702.42 | 2.211767 | 0.001584584 | 33692.84 | 2.198252 | 0.0009575018 | 20359.26 | 2.188713 | 0.0005545932 | 11792.26
592 | 2.633307 | 0.329243 | 6988833.8 | 2.6273 | 0.3261048 | 6922219.8 | 2.621289 | 0.3230585 | 6857555.4 | 2.616973 | 0.3201026 | 6794810.3 | 2.610948 | 0.3172318 | 6733873.2 | 2.604957 | 0.3144468 | 6674754.9 | 2.600804 | 0.3117432 | 6617364.9 | 2.594781 | 0.3091129 | 6561532.9 | 2.58881 | 0.3065566 | 6507270.6 | 2.584755 | 0.3040696 | 6454477.7 | 2.578753 | 0.3016506 | 6403130.1 | 2.57483 | 0.2992982 | 6353196.8 | 2.568801 | 0.2970053 | 6304525.3 | 2.564974 | 0.2947715 | 6257108.3 | 2.558929 | 0.2925956 | 6210920.6 | 2.555178 | 0.2904734 | 6165871.6 | 2.549111 | 0.2884052 | 6121971.3 | 2.545419 | 0.2863883 | 6079158.7 | 2.539332 | 0.2844189 | 6037354.3 | 2.535678 | 0.2824972 | 5996561.9 | 2.529577 | 0.2806224 | 5956764.6 | 2.525947 | 0.2787907 | 5917884.9 | 2.519911 | 0.277002 | 5879914.3 | 2.516218 | 0.2752566 | 5842866.1 | 2.512673 | 0.2735508 | 5806656.5 | 2.50646 | 0.271884 | 5771275.7 | 2.504209 | 0.2701156 | 5733737.3 | 2.499215 | 0.2683638 | 5696551.7 | 2.49421 | 0.2666301 | 5659751.2 | 2.491771 | 0.2649197 | 5623443.8 | 2.486649 | 0.2632339 | 5587659.4 | 2.484124 | 0.2615756 | 5552459.2 | 2.478889 | 0.2599496 | 5517944.3 | 2.473678 | 0.2583584 | 5484166.9 | 2.470918 | 0.2568066 | 5451227.8 | 2.46558 | 0.2552999 | 5419244.8 | 2.462734 | 0.253841 | 5388277.6 | 2.457306 | 0.2524345 | 5358422.4 | 2.454344 | 0.2510849 | 5329773.7 | 2.448864 | 0.2497972 | 5302439.2 | 2.445767 | 0.2485757 | 5276511.3 | 2.442709 | 0.2474249 | 5252082.8 | 2.43703 | 0.2463521 | 5229310.0 | 2.433872 | 0.2453594 | 5208238.2 | 2.428199 | 0.2444518 | 5188973.4 | 2.424931 | 0.2436345 | 5171623.1 | 2.421683 | 0.242911 | 5156266.7 | 2.41595 | 0.2422864 | 5143006.9 | 2.412646 | 0.2417647 | 5131933.4 | 2.409349 | 0.2413507 | 5123145.4 | 2.403612 | 0.241047 | 5116699.4 | 2.398371 | 0.2432647 | 5163773.3 | 2.390818 | 0.2455345 | 5211955.7 | 2.385886 | 0.2478594 | 5261306.7 | 2.378623 | 0.2502434 | 5311912.0 | 2.374013 | 0.2526941 | 5363932.3 | 2.36707 | 0.2552228 | 5417608.9 | 2.362835 | 0.2578406 | 5473176.5 | 2.358891 | 0.2605582 | 5530863.9 | 2.352478 | 0.2633868 | 5590906.7 | 2.349009 | 0.2663401 | 5653595.5 | 2.343209 | 0.2694301 | 5719187.7 | 2.340439 | 0.2726687 | 5787932.2 | 2.338227 | 0.2760702 | 5860135.3 | 2.333544 | 0.2796639 | 5936419.1 | 2.332097 | 0.2823539 | 5993520.2 | 2.332118 | 0.2861399 | 6073884.8 | 2.328248 | 0.2891622 | 6138038.9 | 2.329054 | 0.2911224 | 6179649.3 | 2.330321 | 0.2930459 | 6220479.0 | 2.331509 | 0.2940663 | 6242138.2 | 2.330993 | 0.2971847 | 6308332.1 | 2.333372 | 0.2969492 | 6303335.0 | 2.337873 | 0.296269 | 6288895.4 | 2.339417 | 0.2940762 | 6242349.7 | 2.34509 | 0.289448 | 6144105.9 | 2.349896 | 0.283536 | 6018613.2 | 2.35509 | 0.2739079 | 5814236.0 | 2.361206 | 0.2646354 | 5617410.0 | 2.365665 | 0.2537019 | 5385323.9 | 2.371609 | 0.2406177 | 5107586.7 | 2.374796 | 0.2247763 | 4771320.5 | 2.379204 | 0.2094768 | 4446559.1 | 2.38077 | 0.1892207 | 4016582.5 | 2.384343 | 0.168227 | 3570950.0 | 2.378185 | 0.1427853 | 3030900.4 | 2.375492 | 0.1179757 | 2504266.9 | 2.364814 | 0.09710276 | 2061198.0 | 2.355868 | 0.07654914 | 1624906.8 | 2.342193 | 0.05825833 | 1236648.2 | 2.326213 | 0.04186197 | 888603.2 | 2.311741 | 0.02959545 | 628222 | 2.29456 | 0.01961075 | 416276.9 | 2.276566 | 0.0125072 | 265490.1 | 2.262564 | 0.008232913 | 174759.9 | 2.246002 | 0.005701736 | 121030.6 | 2.233579 | 0.003605058 | 76524.48 | 2.219003 | 0.002183904 | 46357.69 | 2.208313 | 0.001357711 | 28820.1 | 2.195081 | 0.0008143154 | 17285.45 | 2.185784 | 0.0004686156 | 9947.294
593 | 2.63237 | 0.327396 | 6937908.5 | 2.626379 | 0.3243073 | 6872453.8 | 2.620385 | 0.3213094 | 6808925.9 | 2.616085 | 0.3183992 | 6747254.891 | 2.610078 | 0.3155733 | 6687370.6 | 2.604106 | 0.3128308 | 6629254.6 | 2.599971 | 0.3101671 | 6572808.3 | 2.593967 | 0.3075763 | 6517906.1 | 2.588015 | 0.3050582 | 6464542.8 | 2.58398 | 0.3026069 | 6412598.0 | 2.577997 | 0.3002229 | 6362077.9 | 2.574094 | 0.2979033 | 6312923.6 | 2.568085 | 0.2956428 | 6265019.3 | 2.564279 | 0.2934397 | 6218333.6 | 2.558254 | 0.2912937 | 6172856.7 | 2.554522 | 0.2892 | 6128489.9 | 2.548475 | 0.2871587 | 6085231.1 | 2.544802 | 0.2851682 | 6043051.4 | 2.538736 | 0.2832243 | 6001857.1 | 2.535101 | 0.2813278 | 5961667.8 | 2.52902 | 0.2794764 | 5922435.4 | 2.525409 | 0.2776674 | 5884101.1 | 2.519392 | 0.2759015 | 5846678.6 | 2.515719 | 0.2741775 | 5810145.4 | 2.512193 | 0.2724932 | 5774452.6 | 2.505999 | 0.270846 | 5739546.7 | 2.503758 | 0.2690922 | 5702381.8 | 2.498772 | 0.2673556 | 5665580.3 | 2.493776 | 0.2656379 | 5629180.5 | 2.491343 | 0.2639436 | 5593277.3 | 2.486228 | 0.2622747 | 5557911.2 | 2.483709 | 0.2606356 | 5523176.5 | 2.478481 | 0.2590285 | 5489119.4 | 2.473275 | 0.2574578 | 5455834.9 | 2.470522 | 0.2559286 | 5423428.4 | 2.465189 | 0.2544452 | 5391995.3 | 2.46235 | 0.2530108 | 5361598.8 | 2.456928 | 0.2516306 | 5332350.4 | 2.453975 | 0.250309 | 5304342.7 | 2.448502 | 0.2490504 | 5277673.1 | 2.445415 | 0.24786 | 5252446.2 | 2.442368 | 0.2467424 | 5228763.3 | 2.436701 | 0.2457034 | 5206745.3 | 2.433557 | 0.244746 | 5186457.7 | 2.427899 | 0.2438762 | 5168025.1 | 2.424648 | 0.2430977 | 5151527.3 | 2.421421 | 0.2424146 | 5137050.9 | 2.415709 | 0.241832 | 5124704.9 | 2.412431 | 0.2413534 | 5114564.6 | 2.409159 | 0.2409843 | 5106741.1 | 2.403455 | 0.240727 | 5101289.7 | 2.398279 | 0.2429749 | 5148925.0 | 2.390794 | 0.2452764 | 5197695.9 | 2.385934 | 0.2476332 | 5247639.8 | 2.378746 | 0.2500517 | 5298889.9 | 2.374216 | 0.2525395 | 5351609.5 | 2.367359 | 0.2551097 | 5406075.9 | 2.363218 | 0.2577725 | 5462504.0 | 2.35938 | 0.260538 | 5521108.2 | 2.353087 | 0.2634188 | 5582156.0 | 2.349755 | 0.2664283 | 5645929.4 | 2.344117 | 0.2695781 | 5712678.2 | 2.341544 | 0.2728803 | 5782655.8 | 2.339603 | 0.2763826 | 5856873.0 | 2.334781 | 0.279608 | 5925223.6 | 2.334331 | 0.2825246 | 5987029.7 | 2.333666 | 0.2865239 | 6071781.0 | 2.33072 | 0.2885591 | 6114907.8 | 2.331506 | 0.2905725 | 6157574.1 | 2.332283 | 0.2927824 | 6204405.4 | 2.335651 | 0.2944524 | 6239794.9 | 2.333671 | 0.2959163 | 6270816.7 | 2.337187 | 0.2953228 | 6258238.5 | 2.340698 | 0.2951959 | 6255550.0 | 2.343679 | 0.2906063 | 6158289.9 | 2.34914 | 0.2876233 | 6095077.4 | 2.353308 | 0.2797148 | 5927488.0 | 2.359106 | 0.2695389 | 5711846.7 | 2.364484 | 0.2602512 | 5515029.6 | 2.36903 | 0.2477007 | 5249071.2 | 2.373808 | 0.2344347 | 4967947.5 | 2.378325 | 0.2177996 | 4615430.5 | 2.380266 | 0.2016256 | 4272685.6 | 2.382669 | 0.1809007 | 3833500.5 | 2.385074 | 0.1593323 | 3376439.3 | 2.378822 | 0.1308766 | 2773429.2 | 2.372518 | 0.1101522 | 2334256.0 | 2.361544 | 0.08922243 | 1890728.8 | 2.351983 | 0.0693225 | 1469025.7 | 2.337172 | 0.05229639 | 1108222.3 | 2.321594 | 0.03740932 | 792747.6 | 2.30665 | 0.02549484 | 540265.8 | 2.289129 | 0.01686114 | 357307.5 | 2.271579 | 0.01076547 | 228133 | 2.257859 | 0.007253876 | 153718.2 | 2.241602 | 0.004953723 | 104975.2 | 2.22967 | 0.003052057 | 64676.69 | 2.215401 | 0.001868612 | 39598.09 | 2.204983 | 0.001160682 | 24596.22 | 2.192014 | 0.0006928359 | 14682.01 | 2.182946 | 0.0003959629 | 8390.923
594 | 2.631437 | 0.325581 | 6887831.0 | 2.625463 | 0.3225405 | 6823507.8 | 2.619485 | 0.3195897 | 6761081.5 | 2.615204 | 0.3167247 | 6700472.3 | 2.609214 | 0.3139415 | 6641590.6 | 2.60326 | 0.311241 | 6584460.5 | 2.599145 | 0.3086168 | 6528945.2 | 2.59316 | 0.3060646 | 6474951.6 | 2.587227 | 0.303583 | 6422452.0 | 2.583213 | 0.3011675 | 6371350.4 | 2.577249 | 0.2988173 | 6321630.4 | 2.573366 | 0.2965299 | 6273240.9 | 2.567377 | 0.2943003 | 6226070.8 | 2.563591 | 0.2921281 | 6180118.0 | 2.557586 | 0.2900108 | 6135325.6 | 2.553873 | 0.2879445 | 6091611.6 | 2.547847 | 0.2859304 | 6049002.3 | 2.544195 | 0.2839656 | 6007435.8 | 2.538148 | 0.2820464 | 5966834.4 | 2.534533 | 0.2801739 | 5927221.0 | 2.528471 | 0.2783462 | 5888555.2 | 2.52488 | 0.2765601 | 5850768.1 | 2.518882 | 0.2748156 | 5813863.0 | 2.515229 | 0.2731132 | 5777847.2 | 2.511722 | 0.2714492 | 5742645.1 | 2.505547 | 0.269823 | 5708242.3 | 2.503315 | 0.2680833 | 5671436.9 | 2.498338 | 0.2663605 | 5634990.2 | 2.493349 | 0.2646594 | 5599004.0 | 2.490924 | 0.2629815 | 5563507.2 | 2.485816 | 0.2613298 | 5528563.3 | 2.483302 | 0.2597088 | 5494271.9 | 2.47808 | 0.2581211 | 5460682.7 | 2.472881 | 0.2565714 | 5427898.4 | 2.470133 | 0.2550649 | 5396026.5 | 2.464807 | 0.2536048 | 5365137.3 | 2.461974 | 0.2521956 | 5335324.8 | 2.456561 | 0.2508416 | 5306682.0 | 2.453614 | 0.2495481 | 5279317.0 | 2.448151 | 0.2483193 | 5253320.6 | 2.445074 | 0.2471596 | 5228787.1 | 2.442038 | 0.2460755 | 5205851.9 | 2.436384 | 0.2450708 | 5184596.1 | 2.433255 | 0.2441498 | 5165111.6 | 2.427613 | 0.2433175 | 5147504.9 | 2.42438 | 0.2425778 | 5131856.4 | 2.421174 | 0.2419355 | 5118268.2 | 2.415485 | 0.2413948 | 5106829.1 | 2.412233 | 0.2409605 | 5097641.3 | 2.40899 | 0.2406353 | 5090762.4 | 2.403317 | 0.240425 | 5086312.6 | 2.39821 | 0.2427034 | 5134513.8 | 2.390794 | 0.245036 | 5183860.0 | 2.386007 | 0.2474255 | 5234411.7 | 2.378895 | 0.2498788 | 5286312.3 | 2.374447 | 0.2524044 | 5339743.7 | 2.36768 | 0.2550171 | 5395016.4 | 2.363638 | 0.2577253 | 5452310.2 | 2.359911 | 0.2605398 | 5511850.7 | 2.353743 | 0.2634736 | 5573917.8 | 2.350557 | 0.2665399 | 5638786.1 | 2.345093 | 0.2697503 | 5706703.2 | 2.342759 | 0.2731181 | 5777952.1 | 2.340846 | 0.2766818 | 5853344.1 | 2.3365 | 0.2794397 | 5911689.2 | 2.336406 | 0.2831025 | 5989177.6 | 2.335332 | 0.2862721 | 6056231.3 | 2.333218 | 0.2882651 | 6098394.4 | 2.334328 | 0.2902566 | 6140525.0 | 2.335382 | 0.2914991 | 6166811.8 | 2.337865 | 0.2944874 | 6230030.4 | 2.337181 | 0.2944594 | 6229438.2 | 2.34149 | 0.2938801 | 6217181.9 | 2.34316 | 0.2919339 | 6176009.1 | 2.34861 | 0.2875394 | 6083041.2 | 2.351986 | 0.2847106 | 6023197.2 | 2.35686 | 0.2753884 | 5825980.3 | 2.362968 | 0.2655307 | 5617437.0 | 2.367554 | 0.2552988 | 5400974.8 | 2.372942 | 0.2418789 | 5117070.0 | 2.376141 | 0.2275796 | 4814561.1 | 2.38127 | 0.2115861 | 4476210.9 | 2.382078 | 0.1932173 | 4087610.6 | 2.383415 | 0.172946 | 3658760.0 | 2.38237 | 0.1504674 | 3183213.4 | 2.379331 | 0.1224782 | 2591087.9 | 2.369491 | 0.1023643 | 2165567.6 | 2.358104 | 0.08168845 | 1728160.6 | 2.348142 | 0.06288104 | 1330280.2 | 2.332377 | 0.04629973 | 979494.2 | 2.316038 | 0.03314874 | 701278.4 | 2.301729 | 0.02218249 | 469281.8 | 2.284027 | 0.01441933 | 305048.2 | 2.266745 | 0.009408943 | 199050.9 | 2.253338 | 0.006465875 | 136788.9 | 2.23746 | 0.004226195 | 89407.29 | 2.225894 | 0.002584097 | 54667.89 | 2.211899 | 0.001621253 | 34298.43 | 2.201767 | 0.0009927971 | 21003.12 | 2.189044 | 0.0005895754 | 12472.77 | 2.180194 | 0.0003345775 | 7078.156
595 | 2.630509 | 0.323796 | 6838555.9 | 2.624551 | 0.3208041 | 6775367.3 | 2.618591 | 0.3178987 | 6714005.0 | 2.614327 | 0.315078 | 6654432.6 | 2.608357 | 0.3123376 | 6596554.4 | 2.602421 | 0.3096767 | 6540355.6 | 2.598326 | 0.3070917 | 6485761.2 | 2.59236 | 0.3045773 | 6432656.6 | 2.586448 | 0.3021315 | 6381001.4 | 2.582452 | 0.2997506 | 6330718.8 | 2.576508 | 0.2974329 | 6281767.3 | 2.572646 | 0.2951776 | 6234137.2 | 2.566678 | 0.292978 | 6187680.1 | 2.562912 | 0.2908358 | 6142437.9 | 2.556926 | 0.2887468 | 6098318.3 | 2.553234 | 0.2867073 | 6055244.5 | 2.547228 | 0.2847196 | 6013264.7 | 2.543595 | 0.2827797 | 5972293.9 | 2.537568 | 0.2808852 | 5932281.2 | 2.533973 | 0.2790366 | 5893239.9 | 2.527931 | 0.2772312 | 5855110.2 | 2.524359 | 0.2754672 | 5817852.9 | 2.518381 | 0.2737442 | 5781464.2 | 2.514746 | 0.2720629 | 5745954.0 | 2.511259 | 0.2704187 | 5711229.1 | 2.505103 | 0.268812 | 5677296.3 | 2.50288 | 0.2670868 | 5640860.0 | 2.497913 | 0.2653792 | 5604795.5 | 2.492931 | 0.2636935 | 5569192.7 | 2.490512 | 0.2620316 | 5534094.7 | 2.485411 | 0.2603982 | 5499597.4 | 2.482904 | 0.2587952 | 5465742.7 | 2.477688 | 0.2572272 | 5432625.8 | 2.472495 | 0.2556989 | 5400348.0 | 2.469753 | 0.254215 | 5369007.6 | 2.464434 | 0.2527784 | 5338667.1 | 2.461608 | 0.2513944 | 5309438.2 | 2.456202 | 0.2500675 | 5281413.5 | 2.453264 | 0.2488021 | 5254689.0 | 2.44781 | 0.2476033 | 5229370.1 | 2.444744 | 0.2464754 | 5205548.6 | 2.441719 | 0.2454245 | 5183354.3 | 2.436079 | 0.2444541 | 5162858.3 | 2.432965 | 0.2435697 | 5144180.9 | 2.42734 | 0.2427754 | 5127404.2 | 2.424128 | 0.2420749 | 5112610.3 | 2.420942 | 0.2414736 | 5099909.9 | 2.415279 | 0.2409751 | 5089382.0 | 2.412052 | 0.2405845 | 5081132.4 | 2.408841 | 0.2403047 | 5075223.6 | 2.403201 | 0.24014 | 5071745.1 | 2.398162 | 0.2424499 | 5120529.7 | 2.390817 | 0.2448135 | 5170448.6 | 2.386105 | 0.2472361 | 5221613.5 | 2.379071 | 0.2497245 | 5274168.4 | 2.374709 | 0.2522899 | 5328350.8 | 2.368035 | 0.2549454 | 5384435.0 | 2.364096 | 0.2576992 | 5442594.3 | 2.360485 | 0.2605635 | 5503088.9 | 2.35445 | 0.2635508 | 5566180.8 | 2.351419 | 0.2666746 | 5632153.8 | 2.346144 | 0.269946 | 5701247.1 | 2.344077 | 0.2734028 | 5774254.1 | 2.342015 | 0.2766998 | 5843885.7 | 2.338615 | 0.2795669 | 5904438.7 | 2.337978 | 0.2835397 | 5988344.0 | 2.337643 | 0.2857235 | 6034466.7 | 2.335593 | 0.287809 | 6078511.6 | 2.336382 | 0.2900276 | 6125368.1 | 2.33937 | 0.2916635 | 6159918.3 | 2.340414 | 0.2933693 | 6195945.3 | 2.340893 | 0.2929087 | 6186217.2 | 2.34438 | 0.2928057 | 6184042.4 | 2.347255 | 0.2886011 | 6095240.5 | 2.352631 | 0.285736 | 6034729.8 | 2.355379 | 0.281199 | 5938908.6 | 2.360507 | 0.2709211 | 5721839.6 | 2.366308 | 0.2613506 | 5519712.1 | 2.370454 | 0.2497414 | 5274525.4 | 2.375884 | 0.2364743 | 4994325.7 | 2.378957 | 0.2203056 | 4652844.0 | 2.382519 | 0.2051694 | 4333167.5 | 2.38401 | 0.1849118 | 3905328.4 | 2.383868 | 0.1640731 | 3465214.9 | 2.37992 | 0.1376781 | 2907755.0 | 2.376943 | 0.1149209 | 2427123.2 | 2.366367 | 0.0945806 | 1997537.6 | 2.354435 | 0.07449093 | 1573244.8 | 2.343672 | 0.05692482 | 1202249.3 | 2.328082 | 0.04110296 | 868092.5 | 2.310589 | 0.02887671 | 609874.8 | 2.296457 | 0.01931004 | 407827.2 | 2.279042 | 0.01243662 | 262660.9 | 2.26194 | 0.008296496 | 175221.6 | 2.248862 | 0.005731951 | 121058.5 | 2.233505 | 0.003593021 | 75884.42 | 2.222245 | 0.002210866 | 46693.38 | 2.208503 | 0.001392241 | 29404.07 | 2.198656 | 0.0008493883 | 17939.04 | 2.186166 | 0.0005017838 | 10597.65 | 2.177523 | 0.0002827087 | 5970.793
596 | 2.629586 | 0.322042 | 6790099.5 | 2.623645 | 0.3190963 | 6727991.1 | 2.617703 | 0.3162364 | 6667690.9 | 2.613458 | 0.3134584 | 6609117.2 | 2.607506 | 0.3107595 | 6552213.3 | 2.601589 | 0.308138 | 6496939.7 | 2.597513 | 0.3055911 | 6443240.0 | 2.591568 | 0.3031131 | 6390993.6 | 2.585676 | 0.3007028 | 6340173.3 | 2.5817 | 0.2983554 | 6290679.3 | 2.575777 | 0.2960702 | 6242497.3 | 2.571934 | 0.2938452 | 6195583.8 | 2.565986 | 0.2916758 | 6149843.3 | 2.56224 | 0.2895627 | 6105289.6 | 2.556275 | 0.2875006 | 6061810.9 | 2.552603 | 0.285488 | 6019376.4 | 2.546617 | 0.2835263 | 5978013.4 | 2.543005 | 0.2816105 | 5937621.0 | 2.536997 | 0.2797392 | 5898165.8 | 2.533422 | 0.2779142 | 5859686.3 | 2.5274 | 0.2761315 | 5822099.4 | 2.523847 | 0.2743887 | 5785351.5 | 2.517888 | 0.2726873 | 5749479.7 | 2.514273 | 0.2710258 | 5714446.5 | 2.510805 | 0.2694021 | 5680213.0 | 2.504668 | 0.267815 | 5646749.3 | 2.502454 | 0.2661028 | 5610649.4 | 2.497494 | 0.2644111 | 5574979.0 | 2.49252 | 0.2627409 | 5539764.1 | 2.49011 | 0.2610954 | 5505069.8 | 2.485014 | 0.2594793 | 5470995.4 | 2.482514 | 0.2578948 | 5437587.4 | 2.477304 | 0.2563469 | 5404950.3 | 2.472118 | 0.2548403 | 5373184.6 | 2.469382 | 0.2533786 | 5342365.5 | 2.464069 | 0.2519663 | 5312587.0 | 2.461251 | 0.2506077 | 5283940.9 | 2.455853 | 0.2493079 | 5256535.6 | 2.452924 | 0.2480712 | 5230460.6 | 2.44748 | 0.2469021 | 5205811.4 | 2.444425 | 0.2458064 | 5182708.3 | 2.441413 | 0.244789 | 5161257.0 | 2.435788 | 0.2438539 | 5141540.7 | 2.43269 | 0.2430062 | 5123667.6 | 2.427083 | 0.2422495 | 5107712.7 | 2.42389 | 0.2415888 | 5093782.6 | 2.420728 | 0.2410283 | 5081964.7 | 2.41509 | 0.2405729 | 5072363.0 | 2.411892 | 0.2402254 | 5065036.7 | 2.408711 | 0.2399914 | 5060102.7 | 2.403107 | 0.239873 | 5057605.9 | 2.398137 | 0.2422133 | 5106949.6 | 2.390865 | 0.2446084 | 5157450.4 | 2.386228 | 0.2470646 | 5209236.7 | 2.379276 | 0.2495888 | 5262457.9 | 2.375002 | 0.2521947 | 5317403.4 | 2.368424 | 0.2548937 | 5374309.0 | 2.364593 | 0.2576939 | 5433351.5 | 2.361104 | 0.2606089 | 5494812.4 | 2.35521 | 0.2636505 | 5558941.9 | 2.352346 | 0.2668325 | 5626033.0 | 2.347291 | 0.2701664 | 5696328.0 | 2.345322 | 0.2736992 | 5770815.6 | 2.343594 | 0.2765233 | 5830359.8 | 2.34067 | 0.2800646 | 5905025.1 | 2.339552 | 0.2833798 | 5974926.3 | 2.340104 | 0.2854061 | 6017648.8 | 2.338291 | 0.287466 | 6061080.5 | 2.339206 | 0.2889375 | 6092107.2 | 2.341752 | 0.2917913 | 6152277.0 | 2.343782 | 0.2919794 | 6156244.1 | 2.345037 | 0.2915029 | 6146197.3 | 2.346836 | 0.2898207 | 6110729.7 | 2.352039 | 0.2856566 | 6022930.0 | 2.355513 | 0.2829987 | 5966890.8 | 2.358699 | 0.2771682 | 5843956.1 | 2.364508 | 0.2664305 | 5617557.0 | 2.369437 | 0.2567683 | 5413834.3 | 2.373877 | 0.2436709 | 5137682.6 | 2.377869 | 0.2301557 | 4852721.4 | 2.382331 | 0.2136 | 4503652.3 | 2.383484 | 0.1972713 | 4159369.7 | 2.385676 | 0.1769133 | 3730130.2 | 2.384571 | 0.1555179 | 3279020.1 | 2.381876 | 0.1267785 | 2673063.1 | 2.374168 | 0.107366 | 2263760.2 | 2.363103 | 0.0870251 | 1834882.0 | 2.350761 | 0.06776607 | 1428814.8 | 2.338632 | 0.05110294 | 1077480.6 | 2.32323 | 0.03675292 | 774917.5 | 2.305784 | 0.024933 | 525700.3 | 2.291241 | 0.01665702 | 351205.3 | 2.27419 | 0.01075039 | 226666.7 | 2.257384 | 0.00728874 | 153679.5 | 2.244581 | 0.004943406 | 104229.3 | 2.229669 | 0.00305777 | 64471.6 | 2.218705 | 0.001908672 | 40243.42 | 2.205237 | 0.001195893 | 25214.83 | 2.195644 | 0.0007268565 | 15325.42 | 2.183377 | 0.0004271312 | 9005.855 | 2.174928 | 0.0002388785 | 5036.637
597 | 2.628667 | 0.320318 | 6742437.0 | 2.622745 | 0.3174174 | 6681380.7 | 2.616821 | 0.3146012 | 6622103.5 | 2.612595 | 0.3118659 | 6564526.7 | 2.606662 | 0.309207 | 6508558.3 | 2.600765 | 0.306624 | 6454189.2 | 2.596708 | 0.304114 | 6401355.6 | 2.590784 | 0.3016724 | 6349962.1 | 2.584911 | 0.2992965 | 6299950.0 | 2.580956 | 0.2969813 | 6251217.1 | 2.575053 | 0.2947285 | 6203797.8 | 2.571231 | 0.2925327 | 6157578.8 | 2.565303 | 0.2903927 | 6112532.3 | 2.561577 | 0.2883078 | 6068647.9 | 2.555633 | 0.2862726 | 6025808.3 | 2.551981 | 0.284286 | 5983992.6 | 2.546015 | 0.2823493 | 5943226.5 | 2.542422 | 0.2804577 | 5903410.1 | 2.536435 | 0.2786099 | 5864515.3 | 2.532879 | 0.2768073 | 5826572.1 | 2.526877 | 0.2750462 | 5789501.2 | 2.523344 | 0.2733245 | 5753261.9 | 2.517404 | 0.2716441 | 5717889.5 | 2.513808 | 0.2700025 | 5683335.3 | 2.510359 | 0.268398 | 5649562.4 | 2.504241 | 0.26683 | 5616557.4 | 2.502037 | 0.2651323 | 5580822.4 | 2.497085 | 0.263455 | 5545515.2 | 2.492118 | 0.2618 | 5510679.7 | 2.489714 | 0.2601721 | 5476413.7 | 2.484625 | 0.258573 | 5442755.1 | 2.482132 | 0.2570074 | 5409798.8 | 2.476929 | 0.2554799 | 5377646.3 | 2.471748 | 0.253995 | 5346390.0 | 2.46902 | 0.2525558 | 5316097.5 | 2.463714 | 0.2511678 | 5286879.8 | 2.460904 | 0.2498351 | 5258829.0 | 2.455514 | 0.2485625 | 5232040.3 | 2.452594 | 0.2473548 | 5206619.6 | 2.447161 | 0.2462164 | 5182657.7 | 2.444118 | 0.2451529 | 5160272.5 | 2.441119 | 0.2441688 | 5139557.1 | 2.435509 | 0.2432694 | 5120625.4 | 2.432427 | 0.2424585 | 5103555.8 | 2.42684 | 0.24174 | 5088432.0 | 2.423668 | 0.2411191 | 5075364.3 | 2.42053 | 0.2405999 | 5064435.3 | 2.414918 | 0.2401871 | 5055746.3 | 2.411751 | 0.239884 | 5049365.9 | 2.408603 | 0.2396947 | 5045380.0 | 2.403034 | 0.239624 | 5043892.8 | 2.398136 | 0.2419946 | 5093793.0 | 2.390938 | 0.2444217 | 5144879.5 | 2.386379 | 0.2469112 | 5197283.1 | 2.379511 | 0.2494728 | 5251202.3 | 2.375328 | 0.2521196 | 5306914.2 | 2.36885 | 0.2548617 | 5364633.6 | 2.365132 | 0.2577096 | 5424579.7 | 2.361772 | 0.2606756 | 5487012.3 | 2.356028 | 0.263772 | 5552188.8 | 2.353343 | 0.2670125 | 5620399.5 | 2.348551 | 0.270424 | 5692208.9 | 2.346425 | 0.2737876 | 5763008.1 | 2.345591 | 0.2766082 | 5822379.4 | 2.342264 | 0.2805534 | 5905423.8 | 2.3417 | 0.2828854 | 5954510.9 | 2.3424 | 0.2850442 | 5999951.6 | 2.340441 | 0.2872721 | 6046846.8 | 2.343038 | 0.2888708 | 6080499.4 | 2.344164 | 0.2908294 | 6121724.4 | 2.34739 | 0.2905056 | 6114908.9 | 2.348005 | 0.290426 | 6113234.1 | 2.350748 | 0.2866195 | 6033111.1 | 2.35604 | 0.2838625 | 5975078.2 | 2.358857 | 0.2796623 | 5886667.0 | 2.362128 | 0.27261 | 5738221.8 | 2.368179 | 0.2625034 | 5525486.8 | 2.372294 | 0.2516751 | 5297557.8 | 2.377459 | 0.2380773 | 5011336.0 | 2.380117 | 0.2231794 | 4697746.1 | 2.384666 | 0.2076384 | 4370621.3 | 2.385265 | 0.1890342 | 3979018.8 | 2.386077 | 0.1691416 | 3560295.8 | 2.380815 | 0.1466911 | 3087729.8 | 2.381535 | 0.1195555 | 2516546.3 | 2.371111 | 0.1000735 | 2106466.9 | 2.359578 | 0.07970811 | 1677791.6 | 2.346785 | 0.06170072 | 1298750.7 | 2.334163 | 0.04521544 | 951748.7 | 2.317788 | 0.03251611 | 684438.1 | 2.300913 | 0.02189617 | 460896.8 | 2.286264 | 0.01436051 | 302277.3 | 2.269459 | 0.009464774 | 199225.9 | 2.252974 | 0.006526381 | 137375.1 | 2.240555 | 0.004224697 | 88926.47 | 2.225958 | 0.002604411 | 54820.76 | 2.215263 | 0.001661442 | 34972.03 | 2.202078 | 0.001027499 | 21628.04 | 2.192726 | 0.0006221361 | 13095.47 | 2.18067 | 0.0003636406 | 7654.342 | 2.172407 | 0.0002018454 | 4248.684
598 | 2.627755 | 0.318622 | 6695522.3 | 2.62185 | 0.3157668 | 6635523.0 | 2.615946 | 0.3129934 | 6577242.6 | 2.611738 | 0.3102989 | 6520619.5 | 2.605825 | 0.3076799 | 6465584.2 | 2.599948 | 0.3051346 | 6412096.7 | 2.595912 | 0.3026602 | 6360101.3 | 2.590007 | 0.3002544 | 6309544.6 | 2.584154 | 0.2979113 | 6260308.4 | 2.58022 | 0.2956288 | 6212343.7 | 2.574337 | 0.2934064 | 6165640.5 | 2.570536 | 0.2912402 | 6120120.5 | 2.564629 | 0.2891291 | 6075757.6 | 2.560924 | 0.2870707 | 6032503.0 | 2.554999 | 0.285062 | 5990291.9 | 2.551367 | 0.2831012 | 5949087.1 | 2.545422 | 0.2811888 | 5908901.6 | 2.541849 | 0.2793204 | 5869638.3 | 2.535881 | 0.277495 | 5831278.9 | 2.532345 | 0.2757151 | 5793876.6 | 2.526362 | 0.273975 | 5757310.0 | 2.522849 | 0.2722746 | 5721576.8 | 2.516928 | 0.2706137 | 5686675.5 | 2.513352 | 0.2689922 | 5652602.0 | 2.509922 | 0.2674071 | 5619293.1 | 2.503823 | 0.265857 | 5586718.4 | 2.501627 | 0.2641743 | 5551359.2 | 2.496683 | 0.2625117 | 5516421.2 | 2.491725 | 0.2608723 | 5481970.9 | 2.489327 | 0.2592609 | 5448107.7 | 2.484245 | 0.2576794 | 5414874.6 | 2.481758 | 0.256133 | 5382378.0 | 2.476561 | 0.2546262 | 5350713.9 | 2.471387 | 0.2531626 | 5319957.9 | 2.468666 | 0.2517467 | 5290205.5 | 2.463368 | 0.250383 | 5261547.8 | 2.460565 | 0.2490765 | 5234093.6 | 2.455185 | 0.2478315 | 5207930.8 | 2.452275 | 0.2466526 | 5183156.1 | 2.446853 | 0.245545 | 5159883.0 | 2.443821 | 0.2445143 | 5138222.5 | 2.440837 | 0.2435645 | 5118264.0 | 2.435243 | 0.2427007 | 5100112.5 | 2.432179 | 0.2419263 | 5083839.6 | 2.426612 | 0.2412466 | 5069555.5 | 2.423463 | 0.2406656 | 5057346.2 | 2.42035 | 0.2401883 | 5047317.4 | 2.414766 | 0.2398178 | 5039530.0 | 2.411628 | 0.2395593 | 5034098.6 | 2.408516 | 0.2394153 | 5031072.7 | 2.402985 | 0.239391 | 5030562.1 | 2.398159 | 0.2417923 | 5081021.9 | 2.391036 | 0.2442518 | 5132707.6 | 2.386557 | 0.2467756 | 5185742.2 | 2.379776 | 0.2493755 | 5240376.0 | 2.375687 | 0.2520639 | 5296870.4 | 2.369315 | 0.2548499 | 5355415.0 | 2.365715 | 0.2577457 | 5416266.8 | 2.36249 | 0.2607634 | 5479682.4 | 2.356906 | 0.2639158 | 5545925.1 | 2.354423 | 0.2672156 | 5615269.0 | 2.349796 | 0.2707165 | 5688836.6 | 2.347867 | 0.2736045 | 5749523.3 | 2.347625 | 0.2770276 | 5821456.4 | 2.343747 | 0.2804838 | 5894085.0 | 2.344123 | 0.2825447 | 5937394.3 | 2.344972 | 0.2846734 | 5982126.2 | 2.342984 | 0.2863778 | 6017943.1 | 2.345598 | 0.2890957 | 6075057.0 | 2.347387 | 0.2895068 | 6083694.9 | 2.351374 | 0.289136 | 6075903.9 | 2.350452 | 0.2877316 | 6046392.1 | 2.355382 | 0.2837941 | 5963648.0 | 2.358967 | 0.2813099 | 5911446.0 | 2.362172 | 0.2758303 | 5796296.3 | 2.365681 | 0.267998 | 5631709.2 | 2.371129 | 0.2581611 | 5424995.8 | 2.374998 | 0.2459244 | 5167855.1 | 2.379921 | 0.2324831 | 4885398.9 | 2.382897 | 0.2160859 | 4540829.0 | 2.385579 | 0.2009636 | 4223048.8 | 2.387071 | 0.1810013 | 3803560.1 | 2.38646 | 0.1603474 | 3369539.1 | 2.378919 | 0.1332342 | 2799782.3 | 2.378479 | 0.1122087 | 2357952.4 | 2.367781 | 0.09251572 | 1944125.1 | 2.356114 | 0.07273195 | 1528389.0 | 2.342166 | 0.05591292 | 1174954.1 | 2.329973 | 0.04047204 | 850479.3 | 2.312655 | 0.02831205 | 594949.4 | 2.295638 | 0.01909242 | 401208.1 | 2.28139 | 0.01244684 | 261557.9 | 2.264769 | 0.008350841 | 175484.5 | 2.248568 | 0.005750461 | 120840.2 | 2.236668 | 0.003604063 | 75735.78 | 2.222379 | 0.002240327 | 47078.24 | 2.211931 | 0.001432573 | 30104.09 | 2.199021 | 0.0008830368 | 18556.13 | 2.189898 | 0.0005326156 | 11192.38 | 2.178041 | 0.0003096948 | 6507.926 | 2.169955 | 0.0001705538 | 3584.018
599 | 2.626849 | 0.316955 | 6649372.5 | 2.620963 | 0.3141429 | 6590377.2 | 2.615077 | 0.3114121 | 6533087.5 | 2.610889 | 0.3087571 | 6477389.2 | 2.604996 | 0.3061772 | 6423265.5 | 2.599138 | 0.303668 | 6370626.0 | 2.595123 | 0.3012298 | 6319474.3 | 2.589238 | 0.2988581 | 6269719.7 | 2.583407 | 0.2965473 | 6221239.9 | 2.579492 | 0.2942966 | 6174023.5 | 2.57363 | 0.292104 | 6128024.7 | 2.56985 | 0.2899663 | 6083179.4 | 2.563962 | 0.287883 | 6039473.7 | 2.560278 | 0.2858516 | 5996857.3 | 2.554374 | 0.2838684 | 5955251.6 | 2.550762 | 0.2819326 | 5914639.7 | 2.544837 | 0.2800439 | 5875017.9 | 2.541284 | 0.278199 | 5836312.7 | 2.535336 | 0.2763962 | 5798491.9 | 2.53182 | 0.2746372 | 5761590.3 | 2.525857 | 0.2729181 | 5725526.2 | 2.522362 | 0.2712379 | 5690277.2 | 2.516461 | 0.2695974 | 5655861.4 | 2.512904 | 0.2679947 | 5622239.2 | 2.509493 | 0.2664282 | 5589374.2 | 2.503414 | 0.264897 | 5557252.0 | 2.501226 | 0.2632279 | 5522235.7 | 2.49629 | 0.2615797 | 5487657.7 | 2.491339 | 0.2599571 | 5453618.0 | 2.488948 | 0.2583618 | 5420149.7 | 2.483873 | 0.2567982 | 5387348.0 | 2.481393 | 0.2552713 | 5355315.5 | 2.476203 | 0.2537852 | 5324137.7 | 2.471036 | 0.2523432 | 5293886.0 | 2.468322 | 0.2509506 | 5264672.2 | 2.463031 | 0.2496119 | 5236587.4 | 2.460237 | 0.2483315 | 5209725.8 | 2.454866 | 0.2471145 | 5184194.5 | 2.451967 | 0.2459652 | 5160082.8 | 2.446556 | 0.2448888 | 5137501.0 | 2.443538 | 0.2438904 | 5116556.3 | 2.440568 | 0.2429754 | 5097359.8 | 2.43499 | 0.2421472 | 5079985.9 | 2.431946 | 0.24141 | 5064520.6 | 2.426399 | 0.2407691 | 5051073.7 | 2.423274 | 0.2402284 | 5039730.8 | 2.420186 | 0.2397927 | 5030590.2 | 2.414632 | 0.2394654 | 5023724.7 | 2.411527 | 0.2392506 | 5019217.9 | 2.40845 | 0.2391533 | 5017176.6 | 2.402958 | 0.239176 | 5017653.3 | 2.398206 | 0.2416078 | 5068670.3 | 2.39116 | 0.2440992 | 5120936.4 | 2.386765 | 0.2466584 | 5174625.4 | 2.380073 | 0.2492971 | 5229982.9 | 2.376081 | 0.2520268 | 5287248.8 | 2.369819 | 0.2548582 | 5346648.8 | 2.366344 | 0.2578027 | 5408420.2 | 2.363263 | 0.2608719 | 5472809.6 | 2.35785 | 0.2640803 | 5540117.6 | 2.355625 | 0.267447 | 5610747.8 | 2.350835 | 0.27087 | 5682559.5 | 2.349747 | 0.2736493 | 5740866.0 | 2.349239 | 0.2775651 | 5823014.4 | 2.345734 | 0.280043 | 5874997.7 | 2.346341 | 0.2822762 | 5921849.2 | 2.34722 | 0.2845143 | 5968802.6 | 2.346659 | 0.2860762 | 6001569.4 | 2.34787 | 0.2882939 | 6048092.5 | 2.350891 | 0.288111 | 6044255.4 | 2.354428 | 0.2880562 | 6043106.4 | 2.35417 | 0.2846557 | 5971768.7 | 2.35937 | 0.2820002 | 5916057.6 | 2.362254 | 0.2781526 | 5835340.5 | 2.365583 | 0.271491 | 5695586.3 | 2.369673 | 0.2634098 | 5526052.7 | 2.374159 | 0.2533453 | 5314910.0 | 2.378479 | 0.2397951 | 5030640.7 | 2.381714 | 0.2260528 | 4742342.6 | 2.385964 | 0.2096214 | 4397629.9 | 2.386635 | 0.1931692 | 4052481.1 | 2.388317 | 0.1732984 | 3635612.5 | 2.38619 | 0.1520376 | 3189584.7 | 2.38145 | 0.1235575 | 2592102.3 | 2.375809 | 0.10497 | 2202157.8 | 2.364592 | 0.08514169 | 1786180.3 | 2.352545 | 0.06647683 | 1394611.9 | 2.337265 | 0.05008448 | 1050718.1 | 2.324938 | 0.03621849 | 759824.6 | 2.307989 | 0.02466665 | 517479.6 | 2.290606 | 0.01652809 | 346741.4 | 2.276652 | 0.01084658 | 227549.4 | 2.260323 | 0.007382311 | 154872.9 | 2.244409 | 0.004948048 | 103804.7 | 2.232899 | 0.003073541 | 64479.56 | 2.218896 | 0.001954511 | 41003.52 | 2.208724 | 0.001235543 | 25920.35 | 2.196059 | 0.0007590683 | 15924.43 | 2.187154 | 0.0004562292 | 9571.194 | 2.175488 | 0.0002638403 | 5535.083 | 2.167569 | 0.0001441118 | 3023.309
600 | 2.625948 | 0.315316 | 6603963.2 | 2.620082 | 0.3125466 | 6545960.9 | 2.614215 | 0.309856 | 6489608.3 | 2.610048 | 0.3072405 | 6434829.7 | 2.604174 | 0.3046986 | 6381592.4 | 2.598337 | 0.3022253 | 6329791.5 | 2.594342 | 0.2998221 | 6279458.6 | 2.588478 | 0.2974829 | 6230467.3 | 2.582667 | 0.2952042 | 6182742.3 | 2.578773 | 0.292984 | 6136242.2 | 2.572932 | 0.2908211 | 6090943.2 | 2.569172 | 0.2887116 | 6046762.6 | 2.563305 | 0.2866547 | 6003682.9 | 2.559641 | 0.2846495 | 5961684.3 | 2.553758 | 0.2826914 | 5920674.2 | 2.550166 | 0.2807803 | 5880648.3 | 2.544261 | 0.2789147 | 5841576.2 | 2.540728 | 0.2770919 | 5803400.0 | 2.534799 | 0.2753115 | 5766110.6 | 2.531304 | 0.2735734 | 5729707.5 | 2.52536 | 0.2718749 | 5694135.4 | 2.521884 | 0.2702141 | 5659350.0 | 2.516003 | 0.2685933 | 5625405.4 | 2.512465 | 0.2670099 | 5592242.0 | 2.509073 | 0.2654613 | 5559809.0 | 2.503012 | 0.263949 | 5528135.1 | 2.500833 | 0.2622939 | 5493469.7 | 2.495906 | 0.2606604 | 5459258.5 | 2.490961 | 0.2590534 | 5425601.7 | 2.488578 | 0.2574747 | 5392538.1 | 2.48351 | 0.2559295 | 5360175.9 | 2.481036 | 0.2544223 | 5328609.2 | 2.475852 | 0.2529566 | 5297910.0 | 2.470693 | 0.2515369 | 5268177.0 | 2.467986 | 0.2501677 | 5239500.3 | 2.462704 | 0.2488542 | 5211989.5 | 2.459919 | 0.2476004 | 5185730.5 | 2.454557 | 0.2464111 | 5160821.5 | 2.451669 | 0.2452916 | 5137375.1 | 2.44627 | 0.2442469 | 5115494.2 | 2.443267 | 0.2432819 | 5095284.7 | 2.440312 | 0.2424014 | 5076843.0 | 2.434752 | 0.2416087 | 5060241.4 | 2.431727 | 0.2409093 | 5045591.7 | 2.426202 | 0.2403071 | 5032979.6 | 2.423102 | 0.2398073 | 5022511.4 | 2.420041 | 0.2394128 | 5014250.3 | 2.414517 | 0.2391291 | 5008308.7 | 2.411446 | 0.2389588 | 5004740.9 | 2.408406 | 0.2389068 | 5003653.0 | 2.402956 | 0.238976 | 5005101.8 | 2.398278 | 0.2414394 | 5056694.7 | 2.391312 | 0.2439633 | 5109555.3 | 2.387002 | 0.2465588 | 5163915.4 | 2.380402 | 0.2492368 | 5220004.2 | 2.376513 | 0.2520086 | 5278056.2 | 2.370365 | 0.2548859 | 5338317.1 | 2.367021 | 0.2578797 | 5401019.2 | 2.364094 | 0.2610021 | 5466415.5 | 2.35887 | 0.2642665 | 5534784.7 | 2.356861 | 0.2677341 | 5607410.1 | 2.352145 | 0.2706824 | 5669158.1 | 2.351755 | 0.2739935 | 5738507.1 | 2.350631 | 0.2775822 | 5813669.0 | 2.348117 | 0.2796804 | 5857613.3 | 2.348787 | 0.2818784 | 5903647.5 | 2.349481 | 0.283816 | 5944228.6 | 2.349402 | 0.2864004 | 5998355.6 | 2.350945 | 0.2870391 | 6011733.0 | 2.354713 | 0.2867779 | 6006262.7 | 2.356863 | 0.2856616 | 5982883.0 | 2.358652 | 0.2819467 | 5905078.6 | 2.36235 | 0.2796402 | 5856769.6 | 2.365564 | 0.2745217 | 5749568.3 | 2.369095 | 0.2670629 | 5593352.9 | 2.373123 | 0.2595683 | 5436386.8 | 2.376838 | 0.2481851 | 5197975.8 | 2.381731 | 0.2344205 | 4909692.4 | 2.383881 | 0.2189884 | 4586483.1 | 2.387867 | 0.2037632 | 4267606.5 | 2.388284 | 0.1851522 | 3877818.6 | 2.388576 | 0.1654747 | 3465693.9 | 2.38251 | 0.1422896 | 2980105.5 | 2.380305 | 0.1168354 | 2446995.8 | 2.372732 | 0.0979875 | 2052245.5 | 2.361145 | 0.07810168 | 1635757.7 | 2.348402 | 0.06069671 | 1271228.9 | 2.33315 | 0.04440565 | 930029.7 | 2.319658 | 0.03200931 | 670401.4 | 2.303076 | 0.02172741 | 455057.9 | 2.28574 | 0.01435405 | 300630.4 | 2.271974 | 0.009573073 | 200498 | 2.255959 | 0.006594364 | 138112 | 2.240476 | 0.004239952 | 88801.34 | 2.229253 | 0.002631234 | 55108.43 | 2.215505 | 0.001701054 | 35626.79 | 2.20562 | 0.00106587 | 22323.52 | 2.193189 | 0.0006531812 | 13680.19 | 2.184491 | 0.0003909799 | 8188.664 | 2.173004 | 0.000224816 | 4708.535 | 2.165246 | 0.0001217702 | 2550.349
601 | 2.625054 | 0.313703 | 6559248.2 | 2.619207 | 0.3109761 | 6502231.0 | 2.613361 | 0.3083251 | 6446801.1 | 2.609213 | 0.3057484 | 6392924.1 | 2.603359 | 0.3032428 | 6340533.8 | 2.597543 | 0.3008052 | 6289567.2 | 2.593569 | 0.2984357 | 6240022.5 | 2.587726 | 0.2961286 | 6191783.3 | 2.581935 | 0.2938808 | 6144784.5 | 2.578063 | 0.291691 | 6098997.4 | 2.572242 | 0.2895567 | 6054371.7 | 2.568502 | 0.2874743 | 6010828.8 | 2.562657 | 0.2854444 | 5968386.7 | 2.559013 | 0.2834643 | 5926984.2 | 2.55315 | 0.2815304 | 5886549.0 | 2.549578 | 0.279643 | 5847084.7 | 2.543693 | 0.2778006 | 5808561.5 | 2.540181 | 0.2760001 | 5770914.4 | 2.534272 | 0.2742409 | 5734130.1 | 2.530796 | 0.2725237 | 5698226.1 | 2.524871 | 0.270845 | 5663125.0 | 2.521415 | 0.2692042 | 5628818.6 | 2.515553 | 0.2676023 | 5595323.0 | 2.512034 | 0.2660368 | 5562590.4 | 2.508662 | 0.264507 | 5530604.8 | 2.50262 | 0.263012 | 5499344.9 | 2.500449 | 0.2613704 | 5465020.5 | 2.495529 | 0.259753 | 5431202.6 | 2.490592 | 0.2581613 | 5397920.1 | 2.488216 | 0.2565996 | 5365267.8 | 2.483155 | 0.2550731 | 5333349.6 | 2.480688 | 0.2535855 | 5302245.9 | 2.475511 | 0.2521404 | 5272028.8 | 2.470359 | 0.2507431 | 5242812.5 | 2.467661 | 0.2493979 | 5214686.5 | 2.462386 | 0.2481094 | 5187744.6 | 2.45961 | 0.2468826 | 5162094.5 | 2.454259 | 0.2457219 | 5137824.4 | 2.451382 | 0.2446323 | 5115040.9 | 2.445997 | 0.2436191 | 5093857.7 | 2.443008 | 0.2426879 | 5074386.3 | 2.44007 | 0.2418419 | 5056698.0 | 2.434528 | 0.2410855 | 5040880.7 | 2.431523 | 0.2404237 | 5027043.6 | 2.426022 | 0.2398608 | 5015275.1 | 2.422946 | 0.2394015 | 5005671.3 | 2.419915 | 0.2390494 | 4998308.2 | 2.414422 | 0.2388084 | 4993268.3 | 2.411386 | 0.2386836 | 4990660.0 | 2.408385 | 0.2386776 | 4990535.1 | 2.402978 | 0.238794 | 4992968.4 | 2.398377 | 0.2412875 | 5045105.0 | 2.391492 | 0.2438447 | 5098572.9 | 2.38727 | 0.2464769 | 5153611.4 | 2.380765 | 0.2491939 | 5210421.3 | 2.376983 | 0.252009 | 5269281.6 | 2.370956 | 0.2549327 | 5330414.4 | 2.36775 | 0.2579761 | 5394049.4 | 2.364987 | 0.2611519 | 5460452.0 | 2.360004 | 0.2644761 | 5529958.0 | 2.357846 | 0.2679434 | 5602455.7 | 2.353912 | 0.2706906 | 5659897.4 | 2.353384 | 0.2745747 | 5741111.5 | 2.35246 | 0.2771943 | 5795884.7 | 2.350256 | 0.2795031 | 5844159.9 | 2.35113 | 0.2817539 | 5891221.8 | 2.352997 | 0.2832814 | 5923159.3 | 2.351531 | 0.2857602 | 5974988.7 | 2.354344 | 0.2857224 | 5974199.0 | 2.357861 | 0.2856954 | 5973635.4 | 2.360377 | 0.2827037 | 5911081.5 | 2.362632 | 0.2801459 | 5857599.3 | 2.365574 | 0.276665 | 5784816.2 | 2.36896 | 0.2704052 | 5653929.4 | 2.37301 | 0.2626094 | 5490926.1 | 2.375698 | 0.2550468 | 5332799.4 | 2.379304 | 0.2422564 | 5065364.7 | 2.383738 | 0.2286406 | 4780669.7 | 2.386592 | 0.2120855 | 4434518.2 | 2.388552 | 0.1970404 | 4119939.0 | 2.389935 | 0.1773939 | 3709146.2 | 2.389029 | 0.156984 | 3282393.5 | 2.381675 | 0.1296496 | 2710856.9 | 2.377116 | 0.109847 | 2296801.8 | 2.369351 | 0.09069464 | 1896343.6 | 2.35777 | 0.07137346 | 1492355.1 | 2.34376 | 0.05501731 | 1150362.5 | 2.328967 | 0.03999715 | 836304.5 | 2.314792 | 0.02794566 | 584318.7 | 2.297916 | 0.01897772 | 396807.1 | 2.280972 | 0.012492 | 261196.6 | 2.267424 | 0.008420296 | 176060.8 | 2.251655 | 0.005770029 | 120646.1 | 2.236649 | 0.003631844 | 75938.59 | 2.225744 | 0.002272101 | 47507.59 | 2.212236 | 0.001472032 | 30778.87 | 2.202614 | 0.000920229 | 19241.16 | 2.190405 | 0.0005623577 | 11758.39 | 2.181903 | 0.000335145 | 7007.581 | 2.170588 | 0.0001915981 | 4006.144 | 2.162982 | 0.0001028925 | 2151.39
602 | 2.624168 | 0.312118 | 6515266.9 | 2.61834 | 0.3094307 | 6459170.5 | 2.612514 | 0.3068189 | 6404651.7 | 2.608387 | 0.3042799 | 6351650.5 | 2.602554 | 0.3018101 | 6300095.9 | 2.596758 | 0.2994075 | 6249942.4 | 2.592804 | 0.2970701 | 6201150.7 | 2.586982 | 0.294795 | 6153660.7 | 2.581213 | 0.2925769 | 6107359.0 | 2.577361 | 0.290417 | 6062272.5 | 2.571561 | 0.2883106 | 6018302.3 | 2.567842 | 0.2862546 | 5975384.5 | 2.562017 | 0.2842507 | 5933555.2 | 2.558394 | 0.2822953 | 5892736.6 | 2.552551 | 0.2803856 | 5852871.7 | 2.549 | 0.2785217 | 5813965.3 | 2.543135 | 0.2767012 | 5775962.7 | 2.539642 | 0.2749222 | 5738828.3 | 2.533753 | 0.2731841 | 5702545.4 | 2.530296 | 0.2714873 | 5667126.3 | 2.524392 | 0.269828 | 5632490.2 | 2.520955 | 0.2682062 | 5598635.4 | 2.515112 | 0.2666233 | 5565593.8 | 2.511613 | 0.2650759 | 5533292.2 | 2.508258 | 0.2635643 | 5501739.5 | 2.502235 | 0.262087 | 5470901.1 | 2.500074 | 0.2604593 | 5436924.6 | 2.495161 | 0.2588567 | 5403470.3 | 2.490232 | 0.2572807 | 5370571.7 | 2.487863 | 0.2557365 | 5338338.9 | 2.482808 | 0.2542288 | 5306865.3 | 2.480348 | 0.2527606 | 5276217.6 | 2.475179 | 0.2513368 | 5246498.0 | 2.470034 | 0.2499618 | 5217795.8 | 2.467344 | 0.2486409 | 5190221.5 | 2.462079 | 0.247378 | 5163859.1 | 2.459312 | 0.2461779 | 5138808.0 | 2.453972 | 0.245046 | 5115179.8 | 2.451107 | 0.2439869 | 5093073.5 | 2.445735 | 0.2430063 | 5072603.3 | 2.442761 | 0.2421085 | 5053862.1 | 2.439841 | 0.241297 | 5036922.0 | 2.434318 | 0.2405771 | 5021896.4 | 2.431335 | 0.2399531 | 5008870.8 | 2.425857 | 0.2394301 | 4997951.8 | 2.422809 | 0.2390111 | 4989205.3 | 2.419807 | 0.2387014 | 4982741.6 | 2.414348 | 0.2385039 | 4978619.6 | 2.411348 | 0.2384236 | 4976941.7 | 2.408387 | 0.2384631 | 4977767.4 | 2.403025 | 0.238627 | 4981188.3 | 2.398502 | 0.2411515 | 5033884.7 | 2.391701 | 0.243743 | 5087981.6 | 2.387569 | 0.2464124 | 5143702.8 | 2.381164 | 0.249169 | 5201246.1 | 2.377493 | 0.2520277 | 5260918.6 | 2.371592 | 0.2549983 | 5322929.2 | 2.368533 | 0.2580923 | 5387513.6 | 2.365948 | 0.261322 | 5454932.6 | 2.361181 | 0.2647425 | 5526332.4 | 2.359048 | 0.2677673 | 5589473.2 | 2.355874 | 0.2709641 | 5656205.7 | 2.354689 | 0.2746737 | 5733640.2 | 2.354801 | 0.2768126 | 5778288.2 | 2.352578 | 0.2790804 | 5825626.7 | 2.353112 | 0.281248 | 5870875.5 | 2.355924 | 0.2837048 | 5922158.1 | 2.354456 | 0.284574 | 5940302.0 | 2.358003 | 0.2844268 | 5937230.1 | 2.360281 | 0.2836091 | 5920161.7 | 2.364708 | 0.2801094 | 5847106.3 | 2.365671 | 0.2779851 | 5802764.4 | 2.368878 | 0.2732363 | 5703636.4 | 2.372431 | 0.2661655 | 5556037.9 | 2.37651 | 0.2588111 | 5402518.9 | 2.378661 | 0.2500284 | 5219186.1 | 2.382836 | 0.2360777 | 4927973.0 | 2.385367 | 0.2221261 | 4636742.2 | 2.389397 | 0.2058307 | 4296586.8 | 2.389559 | 0.1893504 | 3952569.2 | 2.390768 | 0.1699602 | 3547811.2 | 2.387662 | 0.1488734 | 3107637.9 | 2.383548 | 0.1209484 | 2524722.6 | 2.374352 | 0.1029438 | 2148886.7 | 2.366146 | 0.0835252 | 1743535.8 | 2.354262 | 0.06544426 | 1366107.7 | 2.339179 | 0.04929258 | 1028951.5 | 2.323832 | 0.03580695 | 747447.5 | 2.310187 | 0.02452987 | 512045.6 | 2.293045 | 0.0164718 | 343838.5 | 2.276336 | 0.01096297 | 228845.1 | 2.263103 | 0.00747717 | 156081.2 | 2.247614 | 0.004959344 | 103523.2 | 2.232944 | 0.003101625 | 64744.47 | 2.222312 | 0.002004614 | 41845.05 | 2.209083 | 0.001274937 | 26613.51 | 2.1997 | 0.0007948917 | 16592.86 | 2.187703 | 0.0004842899 | 10109.25 | 2.179387 | 0.0002873525 | 5998.303 | 2.168236 | 0.000163317 | 3409.14 | 2.160774 | 8.694049e-05 | 1814.828
603 | 2.623288 | 0.310558 | 6471951.9 | 2.617481 | 0.3079104 | 6416776.4 | 2.611675 | 0.3053369 | 6363146.0 | 2.607568 | 0.3028341 | 6310988.1 | 2.601756 | 0.3004 | 6260260.7 | 2.59598 | 0.2980307 | 6210885.1 | 2.592048 | 0.2957253 | 6162842.3 | 2.586247 | 0.2934809 | 6116068.5 | 2.580499 | 0.2912929 | 6070472.2 | 2.576668 | 0.2891615 | 6026054.6 | 2.570889 | 0.2870817 | 5982712.4 | 2.567191 | 0.2850527 | 5940426.9 | 2.561386 | 0.2830742 | 5899195.8 | 2.557784 | 0.2811423 | 5858935.3 | 2.551961 | 0.2792554 | 5819613.9 | 2.54843 | 0.2774148 | 5781255.0 | 2.542585 | 0.2756164 | 5743777.1 | 2.539112 | 0.2738582 | 5707136.1 | 2.533243 | 0.2721411 | 5671353.9 | 2.529806 | 0.2704637 | 5636395.8 | 2.523921 | 0.2688243 | 5602230.9 | 2.520503 | 0.2672213 | 5568824.7 | 2.514679 | 0.265656 | 5536205.9 | 2.511199 | 0.2641272 | 5504346.0 | 2.507864 | 0.2626328 | 5473202.5 | 2.50186 | 0.261172 | 5442759.9 | 2.499707 | 0.2595597 | 5409160.2 | 2.494801 | 0.2579714 | 5376059.6 | 2.489879 | 0.2564115 | 5343552.2 | 2.487518 | 0.2548852 | 5311745.0 | 2.48247 | 0.253396 | 5280709.9 | 2.480018 | 0.2519474 | 5250522.2 | 2.474856 | 0.2505451 | 5221297.7 | 2.469719 | 0.2491932 | 5193124.3 | 2.467037 | 0.2478962 | 5166095.6 | 2.461781 | 0.2466593 | 5140319.5 | 2.459025 | 0.2454868 | 5115883.3 | 2.453696 | 0.2443836 | 5092893.1 | 2.450844 | 0.2433553 | 5071463.9 | 2.445486 | 0.2424073 | 5051707.5 | 2.442528 | 0.241543 | 5033695.7 | 2.439625 | 0.2407666 | 5017516.6 | 2.434123 | 0.2400834 | 5003279.2 | 2.431163 | 0.2394978 | 4991074.3 | 2.42571 | 0.2390142 | 4980996.7 | 2.42269 | 0.2386364 | 4973124.3 | 2.419718 | 0.2383685 | 4967540.1 | 2.414293 | 0.2382155 | 4964352.5 | 2.411332 | 0.2381801 | 4963613.8 | 2.408414 | 0.2382659 | 4965401.3 | 2.403097 | 0.238476 | 4969780.9 | 2.398655 | 0.2410316 | 5023037.8 | 2.39194 | 0.2436579 | 5077769.3 | 2.387901 | 0.2463642 | 5134169.1 | 2.381599 | 0.2491615 | 5192463.4 | 2.378045 | 0.2520645 | 5252962.0 | 2.372277 | 0.2550823 | 5315851.9 | 2.369374 | 0.2582271 | 5381388.6 | 2.36701 | 0.2615131 | 5449868.2 | 2.362177 | 0.2649497 | 5521485.3 | 2.360719 | 0.2677607 | 5580066.6 | 2.357494 | 0.2715627 | 5659299.2 | 2.356371 | 0.2743377 | 5717130.3 | 2.356862 | 0.2767231 | 5766840.1 | 2.35501 | 0.27899 | 5814081.5 | 2.356469 | 0.280486 | 5845258.8 | 2.357911 | 0.2832257 | 5902352.8 | 2.357752 | 0.2833375 | 5904682.8 | 2.361249 | 0.283343 | 5904798.5 | 2.36358 | 0.2807642 | 5851057.2 | 2.368684 | 0.2782968 | 5799635.5 | 2.368824 | 0.2751941 | 5734977.3 | 2.372254 | 0.2693458 | 5613099.4 | 2.376259 | 0.2618517 | 5456925.0 | 2.379208 | 0.2544685 | 5303060.7 | 2.381155 | 0.2448315 | 5102227.8 | 2.385778 | 0.230909 | 4812086.4 | 2.38745 | 0.2150064 | 4480679.7 | 2.390917 | 0.2001315 | 4170690.3 | 2.391115 | 0.1815491 | 3783437.6 | 2.390927 | 0.1620709 | 3377516.5 | 2.384118 | 0.1382535 | 2881168.2 | 2.381868 | 0.1144488 | 2385084.6 | 2.371251 | 0.09616793 | 2004115.9 | 2.362851 | 0.076688 | 1598158.9 | 2.350056 | 0.0598771 | 1247823.8 | 2.335171 | 0.04399877 | 916923.5 | 2.318727 | 0.03162524 | 659062.1 | 2.305296 | 0.0216454 | 451084.7 | 2.288291 | 0.01439181 | 299921.8 | 2.271705 | 0.009684828 | 201829.4 | 2.258777 | 0.006667007 | 138938.8 | 2.243756 | 0.004264121 | 88863.23 | 2.229368 | 0.002670441 | 55651.34 | 2.218966 | 0.001742277 | 36308.62 | 2.206028 | 0.001104757 | 23022.87 | 2.196874 | 0.0006868148 | 14313.05 | 2.185078 | 0.0004171653 | 8693.621 | 2.17694 | 0.0002464326 | 5135.594 | 2.165945 | 0.0001392416 | 2901.759 | 2.158621 | 7.346207e-05 | 1530.931
604 | 2.622416 | 0.309023 | 6429300.9 | 2.616629 | 0.3064144 | 6375028.8 | 2.610843 | 0.303878 | 6322258.4 | 2.606758 | 0.3014113 | 6270937.5 | 2.600967 | 0.2990117 | 6221013.2 | 2.595212 | 0.2966748 | 6172392.8 | 2.591301 | 0.294401 | 6125087.0 | 2.585521 | 0.2921859 | 6079000.6 | 2.579794 | 0.2900276 | 6034096.0 | 2.575983 | 0.2879237 | 5990325.2 | 2.570226 | 0.2858705 | 5947607.3 | 2.566548 | 0.2838673 | 5905930.7 | 2.560764 | 0.2819134 | 5865278.8 | 2.557182 | 0.2800051 | 5825575.5 | 2.55138 | 0.2781414 | 5786801.1 | 2.547869 | 0.2763227 | 5748962.6 | 2.542044 | 0.2745454 | 5711986.2 | 2.538591 | 0.2728079 | 5675836.0 | 2.532741 | 0.2711112 | 5640536.0 | 2.529324 | 0.2694533 | 5606042.4 | 2.523458 | 0.2678324 | 5572320.4 | 2.520059 | 0.2662479 | 5539354.2 | 2.514256 | 0.264701 | 5507170.5 | 2.510794 | 0.2631898 | 5475728.6 | 2.507478 | 0.2617126 | 5444996.5 | 2.501494 | 0.260269 | 5414961.5 | 2.499348 | 0.2586706 | 5381706.5 | 2.49445 | 0.2570971 | 5348969.3 | 2.489536 | 0.2555538 | 5316861.5 | 2.487181 | 0.2540454 | 5285477.0 | 2.482141 | 0.2525746 | 5254876.6 | 2.479696 | 0.2511465 | 5225165.1 | 2.474541 | 0.2497654 | 5196432.0 | 2.469413 | 0.2484367 | 5168788.1 | 2.466739 | 0.2471643 | 5142315.7 | 2.461493 | 0.2459531 | 5117115.7 | 2.458748 | 0.2448083 | 5093298.4 | 2.45343 | 0.2437347 | 5070961.8 | 2.450592 | 0.2427379 | 5050222.0 | 2.445249 | 0.2418223 | 5031172.8 | 2.442308 | 0.2409914 | 5013885.3 | 2.439424 | 0.2402506 | 4998474.2 | 2.433943 | 0.2396042 | 4985025.3 | 2.431006 | 0.2390572 | 4973645.3 | 2.42558 | 0.238613 | 4964402.3 | 2.422588 | 0.2382767 | 4957405.9 | 2.41965 | 0.2380514 | 4952717.8 | 2.414261 | 0.2379418 | 4950438.0 | 2.411339 | 0.2379509 | 4950628.5 | 2.408464 | 0.2380832 | 4953379.4 | 2.403195 | 0.23834 | 4958723.3 | 2.398836 | 0.2409281 | 5012568.9 | 2.39221 | 0.2435892 | 5067934.1 | 2.388267 | 0.2463329 | 5125016.6 | 2.382074 | 0.2491712 | 5184069.4 | 2.37864 | 0.2521189 | 5245397.5 | 2.373013 | 0.2551846 | 5309179.5 | 2.37028 | 0.2583808 | 5375677.0 | 2.368128 | 0.26175 | 5445773.0 | 2.363305 | 0.264865 | 5510583.1 | 2.362546 | 0.2679897 | 5575593.5 | 2.358745 | 0.2717173 | 5653145.7 | 2.358641 | 0.2739464 | 5699523.0 | 2.359061 | 0.2762787 | 5748046.5 | 2.35672 | 0.2786708 | 5797816.0 | 2.359576 | 0.2810069 | 5846417.7 | 2.360686 | 0.2821089 | 5869346.0 | 2.361249 | 0.2820809 | 5868763.0 | 2.363659 | 0.281567 | 5858072.4 | 2.367759 | 0.2782767 | 5789617.1 | 2.371784 | 0.2763405 | 5749334.0 | 2.372121 | 0.271968 | 5658362.7 | 2.37569 | 0.2652934 | 5519496.3 | 2.379809 | 0.2580889 | 5369604.8 | 2.382184 | 0.249647 | 5193967.5 | 2.383377 | 0.2387428 | 4967102.7 | 2.387347 | 0.2249705 | 4680568.3 | 2.390059 | 0.2082982 | 4333695.3 | 2.391352 | 0.1933862 | 4023448.3 | 2.392618 | 0.1740706 | 3621582.4 | 2.391487 | 0.1538976 | 3201878.6 | 2.384315 | 0.1264061 | 2629911.0 | 2.3788 | 0.1077655 | 2242087.2 | 2.367867 | 0.08913684 | 1854514.2 | 2.359585 | 0.07031333 | 1462886.3 | 2.345451 | 0.05429801 | 1129683.7 | 2.330875 | 0.03966584 | 825257.6 | 2.314089 | 0.02769976 | 576300.5 | 2.300302 | 0.0189681 | 394635.9 | 2.283626 | 0.01256869 | 261494.8 | 2.267296 | 0.008492123 | 176680.7 | 2.254564 | 0.005795488 | 120576.6 | 2.239982 | 0.003664849 | 76248.11 | 2.225914 | 0.002320297 | 48274.35 | 2.215758 | 0.001513987 | 31498.89 | 2.203068 | 0.0009575459 | 19921.98 | 2.194132 | 0.0005935899 | 12349.78 | 2.182527 | 0.0003594318 | 7478.068 | 2.174559 | 0.000211387 | 4397.959 | 2.163711 | 0.0001187814 | 2471.277 | 2.156519 | 6.207348e-05 | 1291.454
605 | 2.621552 | 0.307513 | 6387309.9 | 2.615785 | 0.3049426 | 6333919.8 | 2.610021 | 0.3024421 | 6281983.4 | 2.605956 | 0.3000108 | 6231482.9 | 2.600186 | 0.2976441 | 6182324.7 | 2.594453 | 0.2953397 | 6134458.8 | 2.590562 | 0.2930958 | 6087851.6 | 2.584804 | 0.2909105 | 6042461.5 | 2.579097 | 0.2887807 | 5998223.1 | 2.575308 | 0.2867032 | 5955071.2 | 2.569571 | 0.2846763 | 5912971.5 | 2.565914 | 0.2826985 | 5871891.8 | 2.560151 | 0.2807684 | 5831802.2 | 2.55659 | 0.2788829 | 5792637.1 | 2.550807 | 0.2770414 | 5754388.6 | 2.547317 | 0.2752448 | 5717070.7 | 2.541512 | 0.273488 | 5680582.0 | 2.538078 | 0.2717711 | 5644918.9 | 2.532248 | 0.2700938 | 5610079.8 | 2.528851 | 0.2684553 | 5576047.7 | 2.523004 | 0.2668531 | 5542769.4 | 2.519625 | 0.265286 | 5510219.3 | 2.51384 | 0.2637577 | 5478475.4 | 2.510398 | 0.2622635 | 5447439.6 | 2.507101 | 0.2608028 | 5417099.3 | 2.501136 | 0.259377 | 5387483.6 | 2.498997 | 0.257792 | 5354561.8 | 2.494108 | 0.2562338 | 5322195.7 | 2.489201 | 0.2547076 | 5290495.7 | 2.486853 | 0.2532165 | 5259525.0 | 2.48182 | 0.2517643 | 5229362.2 | 2.479382 | 0.2503567 | 5200125.0 | 2.474236 | 0.2489978 | 5171898.7 | 2.469116 | 0.2476921 | 5144777.5 | 2.466452 | 0.2464447 | 5118869.2 | 2.461216 | 0.2452599 | 5094260.2 | 2.458481 | 0.2441429 | 5071058.6 | 2.453177 | 0.243099 | 5049375.2 | 2.450352 | 0.2421337 | 5029326.0 | 2.445025 | 0.2412506 | 5010982.4 | 2.442102 | 0.2404538 | 4994432.8 | 2.439238 | 0.2397487 | 4979785.8 | 2.433778 | 0.2391396 | 4967134.7 | 2.430866 | 0.2386311 | 4956573.3 | 2.425467 | 0.2382271 | 4948180.9 | 2.422506 | 0.2379315 | 4942041.7 | 2.419601 | 0.2377496 | 4938263.6 | 2.414249 | 0.2376839 | 4936899.6 | 2.411369 | 0.2377383 | 4938029.3 | 2.408539 | 0.2379159 | 4941718.0 | 2.403321 | 0.238219 | 4948013.7 | 2.399046 | 0.2408399 | 5002451.4 | 2.392511 | 0.2435361 | 5058454.2 | 2.388669 | 0.2463179 | 5116235.1 | 2.382587 | 0.2491983 | 5176062.7 | 2.379282 | 0.2521907 | 5238218.7 | 2.373804 | 0.2553047 | 5302899.2 | 2.371271 | 0.2585539 | 5370387.4 | 2.369136 | 0.2619569 | 5441069.7 | 2.364815 | 0.2648419 | 5500993.4 | 2.364153 | 0.2684951 | 5576873.7 | 2.360342 | 0.271464 | 5638540.0 | 2.360671 | 0.2739101 | 5689348.2 | 2.361555 | 0.2762215 | 5737358.8 | 2.359918 | 0.2776931 | 5767924.7 | 2.361421 | 0.2806872 | 5830114.3 | 2.363878 | 0.2809537 | 5835650.8 | 2.364593 | 0.2809982 | 5836573.6 | 2.366727 | 0.2788403 | 5791752.5 | 2.371738 | 0.2764498 | 5742099.3 | 2.374859 | 0.2737348 | 5685708.2 | 2.375476 | 0.268306 | 5572946.0 | 2.379427 | 0.2611299 | 5423891.9 | 2.382635 | 0.2539284 | 5274310.9 | 2.384742 | 0.2446185 | 5080936.8 | 2.386945 | 0.2325235 | 4829712.7 | 2.388823 | 0.2183766 | 4535870.3 | 2.392644 | 0.2022243 | 4200372.6 | 2.392313 | 0.1858025 | 3859278.6 | 2.393069 | 0.1668803 | 3466247.7 | 2.389074 | 0.146008 | 3032712.4 | 2.385561 | 0.1186265 | 2463974.1 | 2.375972 | 0.1012195 | 2102416.4 | 2.364661 | 0.08213105 | 1705932.5 | 2.356049 | 0.06464539 | 1342740.5 | 2.341138 | 0.0486979 | 1011497.2 | 2.325841 | 0.03551294 | 737634.4 | 2.309539 | 0.02447095 | 508282.6 | 2.295531 | 0.01655183 | 343795.7 | 2.279078 | 0.01109775 | 230509.8 | 2.263087 | 0.007577982 | 157401.2 | 2.250633 | 0.004979484 | 103428.2 | 2.236339 | 0.003138076 | 65180.55 | 2.22253 | 0.002056835 | 42722.23 | 2.212652 | 0.001315932 | 27333.05 | 2.200197 | 0.0008301612 | 17243.16 | 2.191469 | 0.0005131491 | 10658.55 | 2.180047 | 0.0003097601 | 6433.984 | 2.172239 | 0.0001814805 | 3769.507 | 2.161533 | 0.0001013487 | 2105.1 | 2.154467 | 5.244989e-05 | 1089.429
606 | 2.620695 | 0.306027 | 6345955.2 | 2.614949 | 0.3034932 | 6293413.6 | 2.609206 | 0.3010289 | 6242310.8 | 2.605163 | 0.2986318 | 6192603.5 | 2.599413 | 0.296297 | 6144188.5 | 2.593701 | 0.2940246 | 6097065.3 | 2.589832 | 0.2918098 | 6051138.0 | 2.584095 | 0.2896532 | 6006418.6 | 2.57841 | 0.287551 | 5962826.2 | 2.574642 | 0.2855001 | 5920298.1 | 2.568925 | 0.2834984 | 5878789.5 | 2.565289 | 0.2815454 | 5838289.6 | 2.559546 | 0.2796387 | 5798751.0 | 2.556006 | 0.2777762 | 5760129.0 | 2.550244 | 0.2759568 | 5722401.2 | 2.546773 | 0.2741806 | 5685568.6 | 2.540989 | 0.2724444 | 5649566.5 | 2.537574 | 0.2707471 | 5614369.5 | 2.531765 | 0.2690897 | 5580000.6 | 2.528387 | 0.2674695 | 5546403.1 | 2.522559 | 0.2658853 | 5513553.5 | 2.5192 | 0.2643366 | 5481438.6 | 2.513434 | 0.2628254 | 5450100.3 | 2.51001 | 0.2613481 | 5419466.7 | 2.506733 | 0.2599046 | 5389534.4 | 2.500786 | 0.258495 | 5360303.6 | 2.498656 | 0.2569239 | 5327724.7 | 2.493774 | 0.2553814 | 5295738.6 | 2.488874 | 0.2538721 | 5264439.5 | 2.486534 | 0.2523985 | 5233882.8 | 2.481509 | 0.2509659 | 5204175.0 | 2.479078 | 0.2495785 | 5175406.2 | 2.47394 | 0.2482418 | 5147687.8 | 2.468829 | 0.2469596 | 5121099.8 | 2.466174 | 0.2457369 | 5095744.9 | 2.460948 | 0.2445789 | 5071732.0 | 2.458226 | 0.2434904 | 5049160.4 | 2.452935 | 0.2424769 | 5028142.7 | 2.450125 | 0.2415431 | 5008778.1 | 2.444814 | 0.2406922 | 4991135.2 | 2.441909 | 0.2399301 | 4975330.0 | 2.439066 | 0.2392607 | 4961448.9 | 2.433629 | 0.2386892 | 4949598.2 | 2.430743 | 0.238219 | 4939848.9 | 2.425372 | 0.2378555 | 4932310.0 | 2.422443 | 0.2376015 | 4927044.4 | 2.419573 | 0.237462 | 4924151.6 | 2.41426 | 0.23744 | 4923695.4 | 2.411423 | 0.2375398 | 4925765.0 | 2.40864 | 0.2377632 | 4930396.3 | 2.403474 | 0.238114 | 4937671.4 | 2.399286 | 0.2407674 | 4992693.6 | 2.392845 | 0.2434986 | 5049328.5 | 2.389107 | 0.2463192 | 5107819.3 | 2.383143 | 0.2492418 | 5168424.7 | 2.379972 | 0.2522795 | 5231415.6 | 2.374654 | 0.2554423 | 5297002.0 | 2.37233 | 0.2587624 | 5365848.5 | 2.37019 | 0.2619536 | 5432023.4 | 2.366518 | 0.2650186 | 5495581.0 | 2.365444 | 0.2687232 | 5572401.7 | 2.362445 | 0.2711268 | 5622244.1 | 2.362732 | 0.2735141 | 5671748.8 | 2.363115 | 0.2760602 | 5724544.9 | 2.363195 | 0.2783057 | 5771110.1 | 2.364048 | 0.2796415 | 5798809.9 | 2.367215 | 0.2797384 | 5800819.0 | 2.366991 | 0.2795304 | 5796506.3 | 2.370751 | 0.276442 | 5732463.9 | 2.374899 | 0.2747021 | 5696383.5 | 2.378148 | 0.2707105 | 5613611.0 | 2.378878 | 0.2644419 | 5483622.9 | 2.383019 | 0.2573986 | 5337568.5 | 2.385625 | 0.2493036 | 5169706.1 | 2.387024 | 0.2387448 | 4950751.3 | 2.389595 | 0.2275422 | 4718447.7 | 2.390831 | 0.2112327 | 4380244.9 | 2.393826 | 0.196733 | 4079570.5 | 2.393796 | 0.178212 | 3695507.5 | 2.393153 | 0.1589531 | 3296145.4 | 2.385654 | 0.1345873 | 2790881.1 | 2.383375 | 0.1123379 | 2329504.0 | 2.372816 | 0.09463318 | 1962369.1 | 2.361571 | 0.07552178 | 1566063.8 | 2.351822 | 0.0592558 | 1228762.9 | 2.337216 | 0.04371736 | 906548.8 | 2.320914 | 0.03136179 | 650336.5 | 2.304684 | 0.021641 | 448760.4 | 2.290847 | 0.01449732 | 300625 | 2.274484 | 0.00980478 | 203317.7 | 2.258794 | 0.006746473 | 139898.8 | 2.246839 | 0.004300424 | 89176.11 | 2.23283 | 0.002718286 | 56367.96 | 2.219234 | 0.001791225 | 37143.89 | 2.209643 | 0.001144055 | 23723.79 | 2.197412 | 0.0007198971 | 14928.21 | 2.188881 | 0.0004437165 | 9201.164 | 2.177633 | 0.0002671713 | 5540.221 | 2.169978 | 0.0001558529 | 3231.858 | 2.159407 | 8.649207e-05 | 1793.55 | 2.152461 | 4.431853e-05 | 919.0149
607 | 2.619847 | 0.304565 | 6305233.7 | 2.614122 | 0.3020668 | 6253515.2 | 2.6084 | 0.2996378 | 6203228.2 | 2.604377 | 0.2972732 | 6154275.8 | 2.59865 | 0.2949705 | 6106604.2 | 2.592959 | 0.2927283 | 6060185.0 | 2.589112 | 0.2905434 | 6014951.3 | 2.583395 | 0.2884142 | 5970872.8 | 2.577731 | 0.2863385 | 5927900.4 | 2.573985 | 0.2843136 | 5885980.5 | 2.568289 | 0.2823367 | 5845054.6 | 2.564674 | 0.2804079 | 5805122.0 | 2.558952 | 0.2785238 | 5766118.2 | 2.555431 | 0.2766832 | 5728012.3 | 2.549689 | 0.2748859 | 5690803.5 | 2.546239 | 0.2731298 | 5654448.4 | 2.540474 | 0.2714137 | 5618921.9 | 2.53708 | 0.2697354 | 5584176.5 | 2.531289 | 0.2680974 | 5550265.3 | 2.527931 | 0.2664957 | 5517106.5 | 2.522123 | 0.264929 | 5484672.3 | 2.518782 | 0.2633986 | 5452988.4 | 2.513036 | 0.2619043 | 5422052.7 | 2.509632 | 0.2604433 | 5391807.5 | 2.506373 | 0.259017 | 5362280.2 | 2.500445 | 0.257623 | 5333420.4 | 2.498323 | 0.2560663 | 5301192.7 | 2.493449 | 0.2545401 | 5269596.0 | 2.488556 | 0.253047 | 5238686.7 | 2.486224 | 0.2515911 | 5208545.1 | 2.481205 | 0.250178 | 5179291.5 | 2.478784 | 0.2488118 | 5151007.9 | 2.473654 | 0.2474971 | 5123789.4 | 2.468551 | 0.246239 | 5097743.4 | 2.465907 | 0.2450416 | 5072955.7 | 2.460692 | 0.2439105 | 5049538.3 | 2.457982 | 0.2428505 | 5027593.5 | 2.452704 | 0.2418675 | 5007244.0 | 2.449909 | 0.2409651 | 4988561.5 | 2.444616 | 0.2401474 | 4971633.4 | 2.44173 | 0.2394197 | 4956568.6 | 2.438909 | 0.2387867 | 4943462.3 | 2.433496 | 0.2382527 | 4932408.1 | 2.430637 | 0.2378217 | 4923485.9 | 2.425296 | 0.2374979 | 4916781.4 | 2.4224 | 0.2372864 | 4912402.5 | 2.419567 | 0.2371898 | 4910402.5 | 2.414294 | 0.237212 | 4910863.0 | 2.411501 | 0.2373563 | 4913849.6 | 2.408767 | 0.237625 | 4919412.7 | 2.403655 | 0.238023 | 4927652.9 | 2.399556 | 0.2407097 | 4983273.1 | 2.393213 | 0.2434765 | 5040554.1 | 2.389584 | 0.2463366 | 5099764.9 | 2.383742 | 0.2493018 | 5161151.3 | 2.380713 | 0.2523853 | 5224987.4 | 2.375578 | 0.2555979 | 5291496.2 | 2.37334 | 0.2589665 | 5361233.7 | 2.371548 | 0.2619181 | 5422339.0 | 2.368117 | 0.2654353 | 5495154.3 | 2.366933 | 0.268578 | 5560214.4 | 2.364449 | 0.2710489 | 5611369.7 | 2.365133 | 0.2734338 | 5660742.4 | 2.366037 | 0.2750149 | 5693474.7 | 2.364905 | 0.2781385 | 5758141.5 | 2.367137 | 0.2785687 | 5767047.5 | 2.370653 | 0.2786601 | 5768939.2 | 2.36982 | 0.2769189 | 5732892.7 | 2.374746 | 0.2746014 | 5684914.6 | 2.37789 | 0.2722819 | 5636895.0 | 2.38148 | 0.2672789 | 5533320.9 | 2.382525 | 0.2604366 | 5391668.0 | 2.385976 | 0.2534217 | 5246443.5 | 2.388256 | 0.2444522 | 5060751.9 | 2.390504 | 0.2326692 | 4816815.9 | 2.390763 | 0.2214732 | 4585032.6 | 2.393307 | 0.2047175 | 4238148.9 | 2.393991 | 0.189985 | 3933149.0 | 2.395153 | 0.1710144 | 3540411.6 | 2.393813 | 0.1510843 | 3127811.7 | 2.386831 | 0.1234901 | 2556545.2 | 2.380475 | 0.1059398 | 2193211.0 | 2.369425 | 0.08782935 | 1818280.3 | 2.358405 | 0.06952724 | 1439382.4 | 2.347297 | 0.05375284 | 1112813.9 | 2.332843 | 0.03945974 | 816912.2 | 2.316466 | 0.02757126 | 570791.9 | 2.299839 | 0.01902649 | 393894.4 | 2.286317 | 0.01268537 | 262618 | 2.270218 | 0.008567976 | 177377.9 | 2.254679 | 0.005838025 | 120861.3 | 2.243115 | 0.003706139 | 76726.05 | 2.229417 | 0.002383352 | 49341.16 | 2.216076 | 0.001560299 | 32301.98 | 2.206726 | 0.0009948497 | 20595.8 | 2.194709 | 0.0006244222 | 12927.05 | 2.186366 | 0.0003839334 | 7948.353 | 2.175282 | 0.0002305515 | 4772.975 | 2.167774 | 0.0001338789 | 2771.618 | 2.157332 | 7.382796e-05 | 1528.418 | 2.150501 | 3.744798e-05 | 775.264
608 | 2.619006 | 0.303125 | 6265100.6 | 2.613304 | 0.3006628 | 6214210.2 | 2.607602 | 0.2982677 | 6164708.0 | 2.603602 | 0.295935 | 6116495.2 | 2.597896 | 0.2936639 | 6069554.0 | 2.592226 | 0.291451 | 6023817.8 | 2.5884 | 0.2892947 | 5979251.7 | 2.582704 | 0.2871924 | 5935800.3 | 2.577062 | 0.2851435 | 5893452.1 | 2.573336 | 0.2831435 | 5852115.1 | 2.567662 | 0.2811906 | 5811751.9 | 2.564067 | 0.2792851 | 5772368.7 | 2.558365 | 0.2774239 | 5733899.8 | 2.554865 | 0.2756049 | 5696305.4 | 2.549143 | 0.2738285 | 5659589.2 | 2.545714 | 0.2720929 | 5623716.6 | 2.539968 | 0.2703958 | 5588640.5 | 2.536594 | 0.2687372 | 5554361.0 | 2.530823 | 0.2671173 | 5520879.9 | 2.527484 | 0.2655332 | 5488139.8 | 2.521696 | 0.2639846 | 5456132.9 | 2.518374 | 0.2624711 | 5424850.6 | 2.512646 | 0.2609934 | 5394308.4 | 2.509262 | 0.2595497 | 5364470.9 | 2.506021 | 0.2581393 | 5335319.5 | 2.500112 | 0.256761 | 5306832.1 | 2.497999 | 0.2552192 | 5274965.7 | 2.493132 | 0.2537088 | 5243747.6 | 2.488247 | 0.2522323 | 5213231.9 | 2.485922 | 0.250795 | 5183524.5 | 2.480912 | 0.2494012 | 5154716.1 | 2.478498 | 0.2480563 | 5126919.0 | 2.473377 | 0.246764 | 5100210.6 | 2.468284 | 0.2455295 | 5074695.9 | 2.465649 | 0.244358 | 5050481.6 | 2.460446 | 0.2432543 | 5027670.7 | 2.457749 | 0.2422236 | 5006367.6 | 2.452486 | 0.2412711 | 4986680.8 | 2.449707 | 0.2403999 | 4968675.4 | 2.444432 | 0.2396158 | 4952468.5 | 2.441566 | 0.2389229 | 4938147.0 | 2.438767 | 0.2383263 | 4925817.1 | 2.43338 | 0.2378297 | 4915552.4 | 2.430548 | 0.2374382 | 4907461.4 | 2.425239 | 0.237155 | 4901608.2 | 2.422376 | 0.2369849 | 4898092.1 | 2.419582 | 0.236931 | 4896978.6 | 2.414351 | 0.2369977 | 4898356.2 | 2.411604 | 0.2371867 | 4902264.1 | 2.408922 | 0.2375022 | 4908784.1 | 2.403866 | 0.237947 | 4917977.4 | 2.399858 | 0.2406663 | 4974180.5 | 2.393616 | 0.2434697 | 5032122.4 | 2.390099 | 0.2463695 | 5092057.4 | 2.384386 | 0.2493774 | 5154224.4 | 2.381509 | 0.2525072 | 5218912.1 | 2.376577 | 0.2557799 | 5286554.9 | 2.374325 | 0.2590324 | 5353778.9 | 2.373131 | 0.262049 | 5416126.2 | 2.36944 | 0.2657269 | 5492142.5 | 2.368851 | 0.2682953 | 5545227.3 | 2.366429 | 0.270764 | 5596250.8 | 2.366818 | 0.2733107 | 5648887.9 | 2.369345 | 0.2755241 | 5694635.0 | 2.367386 | 0.2771647 | 5728542.8 | 2.370318 | 0.2773976 | 5733356.3 | 2.373037 | 0.2774943 | 5735356.2 | 2.37369 | 0.2746006 | 5675546.8 | 2.377965 | 0.2730655 | 5643819.0 | 2.381168 | 0.2694574 | 5569246.9 | 2.384852 | 0.2636044 | 5448274.2 | 2.386151 | 0.2567402 | 5306402.5 | 2.388985 | 0.2489924 | 5146268.4 | 2.390593 | 0.2388067 | 4935745.1 | 2.393289 | 0.2276651 | 4705467.5 | 2.392084 | 0.2148255 | 4440093.8 | 2.395708 | 0.1987984 | 4108840.1 | 2.394909 | 0.1825138 | 3772263.3 | 2.395255 | 0.1640458 | 3390560.2 | 2.390452 | 0.1434157 | 2964168.3 | 2.387493 | 0.1165657 | 2409224.0 | 2.377593 | 0.09978486 | 2062390.8 | 2.366267 | 0.08095396 | 1673186.5 | 2.354778 | 0.06411372 | 1325126.2 | 2.343226 | 0.04829203 | 998117.7 | 2.32791 | 0.03533452 | 730307.1 | 2.311965 | 0.02449072 | 506183.3 | 2.295167 | 0.01668744 | 344902.3 | 2.281852 | 0.01125431 | 232608.3 | 2.266097 | 0.007692351 | 158988.4 | 2.250839 | 0.005036479 | 104095.8 | 2.239525 | 0.003188089 | 65892.6 | 2.226075 | 0.002110649 | 43623.67 | 2.213016 | 0.001359466 | 28097.96 | 2.203896 | 0.0008652878 | 17884.09 | 2.192082 | 0.0005418321 | 11198.79 | 2.183918 | 0.0003324486 | 6871.172 | 2.172992 | 0.0001990036 | 4113.08 | 2.165623 | 0.0001150317 | 2377.518 | 2.155304 | 6.303031e-05 | 1302.734 | 2.148584 | 3.164223e-05 | 653.9933
609 | 2.618175 | 0.301708 | 6225574.3 | 2.612493 | 0.2992809 | 6175491.2 | 2.606813 | 0.2969179 | 6126732.8 | 2.602835 | 0.2946172 | 6079259.3 | 2.59715 | 0.292376 | 6033012.5 | 2.591502 | 0.2901927 | 5987962.0 | 2.587696 | 0.288064 | 5944038.3 | 2.582023 | 0.2859877 | 5901195.1 | 2.576402 | 0.2839644 | 5859445.2 | 2.572697 | 0.2819891 | 5818686.5 | 2.567043 | 0.2800603 | 5778886.0 | 2.563469 | 0.2781775 | 5740034.5 | 2.557788 | 0.2763378 | 5702074.1 | 2.554308 | 0.2745402 | 5664980.9 | 2.548607 | 0.2727843 | 5628750.1 | 2.545197 | 0.2710685 | 5593345.3 | 2.539472 | 0.2693905 | 5558721.0 | 2.536117 | 0.2677505 | 5524881.1 | 2.530365 | 0.2661489 | 5491832.7 | 2.527046 | 0.2645823 | 5459506.3 | 2.521276 | 0.2630513 | 5427914.6 | 2.517974 | 0.261555 | 5397038.7 | 2.512266 | 0.2600935 | 5366881.4 | 2.5089 | 0.2586664 | 5337435.5 | 2.505678 | 0.2572715 | 5308651.5 | 2.499789 | 0.255909 | 5280537.6 | 2.497683 | 0.2543826 | 5249040.4 | 2.492823 | 0.2528875 | 5218190.4 | 2.487946 | 0.2514276 | 5188067.3 | 2.485629 | 0.250009 | 5158794.4 | 2.480627 | 0.2486353 | 5130449.6 | 2.478221 | 0.2473114 | 5103130.1 | 2.473109 | 0.2460422 | 5076941.8 | 2.468026 | 0.244832 | 5051970.3 | 2.465403 | 0.2436865 | 5028332.9 | 2.460212 | 0.2426101 | 5006122.0 | 2.457528 | 0.241609 | 4985464.2 | 2.452279 | 0.2406868 | 4966436.3 | 2.449518 | 0.2398478 | 4949122.7 | 2.444261 | 0.2390971 | 4933632.6 | 2.441417 | 0.2384394 | 4920063.0 | 2.438641 | 0.2378794 | 4908507.6 | 2.43328 | 0.2374209 | 4899046.7 | 2.430477 | 0.2370682 | 4891767.6 | 2.4252 | 0.2368264 | 4886778.3 | 2.422374 | 0.2366982 | 4884132.5 | 2.419619 | 0.2366875 | 4883913.3 | 2.414432 | 0.2367977 | 4886187.1 | 2.411733 | 0.2370313 | 4891006.4 | 2.409103 | 0.237393 | 4898471.1 | 2.404105 | 0.237885 | 4908622.6 | 2.400193 | 0.2406377 | 4965423.3 | 2.394055 | 0.2434781 | 5024032.5 | 2.390656 | 0.2464177 | 5084690.7 | 2.385079 | 0.2494692 | 5147656.3 | 2.382367 | 0.2526456 | 5213200.0 | 2.37758 | 0.2559785 | 5281971.6 | 2.375544 | 0.2589894 | 5344100.2 | 2.374711 | 0.2623851 | 5414167.9 | 2.370826 | 0.2656798 | 5482152.0 | 2.370824 | 0.2681821 | 5533786.4 | 2.368689 | 0.2706395 | 5584492.8 | 2.369389 | 0.2725043 | 5622972.5 | 2.37114 | 0.2754703 | 5684173.4 | 2.370392 | 0.2761729 | 5698671.6 | 2.373843 | 0.2763281 | 5701873.8 | 2.375624 | 0.2749952 | 5674370.9 | 2.377701 | 0.2727476 | 5627992.2 | 2.380863 | 0.2708301 | 5588425.0 | 2.384477 | 0.2662577 | 5494077.8 | 2.388407 | 0.2597684 | 5360174.0 | 2.389233 | 0.2529439 | 5219355.3 | 2.391699 | 0.2443284 | 5041577.5 | 2.393968 | 0.2328744 | 4805231.3 | 2.394688 | 0.2218017 | 4576753.5 | 2.39401 | 0.2076673 | 4285096.3 | 2.396596 | 0.193548 | 3993754.2 | 2.396334 | 0.1751281 | 3613669.7 | 2.395286 | 0.1561104 | 3221249.0 | 2.387146 | 0.1312954 | 2709206.7 | 2.384862 | 0.1104814 | 2279721.0 | 2.374349 | 0.09336382 | 1926509.6 | 2.36339 | 0.07459447 | 1539214.7 | 2.350533 | 0.05882394 | 1213798.7 | 2.339372 | 0.04356083 | 898853.1 | 2.323164 | 0.03122445 | 644298.9 | 2.307161 | 0.021714 | 448056.2 | 2.290578 | 0.01466064 | 302514.1 | 2.277345 | 0.009935051 | 205004.2 | 2.261839 | 0.006822684 | 140782.2 | 2.247085 | 0.004357954 | 89923.91 | 2.236075 | 0.002771241 | 57182.99 | 2.222833 | 0.001843065 | 38030.6 | 2.21005 | 0.001184751 | 24446.66 | 2.201149 | 0.0007527503 | 15532.58 | 2.189529 | 0.000470632 | 9711.225 | 2.181535 | 0.0002879458 | 5941.6 | 2.170759 | 0.000171816 | 3545.325 | 2.163524 | 9.886131e-05 | 2039.947 | 2.153323 | 5.384115e-05 | 1110.982 | 2.146708 | 2.673668e-05 | 551.6963
610 | 2.617352 | 0.300313 | 6186630.3 | 2.611691 | 0.2979194 | 6137321.5 | 2.606034 | 0.2955883 | 6089299.5 | 2.602076 | 0.2933186 | 6042541.6 | 2.596413 | 0.291107 | 5996980.7 | 2.590787 | 0.2889521 | 5952589.2 | 2.587002 | 0.28685 | 5909284.4 | 2.581351 | 0.2848006 | 5867065.3 | 2.575751 | 0.2828018 | 5825889.7 | 2.572067 | 0.2808501 | 5785683.2 | 2.566434 | 0.2789444 | 5746424.3 | 2.562881 | 0.277084 | 5708099.7 | 2.55722 | 0.275266 | 5670646.8 | 2.55376 | 0.2734887 | 5634032.9 | 2.548079 | 0.2717535 | 5598286.6 | 2.544689 | 0.2700566 | 5563330.0 | 2.538984 | 0.2683979 | 5529160.6 | 2.535648 | 0.2667763 | 5495753.8 | 2.529916 | 0.2651918 | 5463111.8 | 2.526616 | 0.263643 | 5431206.0 | 2.520866 | 0.2621286 | 5400008.3 | 2.517582 | 0.2606485 | 5369518.4 | 2.511894 | 0.2592044 | 5339767.8 | 2.508546 | 0.2577928 | 5310689.1 | 2.505344 | 0.2564135 | 5282273.7 | 2.499474 | 0.255067 | 5254535.3 | 2.497375 | 0.2535555 | 5223396.3 | 2.492523 | 0.2520761 | 5192920.0 | 2.487655 | 0.2506339 | 5163210.1 | 2.485345 | 0.2492334 | 5134359.3 | 2.480351 | 0.2478801 | 5106480.1 | 2.477954 | 0.2465775 | 5079647.3 | 2.472851 | 0.2453311 | 5053968.8 | 2.467779 | 0.2441458 | 5029552.1 | 2.465166 | 0.2430265 | 5006493.8 | 2.459988 | 0.2419782 | 4984898.5 | 2.457318 | 0.2410067 | 4964883.9 | 2.452085 | 0.2401147 | 4946509.7 | 2.449342 | 0.2393082 | 4929894.2 | 2.444105 | 0.2385913 | 4915125.0 | 2.441283 | 0.2379691 | 4902308.2 | 2.438531 | 0.2374454 | 4891519.9 | 2.433197 | 0.2370254 | 4882867.8 | 2.430425 | 0.2367123 | 4876417.7 | 2.425181 | 0.2365109 | 4872269.1 | 2.422392 | 0.2364245 | 4870488.4 | 2.419678 | 0.2364573 | 4871164.0 | 2.414536 | 0.2366114 | 4874338.3 | 2.411888 | 0.2368907 | 4880092.7 | 2.409314 | 0.2372983 | 4888490.0 | 2.404375 | 0.237836 | 4899566.1 | 2.400561 | 0.2406232 | 4956984.9 | 2.394532 | 0.2435012 | 5016272.2 | 2.391256 | 0.2464808 | 5077654.7 | 2.385822 | 0.2495757 | 5141411.3 | 2.383306 | 0.2528031 | 5207898.3 | 2.378502 | 0.2561004 | 5275823.0 | 2.377011 | 0.2590816 | 5337239.3 | 2.376056 | 0.2627283 | 5412362.6 | 2.37257 | 0.2654501 | 5468432.9 | 2.372724 | 0.2680002 | 5520967.3 | 2.370507 | 0.2705553 | 5573602.9 | 2.372523 | 0.2727005 | 5617796.3 | 2.37347 | 0.2746809 | 5658593.0 | 2.373452 | 0.2750691 | 5666590.9 | 2.37621 | 0.2754538 | 5674516.0 | 2.379342 | 0.2727473 | 5618761.1 | 2.38098 | 0.2714168 | 5591351.9 | 2.384129 | 0.2682027 | 5525137.6 | 2.387823 | 0.2627742 | 5413308.2 | 2.392057 | 0.2561105 | 5276032.1 | 2.392269 | 0.2487073 | 5123521.6 | 2.394082 | 0.2389243 | 4921985.7 | 2.396898 | 0.2278401 | 4693644.9 | 2.396096 | 0.2153313 | 4435954.9 | 2.396342 | 0.2013375 | 4147674.3 | 2.396482 | 0.1868229 | 3848664.7 | 2.39755 | 0.1682081 | 3465189.3 | 2.396035 | 0.1485391 | 3059996.0 | 2.389215 | 0.1208882 | 2490369.7 | 2.382137 | 0.1043745 | 2150179.0 | 2.370964 | 0.08675929 | 1787294.1 | 2.360303 | 0.06894807 | 1420372.1 | 2.346159 | 0.05337826 | 1099624.5 | 2.334964 | 0.03937137 | 811074 | 2.318868 | 0.02756287 | 567811.9 | 2.302446 | 0.01915324 | 394568.4 | 2.286142 | 0.01288375 | 265413.1 | 2.273179 | 0.008718288 | 179602 | 2.257823 | 0.005903326 | 121612.1 | 2.243419 | 0.003757766 | 77412.27 | 2.232704 | 0.002451759 | 50507.72 | 2.219721 | 0.001609741 | 33161.64 | 2.207173 | 0.001032767 | 21275.62 | 2.198481 | 0.0006555483 | 13504.69 | 2.187046 | 0.0004088931 | 8423.445 | 2.179214 | 0.0002494647 | 5139.124 | 2.168581 | 0.0001483782 | 3056.682 | 2.161473 | 8.500081e-05 | 1751.068 | 2.151385 | 4.600918e-05 | 947.817 | 2.144872 | 2.25918e-05 | 465.4047
611 | 2.616538 | 0.29894 | 6148266.8 | 2.610898 | 0.2965782 | 6099690.7 | 2.605263 | 0.294279 | 6052404.5 | 2.601327 | 0.2920386 | 6006325.7 | 2.595686 | 0.2898566 | 5961448.4 | 2.590081 | 0.287729 | 5917691.5 | 2.586318 | 0.285653 | 5874993.7 | 2.580687 | 0.2836291 | 5833369.4 | 2.575108 | 0.2816546 | 5792760.4 | 2.571445 | 0.2797264 | 5753101.7 | 2.565834 | 0.2778437 | 5714381.4 | 2.562301 | 0.2760047 | 5676558.2 | 2.556661 | 0.2742076 | 5639597.1 | 2.553222 | 0.2724507 | 5603464.4 | 2.54756 | 0.270735 | 5568177.7 | 2.54419 | 0.2690572 | 5533670.7 | 2.538504 | 0.2674167 | 5499930.2 | 2.535188 | 0.2658134 | 5466954.9 | 2.529477 | 0.2642463 | 5434724.4 | 2.526195 | 0.2627145 | 5403220.8 | 2.520464 | 0.2612169 | 5372418.6 | 2.5172 | 0.2597533 | 5342317.9 | 2.51153 | 0.2583252 | 5312946.5 | 2.508202 | 0.2569291 | 5284232.0 | 2.505019 | 0.2555654 | 5256185.6 | 2.499168 | 0.254235 | 5228823.7 | 2.497077 | 0.2527378 | 5198031.6 | 2.492233 | 0.251274 | 5167924.9 | 2.487371 | 0.2498497 | 5138630.8 | 2.48507 | 0.2484684 | 5110222.0 | 2.480084 | 0.247135 | 5082798.6 | 2.477696 | 0.2458546 | 5056464.0 | 2.472604 | 0.2446313 | 5031304.9 | 2.467541 | 0.2434711 | 5007443.4 | 2.464941 | 0.242378 | 4984961.5 | 2.459776 | 0.2413582 | 4963988.6 | 2.45712 | 0.240416 | 4944609.9 | 2.451905 | 0.2395551 | 4926904.7 | 2.449179 | 0.238781 | 4910982.8 | 2.443963 | 0.2380983 | 4896942.7 | 2.441163 | 0.2375118 | 4884878.6 | 2.438438 | 0.2370252 | 4874870.8 | 2.433132 | 0.2366429 | 4867008.3 | 2.430391 | 0.2363702 | 4861400.0 | 2.425182 | 0.2362097 | 4858099.2 | 2.422432 | 0.2361655 | 4857190.7 | 2.419761 | 0.2362409 | 4858741.9 | 2.414667 | 0.2364386 | 4862807.1 | 2.41207 | 0.2367633 | 4869485.9 | 2.409552 | 0.2372172 | 4878820.1 | 2.404677 | 0.237801 | 4890827.5 | 2.400964 | 0.2406228 | 4948862.5 | 2.395047 | 0.2435385 | 5008829.0 | 2.391901 | 0.2465591 | 5070954.9 | 2.386621 | 0.249698 | 5135512.2 | 2.384282 | 0.2529929 | 5203277.7 | 2.379598 | 0.2560557 | 5266270.7 | 2.378559 | 0.2593462 | 5333944.8 | 2.377347 | 0.2627678 | 5404317.3 | 2.374505 | 0.2653092 | 5456585.3 | 2.374846 | 0.2678388 | 5508611.0 | 2.372745 | 0.2699736 | 5552516.8 | 2.374581 | 0.2727808 | 5610252.9 | 2.376314 | 0.2737574 | 5630339.6 | 2.376819 | 0.2740346 | 5636039.7 | 2.378565 | 0.2730663 | 5616124.1 | 2.38337 | 0.2708862 | 5571287.0 | 2.383785 | 0.2693738 | 5540182.0 | 2.387413 | 0.2652356 | 5455071.9 | 2.391287 | 0.2591204 | 5329301.5 | 2.39526 | 0.2524927 | 5192990.4 | 2.395077 | 0.2442426 | 5023310.3 | 2.397339 | 0.2331341 | 4794843.8 | 2.398538 | 0.2221926 | 4569812.0 | 2.398017 | 0.2083469 | 4285048.7 | 2.398581 | 0.1955497 | 4021849.8 | 2.397351 | 0.1794718 | 3691176.7 | 2.397336 | 0.1614438 | 3320396.2 | 2.39183 | 0.1410908 | 2901800.1 | 2.389358 | 0.1147406 | 2359857.3 | 2.379213 | 0.09860351 | 2027967.8 | 2.367894 | 0.07998866 | 1645118.2 | 2.356629 | 0.06377749 | 1311704.7 | 2.3423 | 0.04806663 | 988581.2 | 2.330127 | 0.03527499 | 725496.9 | 2.314424 | 0.02459003 | 505740.4 | 2.29787 | 0.01687736 | 347114.7 | 2.281726 | 0.0114434 | 235355.2 | 2.269093 | 0.007823661 | 160908.4 | 2.254049 | 0.005108541 | 105066.8 | 2.239884 | 0.003245297 | 66745.67 | 2.229397 | 0.002167631 | 44581.43 | 2.216703 | 0.001406235 | 28921.87 | 2.204381 | 0.0009013227 | 18537.41 | 2.195888 | 0.0005710935 | 11745.62 | 2.184628 | 0.00035534 | 7308.238 | 2.176952 | 0.0002161789 | 4446.127 | 2.166456 | 0.0001281666 | 2635.988 | 2.15947 | 7.314366e-05 | 1504.338 | 2.14949 | 3.932541e-05 | 808.8015 | 2.143074 | 1.908928e-05 | 392.6071
612 | 2.615732 | 0.297587 | 6110438.9 | 2.610115 | 0.295257 | 6062596.4 | 2.604501 | 0.2929885 | 6016017.1 | 2.600587 | 0.2907777 | 5970621.5 | 2.594968 | 0.2886238 | 5926394.5 | 2.589384 | 0.2865225 | 5883249.0 | 2.585643 | 0.2844733 | 5841170.7 | 2.580033 | 0.2824742 | 5800122.8 | 2.574475 | 0.2805226 | 5760050.9 | 2.570834 | 0.2786168 | 5720917.9 | 2.565242 | 0.2767567 | 5682724.2 | 2.561731 | 0.2749392 | 5645404.3 | 2.556111 | 0.2731622 | 5608916.9 | 2.552692 | 0.2714258 | 5573262.8 | 2.54705 | 0.2697288 | 5538418.5 | 2.5437 | 0.26807 | 5504357.9 | 2.538034 | 0.2664475 | 5471041.5 | 2.534737 | 0.2648614 | 5438475.0 | 2.529045 | 0.263312 | 5406661.1 | 2.525783 | 0.2617968 | 5375547.8 | 2.520071 | 0.260315 | 5345121.5 | 2.516826 | 0.2588687 | 5315424.6 | 2.511175 | 0.2574557 | 5286411.1 | 2.507866 | 0.256075 | 5258060.1 | 2.504702 | 0.2547271 | 5230384.8 | 2.49887 | 0.253412 | 5203381.0 | 2.496786 | 0.2519296 | 5172942.9 | 2.491951 | 0.2504825 | 5143228.7 | 2.487097 | 0.2490752 | 5114333.2 | 2.484804 | 0.2477134 | 5086369.5 | 2.479827 | 0.2464004 | 5059409.3 | 2.477448 | 0.2451417 | 5033563.7 | 2.472366 | 0.2439426 | 5008942.2 | 2.467314 | 0.2428073 | 4985631.1 | 2.464726 | 0.2417412 | 4963740.1 | 2.459575 | 0.2407501 | 4943390.0 | 2.456935 | 0.239837 | 4924641.5 | 2.451736 | 0.2390076 | 4907611.5 | 2.44903 | 0.2382662 | 4892388.2 | 2.443835 | 0.237618 | 4879077.7 | 2.441059 | 0.2370667 | 4867758.4 | 2.43836 | 0.2366176 | 4858537.0 | 2.433085 | 0.236274 | 4851481.6 | 2.430376 | 0.2360407 | 4846691.7 | 2.425204 | 0.2359211 | 4844234.9 | 2.422494 | 0.2359194 | 4844199.4 | 2.419867 | 0.2360377 | 4846630.4 | 2.414822 | 0.2362802 | 4851609.2 | 2.412279 | 0.2366499 | 4859200.3 | 2.40982 | 0.2371486 | 4869440.7 | 2.40501 | 0.237779 | 4882384.2 | 2.401403 | 0.2406361 | 4941049.4 | 2.395603 | 0.2435894 | 5001690.7 | 2.392593 | 0.2466512 | 5064558.7 | 2.387492 | 0.2498359 | 5129951.7 | 2.38516 | 0.2531486 | 5197971.6 | 2.380955 | 0.2561176 | 5258935.9 | 2.379914 | 0.2597274 | 5333056.7 | 2.37893 | 0.2625893 | 5391821.5 | 2.376325 | 0.2652215 | 5445868.7 | 2.376779 | 0.2677917 | 5498643.2 | 2.375707 | 0.2698855 | 5541636.5 | 2.376734 | 0.2721853 | 5588858.3 | 2.379271 | 0.2727388 | 5600222.8 | 2.379324 | 0.2731633 | 5608940.9 | 2.382192 | 0.2708914 | 5562290.8 | 2.386708 | 0.2697555 | 5538967.3 | 2.387029 | 0.2669398 | 5481152.0 | 2.39074 | 0.2619447 | 5378584.9 | 2.394949 | 0.2555056 | 5246368.5 | 2.398329 | 0.2484465 | 5101422.1 | 2.397496 | 0.2390935 | 4909374.5 | 2.400424 | 0.2280646 | 4682915.2 | 2.400032 | 0.2159027 | 4433191.8 | 2.400331 | 0.2019931 | 4147582.4 | 2.39922 | 0.1905563 | 3912745.9 | 2.398725 | 0.1722833 | 3537541.7 | 2.397328 | 0.1535314 | 3152503.8 | 2.388616 | 0.1283817 | 2636097.3 | 2.386344 | 0.1088591 | 2235235.1 | 2.375874 | 0.0923544 | 1896339.2 | 2.365235 | 0.07389069 | 1517218.6 | 2.352345 | 0.05860429 | 1203338.7 | 2.338497 | 0.04352858 | 893784.7 | 2.325606 | 0.03120542 | 640749.8 | 2.309692 | 0.02187079 | 449079.1 | 2.293375 | 0.01487372 | 305406.3 | 2.277339 | 0.01008063 | 206988.5 | 2.26491 | 0.006912224 | 141930.7 | 2.250338 | 0.004431936 | 91002.2 | 2.236491 | 0.002829866 | 58106.44 | 2.226208 | 0.001897538 | 38962.69 | 2.213777 | 0.001228831 | 25231.95 | 2.201669 | 0.0007871285 | 16162.33 | 2.193367 | 0.0004976318 | 10218.02 | 2.182274 | 0.000308872 | 6342.157 | 2.174746 | 0.0001873773 | 3847.472 | 2.164381 | 0.0001108138 | 2275.371 | 2.157511 | 6.295762e-05 | 1292.727 | 2.147635 | 3.362004e-05 | 690.3299 | 2.141312 | 1.612982e-05 | 331.1983
613 | 2.614935 | 0.296254 | 6073144.7 | 2.609341 | 0.293956 | 6026034.9 | 2.603748 | 0.2917164 | 5980124.4 | 2.599857 | 0.289535 | 5935405.5 | 2.594258 | 0.2874081 | 5891805.5 | 2.588697 | 0.285333 | 5849266.5 | 2.584977 | 0.283309 | 5807775.7 | 2.579388 | 0.2813342 | 5767292.6 | 2.573851 | 0.2794056 | 5727755.8 | 2.570231 | 0.2775226 | 5689154.7 | 2.56466 | 0.2756838 | 5651460.3 | 2.561169 | 0.2738869 | 5614623.5 | 2.55557 | 0.2721299 | 5578605.6 | 2.55217 | 0.2704131 | 5543410.6 | 2.54655 | 0.2687351 | 5509013.1 | 2.543219 | 0.2670942 | 5475373.9 | 2.537572 | 0.2654893 | 5442474.7 | 2.534295 | 0.263921 | 5410324.0 | 2.528622 | 0.2623882 | 5378902.9 | 2.525379 | 0.2608894 | 5348178.5 | 2.519687 | 0.2594241 | 5318139.3 | 2.51646 | 0.2579936 | 5288814.8 | 2.510829 | 0.2565959 | 5260161.6 | 2.507539 | 0.2552307 | 5232175.2 | 2.504394 | 0.2538985 | 5204865.7 | 2.498581 | 0.252598 | 5178205.8 | 2.496505 | 0.2511301 | 5148114.4 | 2.491677 | 0.2497 | 5118798.0 | 2.486832 | 0.248311 | 5090323.0 | 2.484547 | 0.2469681 | 5062793.6 | 2.479579 | 0.2456762 | 5036309.8 | 2.47721 | 0.2444398 | 5010965.1 | 2.472138 | 0.2432645 | 4986870.4 | 2.467098 | 0.2421544 | 4964113.8 | 2.464523 | 0.2411156 | 4942819.7 | 2.459386 | 0.240153 | 4923085.7 | 2.456762 | 0.2392699 | 4904983.4 | 2.451581 | 0.2384719 | 4888624.0 | 2.448895 | 0.2377638 | 4874107.1 | 2.443722 | 0.2371501 | 4861527.4 | 2.440972 | 0.2366349 | 4850965.6 | 2.4383 | 0.2362225 | 4842511.6 | 2.433055 | 0.2359184 | 4836276.4 | 2.430381 | 0.235725 | 4832312.2 | 2.425247 | 0.2356466 | 4830705.5 | 2.422579 | 0.2356866 | 4831525.0 | 2.419998 | 0.2358476 | 4834826.4 | 2.415004 | 0.2361346 | 4840709.5 | 2.412516 | 0.2365496 | 4849216.9 | 2.410119 | 0.2370936 | 4860369.1 | 2.405377 | 0.23777 | 4874234.8 | 2.401878 | 0.2406625 | 4933530.1 | 2.396202 | 0.2436541 | 4994857.8 | 2.393336 | 0.2467574 | 5058475.0 | 2.388408 | 0.2500029 | 5125006.7 | 2.386164 | 0.2531256 | 5189022.0 | 2.382443 | 0.256323 | 5254566.9 | 2.381118 | 0.2598405 | 5326675.0 | 2.380818 | 0.2624295 | 5379749.9 | 2.378316 | 0.2650316 | 5433090.9 | 2.37871 | 0.2674179 | 5482010.2 | 2.378001 | 0.2700887 | 5536761.2 | 2.379407 | 0.2713319 | 5562247.6 | 2.382462 | 0.2717416 | 5570645.2 | 2.381637 | 0.271137 | 5558250.7 | 2.38612 | 0.2690883 | 5516253.3 | 2.389419 | 0.2679076 | 5492049.6 | 2.390287 | 0.2642057 | 5416160.4 | 2.394113 | 0.2584877 | 5298943.8 | 2.398271 | 0.2520621 | 5167219.5 | 2.401243 | 0.2441903 | 5005848.7 | 2.400622 | 0.2334437 | 4785547.1 | 2.402312 | 0.2226428 | 4564130.1 | 2.401955 | 0.209102 | 4286546.2 | 2.402632 | 0.1961543 | 4021122.4 | 2.39883 | 0.1838859 | 3769623.1 | 2.399806 | 0.165635 | 3395482.4 | 2.398156 | 0.1462454 | 2998000.1 | 2.391472 | 0.1185868 | 2431004.7 | 2.383783 | 0.103046 | 2112421.6 | 2.372488 | 0.0859139 | 1761216.9 | 2.362206 | 0.06856138 | 1405493.7 | 2.348122 | 0.05317077 | 1089989.6 | 2.334088 | 0.03940018 | 807695.5 | 2.321422 | 0.02772869 | 568432.2 | 2.305085 | 0.019358 | 396834.9 | 2.289019 | 0.01312552 | 269070.4 | 2.273272 | 0.008885927 | 182159.6 | 2.260986 | 0.00598355 | 122661.5 | 2.246724 | 0.00382503 | 78412.31 | 2.233156 | 0.002525895 | 51780.31 | 2.223137 | 0.001661385 | 34058.05 | 2.210936 | 0.001074936 | 22035.96 | 2.199034 | 0.0006875438 | 14094.5 | 2.190913 | 0.0004337126 | 8891.017 | 2.17998 | 0.0002685387 | 5504.988 | 2.172594 | 0.0001625141 | 3331.505 | 2.162353 | 9.585444e-05 | 1964.996 | 2.155595 | 5.42042e-05 | 1111.175 | 2.145819 | 2.874858e-05 | 589.3397 | 2.139586 | 1.362928e-05 | 279.3974
614 | 2.614148 | 0.294941 | 6036381.2 | 2.608575 | 0.2926733 | 5989969.9 | 2.603005 | 0.2904632 | 5944736.5 | 2.599135 | 0.2883097 | 5900662.5 | 2.593558 | 0.2862089 | 5857667.2 | 2.588018 | 0.28416 | 5815733.7 | 2.58432 | 0.282161 | 5774819.6 | 2.578753 | 0.2802093 | 5734876.8 | 2.573237 | 0.2783029 | 5695859.7 | 2.569637 | 0.2764418 | 5657769.0 | 2.564087 | 0.2746244 | 5620573.9 | 2.560617 | 0.2728474 | 5584205.1 | 2.555037 | 0.2711102 | 5548651.0 | 2.551658 | 0.2694124 | 5513902.2 | 2.546057 | 0.2677531 | 5479942.9 | 2.542747 | 0.26613 | 5446723.1 | 2.537119 | 0.264542 | 5414223.0 | 2.533862 | 0.2629914 | 5382488.2 | 2.528208 | 0.2614751 | 5351454.0 | 2.524984 | 0.2599921 | 5321102.1 | 2.519311 | 0.2585434 | 5291453.9 | 2.516103 | 0.2571281 | 5262486.3 | 2.510491 | 0.2557456 | 5234192.4 | 2.50722 | 0.254396 | 5206571.6 | 2.504094 | 0.2530788 | 5179612.1 | 2.498299 | 0.251793 | 5153296.7 | 2.496233 | 0.2503409 | 5123576.9 | 2.491413 | 0.2489268 | 5094635.4 | 2.486575 | 0.2475562 | 5066585.6 | 2.484299 | 0.2462326 | 5039495.7 | 2.47934 | 0.2449617 | 5013484.7 | 2.476981 | 0.2437483 | 4988650.8 | 2.47192 | 0.2425968 | 4965083.7 | 2.466893 | 0.2415126 | 4942894.5 | 2.464331 | 0.2405016 | 4922201.8 | 2.459208 | 0.239567 | 4903074.4 | 2.456602 | 0.2387144 | 4885625.0 | 2.451439 | 0.2379481 | 4869941.8 | 2.448774 | 0.2372733 | 4856131.6 | 2.443625 | 0.236694 | 4844274.9 | 2.4409 | 0.2362153 | 4834476.5 | 2.438258 | 0.2358406 | 4826808.0 | 2.433044 | 0.2355748 | 4821369.2 | 2.430406 | 0.2354214 | 4818228.0 | 2.425311 | 0.2353845 | 4817472.9 | 2.422686 | 0.2354665 | 4819151.9 | 2.420153 | 0.2356714 | 4823345.6 | 2.415212 | 0.2360025 | 4830121.0 | 2.412782 | 0.2364615 | 4839516.1 | 2.410449 | 0.2370512 | 4851584.6 | 2.405778 | 0.237774 | 4866378.3 | 2.402391 | 0.2407017 | 4926297.3 | 2.396844 | 0.2437319 | 4988314.9 | 2.39414 | 0.2468777 | 5052697.9 | 2.389281 | 0.2501532 | 5119735.0 | 2.387419 | 0.2531793 | 5181668.9 | 2.383775 | 0.2567049 | 5253824.7 | 2.382561 | 0.2597112 | 5315354.6 | 2.382559 | 0.2624259 | 5370914.7 | 2.380341 | 0.265019 | 5423986.1 | 2.381504 | 0.26708 | 5466167.0 | 2.37999 | 0.2696753 | 5519282.8 | 2.382259 | 0.2703994 | 5534102.6 | 2.385107 | 0.2708622 | 5543575.5 | 2.385006 | 0.2690395 | 5506269.5 | 2.389486 | 0.267998 | 5484954.6 | 2.392616 | 0.2656659 | 5437225.9 | 2.393603 | 0.2611092 | 5343966.0 | 2.397771 | 0.2549222 | 5217340.9 | 2.401349 | 0.2482068 | 5079901.1 | 2.403689 | 0.23931 | 4897813.7 | 2.403871 | 0.2283358 | 4673212.5 | 2.403888 | 0.216536 | 4431712.1 | 2.404241 | 0.2027333 | 4149221.3 | 2.403563 | 0.1910693 | 3910501.7 | 2.399639 | 0.1766647 | 3615691.6 | 2.399314 | 0.1590613 | 3255412.2 | 2.393229 | 0.1390224 | 2845288.9 | 2.391174 | 0.1131257 | 2315275.4 | 2.380834 | 0.0976366 | 1998269.8 | 2.369547 | 0.07922995 | 1621552.0 | 2.358499 | 0.06360897 | 1301846.6 | 2.344486 | 0.04801343 | 982662.1 | 2.32939 | 0.0353348 | 723176.2 | 2.316982 | 0.02479865 | 507539.2 | 2.300596 | 0.0171241 | 350468.8 | 2.284648 | 0.01166266 | 238692.7 | 2.26921 | 0.007970485 | 163127.1 | 2.257268 | 0.005194831 | 106319.5 | 2.243238 | 0.003315357 | 67853.44 | 2.22988 | 0.002228735 | 45614.19 | 2.220158 | 0.001455765 | 29794.28 | 2.208178 | 0.0009405215 | 19249.09 | 2.196472 | 0.0006006754 | 12293.66 | 2.188524 | 0.0003780797 | 7737.93 | 2.177744 | 0.0002335193 | 4779.3 | 2.170492 | 0.0001411149 | 2888.114 | 2.160372 | 8.293566e-05 | 1697.395 | 2.153721 | 4.66794e-05 | 955.3594 | 2.14404 | 2.459194e-05 | 503.3086 | 2.137894 | 1.151627e-05 | 235.6967
615 | 2.61337 | 0.293648 | 6000145.9 | 2.607819 | 0.2914089 | 5954393.3 | 2.602271 | 0.2892278 | 5909828.0 | 2.598422 | 0.2871013 | 5866375.4 | 2.592868 | 0.2850267 | 5823985.9 | 2.587349 | 0.2830026 | 5782626.2 | 2.583672 | 0.2810277 | 5742274.5 | 2.578126 | 0.2790991 | 5702866.2 | 2.572632 | 0.2772153 | 5664373.7 | 2.569053 | 0.2753752 | 5626776.3 | 2.563523 | 0.2735782 | 5590056.1 | 2.560073 | 0.271821 | 5554152.9 | 2.554514 | 0.2701027 | 5519042.2 | 2.551155 | 0.2684242 | 5484744.5 | 2.545574 | 0.2667825 | 5451199.3 | 2.542283 | 0.2651767 | 5418388.8 | 2.536675 | 0.2636062 | 5386297.0 | 2.533437 | 0.2620721 | 5354951.9 | 2.527802 | 0.260572 | 5324298.8 | 2.524598 | 0.2591054 | 5294332.5 | 2.518943 | 0.2576721 | 5265045.9 | 2.515755 | 0.256272 | 5236438.0 | 2.510162 | 0.254905 | 5208504.8 | 2.50691 | 0.2535707 | 5181241.0 | 2.503803 | 0.252268 | 5154622.1 | 2.498028 | 0.250996 | 5128632.2 | 2.495969 | 0.2495601 | 5099293.0 | 2.491157 | 0.2481633 | 5070750.6 | 2.486328 | 0.2468107 | 5043114.0 | 2.484061 | 0.2455073 | 5016480.9 | 2.479111 | 0.2442576 | 4990945.1 | 2.476762 | 0.2430669 | 4966614.8 | 2.471712 | 0.2419395 | 4943580.2 | 2.466698 | 0.2408817 | 4921964.5 | 2.46415 | 0.2398981 | 4901866.5 | 2.459043 | 0.2389925 | 4883362.7 | 2.456454 | 0.2381702 | 4866560.9 | 2.451311 | 0.2374361 | 4851561.7 | 2.448667 | 0.236795 | 4838460.4 | 2.443543 | 0.2362506 | 4827338.3 | 2.440845 | 0.2358076 | 4818285.2 | 2.438232 | 0.2354714 | 4811416.1 | 2.433053 | 0.2352446 | 4806780.9 | 2.430452 | 0.2351314 | 4804467.9 | 2.425397 | 0.2351352 | 4804547.4 | 2.422817 | 0.235259 | 4807075.8 | 2.420334 | 0.2355075 | 4812154.4 | 2.415447 | 0.235883 | 4819825.9 | 2.413079 | 0.2363865 | 4830113.4 | 2.410812 | 0.2370213 | 4843085.9 | 2.406213 | 0.23779 | 4858792.4 | 2.402943 | 0.2407533 | 4919341.2 | 2.397532 | 0.2438225 | 4982055.1 | 2.394995 | 0.2470193 | 5047375.9 | 2.390218 | 0.250195 | 5112264.5 | 2.388778 | 0.253348 | 5176690.2 | 2.384933 | 0.2568625 | 5248503.7 | 2.384367 | 0.2595506 | 5303429.4 | 2.384425 | 0.2622175 | 5357922.6 | 2.381995 | 0.2648324 | 5411353.5 | 2.384003 | 0.2673935 | 5463684.3 | 2.382499 | 0.268894 | 5494343.3 | 2.385281 | 0.2694423 | 5505548.1 | 2.387377 | 0.2691937 | 5500468.2 | 2.388776 | 0.2673361 | 5462511.7 | 2.392212 | 0.2663702 | 5442775.1 | 2.395854 | 0.2631408 | 5376787.9 | 2.396888 | 0.2578654 | 5268995.1 | 2.401208 | 0.2516474 | 5141942.7 | 2.404386 | 0.2441263 | 4988263.4 | 2.406671 | 0.2337986 | 4777236.3 | 2.406012 | 0.2231488 | 4559626.2 | 2.405814 | 0.209923 | 4289383.4 | 2.406593 | 0.1968365 | 4021985.0 | 2.403392 | 0.1846295 | 3772558.0 | 2.40096 | 0.1696697 | 3466882.6 | 2.399273 | 0.1512052 | 3089594.5 | 2.390069 | 0.1258505 | 2571518.3 | 2.387843 | 0.107451 | 2195559.7 | 2.377408 | 0.09157501 | 1871163.5 | 2.367105 | 0.0733952 | 1499693.1 | 2.354204 | 0.0585413 | 1196181.5 | 2.340722 | 0.04362761 | 891448.3 | 2.325035 | 0.03135657 | 640712.6 | 2.312366 | 0.02211121 | 451801 | 2.296194 | 0.01512978 | 309148.6 | 2.280373 | 0.01025514 | 209544.5 | 2.265097 | 0.007018753 | 143415 | 2.253594 | 0.004517274 | 92302.01 | 2.239899 | 0.002896295 | 59180.36 | 2.226741 | 0.001955738 | 39961.84 | 2.217267 | 0.001276263 | 26078.05 | 2.205498 | 0.0008230878 | 16818.25 | 2.19398 | 0.000524879 | 10724.92 | 2.186197 | 0.0003296446 | 6735.669 | 2.175562 | 0.0002032477 | 4152.985 | 2.16844 | 0.0001225624 | 2504.332 | 2.158434 | 7.177524e-05 | 1466.592 | 2.151886 | 4.020863e-05 | 821.5878 | 2.142297 | 2.105036e-05 | 430.1245 | 2.136234 | 9.730872e-06 | 198.8321
616 | 2.6126 | 0.292373 | 5964395.5 | 2.607073 | 0.2901634 | 5919319.0 | 2.601546 | 0.2880099 | 5875388.6 | 2.597719 | 0.2859092 | 5832534.1 | 2.592187 | 0.2838605 | 5790741.5 | 2.58669 | 0.2818611 | 5749952.9 | 2.583034 | 0.2799094 | 5710138.5 | 2.577509 | 0.278003 | 5671247.4 | 2.572035 | 0.2761406 | 5633255.1 | 2.568477 | 0.274322 | 5596155.1 | 2.562969 | 0.2725444 | 5559893.5 | 2.559539 | 0.2708068 | 5524446.4 | 2.554 | 0.2691074 | 5489777.2 | 2.550661 | 0.2674473 | 5455911.9 | 2.545099 | 0.2658232 | 5422781.6 | 2.541828 | 0.2642343 | 5390367.4 | 2.53624 | 0.2626812 | 5358683.6 | 2.533021 | 0.2611634 | 5327721.9 | 2.527406 | 0.2596789 | 5297437.9 | 2.52422 | 0.2582286 | 5267851.5 | 2.518584 | 0.2568102 | 5238915.9 | 2.515416 | 0.2554254 | 5210666.6 | 2.509841 | 0.2540738 | 5183093.3 | 2.506609 | 0.2527542 | 5156172.7 | 2.50352 | 0.2514658 | 5129889.9 | 2.497765 | 0.250209 | 5104251.7 | 2.495714 | 0.248788 | 5075263.7 | 2.49091 | 0.2474088 | 5047126.8 | 2.48609 | 0.2460744 | 5019906.8 | 2.483831 | 0.2447912 | 4993728.8 | 2.478892 | 0.2435632 | 4968678.1 | 2.476554 | 0.2423953 | 4944852.7 | 2.471516 | 0.2412928 | 4922362.3 | 2.466514 | 0.2402615 | 4901323.2 | 2.463981 | 0.2393051 | 4881811.8 | 2.45889 | 0.2384289 | 4863938.8 | 2.456319 | 0.2376374 | 4847790.8 | 2.451197 | 0.2369356 | 4833475.9 | 2.448576 | 0.2363278 | 4821076.0 | 2.443476 | 0.235819 | 4810695.4 | 2.440807 | 0.2354126 | 4802405.1 | 2.438225 | 0.2351138 | 4796310.4 | 2.43308 | 0.2349259 | 4792477.5 | 2.430517 | 0.2348532 | 4790995.1 | 2.425505 | 0.2348983 | 4791914.1 | 2.422973 | 0.2350649 | 4795313.7 | 2.420542 | 0.2353567 | 4801264.5 | 2.415711 | 0.2357753 | 4809805.3 | 2.413405 | 0.2363236 | 4820989.7 | 2.411207 | 0.2370041 | 4834871.3 | 2.406683 | 0.237818 | 4851475.9 | 2.403537 | 0.2408174 | 4912662.8 | 2.398272 | 0.243926 | 4976078.0 | 2.395852 | 0.2471617 | 5042087.2 | 2.391338 | 0.2502427 | 5104939.1 | 2.390081 | 0.253651 | 5174468.7 | 2.386294 | 0.256808 | 5238871.3 | 2.386072 | 0.2595884 | 5295591.2 | 2.38649 | 0.2622373 | 5349628.1 | 2.384623 | 0.2642821 | 5391342.3 | 2.385839 | 0.2671482 | 5449811.4 | 2.385248 | 0.2680486 | 5468178.0 | 2.388055 | 0.2685653 | 5478718.6 | 2.390486 | 0.2671598 | 5450047.5 | 2.392165 | 0.266194 | 5430345.9 | 2.395318 | 0.2643228 | 5392171.7 | 2.399189 | 0.2602553 | 5309195.9 | 2.400525 | 0.2543574 | 5188879.6 | 2.404291 | 0.2479798 | 5058776.5 | 2.406891 | 0.2395483 | 4886774.2 | 2.410093 | 0.2286511 | 4664471.4 | 2.407668 | 0.2172269 | 4431419.3 | 2.408076 | 0.2035444 | 4152296.2 | 2.407839 | 0.1916531 | 3909713.3 | 2.404118 | 0.177506 | 3621114.3 | 2.401912 | 0.1632783 | 3330869.2 | 2.400165 | 0.1441868 | 2941403.7 | 2.393583 | 0.1165728 | 2378079.9 | 2.385426 | 0.1019308 | 2079384.5 | 2.37401 | 0.08528053 | 1739718.7 | 2.364112 | 0.06835287 | 1394395.4 | 2.350151 | 0.05313443 | 1083939.9 | 2.33634 | 0.03954881 | 806793.8 | 2.320922 | 0.02798464 | 570885.4 | 2.307871 | 0.0196313 | 400477.7 | 2.291917 | 0.0133985 | 273328.7 | 2.276401 | 0.009070141 | 185030.4 | 2.261258 | 0.006080803 | 124048.1 | 2.250028 | 0.003901708 | 79594.65 | 2.2366 | 0.002606132 | 53164.96 | 2.223708 | 0.001717851 | 35044.07 | 2.21446 | 0.001119112 | 22829.83 | 2.202894 | 0.0007204606 | 14697.36 | 2.191554 | 0.0004587258 | 9357.985 | 2.183928 | 0.0002874643 | 5864.258 | 2.173433 | 0.0001770047 | 3610.888 | 2.166434 | 0.0001064726 | 2172.035 | 2.156538 | 6.213058e-05 | 1267.461 | 2.150089 | 3.466091e-05 | 707.081 | 2.140588 | 1.802329e-05 | 367.6744 | 2.134606 | 8.222338e-06 | 167.7353
617 | 2.611842 | 0.291116 | 5929127.4 | 2.606335 | 0.2889353 | 5884712.5 | 2.60083 | 0.2868085 | 5841396.4 | 2.597026 | 0.2847341 | 5799147.5 | 2.591515 | 0.2827099 | 5757921.8 | 2.58604 | 0.2807344 | 5717686.4 | 2.582405 | 0.2788054 | 5678399.1 | 2.576901 | 0.2769213 | 5640025.8 | 2.571449 | 0.2750801 | 5602525.6 | 2.567911 | 0.2732818 | 5565900.2 | 2.562423 | 0.2715238 | 5530094.7 | 2.559013 | 0.2698047 | 5495081.7 | 2.553495 | 0.2681245 | 5460861.0 | 2.550175 | 0.2664817 | 5427402.9 | 2.544634 | 0.2648748 | 5394674.8 | 2.541382 | 0.2633031 | 5362664.1 | 2.535813 | 0.2617663 | 5331364.7 | 2.532613 | 0.2602644 | 5300776.6 | 2.527018 | 0.2587963 | 5270876.3 | 2.523851 | 0.257361 | 5241643.6 | 2.518234 | 0.2559576 | 5213060.7 | 2.515085 | 0.2545883 | 5185171.5 | 2.509529 | 0.2532516 | 5157947.4 | 2.506315 | 0.2519464 | 5131363.4 | 2.503247 | 0.2506719 | 5105406.7 | 2.49751 | 0.24943 | 5080113.2 | 2.495468 | 0.2480253 | 5051502.8 | 2.490672 | 0.2466631 | 5023759.2 | 2.485861 | 0.245348 | 4996976.4 | 2.483611 | 0.2440846 | 4971244.8 | 2.478682 | 0.2428784 | 4946677.3 | 2.476355 | 0.2417337 | 4923362.5 | 2.47133 | 0.2406564 | 4901423.2 | 2.466341 | 0.2396515 | 4880955.4 | 2.463823 | 0.2387231 | 4862046.4 | 2.45875 | 0.2378762 | 4844798.3 | 2.456198 | 0.2371158 | 4829312.1 | 2.451096 | 0.2364467 | 4815683.9 | 2.448499 | 0.2358728 | 4803995.8 | 2.443426 | 0.2353986 | 4794336.9 | 2.440785 | 0.2350299 | 4786827.7 | 2.438237 | 0.234769 | 4781514.6 | 2.433128 | 0.2346204 | 4778488.0 | 2.430605 | 0.2345876 | 4777819.8 | 2.425637 | 0.2346734 | 4779567.3 | 2.423153 | 0.2348828 | 4783832.6 | 2.420775 | 0.235218 | 4790659.8 | 2.416004 | 0.2356803 | 4800073.8 | 2.413763 | 0.2362729 | 4812144.1 | 2.411637 | 0.2369984 | 4826920.9 | 2.407192 | 0.237857 | 4844407.3 | 2.404172 | 0.2408929 | 4906238.4 | 2.399066 | 0.2440448 | 4970432.5 | 2.396729 | 0.2472497 | 5035706.4 | 2.392582 | 0.2503765 | 5099390.8 | 2.391257 | 0.2538574 | 5170286.2 | 2.387941 | 0.2566985 | 5228150.5 | 2.387808 | 0.2594335 | 5283854.2 | 2.388022 | 0.2621882 | 5339957.8 | 2.387289 | 0.2646875 | 5390861.5 | 2.388194 | 0.2664411 | 5426575.6 | 2.388109 | 0.2671373 | 5440755.8 | 2.390309 | 0.2672394 | 5442834.6 | 2.394113 | 0.2655567 | 5408562.9 | 2.394979 | 0.2648099 | 5393353.2 | 2.398548 | 0.2620058 | 5336243.4 | 2.402433 | 0.25725 | 5239382.4 | 2.404069 | 0.2512441 | 5117060.9 | 2.407449 | 0.2440687 | 4970920.0 | 2.409698 | 0.2341946 | 4769814.7 | 2.41249 | 0.2237072 | 4556219.7 | 2.409599 | 0.2108075 | 4293493.9 | 2.41047 | 0.1975982 | 4024461.3 | 2.4079 | 0.1854635 | 3777313.9 | 2.405409 | 0.1704916 | 3472383.5 | 2.401187 | 0.156885 | 3195259.9 | 2.394662 | 0.1371916 | 2794165.5 | 2.392943 | 0.1116958 | 2274896.4 | 2.382454 | 0.09686161 | 1972769.8 | 2.37123 | 0.07867262 | 1602316.6 | 2.360368 | 0.06358595 | 1295048.0 | 2.346697 | 0.04813807 | 980422.7 | 2.331779 | 0.03551298 | 723289 | 2.316542 | 0.02508714 | 510946.9 | 2.303466 | 0.01742448 | 354882.5 | 2.28759 | 0.01190784 | 242525.7 | 2.272366 | 0.008135118 | 165687 | 2.25759 | 0.005296701 | 107877.3 | 2.246588 | 0.003394567 | 69136.78 | 2.233353 | 0.002295901 | 46760.36 | 2.220764 | 0.001509163 | 30736.96 | 2.211734 | 0.0009814931 | 19989.96 | 2.200361 | 0.0006309671 | 12850.84 | 2.189191 | 0.0004009743 | 8166.599 | 2.181716 | 0.0002509938 | 5111.963 | 2.171354 | 0.0001541847 | 3140.262 | 2.164473 | 9.251402e-05 | 1884.223 | 2.154683 | 5.379306e-05 | 1095.597 | 2.148328 | 2.989731e-05 | 608.9153 | 2.138913 | 1.543525e-05 | 314.368 | 2.133008 | 6.947594e-06 | 141.5009
618 | 2.611092 | 0.289878 | 5894360.1 | 2.605607 | 0.2877243 | 5850567.7 | 2.600125 | 0.2856233 | 5807845.3 | 2.596342 | 0.2835745 | 5766184.8 | 2.590853 | 0.2815747 | 5725521.6 | 2.585399 | 0.2796224 | 5685823.6 | 2.581786 | 0.2777156 | 5647050.4 | 2.576303 | 0.2758527 | 5609170.9 | 2.570871 | 0.2740327 | 5572163.1 | 2.567354 | 0.272254 | 5535994.9 | 2.561886 | 0.2705151 | 5500635.7 | 2.558497 | 0.2688145 | 5466055.0 | 2.552998 | 0.2671525 | 5432261.4 | 2.549699 | 0.2655273 | 5399213.5 | 2.544177 | 0.2639371 | 5366878.3 | 2.540944 | 0.2623821 | 5335260.2 | 2.535395 | 0.2608619 | 5304348.3 | 2.532215 | 0.2593756 | 5274126.0 | 2.526638 | 0.2579233 | 5244595.2 | 2.52349 | 0.2565028 | 5215711.0 | 2.517893 | 0.2551144 | 5187479.9 | 2.514762 | 0.2537604 | 5159947.4 | 2.509226 | 0.2524381 | 5133060.4 | 2.506031 | 0.2511469 | 5106804.9 | 2.502982 | 0.2498875 | 5081194.9 | 2.497264 | 0.248659 | 5056215.6 | 2.49523 | 0.247271 | 5027991.8 | 2.490443 | 0.245926 | 5000642.5 | 2.48564 | 0.2446302 | 4974293.1 | 2.483401 | 0.2433875 | 4949024.4 | 2.478482 | 0.242203 | 4924939.2 | 2.476167 | 0.241082 | 4902145.5 | 2.471154 | 0.2400304 | 4880761.2 | 2.46618 | 0.2390515 | 4860857.1 | 2.463678 | 0.2381515 | 4842557.2 | 2.458622 | 0.2373343 | 4825940.2 | 2.45609 | 0.2366053 | 4811116.3 | 2.451011 | 0.2359685 | 4798168.4 | 2.448437 | 0.2354291 | 4787200.1 | 2.443392 | 0.2349905 | 4778281.0 | 2.440782 | 0.2346582 | 4771524.3 | 2.438267 | 0.2344354 | 4766992.9 | 2.433195 | 0.2343263 | 4764776.2 | 2.430713 | 0.2343338 | 4764927.8 | 2.425792 | 0.2344615 | 4767525.2 | 2.423359 | 0.2347132 | 4772643.2 | 2.421036 | 0.2350909 | 4780322.3 | 2.416327 | 0.2355971 | 4790615.1 | 2.414153 | 0.2362345 | 4803576.0 | 2.4121 | 0.2370045 | 4819233.0 | 2.407737 | 0.237908 | 4837605.4 | 2.404853 | 0.2409802 | 4900075.6 | 2.399892 | 0.2441753 | 4965043.3 | 2.397733 | 0.2472993 | 5028567.0 | 2.393846 | 0.2506136 | 5095959.3 | 2.392523 | 0.2538851 | 5162481.8 | 2.389605 | 0.2567085 | 5219894.1 | 2.389772 | 0.2594333 | 5275298.7 | 2.39037 | 0.2616119 | 5319598.0 | 2.388991 | 0.2645935 | 5380226.8 | 2.390842 | 0.2656838 | 5402397.4 | 2.39099 | 0.2662712 | 5414340.5 | 2.393123 | 0.265306 | 5394714.7 | 2.397519 | 0.2643738 | 5375759.0 | 2.397962 | 0.2629588 | 5346987.4 | 2.401853 | 0.2593674 | 5273958.8 | 2.405928 | 0.253871 | 5162195.9 | 2.407154 | 0.2477577 | 5037889.3 | 2.41004 | 0.2397922 | 4875919.4 | 2.413287 | 0.2290077 | 4656627.6 | 2.414222 | 0.2179715 | 4432217.9 | 2.411847 | 0.2044254 | 4156772.0 | 2.412043 | 0.1923089 | 3910396.8 | 2.408535 | 0.1784429 | 3628446.2 | 2.406441 | 0.163998 | 3334725.1 | 2.401109 | 0.1491212 | 3032221.3 | 2.391503 | 0.1237072 | 2515454.2 | 2.389368 | 0.1062372 | 2160221.0 | 2.378959 | 0.09098906 | 1850165.4 | 2.368993 | 0.07310966 | 1486607.0 | 2.356135 | 0.05859466 | 1191460.0 | 2.342961 | 0.04385654 | 891775.9 | 2.327572 | 0.03161567 | 642870.9 | 2.312036 | 0.02242708 | 456030.8 | 2.299154 | 0.01543128 | 313778.5 | 2.28342 | 0.01045396 | 212570.1 | 2.268314 | 0.007145093 | 145287.8 | 2.253947 | 0.004615527 | 93851.82 | 2.243294 | 0.002972077 | 60434.01 | 2.230259 | 0.002020669 | 41088.15 | 2.217906 | 0.00132605 | 26963.82 | 2.209084 | 0.0008609486 | 17506.47 | 2.197895 | 0.0005527326 | 11239.23 | 2.186889 | 0.0003506352 | 7129.792 | 2.179557 | 0.0002191979 | 4457.154 | 2.169323 | 0.0001343347 | 2731.552 | 2.162555 | 8.040066e-05 | 1634.862 | 2.152866 | 4.662539e-05 | 948.0777 | 2.146603 | 2.579523e-05 | 524.5184 | 2.13727 | 1.322191e-05 | 268.8533 | 2.131439 | 5.870484e-06 | 119.37
619 | 2.610351 | 0.288657 | 5860049.8 | 2.604888 | 0.2865297 | 5816863.9 | 2.599428 | 0.2844551 | 5774746.6 | 2.595668 | 0.2824306 | 5733646.4 | 2.5902 | 0.2804542 | 5693523.5 | 2.584767 | 0.2785245 | 5654349.5 | 2.581175 | 0.2766398 | 5616087.4 | 2.575714 | 0.2747979 | 5578694.8 | 2.570302 | 0.2729981 | 5542157.3 | 2.566806 | 0.271239 | 5506446.5 | 2.561359 | 0.2695184 | 5471516.4 | 2.55799 | 0.2678363 | 5437367.9 | 2.55251 | 0.2661918 | 5403981.2 | 2.549231 | 0.2645834 | 5371329.4 | 2.543729 | 0.2630103 | 5339393.2 | 2.540516 | 0.2614712 | 5308149.6 | 2.534985 | 0.2599668 | 5277608.7 | 2.531825 | 0.2584969 | 5247767.7 | 2.526266 | 0.2570593 | 5218583.2 | 2.523138 | 0.2556537 | 5190047.1 | 2.51756 | 0.2542807 | 5162172.8 | 2.514448 | 0.2529413 | 5134982.3 | 2.508931 | 0.2516332 | 5108427.4 | 2.505756 | 0.250356 | 5082497.9 | 2.502725 | 0.2491109 | 5057221.7 | 2.497028 | 0.247897 | 5032577.7 | 2.495001 | 0.2465252 | 5004728.4 | 2.490223 | 0.2451983 | 4977791.9 | 2.48543 | 0.2439212 | 4951864.0 | 2.4832 | 0.2426993 | 4927058.4 | 2.478292 | 0.241537 | 4903461.9 | 2.475989 | 0.2404402 | 4881197.1 | 2.470989 | 0.2394139 | 4860360.8 | 2.46603 | 0.2384621 | 4841038.3 | 2.463544 | 0.2375903 | 4823340.5 | 2.458507 | 0.2368033 | 4807363.6 | 2.455996 | 0.2361058 | 4793203.9 | 2.450939 | 0.235502 | 4780945.2 | 2.448392 | 0.2349962 | 4770676.8 | 2.443375 | 0.2345943 | 4762519.4 | 2.440796 | 0.2342989 | 4756522.3 | 2.438317 | 0.2341144 | 4752775.5 | 2.433284 | 0.2340443 | 4751352.9 | 2.430845 | 0.2340916 | 4752312.2 | 2.425971 | 0.2342613 | 4755757.6 | 2.42359 | 0.2345557 | 4761734.4 | 2.421325 | 0.234976 | 4770267.8 | 2.41668 | 0.2355257 | 4781427.1 | 2.414576 | 0.2362073 | 4795264.2 | 2.412601 | 0.2370211 | 4811785.8 | 2.408322 | 0.237969 | 4831028.6 | 2.405584 | 0.2410791 | 4894166.3 | 2.400718 | 0.2442892 | 4959334.7 | 2.398868 | 0.2474095 | 5022681.2 | 2.395022 | 0.2508499 | 5092523.9 | 2.394012 | 0.2538252 | 5152926.3 | 2.391259 | 0.2566465 | 5210202.3 | 2.391403 | 0.2594215 | 5266537.7 | 2.393028 | 0.2618999 | 5316851.9 | 2.391199 | 0.2639625 | 5358725.3 | 2.393553 | 0.2648247 | 5376229.2 | 2.393222 | 0.26526 | 5385065.3 | 2.39659 | 0.2637395 | 5354198.4 | 2.400407 | 0.2632291 | 5343835.3 | 2.401176 | 0.260843 | 5295395.7 | 2.405085 | 0.2565594 | 5208433.9 | 2.409531 | 0.2507772 | 5091048.3 | 2.410417 | 0.2440073 | 4953612.2 | 2.412665 | 0.2346317 | 4763277.5 | 2.415942 | 0.2243147 | 4553830.5 | 2.416165 | 0.2117513 | 4298779.9 | 2.414273 | 0.1984485 | 4028719.3 | 2.412348 | 0.1863881 | 3783880.3 | 2.409797 | 0.1714158 | 3479927.0 | 2.406012 | 0.1575715 | 3198872.6 | 2.402042 | 0.142347 | 2889798.0 | 2.395518 | 0.114833 | 2331234.2 | 2.387061 | 0.1010059 | 2050528.8 | 2.375594 | 0.08484235 | 1722391.6 | 2.366011 | 0.06831213 | 1386810.3 | 2.352252 | 0.05328384 | 1081719.7 | 2.338644 | 0.03981308 | 808248.6 | 2.323529 | 0.02832235 | 574974.4 | 2.307639 | 0.01997276 | 405468.6 | 2.294949 | 0.01370594 | 278245.5 | 2.279536 | 0.009273621 | 188264.6 | 2.264552 | 0.006197165 | 125809.2 | 2.250426 | 0.003989568 | 80992.56 | 2.24003 | 0.002689979 | 54609.48 | 2.227259 | 0.001778696 | 36109.46 | 2.21513 | 0.001165343 | 23657.73 | 2.206508 | 0.0007553346 | 15334.11 | 2.195495 | 0.0004842632 | 9831.067 | 2.184644 | 0.0003069178 | 6230.764 | 2.17745 | 0.000191467 | 3886.987 | 2.167337 | 0.0001170627 | 2376.499 | 2.160679 | 6.988767e-05 | 1418.795 | 2.151087 | 4.042893e-05 | 820.7511 | 2.144911 | 2.226154e-05 | 451.9333 | 2.135657 | 1.132846e-05 | 229.9801 | 2.129899 | 4.960411e-06 | 100.7017
620 | 2.60962 | 0.287453 | 5826195.3 | 2.60418 | 0.2853512 | 5783596.0 | 2.598741 | 0.2833019 | 5742059.0 | 2.595002 | 0.2813017 | 5701518.1 | 2.589556 | 0.2793484 | 5661927.5 | 2.584145 | 0.2774408 | 5623264.4 | 2.580574 | 0.2755771 | 5585490.3 | 2.575133 | 0.2737558 | 5548575.8 | 2.569743 | 0.2719758 | 5512498.2 | 2.566267 | 0.2702356 | 5477227.6 | 2.56084 | 0.2685337 | 5442732.0 | 2.557491 | 0.2668692 | 5408995.3 | 2.552032 | 0.2652422 | 5376018.031 | 2.548772 | 0.2636502 | 5343752.7 | 2.543289 | 0.2620935 | 5312199.7 | 2.540095 | 0.2605707 | 5281335.1 | 2.534585 | 0.2590821 | 5251163.5 | 2.531443 | 0.2576275 | 5221682.3 | 2.525904 | 0.2562047 | 5192843.8 | 2.522795 | 0.2548139 | 5164655.0 | 2.517235 | 0.253456 | 5137131.5 | 2.514143 | 0.2521308 | 5110273.0 | 2.508644 | 0.2508365 | 5084039.4 | 2.505488 | 0.2495741 | 5058451.8 | 2.502477 | 0.2483425 | 5033489.4 | 2.496799 | 0.247143 | 5009178.4 | 2.494781 | 0.2457871 | 4981697.3 | 2.490011 | 0.2444787 | 4955177.1 | 2.485228 | 0.2432212 | 4929690.0 | 2.483009 | 0.24202 | 4905344.3 | 2.478112 | 0.2408804 | 4882245.9 | 2.475822 | 0.2398082 | 4860514.4 | 2.470835 | 0.2388068 | 4840216.6 | 2.465892 | 0.2378825 | 4821484.2 | 2.463423 | 0.2370394 | 4804394.8 | 2.458406 | 0.2362827 | 4789058.5 | 2.455915 | 0.2356167 | 4775558.7 | 2.450882 | 0.2350463 | 4763997.8 | 2.448362 | 0.2345749 | 4754443.5 | 2.443374 | 0.2342086 | 4747019.4 | 2.440829 | 0.2339503 | 4741783.8 | 2.438386 | 0.2338044 | 4738826.5 | 2.433393 | 0.2337738 | 4738206.1 | 2.431 | 0.2338621 | 4739996.0 | 2.426175 | 0.2340732 | 4744275.9 | 2.423848 | 0.2344092 | 4751085.1 | 2.421643 | 0.2348725 | 4760476.2 | 2.417064 | 0.2354661 | 4772506.9 | 2.415033 | 0.2361914 | 4787207.5 | 2.413138 | 0.2370494 | 4804598.1 | 2.408948 | 0.238041 | 4824695.9 | 2.406357 | 0.2411925 | 4888571.8 | 2.40163 | 0.2443495 | 4952558.0 | 2.400074 | 0.2475945 | 5018329.4 | 2.396205 | 0.2509416 | 5086169.7 | 2.395622 | 0.2538198 | 5144506.4 | 2.393089 | 0.2566199 | 5201259.2 | 2.39344 | 0.2590546 | 5250605.9 | 2.394829 | 0.2619087 | 5308454.6 | 2.393767 | 0.2632898 | 5336446.5 | 2.396497 | 0.2639793 | 5350421.2 | 2.395749 | 0.2634242 | 5339170.4 | 2.400051 | 0.2625313 | 5321072.7 | 2.403263 | 0.2615689 | 5301568.1 | 2.40445 | 0.2584499 | 5238351.2 | 2.408457 | 0.253396 | 5135916.8 | 2.412744 | 0.2474803 | 5016015.7 | 2.413126 | 0.2400158 | 4864721.5 | 2.416391 | 0.2294042 | 4649642.8 | 2.417747 | 0.2187655 | 4434013.4 | 2.418407 | 0.2053761 | 4162633.6 | 2.416168 | 0.1930433 | 3912667.3 | 2.412887 | 0.179475 | 3637661.2 | 2.410909 | 0.1648191 | 3340609.1 | 2.405909 | 0.1500027 | 3040306.5 | 2.396137 | 0.1355774 | 2747929.6 | 2.394654 | 0.1104261 | 2238154.4 | 2.384075 | 0.09624548 | 1950736.0 | 2.372945 | 0.07836188 | 1588265.3 | 2.362276 | 0.06370083 | 1291110.1 | 2.348906 | 0.04841818 | 981356.2 | 2.334219 | 0.03580686 | 725745.7 | 2.319227 | 0.02545212 | 515872.3 | 2.303314 | 0.01778036 | 360378.4 | 2.290666 | 0.01218346 | 246938.4 | 2.275527 | 0.008319434 | 168621.1 | 2.260928 | 0.005415486 | 109762.9 | 2.247037 | 0.003482926 | 70593.13 | 2.23681 | 0.002370707 | 48050.3 | 2.224347 | 0.001565924 | 31738.68 | 2.212433 | 0.001024269 | 20760.24 | 2.204001 | 0.0006627797 | 13433.44 | 2.193156 | 0.000424504 | 8603.992 | 2.182454 | 0.0002686994 | 5446.09 | 2.175391 | 0.0001672744 | 3390.375 | 2.165396 | 0.0001020293 | 2067.965 | 2.158842 | 6.082667e-05 | 1232.856 | 2.149343 | 3.506414e-05 | 710.6919 | 2.143252 | 1.921643e-05 | 389.4851 | 2.134074 | 9.714011e-06 | 196.8869 | 2.128386 | 4.191379e-06 | 84.95229
621 | 2.608897 | 0.286265 | 5792773.2 | 2.60348 | 0.2841897 | 5750778.7 | 2.598064 | 0.2821645 | 5709795.7 | 2.594346 | 0.2801872 | 5669785.2 | 2.588922 | 0.2782564 | 5630712.9 | 2.583532 | 0.2763707 | 5592554.6 | 2.579983 | 0.2745278 | 5555263.3 | 2.574562 | 0.2727264 | 5518809.5 | 2.569193 | 0.270966 | 5483187.5 | 2.565737 | 0.2692441 | 5448342.3 | 2.56033 | 0.2675605 | 5414274.8 | 2.557001 | 0.2659134 | 5380945.1 | 2.551562 | 0.264303 | 5348357.1 | 2.548322 | 0.262728 | 5316484.6 | 2.542859 | 0.2611869 | 5285300.1 | 2.539684 | 0.2596793 | 5254792.2 | 2.534192 | 0.2582072 | 5225004.1 | 2.531069 | 0.2567671 | 5195861.9 | 2.52555 | 0.2553589 | 5167366.7 | 2.52246 | 0.2539832 | 5139527.5 | 2.516919 | 0.2526398 | 5112343.6 | 2.513845 | 0.2513287 | 5085812.1 | 2.508367 | 0.2500484 | 5059904.0 | 2.505229 | 0.2487999 | 5034640.1 | 2.502238 | 0.2475827 | 5010008.6 | 2.496579 | 0.246397 | 4986016.2 | 2.49457 | 0.2450583 | 4958926.4 | 2.48981 | 0.2437673 | 4932802.5 | 2.485036 | 0.2425297 | 4907758.8 | 2.482827 | 0.2413497 | 4883879.9 | 2.477943 | 0.2402332 | 4861288.3 | 2.475664 | 0.2391854 | 4840083.9 | 2.470693 | 0.2382098 | 4820341.9 | 2.465765 | 0.2373129 | 4802192.2 | 2.463315 | 0.2364989 | 4785721.5 | 2.458317 | 0.2357727 | 4771026.4 | 2.455849 | 0.2351385 | 4758193.2 | 2.450841 | 0.2346008 | 4747311.9 | 2.448348 | 0.2341653 | 4738499.4 | 2.443392 | 0.2338349 | 4731813.0 | 2.440881 | 0.233614 | 4727342.7 | 2.438476 | 0.2335063 | 4725162.8 | 2.433525 | 0.2335146 | 4725330.9 | 2.431178 | 0.2336439 | 4727947.3 | 2.426404 | 0.2338967 | 4733063.2 | 2.424133 | 0.2342744 | 4740707.0 | 2.421991 | 0.2347804 | 4750946.8 | 2.41748 | 0.2354174 | 4763836.0 | 2.415525 | 0.2361858 | 4779385.0 | 2.413712 | 0.2370874 | 4797630.2 | 2.409615 | 0.238123 | 4818586.0 | 2.407149 | 0.2413062 | 4883000.4 | 2.402668 | 0.2444488 | 4946592.4 | 2.401229 | 0.24784 | 5015215.4 | 2.397558 | 0.2509288 | 5077720.2 | 2.397196 | 0.253836 | 5136550.4 | 2.394804 | 0.2566432 | 5193356.1 | 2.395925 | 0.2590932 | 5242931.8 | 2.396893 | 0.2614601 | 5290829.0 | 2.396368 | 0.2625103 | 5312079.2 | 2.398718 | 0.2632279 | 5326602.1 | 2.399067 | 0.2618823 | 5299372.9 | 2.402999 | 0.2616127 | 5293917.2 | 2.406458 | 0.2596461 | 5254121.1 | 2.407674 | 0.2558382 | 5177065.1 | 2.412052 | 0.2503148 | 5065296.1 | 2.41605 | 0.2439223 | 4935939.3 | 2.41567 | 0.2350947 | 4757305.5 | 2.419314 | 0.2249578 | 4552179.3 | 2.419711 | 0.2127499 | 4305144.4 | 2.420857 | 0.1993837 | 4034669.1 | 2.416738 | 0.1873961 | 3792092.5 | 2.414121 | 0.1724435 | 3489514.6 | 2.410788 | 0.1583599 | 3204524.1 | 2.406712 | 0.1430973 | 2895674.6 | 2.392916 | 0.1219579 | 2467903.4 | 2.390913 | 0.1051997 | 2128789.0 | 2.380539 | 0.09057248 | 1832797.7 | 2.370859 | 0.07301334 | 1477476.2 | 2.35812 | 0.05880262 | 1189912.2 | 2.345224 | 0.044204 | 894498.9 | 2.330143 | 0.03197739 | 647084.9 | 2.314822 | 0.02282231 | 461825.5 | 2.299087 | 0.01578101 | 319339.8 | 2.286591 | 0.01068225 | 216162.8 | 2.27153 | 0.007294035 | 147599.9 | 2.257315 | 0.004728239 | 95679.22 | 2.243776 | 0.00306591 | 62040.83 | 2.233755 | 0.002090747 | 42307.73 | 2.22152 | 0.001378795 | 27900.88 | 2.209811 | 0.0009004048 | 18220.32 | 2.20156 | 0.0005816507 | 11770.11 | 2.190877 | 0.0003724151 | 7536.081 | 2.180316 | 0.0002352794 | 4761.043 | 2.17338 | 0.0001461628 | 2957.707 | 2.163496 | 8.895241e-05 | 1800.014 | 2.157043 | 5.295159e-05 | 1071.512 | 2.147634 | 3.041779e-05 | 615.5254 | 2.141625 | 1.659146e-05 | 335.7399 | 2.13252 | 8.332765e-06 | 168.6193 | 2.1269 | 3.541571e-06 | 71.66618
622 | 2.608186 | 0.285093 | 5759782.0 | 2.60279 | 0.2830427 | 5718359.9 | 2.597396 | 0.2810417 | 5677933.1 | 2.5937 | 0.2790872 | 5638445.9 | 2.588297 | 0.2771786 | 5599885.3 | 2.582929 | 0.2753137 | 5562209.1 | 2.5794 | 0.2734912 | 5525389.3 | 2.574001 | 0.2717094 | 5489391.1 | 2.568651 | 0.2699677 | 5454202.3 | 2.565217 | 0.2682643 | 5419788.1 | 2.55983 | 0.2665981 | 5386125.8 | 2.55652 | 0.2649684 | 5353202.1 | 2.551101 | 0.2633745 | 5321000.3 | 2.54788 | 0.2618155 | 5289502.6 | 2.542436 | 0.2602904 | 5258690.7 | 2.539282 | 0.2587986 | 5228551.2 | 2.533808 | 0.2573414 | 5199112.4 | 2.530705 | 0.255916 | 5170313.2 | 2.525205 | 0.2545225 | 5142161.0 | 2.522134 | 0.2531613 | 5114660.2 | 2.516612 | 0.2518322 | 5087809.1 | 2.513557 | 0.2505346 | 5061592.3 | 2.508098 | 0.2492689 | 5036021.3 | 2.50498 | 0.2480339 | 5011070.1 | 2.502008 | 0.2468308 | 4986763.5 | 2.496368 | 0.245658 | 4963069.9 | 2.494368 | 0.2443369 | 4936380.1 | 2.489617 | 0.2430646 | 4910675.0 | 2.484853 | 0.2418467 | 4886068.8 | 2.482656 | 0.2406883 | 4862665.4 | 2.477783 | 0.2395954 | 4840585.5 | 2.475518 | 0.2385714 | 4819898.3 | 2.470562 | 0.2376223 | 4800723.9 | 2.465651 | 0.2367529 | 4783159.5 | 2.463219 | 0.2359683 | 4767308.2 | 2.458242 | 0.2352727 | 4753253.1 | 2.455797 | 0.2346709 | 4741095.6 | 2.450816 | 0.2341665 | 4730904.3 | 2.448351 | 0.2337657 | 4722807.2 | 2.443427 | 0.2334716 | 4716866.6 | 2.440951 | 0.2332885 | 4713166.2 | 2.438585 | 0.2332192 | 4711765.8 | 2.433679 | 0.2332673 | 4712738.9 | 2.43138 | 0.2334372 | 4716170.4 | 2.426659 | 0.2337308 | 4722101.9 | 2.424447 | 0.2341506 | 4730584.2 | 2.422369 | 0.2346997 | 4741677.1 | 2.417929 | 0.2353796 | 4755413.6 | 2.416052 | 0.2361914 | 4771814.4 | 2.414327 | 0.2371361 | 4790899.6 | 2.410325 | 0.238215 | 4812697.8 | 2.408 | 0.2413954 | 4876952.0 | 2.403779 | 0.2446021 | 4941737.5 | 2.402343 | 0.2479762 | 5009905.6 | 2.399102 | 0.2509218 | 5069416.0 | 2.398902 | 0.2537965 | 5127493.1 | 2.396574 | 0.2564575 | 5181254.6 | 2.39793 | 0.259213 | 5236923.3 | 2.399298 | 0.2608616 | 5270230.0 | 2.399139 | 0.2617179 | 5287531.5 | 2.400996 | 0.2615135 | 5283401.2 | 2.402569 | 0.2606635 | 5266229.0 | 2.405724 | 0.2601475 | 5255804.4 | 2.4097 | 0.2574962 | 5202238.2 | 2.410946 | 0.2529063 | 5109508.6 | 2.415391 | 0.2472029 | 4994282.2 | 2.4189 | 0.2401769 | 4852333.9 | 2.419326 | 0.229932 | 4645355.4 | 2.421199 | 0.2196048 | 4436712.4 | 2.421958 | 0.206395 | 4169832.3 | 2.423045 | 0.1938577 | 3916540.0 | 2.417187 | 0.1806021 | 3648734.3 | 2.415316 | 0.1657436 | 3348544.9 | 2.41066 | 0.1509893 | 3050462.2 | 2.401939 | 0.1363118 | 2753929.3 | 2.39724 | 0.1133564 | 2290157.8 | 2.388675 | 0.1002544 | 2025456.5 | 2.377191 | 0.08458241 | 1708832.8 | 2.367937 | 0.06841998 | 1382300.5 | 2.3544 | 0.05358227 | 1082531.7 | 2.340999 | 0.04019215 | 812008.8 | 2.326174 | 0.02874258 | 580691.1 | 2.310512 | 0.02038229 | 411786.8 | 2.294953 | 0.01405107 | 283876.2 | 2.28279 | 0.009499882 | 191927.7 | 2.267838 | 0.006334696 | 127980.9 | 2.253836 | 0.004090363 | 82638.29 | 2.24054 | 0.002778313 | 56130.72 | 2.230787 | 0.001844071 | 37256.08 | 2.218773 | 0.001214188 | 24530.45 | 2.20726 | 0.0007916276 | 15993.38 | 2.199184 | 0.0005108794 | 10321.38 | 2.188654 | 0.0003267679 | 6601.748 | 2.178229 | 0.0002060478 | 4162.818 | 2.171413 | 0.0001277347 | 2580.646 | 2.161637 | 7.766782e-05 | 1569.136 | 2.15528 | 4.610501e-05 | 931.4673 | 2.145958 | 2.639234e-05 | 533.2088 | 2.140027 | 1.434151e-05 | 289.7438 | 2.130994 | 7.149756e-06 | 144.4477 | 2.125439 | 2.99254e-06 | 60.45878
623 | 2.607484 | 0.283938 | 5727239.5 | 2.60211 | 0.2819116 | 5686365.5 | 2.596737 | 0.2799333 | 5646460.9 | 2.593063 | 0.278001 | 5607485.1 | 2.587682 | 0.276114 | 5569423.1 | 2.582335 | 0.2742699 | 5532225.9 | 2.578827 | 0.2724669 | 5495859.1 | 2.573448 | 0.2707046 | 5460312.5 | 2.568119 | 0.268981 | 5425546.1 | 2.564705 | 0.2672958 | 5391553.1 | 2.559338 | 0.2656466 | 5358287.3 | 2.556048 | 0.2640337 | 5325754.3 | 2.550649 | 0.2624565 | 5293940.8 | 2.547448 | 0.2609131 | 5262811.1 | 2.542023 | 0.2594031 | 5232352.7 | 2.538887 | 0.2579276 | 5202589.8 | 2.533433 | 0.2564846 | 5173484.1 | 2.530349 | 0.2550736 | 5145023.2 | 2.524868 | 0.253695 | 5117214.8 | 2.521816 | 0.252348 | 5090045.3 | 2.516312 | 0.2510329 | 5063519.1 | 2.513278 | 0.2497492 | 5037626.5 | 2.507837 | 0.2484971 | 5012369.3 | 2.504739 | 0.2472762 | 4987743.9 | 2.501785 | 0.2460866 | 4963748.2 | 2.496167 | 0.244928 | 4940378.9 | 2.494175 | 0.2436232 | 4914060.2 | 2.489433 | 0.2423699 | 4888779.1 | 2.48468 | 0.241172 | 4864617.9 | 2.482495 | 0.2400358 | 4841699.1 | 2.477634 | 0.2389662 | 4820125.6 | 2.475384 | 0.237967 | 4799970.4 | 2.470442 | 0.2370442 | 4781357.5 | 2.465549 | 0.2362031 | 4764390.9 | 2.463136 | 0.2354479 | 4749157.3 | 2.458181 | 0.234783 | 4735746.5 | 2.45576 | 0.2342131 | 4724251.5 | 2.450806 | 0.2337437 | 4714782.6 | 2.448372 | 0.2333779 | 4707405.3 | 2.44348 | 0.2331201 | 4702205.3 | 2.441041 | 0.2329741 | 4699259.1 | 2.438716 | 0.2329427 | 4698627.3 | 2.433855 | 0.233031 | 4700406.6 | 2.431606 | 0.2332416 | 4704655.4 | 2.42694 | 0.2335761 | 4711403.0 | 2.424789 | 0.2340378 | 4720716.2 | 2.422779 | 0.2346295 | 4732650.3 | 2.418413 | 0.2353518 | 4747218.9 | 2.416617 | 0.2362065 | 4764459.1 | 2.414983 | 0.2371944 | 4784385.9 | 2.41108 | 0.238315 | 4806989.8 | 2.408936 | 0.2414999 | 4871231.2 | 2.404882 | 0.2448134 | 4938067.1 | 2.403593 | 0.2480069 | 5002482.6 | 2.400597 | 0.2510008 | 5062872.3 | 2.400664 | 0.2538507 | 5120356.8 | 2.398891 | 0.256303 | 5169820.4 | 2.399842 | 0.2589323 | 5222856.5 | 2.401797 | 0.2601728 | 5247877.8 | 2.401475 | 0.2609568 | 5263690.6 | 2.404228 | 0.2600014 | 5244419.8 | 2.405567 | 0.2599456 | 5243294.4 | 2.408888 | 0.2584088 | 5212297.2 | 2.41293 | 0.2550833 | 5145219.7 | 2.414508 | 0.2498728 | 5040119.3 | 2.418759 | 0.2438261 | 4918151.9 | 2.421444 | 0.2355783 | 4751788.5 | 2.422483 | 0.2255095 | 4548693.3 | 2.423194 | 0.2137994 | 4312491.5 | 2.42442 | 0.2004046 | 4042309.8 | 2.423913 | 0.1884561 | 3801298.6 | 2.41839 | 0.1735756 | 3501149.2 | 2.41551 | 0.1592532 | 3212254.1 | 2.411335 | 0.1439483 | 2903543.2 | 2.398474 | 0.1238607 | 2498361.4 | 2.396286 | 0.1092917 | 2204495.2 | 2.385695 | 0.09577827 | 1931918.4 | 2.374656 | 0.07821497 | 1577653.8 | 2.364245 | 0.06396288 | 1290178.5 | 2.351144 | 0.0488495 | 985330.5 | 2.336703 | 0.03621542 | 730491.9 | 2.321955 | 0.02589338 | 522288.5 | 2.306267 | 0.0181936 | 366978.4 | 2.290715 | 0.01249397 | 252012.6 | 2.278809 | 0.008525867 | 171973 | 2.264255 | 0.005552508 | 111998.2 | 2.250494 | 0.003585206 | 72316.26 | 2.237353 | 0.002453276 | 49484.39 | 2.227905 | 0.001626688 | 32811.51 | 2.216102 | 0.001069368 | 21569.95 | 2.204778 | 0.000696081 | 14040.47 | 2.196867 | 0.000449121 | 9059.102 | 2.186484 | 0.0002867567 | 5784.096 | 2.17619 | 0.0001804734 | 3640.282 | 2.169489 | 0.000111657 | 2252.205 | 2.159817 | 6.782748e-05 | 1368.13 | 2.153552 | 4.015077e-05 | 809.8708 | 2.144314 | 2.290369e-05 | 461.9843 | 2.138459 | 1.240082e-05 | 250.1337 | 2.129495 | 6.136209e-06 | 123.7719 | 2.124003 | 2.528596e-06 | 51.00364
624 | 2.606791 | 0.282797 | 5695083.3 | 2.601439 | 0.2807948 | 5654762.6 | 2.596088 | 0.2788391 | 5615376.9 | 2.592436 | 0.2769289 | 5576908.7 | 2.587076 | 0.2750625 | 5539323.4 | 2.581749 | 0.2732386 | 5502591.5 | 2.578263 | 0.2714549 | 5466670.3 | 2.572904 | 0.2697112 | 5431555.9 | 2.567597 | 0.268006 | 5397216.6 | 2.564202 | 0.2663379 | 5363622.7 | 2.558855 | 0.2647056 | 5330751.0 | 2.555585 | 0.2631095 | 5298607.3 | 2.550205 | 0.261548 | 5267162.0 | 2.547023 | 0.2600204 | 5236398.3 | 2.541618 | 0.2585259 | 5206301.2 | 2.538501 | 0.2570653 | 5176887.2 | 2.533067 | 0.2556369 | 5148121.0 | 2.530002 | 0.2542404 | 5119999.3 | 2.524539 | 0.252876 | 5092522.0 | 2.521506 | 0.251543 | 5065678.0 | 2.516022 | 0.2502413 | 5039463.5 | 2.513006 | 0.2489721 | 5013903.0 | 2.507585 | 0.2477334 | 4988957.1 | 2.504506 | 0.2465263 | 4964649.4 | 2.501572 | 0.2453496 | 4940952.2 | 2.495972 | 0.244205 | 4917901.5 | 2.493991 | 0.2429178 | 4891979.6 | 2.489259 | 0.2416831 | 4867113.8 | 2.484517 | 0.2405058 | 4843405.7 | 2.482343 | 0.2393921 | 4820976.9 | 2.477495 | 0.2383455 | 4799900.0 | 2.475259 | 0.2373716 | 4780287.2 | 2.470334 | 0.2364754 | 4762238.9 | 2.465459 | 0.2356626 | 4745870.8 | 2.463067 | 0.2349371 | 4731260.0 | 2.458134 | 0.2343038 | 4718506.8 | 2.455739 | 0.2337662 | 4707681.0 | 2.450811 | 0.2333304 | 4698903.5 | 2.448408 | 0.2329999 | 4692249.3 | 2.443552 | 0.2327788 | 4687796.5 | 2.441151 | 0.2326702 | 4685609.9 | 2.438869 | 0.2326778 | 4685761.2 | 2.434055 | 0.2328057 | 4688336.9 | 2.431857 | 0.2330563169 | 4693384.7 | 2.427249 | 0.2334321 | 4700951.6 | 2.425161 | 0.233936 | 4711100.0 | 2.42322 | 0.2345699 | 4723864.9 | 2.418931 | 0.2353347 | 4739268.6 | 2.417221 | 0.2362318 | 4757333.9 | 2.415679 | 0.2372624 | 4778088.0 | 2.411882 | 0.238425 | 4801501.5 | 2.409936 | 0.2416318 | 4866080.5 | 2.405967 | 0.244968 | 4933267.0 | 2.40503 | 0.2480254 | 4994838.0 | 2.402186 | 0.2509637 | 5054011.3 | 2.402215 | 0.2538137 | 5111405.6 | 2.401046 | 0.2565119 | 5165743.5 | 2.402092 | 0.2584107 | 5203982.4 | 2.40441 | 0.259431 | 5224529.5 | 2.403683 | 0.2595729 | 5227387.2 | 2.407613 | 0.2588643 | 5213117.5 | 2.408175 | 0.2586798 | 5209400.0 | 2.412099 | 0.2564992 | 5165486.6 | 2.416109 | 0.2524064 | 5083065.4 | 2.417957 | 0.2469293 | 4972763.6 | 2.421769 | 0.240348 | 4840227.6 | 2.424891 | 0.2305517 | 4642945.3 | 2.424586 | 0.2204127 | 4438763.2 | 2.425465 | 0.2074911 | 4178542.5 | 2.426885 | 0.1947516 | 3921989.1 | 2.424299 | 0.1818157 | 3661480.8 | 2.419668 | 0.1667736 | 3358555.5 | 2.415361 | 0.1520804 | 3062657.9 | 2.407725 | 0.1371495 | 2761973.2 | 2.401603 | 0.1146344 | 2308555.1 | 2.392449 | 0.1043143 | 2100724.3 | 2.382149 | 0.09033084 | 1819119.9 | 2.372727 | 0.07306084 | 1471329.4 | 2.360158 | 0.05916434 | 1191475.9 | 2.347514 | 0.0446686 | 899554.7 | 2.332744 | 0.03243874 | 653264.8 | 2.317651 | 0.0232874 | 468971.3 | 2.302121 | 0.01618173 | 325874.4 | 2.286724 | 0.01094512 | 220417.4 | 2.274863 | 0.007468341 | 150400.5 | 2.260672 | 0.004856934 | 97810.95 | 2.24726 | 0.003169518 | 63829.07 | 2.23433 | 0.002166695 | 43633.8 | 2.225105 | 0.001435093 | 28900.49 | 2.213505 | 0.000941934 | 18969.06 | 2.202361 | 0.0006123418 | 12331.59 | 2.194609 | 0.0003948797 | 7952.251 | 2.184366 | 0.0002516779 | 5068.394 | 2.174196 | 0.0001580934 | 3183.751 | 2.167607 | 9.772138e-05 | 1967.954 | 2.158034 | 5.924326e-05 | 1193.065 | 2.151859 | 3.497103e-05 | 704.2611 | 2.1427 | 1.990079e-05 | 400.7704 | 2.136919 | 1.072537e-05 | 215.992 | 2.128022 | 5.267573e-06 | 106.0806 | 2.122591 | 2.136575e-06 | 43.02723
625 | 2.606108 | 0.281672 | 5663351.8 | 2.600777 | 0.2796922 | 5623545.1 | 2.595449 | 0.2777583 | 5584661.8 | 2.591818 | 0.2758697 | 5546688.8 | 2.586479 | 0.274024 | 5509578.7 | 2.581174 | 0.2722193 | 5473294.6 | 2.577708 | 0.2704549 | 5437817.9 | 2.57237 | 0.2687293 | 5403124.1 | 2.567082 | 0.2670421 | 5369199.2 | 2.563708 | 0.2653907 | 5335997.5 | 2.558381 | 0.263775 | 5303511.2 | 2.555131 | 0.2621954 | 5271750.4 | 2.54977 | 0.2606495 | 5240669.7 | 2.546608 | 0.2591369 | 5210256.3 | 2.541222 | 0.2576581 | 5180522.6 | 2.538124 | 0.2562118 | 5151443.8 | 2.532709 | 0.2547977 | 5123011.9 | 2.529663 | 0.2534158 | 5095227.8 | 2.524219 | 0.2520655 | 5068077.0 | 2.521204 | 0.2507461 | 5041550.0 | 2.515741 | 0.2494586 | 5015662.0 | 2.512743 | 0.2482025 | 4990406.4 | 2.507341 | 0.2469777 | 4965781.7 | 2.504281 | 0.2457839 | 4941778.1 | 2.501368 | 0.2446212 | 4918400.6 | 2.495788 | 0.243489 | 4895636.9 | 2.493816 | 0.2422199 | 4870119.8 | 2.489094 | 0.2410042 | 4845677.2 | 2.484363 | 0.2398481 | 4822431.4 | 2.482201 | 0.2387567 | 4800489.0 | 2.477367 | 0.2377337 | 4779920.1 | 2.475146 | 0.236785 | 4760845.4 | 2.470238 | 0.2359163 | 4743378.1 | 2.465382 | 0.2351319 | 4727607.7 | 2.463011 | 0.2344363 | 4713621.8 | 2.458101 | 0.2338339 | 4701510.3 | 2.455732 | 0.2333301 | 4691379.2 | 2.450834 | 0.2329282 | 4683299.0 | 2.448463 | 0.232633 | 4677364.1 | 2.443642 | 0.2324481 | 4673647.1 | 2.441282 | 0.2323767 | 4672210.6 | 2.439043 | 0.2324233 | 4673147.6 | 2.434278 | 0.2325911 | 4676522.5 | 2.432134 | 0.2328819 | 4682367.9 | 2.427585 | 0.2332987 | 4690748.1 | 2.425563 | 0.2338444 | 4701720.5 | 2.423694 | 0.2345199 | 4715301.4 | 2.419485 | 0.235327 | 4731529.5 | 2.417864 | 0.2362665 | 4750420.1 | 2.41642 | 0.2373382 | 4771968.5 | 2.412731 | 0.238542 | 4796171.6 | 2.410975 | 0.2417941 | 4861558.8 | 2.407144 | 0.2450567 | 4927157.6 | 2.406476 | 0.248119 | 4988728.3 | 2.403921 | 0.2510434 | 5047526.2 | 2.404371 | 0.2535246 | 5097414.5 | 2.402828 | 0.2563765 | 5154756.1 | 2.404492 | 0.2578137 | 5183651.9 | 2.40685 | 0.2586878 | 5201226.2 | 2.406668 | 0.2580852 | 5189109.9 | 2.410629 | 0.2581409 | 5190231.7 | 2.411259 | 0.2571227 | 5169759.3 | 2.415349 | 0.2542883 | 5112768.7 | 2.41961 | 0.2494363 | 5015215.0 | 2.421346 | 0.2437364 | 4900611.2 | 2.424291 | 0.2360874 | 4746819.6 | 2.428265 | 0.2260543 | 4545090.6 | 2.426687 | 0.2148109 | 4319029.8 | 2.427947 | 0.2015282 | 4051965.7 | 2.428074 | 0.1895849 | 3811830.1 | 2.425452 | 0.1748051 | 3514666.1 | 2.420184 | 0.1602535 | 3222087.8 | 2.415914 | 0.144901 | 2913407.3 | 2.40401 | 0.1258824 | 2531015.6 | 2.40138 | 0.109806 | 2207779.8 | 2.390272 | 0.09963515 | 2003283.5 | 2.378772 | 0.08450925 | 1699159.3 | 2.369884 | 0.06866188 | 1380529.0 | 2.356582 | 0.05402171 | 1086170.9 | 2.343409 | 0.04068533 | 818027.1 | 2.328853 | 0.02924607 | 588027.2 | 2.313421 | 0.02085983 | 419411.7 | 2.298055 | 0.01443709 | 290274.8 | 2.283 | 0.009751411 | 196063.8 | 2.271231 | 0.006495432 | 130598.4 | 2.25723 | 0.00421086 | 84664.37 | 2.244051 | 0.00287433 | 57791.84 | 2.231392 | 0.001914654 | 38496.39 | 2.222384 | 0.001266201 | 25458.48 | 2.210978 | 0.0008297796 | 16683.71 | 2.200006 | 0.000539114 | 10839.53 | 2.192405 | 0.0003472314 | 6981.502 | 2.182297 | 0.0002209168 | 4441.796 | 2.172247 | 0.0001385044 | 2784.796 | 2.165764 | 8.553922e-05 | 1719.868 | 2.156286 | 5.175279e-05 | 1040.552 | 2.150197 | 3.046375e-05 | 612.51 | 2.141117 | 1.729702e-05 | 347.7771 | 2.135406 | 9.278396e-06 | 186.5532 | 2.126574 | 4.524391e-06 | 90.96829 | 2.121203 | 1.805353e-06 | 36.29878
626 | 2.605434 | 0.280561 | 5632002.5 | 2.600126 | 0.2786037 | 5592710.9 | 2.594819 | 0.2766917 | 5554330.7 | 2.591209 | 0.2748236 | 5516829.3 | 2.585892 | 0.2729978 | 5480178.7 | 2.580607 | 0.2712123 | 5444336.4 | 2.577162 | 0.2694662 | 5409284.8 | 2.571845 | 0.267759 | 5375014.0 | 2.566577 | 0.2660886 | 5341482.4 | 2.563222 | 0.264454 | 5308669.4 | 2.557916 | 0.2628549 | 5276569.0 | 2.554685 | 0.2612908 | 5245170.6 | 2.549344 | 0.2597604 | 5214449.8 | 2.546201 | 0.2582632 | 5184394.8 | 2.540834 | 0.2567988 | 5154998.5 | 2.537755 | 0.2553672 | 5126259.9 | 2.532359 | 0.2539675 | 5098163.4 | 2.529332 | 0.2525997 | 5070704.5 | 2.523907 | 0.2512631 | 5043874.5 | 2.520912 | 0.2499568 | 5017651.5 | 2.515467 | 0.2486836 | 4992093.8 | 2.512489 | 0.2474409 | 4967148.0 | 2.507106 | 0.2462298 | 4942834.5 | 2.504066 | 0.2450488 | 4919128.5 | 2.501172 | 0.2438996 | 4896059.7 | 2.495613 | 0.242781 | 4873604.0 | 2.49365 | 0.2415294 | 4848480.1 | 2.488939 | 0.2403333 | 4824468.4 | 2.484219 | 0.2391986 | 4801691.0 | 2.48207 | 0.2381293 | 4780224.9 | 2.47725 | 0.2371306 | 4760176.4 | 2.475045 | 0.2362073 | 4741643.9 | 2.470154 | 0.2353663 | 4724759.9 | 2.465317 | 0.2346107 | 4709593.5 | 2.462968 | 0.2339454 | 4696236.9 | 2.458083 | 0.2333741 | 4684769.7 | 2.45574 | 0.2329029 | 4675309.3 | 2.450873 | 0.2325355 | 4667934.5 | 2.448536 | 0.232276 | 4662725.3 | 2.443752 | 0.2321277 | 4659748.0 | 2.441433 | 0.232094 | 4659072.9 | 2.439241 | 0.2321794 | 4660786.8 | 2.434525 | 0.2323866 | 4664945.2 | 2.432437 | 0.2327176 | 4671591.0 | 2.427951 | 0.2331758 | 4680788.6 | 2.425996 | 0.233763 | 4692575.0 | 2.424203 | 0.2344803 | 4706974.8 | 2.420077 | 0.2353291 | 4724013.4 | 2.418547 | 0.2363106 | 4743716.6 | 2.417206 | 0.2374237 | 4766060.9 | 2.41363 | 0.238667 | 4791019.2 | 2.412034 | 0.2419533 | 4856989.1 | 2.408449 | 0.2451213 | 4920582.6 | 2.40796 | 0.2481485 | 4981351.1 | 2.405438 | 0.2510843 | 5040284.9 | 2.406597 | 0.2537944 | 5094687.8 | 2.404941 | 0.2559349 | 5137655.4 | 2.406959 | 0.2571309 | 5161665.5 | 2.409013 | 0.2576132 | 5171346.2 | 2.409932 | 0.2570539 | 5160118.3 | 2.413275 | 0.2571209 | 5161463.8 | 2.41445 | 0.2554057 | 5127033.1 | 2.41845 | 0.2518915 | 5056488.5 | 2.423159 | 0.2466477 | 4951224.5 | 2.424538 | 0.2404603 | 4827018.0 | 2.427522 | 0.2311927 | 4640980.2 | 2.430665 | 0.2212471 | 4441330.7 | 2.428985 | 0.2087385 | 4190232.4 | 2.430553 | 0.1957632 | 3929765.5 | 2.4284 | 0.1831166 | 3675897.1 | 2.426814 | 0.1679113 | 3370663.7 | 2.420015 | 0.1532758 | 3076870.6 | 2.413484 | 0.1380922 | 2772073.3 | 2.40592 | 0.116024 | 2329074.4 | 2.398059 | 0.1048643 | 2105053.5 | 2.387316 | 0.09546591 | 1916389.8 | 2.376333 | 0.07821576 | 1570109.0 | 2.366251 | 0.06436357 | 1292039.1 | 2.353423 | 0.04940205 | 991700.4 | 2.33923 | 0.03673765 | 737474.4 | 2.324722 | 0.02641065 | 530169.4 | 2.309252 | 0.01866603 | 374703.3 | 2.293865 | 0.01284379 | 257827.2 | 2.279052 | 0.008757259 | 175793.9 | 2.267687 | 0.005709075 | 114604.4 | 2.253925 | 0.003698745 | 74248.88 | 2.240896 | 0.002542705 | 51042.45 | 2.228537 | 0.00169209 | 33967.14 | 2.219738 | 0.001117301 | 22428.79 | 2.208518 | 0.0007311019 | 14676.19 | 2.19771 | 0.0004747643 | 9530.454 | 2.190255 | 0.0003053668 | 6129.957 | 2.180276 | 0.0001939365 | 3893.096 | 2.17034 | 0.000121491 | 2438.82 | 2.16396 | 7.488701e-05 | 1503.287 | 2.154574 | 4.521504e-05 | 907.65 | 2.148568 | 2.656717e-05 | 533.3113 | 2.139562 | 1.503692e-05 | 301.8522 | 2.13392 | 8.028303e-06 | 161.1607 | 2.12515 | 3.888904e-06 | 78.06614 | 2.119837 | 1.525463e-06 | 30.62227
627 | 2.60477 | 0.279464 | 5601034.0 | 2.599484 | 0.2775284 | 5562239.7 | 2.594198 | 0.2756377 | 5524347.8 | 2.59061 | 0.2737901 | 5487317.9 | 2.585314 | 0.2719835 | 5451109.9 | 2.58005 | 0.2702168 | 5415701.1 | 2.576626 | 0.268489 | 5381072.6 | 2.571329 | 0.2667994 | 5347209.8 | 2.566081 | 0.2651457 | 5314066.1 | 2.562746 | 0.2635273 | 5281629.0 | 2.557459 | 0.2619447 | 5249910.3 | 2.554248 | 0.2603961 | 5218873.2 | 2.548926 | 0.2588806 | 5188499.2 | 2.545803 | 0.2573987 | 5158799.6 | 2.540455 | 0.2559486 | 5129736.0 | 2.537395 | 0.2545311 | 5101327.9 | 2.532018 | 0.2531458 | 5073562.6 | 2.52901 | 0.2517918 | 5046425.9 | 2.523604 | 0.2504686 | 5019906.8 | 2.520628 | 0.2491764 | 4994008.2 | 2.515202 | 0.2479161 | 4968749.6 | 2.512244 | 0.2466873 | 4944120.4 | 2.50688 | 0.245489 | 4920104.2 | 2.50386 | 0.2443219 | 4896713.6 | 2.500985 | 0.2431852 | 4873931.1 | 2.495446 | 0.24208 | 4851781.5 | 2.493493 | 0.2408465 | 4827059.0 | 2.488793 | 0.2396704 | 4803487.3 | 2.484085 | 0.2385572 | 4781176.8 | 2.481949 | 0.2375104 | 4760196.9 | 2.477144 | 0.2365361 | 4740669.7 | 2.474955 | 0.2356393 | 4722696.2 | 2.470082 | 0.2348253 | 4706382.6 | 2.465266 | 0.2340985 | 4691816.1 | 2.462939 | 0.2334633 | 4679084.4 | 2.458079 | 0.2329246 | 4668288.2 | 2.455765 | 0.2324862 | 4659501.2 | 2.450929 | 0.2321532 | 4652827.8 | 2.448627 | 0.2319291 | 4648336.3 | 2.443882 | 0.231817 | 4646090.9 | 2.441606 | 0.2318216 | 4646181.8 | 2.439461 | 0.231946 | 4648675.8 | 2.434798 | 0.2321924 | 4653613.8 | 2.432768 | 0.2325637 | 4661055.1 | 2.428345 | 0.2330629 | 4671059.8 | 2.426461 | 0.2336909 | 4683646.3 | 2.424746 | 0.2344498 | 4698855.9 | 2.420707 | 0.2353403 | 4716703.6 | 2.419273 | 0.2363624 | 4737189.7 | 2.418038 | 0.237516 | 4760309.9 | 2.414581 | 0.238798 | 4786003.5 | 2.413145 | 0.2420809 | 4851800.3 | 2.409824 | 0.2452151 | 4914614.8 | 2.409578 | 0.248218 | 4974799.7 | 2.40733 | 0.2508795 | 5028142.0 | 2.408287 | 0.2537565 | 5085803.4 | 2.407246 | 0.2554305 | 5119353.1 | 2.409468 | 0.2564185 | 5139155.2 | 2.411703 | 0.2561968 | 5134711.3 | 2.412952 | 0.2563002 | 5136784.4 | 2.416213 | 0.2557558 | 5125873.3 | 2.417723 | 0.2534258 | 5079174.2 | 2.421839 | 0.2490096 | 4990664.6 | 2.426534 | 0.243635 | 4882946.7 | 2.427102 | 0.2365804 | 4741557.6 | 2.431122 | 0.2266291 | 4542113.2 | 2.432828 | 0.2158475 | 4326028.7 | 2.431379 | 0.2027965 | 4064458.5 | 2.432114 | 0.1906745 | 3821509.4 | 2.42951 | 0.1761177 | 3529760.3 | 2.42765 | 0.1613632 | 3234049.8 | 2.420456 | 0.1459566 | 2925270.1 | 2.409519 | 0.1280122 | 2565627.5 | 2.406448 | 0.1104231 | 2213106.6 | 2.395697 | 0.1000577 | 2005361.9 | 2.383759 | 0.0902535 | 1808865.8 | 2.374587 | 0.07323474 | 1467774.9 | 2.362218 | 0.05967642 | 1196038.2 | 2.349858 | 0.04524895 | 906882.1 | 2.335381 | 0.03299675 | 661322.8 | 2.320519 | 0.02382262 | 477454.4 | 2.305183 | 0.01663616 | 333422.9 | 2.289946 | 0.01124762 | 225425.5 | 2.275149 | 0.007670741 | 153737.4 | 2.264132 | 0.005003247 | 100275.4 | 2.250722 | 0.003280611 | 65750.2 | 2.2379 | 0.002249619 | 45087 | 2.225762 | 0.001495535 | 29973.6 | 2.217163 | 0.0009860091 | 19761.65 | 2.206122 | 0.000644813 | 12923.38 | 2.195471 | 0.0004182655 | 8382.902 | 2.188155 | 0.0002685774 | 5382.843 | 2.1783 | 0.0001702677 | 3412.516 | 2.168474 | 0.0001065892 | 2136.267 | 2.162192 | 6.55702e-05 | 1314.162 | 2.152894 | 3.950742e-05 | 791.81 | 2.146968 | 2.31786e-05 | 464.5469 | 2.138035 | 1.307448e-05 | 262.0396 | 2.132459 | 6.949905e-06 | 139.2904 | 2.12375 | 3.343566e-06 | 67.01196 | 2.118492 | 1.288962e-06 | 25.83346
628 | 2.604115 | 0.278381 | 5570444.0 | 2.598851 | 0.2764671 | 5532146.9 | 2.593587 | 0.2745969 | 5494722.8 | 2.59002 | 0.272769 | 5458147.1 | 2.584745 | 0.2709814 | 5422377.2 | 2.579502 | 0.2692327 | 5387385.2 | 2.576098 | 0.2675231 | 5353176.7 | 2.570821 | 0.2658502 | 5319701.6 | 2.565594 | 0.2642131 | 5286941.9 | 2.562279 | 0.2626109 | 5254882.1 | 2.557011 | 0.2610439 | 5223525.4 | 2.553819 | 0.2595105 | 5192842.2 | 2.548518 | 0.2580103 | 5162823.6 | 2.545413 | 0.2565426 | 5133455.0 | 2.540084 | 0.255107 | 5104727.3 | 2.537044 | 0.2537039 | 5076650.9 | 2.531686 | 0.2523323 | 5049205.2 | 2.528696 | 0.2509919 | 5022384.4 | 2.523309 | 0.2496818 | 4996168.0 | 2.520352 | 0.2484036 | 4970591.9 | 2.514946 | 0.2471567 | 4945641.2 | 2.512006 | 0.2459411 | 4921317.1 | 2.506663 | 0.2447557 | 4897597.2 | 2.503661 | 0.2436018 | 4874506.2 | 2.500808 | 0.2424784 | 4852027.4 | 2.495288 | 0.241386 | 4830168.8 | 2.493345 | 0.2401709 | 4805855.3 | 2.488657 | 0.2390153 | 4782731.4 | 2.483961 | 0.2379233 | 4760879.9 | 2.481839 | 0.2368998 | 4740399.5 | 2.477049 | 0.2359498 | 4721389.4 | 2.474876 | 0.2350794 | 4703973.0 | 2.470023 | 0.2342935 | 4688247.7 | 2.465227 | 0.2335958 | 4674286.2 | 2.462924 | 0.2329906 | 4662175.8 | 2.458091 | 0.2324837 | 4652033.2 | 2.455806 | 0.2320788 | 4643930.3 | 2.451003 | 0.2317805 | 4637961.7 | 2.448737 | 0.231592 | 4634190.0 | 2.444032 | 0.2315168 | 4632684.4 | 2.441801 | 0.2315592 | 4633532.9 | 2.439704 | 0.2317222 | 4636795.0 | 2.435096 | 0.232008 | 4642514.5 | 2.433127 | 0.2324199 | 4650755.6 | 2.42877 | 0.2329598 | 4661558.3 | 2.42696 | 0.2336288 | 4674946.9 | 2.425326 | 0.2344287 | 4690952.4 | 2.421377 | 0.2353605 | 4709598.2 | 2.420043 | 0.2364234 | 4730866.7 | 2.418919 | 0.2376161 | 4754732.6 | 2.415586 | 0.238936 | 4781143.9 | 2.414342 | 0.2421884 | 4846224.8 | 2.411228 | 0.245304 | 4908569.3 | 2.411136 | 0.2482913 | 4968344.1 | 2.409458 | 0.2510037 | 5022620.6 | 2.410284 | 0.2534147 | 5070864.7 | 2.409589 | 0.2548159 | 5098903.0 | 2.411592 | 0.2556091 | 5114775.5 | 2.414831 | 0.255182 | 5106227.9 | 2.41565 | 0.2555236 | 5113063.6 | 2.419379 | 0.2542263 | 5087104.7 | 2.420827 | 0.2512929 | 5028407.8 | 2.425461 | 0.2463327 | 4929153.1 | 2.429894 | 0.2405048 | 4812536.1 | 2.430081 | 0.2318519 | 4639390.0 | 2.433811 | 0.2221163 | 4444579.1 | 2.435137 | 0.2099995 | 4202119.5 | 2.433986 | 0.196929 | 3940577.0 | 2.432544 | 0.1844619 | 3691109.2 | 2.430965 | 0.1691581 | 3384877.6 | 2.427467 | 0.1545755 | 3093077.4 | 2.419213 | 0.1391422 | 2784255.6 | 2.410204 | 0.1175223 | 2351637.6 | 2.403648 | 0.1055183 | 2111437.3 | 2.392905 | 0.09573215 | 1915614.1 | 2.38032 | 0.08461779 | 1693214.1 | 2.371842 | 0.06902375 | 1381175.3 | 2.358774 | 0.0545942 | 1092437.8 | 2.345877 | 0.04129191 | 826257 | 2.331573 | 0.02983358 | 596974.2 | 2.316366 | 0.02140529 | 428322.9 | 2.301185 | 0.01486713 | 297493.4 | 2.286295 | 0.01003067 | 200715.1 | 2.27157 | 0.006681388 | 133695.5 | 2.260722 | 0.004346115 | 86966.39 | 2.247538 | 0.002978936 | 59608.94 | 2.234989 | 0.001991115 | 39842.49 | 2.223065 | 0.001321929 | 26452 | 2.214658 | 0.0008702261 | 17413.35 | 2.203786 | 0.0005687817 | 11381.4 | 2.193286 | 0.0003685253 | 7374.244 | 2.186103 | 0.0002362421 | 4727.238 | 2.176367 | 0.0001496142 | 2993.803 | 2.166647 | 9.352728e-05 | 1871.494 | 2.160459 | 5.743533e-05 | 1149.289 | 2.151247 | 3.454826e-05 | 691.3157 | 2.145398 | 2.022543e-05 | 404.7137 | 2.136535 | 1.136998e-05 | 227.515 | 2.131024 | 6.022689e-06 | 120.5149 | 2.122373 | 2.87543e-06 | 57.53777 | 2.11717 | 1.089142e-06 | 21.79389
629 | 2.60347 | 0.277311 | 5540211.3 | 2.598227 | 0.2754182 | 5502396.0 | 2.592985 | 0.2735684 | 5465439.6 | 2.589439 | 0.2717595 | 5429301.4 | 2.584185 | 0.2699905 | 5393959.0 | 2.578963 | 0.26826 | 5359387.9 | 2.575579 | 0.2665679 | 5325581.4 | 2.570323 | 0.2649115 | 5292490.0 | 2.565115 | 0.2632904 | 5260102.1 | 2.56182 | 0.2617044 | 5228417.2 | 2.556572 | 0.2601528 | 5197418.4 | 2.5534 | 0.2586341 | 5167078.8 | 2.548117 | 0.257149 | 5137408.0 | 2.545031 | 0.2556953 | 5108364.8 | 2.539722 | 0.2542739 | 5079968.8 | 2.5367 | 0.2528848 | 5052216.9 | 2.531361 | 0.251527 | 5025089.6 | 2.528391 | 0.2501998 | 4998573.9 | 2.523023 | 0.2489035 | 4972676.3 | 2.520085 | 0.2476381 | 4947396.8 | 2.514698 | 0.2464049 | 4922758.3 | 2.511778 | 0.2452019 | 4898725.0 | 2.506453 | 0.2440302 | 4875316.6 | 2.503472 | 0.2428887 | 4852510.4 | 2.500638 | 0.2417785 | 4830331.4 | 2.495139 | 0.240699 | 4808764.5 | 2.493207 | 0.239503 | 4784870.0 | 2.48853 | 0.238368 | 4762195.7 | 2.483847 | 0.2372973 | 4740804.6 | 2.481739 | 0.2362971 | 4720822.6 | 2.476965 | 0.2353724 | 4702348.3 | 2.47481 | 0.2345281 | 4685480.6 | 2.469976 | 0.2337699 | 4670332.9 | 2.465202 | 0.2331016 | 4656980.1 | 2.462924 | 0.2325278 | 4645516.9 | 2.458118 | 0.2320527 | 4636026.2 | 2.455864 | 0.2316813 | 4628605.0 | 2.451094 | 0.2314175 | 4623335.7 | 2.448866 | 0.2312645 | 4620278.1 | 2.444203 | 0.2312265 | 4619518.7 | 2.442017 | 0.2313069 | 4621126.5 | 2.439972 | 0.2315084 | 4625152.6 | 2.435421 | 0.2318337 | 4631649.6 | 2.433514 | 0.2322857 | 4640681.1 | 2.429226 | 0.2328656 | 4652266.9 | 2.427492 | 0.2335757 | 4666452.1 | 2.425943 | 0.2344165 | 4683250.9 | 2.422088 | 0.2353884 | 4702668.2 | 2.420857 | 0.2364912 | 4724699.2 | 2.41985 | 0.2377221 | 4749290.7 | 2.416648 | 0.239078 | 4776379.6 | 2.41563 | 0.2422999 | 4840748.6 | 2.412731 | 0.2453793 | 4902268.8 | 2.412815 | 0.2482335 | 4959290.2 | 2.411256 | 0.2510557 | 5015674.0 | 2.412492 | 0.252995 | 5054418.1 | 2.412058 | 0.2541541 | 5077575.7 | 2.413994 | 0.2542779 | 5080047.4 | 2.417901 | 0.254423 | 5082947.9 | 2.41843 | 0.2543411 | 5081310.9 | 2.422615 | 0.2524942 | 5044413.7 | 2.424017 | 0.2486401 | 4967414.7 | 2.428853 | 0.243486 | 4864444.3 | 2.432602 | 0.2370002 | 4734868.3 | 2.433884 | 0.2272312 | 4539700.4 | 2.436035 | 0.2169164 | 4333627.1 | 2.437523 | 0.2040705 | 4076987.5 | 2.436006 | 0.1917017 | 3829881.0 | 2.433595 | 0.1775471 | 3547095.4 | 2.432105 | 0.1625824 | 3248124.5 | 2.427809 | 0.1471161 | 2939134.7 | 2.415001 | 0.1302405 | 2601987.5 | 2.411492 | 0.1111499 | 2220589.4 | 2.401101 | 0.100571 | 2009240.3 | 2.389475 | 0.09062883 | 1810612.8 | 2.377947 | 0.07835499 | 1565401.9 | 2.368285 | 0.06489449 | 1296483.6 | 2.355723 | 0.05007519 | 1000418.8 | 2.341803 | 0.03737254 | 746640.9 | 2.327531 | 0.02700371 | 539489.1 | 2.312267 | 0.01919945 | 383573.1 | 2.297047 | 0.01323729 | 264459 | 2.282387 | 0.00901571 | 180118.9 | 2.268062 | 0.005886477 | 117602 | 2.25745 | 0.003824228 | 76401.7 | 2.24441 | 0.002639839 | 52739.59 | 2.232158 | 0.001762756 | 35216.93 | 2.220441 | 0.001168576 | 23346.21 | 2.212219 | 0.000768531 | 15353.97 | 2.201509 | 0.0005017763 | 10024.65 | 2.191153 | 0.0003247287 | 6487.537 | 2.184098 | 0.0002078171 | 4151.838 | 2.174475 | 0.0001315327 | 2627.803 | 2.164857 | 8.207556e-05 | 1639.733 | 2.15876 | 5.03142e-05 | 1005.194 | 2.14963 | 3.0232e-05 | 603.9848 | 2.143856 | 1.765097e-05 | 352.637 | 2.135061 | 9.889069e-06 | 197.5671 | 2.129612 | 5.220384e-06 | 104.2946 | 2.121018 | 2.473429e-06 | 49.41498 | 2.115867 | 9.202891e-07 | 18.38584
630 | 2.602835 | 0.276255 | 5510353.6 | 2.597614 | 0.2743823 | 5473000.2 | 2.592392 | 0.2725521 | 5436493.1 | 2.588868 | 0.2707621 | 5400789.2 | 2.583634 | 0.2690107 | 5365854.4 | 2.578433 | 0.2672985 | 5331701.3 | 2.575069 | 0.2656228 | 5298277.1 | 2.569833 | 0.2639828 | 5265565.3 | 2.564646 | 0.2623778 | 5233549.4 | 2.56137 | 0.2608073 | 5202223.2 | 2.556141 | 0.2592706 | 5171572.6 | 2.552989 | 0.2577672 | 5141585.0 | 2.547725 | 0.256296 | 5112239.3 | 2.544658 | 0.2548563 | 5083522.4 | 2.539368 | 0.2534494 | 5055459.3 | 2.536366 | 0.2520739 | 5028022.1 | 2.531045 | 0.2507295 | 5001205.5 | 2.528094 | 0.2494152 | 4974990.8 | 2.522745 | 0.2481325 | 4949405.3 | 2.519826 | 0.2468807 | 4924434.8 | 2.514458 | 0.2456605 | 4900095.7 | 2.511558 | 0.2444703 | 4876357.0 | 2.506253 | 0.2433114 | 4853239.6 | 2.503292 | 0.242183 | 4830733.2 | 2.500478 | 0.2410856 | 4808842.1 | 2.494999 | 0.240019 | 4787567.8 | 2.493079 | 0.2388425 | 4764099.8 | 2.488413 | 0.2377277 | 4741863.5 | 2.483743 | 0.2366792 | 4720949.6 | 2.48165 | 0.2357022 | 4701462.8 | 2.476892 | 0.2348028 | 4683522.3 | 2.474755 | 0.2339859 | 4667228.0 | 2.469942 | 0.2332556 | 4652660.8 | 2.465191 | 0.2326162 | 4639906.0 | 2.462938 | 0.2320734 | 4629079.8 | 2.45816 | 0.2316307 | 4620249.5 | 2.455938 | 0.231293 | 4613514.5 | 2.451203 | 0.231064 | 4608945.3 | 2.449014 | 0.2309467 | 4606605.9 | 2.444395 | 0.2309457 | 4606586.5 | 2.442257 | 0.231064 | 4608945.3 | 2.440265 | 0.2313041 | 4613734.1 | 2.435772 | 0.231669 | 4621013.8 | 2.43393 | 0.232161 | 4630827.4 | 2.429714 | 0.2327812 | 4643198.5 | 2.428059 | 0.2335316 | 4658165.3 | 2.426598 | 0.234413 | 4675747.7 | 2.422841 | 0.2354251 | 4695934.4 | 2.421719 | 0.2365665 | 4718701.5 | 2.420834 | 0.2378348 | 4744000.4 | 2.417768 | 0.239225 | 4771730.2 | 2.416954 | 0.2424288 | 4835635.6 | 2.414282 | 0.2454795 | 4896485.4 | 2.41478 | 0.248235 | 4951449.1 | 2.413124 | 0.2508598 | 5003804.2 | 2.414735 | 0.2524752 | 5036027.5 | 2.414184 | 0.25348 | 5056069.6 | 2.417002 | 0.2532461 | 5051402.9 | 2.420632 | 0.2538624 | 5063696.8 | 2.421569 | 0.2529867 | 5046228.9 | 2.42574 | 0.2505649 | 4997922.7 | 2.427612 | 0.2459524 | 4905918.8 | 2.43233 | 0.2405037 | 4797235.1 | 2.43534 | 0.2325352 | 4638290.4 | 2.436856 | 0.2230169 | 4448433.3 | 2.43837 | 0.2112978 | 4214677.2 | 2.440122 | 0.1982021 | 3953462.9 | 2.436734 | 0.1858612 | 3707303.6 | 2.435058 | 0.1705846 | 3402585.8 | 2.43192 | 0.1559803 | 3111279.8 | 2.427749 | 0.140301 | 2798531.1 | 2.41447 | 0.1191284 | 2376208.4 | 2.409211 | 0.1062808 | 2119943.7 | 2.398495 | 0.09608722 | 1916615.3 | 2.386058 | 0.08502254 | 1695912.4 | 2.376416 | 0.07351821 | 1466439.8 | 2.364283 | 0.06033547 | 1203488.8 | 2.352231 | 0.04594367 | 916420.9 | 2.338058 | 0.03364848 | 671173.5 | 2.32343 | 0.02442826 | 487261.2 | 2.308269 | 0.01714699 | 342024.5 | 2.293187 | 0.01159476 | 231276.3 | 2.278522 | 0.00790394 | 157656.9 | 2.264533 | 0.005168502 | 103094.2 | 2.254279 | 0.003399541 | 67809.35 | 2.24144 | 0.002339592 | 46666.95 | 2.229407 | 0.001560705 | 31130.8 | 2.217887 | 0.001033098 | 20606.82 | 2.209841 | 0.0006790447 | 13544.65 | 2.199288 | 0.0004428065 | 8832.494 | 2.189069 | 0.0002861598 | 5707.921 | 2.182138 | 0.0001828669 | 3647.577 | 2.172624 | 0.0001156493 | 2306.813 | 2.163103 | 7.203336e-05 | 1436.822 | 2.157094 | 4.408967e-05 | 879.44 | 2.148043 | 2.645828e-05 | 527.7533 | 2.142341 | 1.540606e-05 | 307.2989 | 2.133611 | 8.612926e-06 | 171.7988 | 2.128223 | 4.525914e-06 | 90.27669 | 2.119684 | 2.128104e-06 | 42.44849 | 2.114585 | 7.776109e-07 | 15.51071
631 | 2.602209 | 0.275211 | 5480829.7 | 2.597009 | 0.2733587 | 5443940.2 | 2.591809 | 0.2715472 | 5407865.5 | 2.588305 | 0.2697756 | 5372583.5 | 2.583093 | 0.2680424 | 5338066.5 | 2.577912 | 0.2663474 | 5304310.6 | 2.574569 | 0.2646881 | 5271265.8 | 2.569353 | 0.263064 | 5238921.7 | 2.564185 | 0.2614746 | 5207268.6 | 2.560929 | 0.2599197 | 5176302.4 | 2.55572 | 0.2583977 | 5145992.1 | 2.552586 | 0.256909 | 5116345.3 | 2.547341 | 0.2554517 | 5087322.7 | 2.544294 | 0.2540261 | 5058931.9 | 2.539022 | 0.252633 | 5031188.3 | 2.536039 | 0.2512711 | 5004066.1 | 2.530738 | 0.2499396 | 4977549.4 | 2.527806 | 0.2486391 | 4951649.0 | 2.522476 | 0.2473689 | 4926353.9 | 2.519576 | 0.2461306 | 4901693.6 | 2.514227 | 0.2449228 | 4877639.0 | 2.511346 | 0.2437462 | 4854208.1 | 2.506061 | 0.2425996 | 4831373.5 | 2.50312 | 0.2414843 | 4809161.3 | 2.500326 | 0.2403995 | 4787557.9 | 2.494869 | 0.239346 | 4766577.8 | 2.492959 | 0.2381892 | 4743540.7 | 2.488306 | 0.2370945 | 4721739.9 | 2.48365 | 0.2360684 | 4701304.9 | 2.481572 | 0.2351157 | 4682330.9 | 2.476831 | 0.2342412 | 4664916.0 | 2.474713 | 0.233451 | 4649177.9 | 2.46992 | 0.2327493 | 4635203.9 | 2.465194 | 0.2321401 | 4623072.4 | 2.462967 | 0.2316282 | 4612876.8 | 2.458219 | 0.2312179 | 4604706.0 | 2.456029 | 0.230914 | 4598654.6 | 2.451331 | 0.2307196 | 4594782.0 | 2.449183 | 0.2306386 | 4593168.8 | 2.444608 | 0.2306747 | 4593889.0 | 2.44252 | 0.2308307 | 4596995.7 | 2.440584 | 0.2311093 | 4602543.9 | 2.436151 | 0.2315137 | 4610597.4 | 2.434376 | 0.232045 | 4621178.6 | 2.430235 | 0.2327055 | 4634332.0 | 2.428663 | 0.2334961 | 4650076.4 | 2.427293 | 0.2344171 | 4668419.0 | 2.423638 | 0.2354684 | 4689354.7 | 2.422631 | 0.2366476 | 4712838.3 | 2.421873 | 0.2379516 | 4738808.2 | 2.418949 | 0.239373 | 4767115.4 | 2.418355 | 0.2425291 | 4829968.9 | 2.415813 | 0.2455275 | 4889681.5 | 2.416655 | 0.2483485 | 4945861.9 | 2.415193 | 0.2505218 | 4989144.5 | 2.417048 | 0.2518815 | 5016222.6 | 2.416388 | 0.2523116 | 5024786.8 | 2.42009 | 0.2525142 | 5028822.8 | 2.423263 | 0.2528724 | 5035956.9 | 2.424769 | 0.2514978 | 5008580.9 | 2.428836 | 0.2482081 | 4943066.9 | 2.431121 | 0.2432818 | 4844959.0 | 2.435237 | 0.2373208 | 4726246.5 | 2.439182 | 0.2278794 | 4538221.0 | 2.43914 | 0.2180133 | 4341735.9 | 2.440778 | 0.2054052 | 4090646.5 | 2.442517 | 0.1928171 | 3839955.1 | 2.437644 | 0.179082 | 3566419.2 | 2.436301 | 0.1639127 | 3264322.0 | 2.432175 | 0.1483883 | 2955154.0 | 2.4233 | 0.132558 | 2639894.1 | 2.416519 | 0.1119974 | 2230430.0 | 2.406483 | 0.101178 | 2014961.0 | 2.395198 | 0.09110102 | 1814277.7 | 2.383506 | 0.07885944 | 1570486.4 | 2.373797 | 0.06949172 | 1383928.2 | 2.360961 | 0.05529186 | 1101137.8 | 2.348381 | 0.04201119 | 836653.1 | 2.334339 | 0.03050581 | 607523.5 | 2.31935 | 0.02201859 | 438500.4 | 2.30434 | 0.01534432 | 305582.3 | 2.289603 | 0.01034009 | 205923 | 2.274987 | 0.006894555 | 137305.1 | 2.261152 | 0.004496379 | 89545.43 | 2.251119 | 0.003093027 | 61597.66 | 2.238552 | 0.002074118 | 41306.08 | 2.226731 | 0.001381915 | 27520.86 | 2.215402 | 0.0009133981 | 18190.33 | 2.207524 | 0.0006000434 | 11949.87 | 2.19712 | 0.0003908646 | 7784.071 | 2.187034 | 0.00025219 | 5022.367 | 2.18022 | 0.0001610691 | 3207.692 | 2.17081 | 0.0001016943 | 2025.242 | 2.161384 | 6.322541e-05 | 1259.135 | 2.15546 | 3.867792e-05 | 770.2712 | 2.146485 | 2.315811e-05 | 461.1941 | 2.140853 | 1.344801e-05 | 267.8173 | 2.132187 | 7.502978e-06 | 149.4219 | 2.126857 | 3.92458e-06 | 78.15804 | 2.118372 | 1.833062e-06 | 36.50544 | 2.113323 | 6.570626e-07 | 13.08541
632 | 2.601592 | 0.27418 | 5451657.6 | 2.596414 | 0.2723471 | 5415212.9 | 2.591235 | 0.2705545 | 5379568.9 | 2.587753 | 0.2688002 | 5344688.7 | 2.582561 | 0.267085 | 5310584.3 | 2.5774 | 0.2654063 | 5277205.7 | 2.574077 | 0.2637633 | 5244536.7 | 2.568881 | 0.2621551 | 5212560.4 | 2.563733 | 0.260581 | 5181261.0 | 2.560496 | 0.2590408 | 5150638.1 | 2.555307 | 0.257534 | 5120676.3 | 2.552192 | 0.256059 | 5091348.8 | 2.546966 | 0.2546156 | 5062647.9 | 2.543938 | 0.2532043 | 5034586.2 | 2.538686 | 0.2518245 | 5007152.7 | 2.535721 | 0.2504758 | 4980336.0 | 2.530439 | 0.2491573 | 4954118.2 | 2.527525 | 0.24787 | 4928523.2 | 2.522215 | 0.2466131 | 4903530.6 | 2.519334 | 0.2453878 | 4879168.5 | 2.514005 | 0.2441928 | 4855406.4 | 2.511143 | 0.2430286 | 4832259.0 | 2.505878 | 0.2418951 | 4809721.3 | 2.502957 | 0.2407923 | 4787793.4 | 2.500184 | 0.2397203 | 4766477.7 | 2.494748 | 0.23868 | 4745793.3 | 2.492849 | 0.2375425 | 4723175.2 | 2.488209 | 0.236469 | 4701829.9 | 2.483567 | 0.235465 | 4681868.2 | 2.481504 | 0.2345366 | 4663407.9 | 2.476781 | 0.2336884 | 4646543.4 | 2.474683 | 0.2329252 | 4631366.7 | 2.469913 | 0.2322512 | 4617967.1 | 2.465211 | 0.2316723 | 4606456.6 | 2.463012 | 0.2311917 | 4596899.8 | 2.458294 | 0.2308141 | 4589392.2 | 2.456138 | 0.2305441 | 4584023.2 | 2.451478 | 0.2303844 | 4580847.4 | 2.449372 | 0.2303396 | 4579956.9 | 2.444844 | 0.2304126 | 4581408.8 | 2.442807 | 0.2306064 | 4585261.6 | 2.440928 | 0.2309239 | 4591575.6 | 2.436559 | 0.2313675 | 4600395.2 | 2.434854 | 0.2319382 | 4611743.3 | 2.43079 | 0.2326384 | 4625665.9 | 2.429304 | 0.233469 | 4642179.6 | 2.42803 | 0.2344295 | 4661278.8 | 2.424481 | 0.235519 | 4682941.2 | 2.423593 | 0.2367351 | 4707122.2 | 2.422969 | 0.2380732 | 4733727.4 | 2.420195 | 0.239521 | 4762515.3 | 2.419841 | 0.2426512 | 4824753.9 | 2.417622 | 0.2454818 | 4881036.4 | 2.418421 | 0.2482685 | 4936446.2 | 2.417341 | 0.2500972 | 4972807.4 | 2.419226 | 0.2512273 | 4995278.2 | 2.419285 | 0.2512686 | 4996098.5 | 2.42284 | 0.2520985 | 5012600.3 | 2.426344 | 0.2516861 | 5004401.0 | 2.427935 | 0.2497756 | 4966412.0 | 2.432323 | 0.2455977 | 4883342.3 | 2.4347 | 0.2404572 | 4781130.7 | 2.437903 | 0.2332138 | 4637106.9 | 2.442458 | 0.223853 | 4450980.0 | 2.441522 | 0.2126293 | 4227814.1 | 2.443358 | 0.1995747 | 3968244.0 | 2.443588 | 0.187331 | 3724795.2 | 2.439074 | 0.1721428 | 3422801.3 | 2.436466 | 0.1572936 | 3127546.6 | 2.433039 | 0.1415703 | 2814913.3 | 2.421573 | 0.120841 | 2402742.4 | 2.414754 | 0.1071575 | 2130665.3 | 2.404084 | 0.09653549 | 1919463.3 | 2.391799 | 0.08552425 | 1700521.2 | 2.381813 | 0.0737479 | 1466366.3 | 2.370331 | 0.06554717 | 1303307.1 | 2.358032 | 0.05087294 | 1011532.0 | 2.344399 | 0.03811906 | 757940.3 | 2.330388 | 0.02767229 | 550222 | 2.315318 | 0.01979565 | 393606.8 | 2.300262 | 0.01367879 | 271982.2 | 2.285747 | 0.009303294 | 184982 | 2.271514 | 0.006085992 | 121010.8 | 2.257908 | 0.003962692 | 78792.17 | 2.248012 | 0.002745518 | 54590.5 | 2.235744 | 0.001839308 | 36571.87 | 2.224127 | 0.001223695 | 24331.33 | 2.21298 | 0.0008082515 | 16070.87 | 2.205263 | 0.0005302882 | 10543.98 | 2.195003 | 0.0003450392 | 6860.586 | 2.185044 | 0.0002222669 | 4419.444 | 2.178342 | 0.0001418836 | 2821.142 | 2.169034 | 8.943108e-05 | 1778.203 | 2.159698 | 5.550501e-05 | 1103.634 | 2.153856 | 3.393381e-05 | 674.7229 | 2.144955 | 2.027141e-05 | 403.0666 | 2.13939 | 1.17488e-05 | 233.6072 | 2.130785 | 6.537097e-06 | 129.9804 | 2.125512 | 3.403718e-06 | 67.67781 | 2.11708 | 1.579373e-06 | 31.40346 | 2.112079 | 5.551965e-07 | 11.03925
633 | 2.600986 | 0.273161 | 5422815.8 | 2.595829 | 0.2713467 | 5386798.7 | 2.59067 | 0.2695722 | 5351571.2 | 2.587209 | 0.2678361 | 5317104.9 | 2.582037 | 0.266138 | 5283394.0 | 2.576897 | 0.2644755 | 5250390.5 | 2.573594 | 0.2628482 | 5218084.9 | 2.568418 | 0.2612554 | 5186464.9 | 2.563289 | 0.2596968 | 5155522.3 | 2.560072 | 0.2581712 | 5125236.4 | 2.554901 | 0.2566788 | 5095609.0 | 2.551806 | 0.2552176 | 5066602.3 | 2.5466 | 0.2537879 | 5038220.2 | 2.54359 | 0.2523903 | 5010474.5 | 2.538357 | 0.2510242 | 4983353.2 | 2.535411 | 0.2496882 | 4956831.3 | 2.530148 | 0.2483831 | 4930923.4 | 2.527254 | 0.2471083 | 4905616.1 | 2.521962 | 0.2458646 | 4880924.8 | 2.5191 | 0.2446516 | 4856844.7 | 2.513791 | 0.24347 | 4833387.6 | 2.510949 | 0.2423182 | 4810521.1 | 2.505704 | 0.2411974 | 4788271.3 | 2.502803 | 0.2401071 | 4766626.5 | 2.500051 | 0.239048 | 4745601.2 | 2.494635 | 0.238021 | 4725213.5 | 2.492748 | 0.2369023 | 4703005.6 | 2.488121 | 0.2358503 | 4682120.2 | 2.483495 | 0.2348694 | 4662647.6 | 2.481448 | 0.233965 | 4644693.7 | 2.476743 | 0.2331423 | 4628361.1 | 2.474665 | 0.2324069 | 4613762.1 | 2.469919 | 0.2317621 | 4600961.7 | 2.465242 | 0.231213 | 4590060.5 | 2.463071 | 0.2307639 | 4581144.3 | 2.458386 | 0.2304192 | 4574301.9 | 2.456265 | 0.230183 | 4569612.2 | 2.451645 | 0.2300586 | 4567142.3 | 2.449582 | 0.23005 | 4566972.2 | 2.445102 | 0.2301599 | 4569154.6 | 2.443119 | 0.2303914 | 4573750.0 | 2.441299 | 0.2307476 | 4580821.1 | 2.436995 | 0.2312298 | 4590393.4 | 2.435363 | 0.2318401 | 4602509.3 | 2.43138 | 0.2325798 | 4617194.2 | 2.429983 | 0.2334493 | 4634456.5 | 2.428809 | 0.2344485 | 4654292.1 | 2.425372 | 0.2355753 | 4676661.7 | 2.424609 | 0.2368269 | 4701507.2 | 2.424123 | 0.238196 | 4728687.5 | 2.421506 | 0.239667 | 4757889.9 | 2.421325 | 0.2427536 | 4819165.0 | 2.419487 | 0.2456223 | 4876115.7 | 2.420373 | 0.2480159 | 4923633.9 | 2.419526 | 0.2495761 | 4954605.5 | 2.421339 | 0.250307 | 4969115.8 | 2.422271 | 0.2506531 | 4975986.2 | 2.425374 | 0.2513195 | 4989217.2 | 2.429509 | 0.2504256 | 4971471.2 | 2.430948 | 0.2477454 | 4918263.9 | 2.435904 | 0.2430686 | 4825418.2 | 2.437821 | 0.2376078 | 4717010.4 | 2.441504 | 0.2286839 | 4539852.5 | 2.444856 | 0.2190938 | 4349468.6 | 2.443972 | 0.206799 | 4105391.9 | 2.446015 | 0.1940298 | 3851895.3 | 2.444386 | 0.18071 | 3587469.7 | 2.44041 | 0.1653574 | 3282688.7 | 2.436682 | 0.1499241 | 2976306.7 | 2.428764 | 0.134698 | 2674035.8 | 2.424372 | 0.1129697 | 2242684.1 | 2.411847 | 0.1018918 | 2022765.7 | 2.400925 | 0.09167318 | 1819903.9 | 2.389069 | 0.07945713 | 1577389.8 | 2.379363 | 0.06955615 | 1380834.8 | 2.366329 | 0.061138 | 1213716.9 | 2.354614 | 0.04675138 | 928112.4 | 2.340756 | 0.03439101 | 682733.3 | 2.326389 | 0.02510458 | 498378.2 | 2.311387 | 0.01771687 | 351716.9 | 2.296442 | 0.01199148 | 238055.8 | 2.281914 | 0.00817061 | 162203.7 | 2.268009 | 0.005353937 | 106286.8 | 2.254768 | 0.003526654 | 70011.45 | 2.245066 | 0.002437277 | 48385.04 | 2.233013 | 0.001631182 | 32382.36 | 2.221592 | 0.001083664 | 21513 | 2.21062 | 0.0007153514 | 14201.22 | 2.203058 | 0.0004687345 | 9305.358 | 2.192935 | 0.0003046056 | 6047.056 | 2.183097 | 0.0001960202 | 3891.41 | 2.176504 | 0.0001249945 | 2481.401 | 2.167293 | 7.865272e-05 | 1561.421 | 2.158044 | 4.877737e-05 | 968.3326 | 2.152281 | 2.977412e-05 | 591.0784 | 2.143452 | 1.774583e-05 | 352.2918 | 2.137952 | 1.027133e-05 | 203.9072 | 2.129407 | 5.696333e-06 | 113.0841 | 2.124189 | 2.954553e-06 | 58.65405 | 2.115807 | 1.361139e-06 | 27.02145 | 2.110854 | 4.691205e-07 | 9.313021
634 | 2.600388 | 0.272154 | 5394303.0 | 2.595252 | 0.2703584 | 5358713.0 | 2.590115 | 0.2686011 | 5323881.8 | 2.586675 | 0.2668827 | 5289822.4 | 2.581523 | 0.2652007 | 5256484.0 | 2.576403 | 0.2635544 | 5223852.7 | 2.57312 | 0.2619429 | 5191910.8 | 2.567963 | 0.260365 | 5160636.5 | 2.562854 | 0.2588212 | 5130035.9 | 2.559657 | 0.2573106 | 5100094.9 | 2.554505 | 0.2558316 | 5070781.1 | 2.551429 | 0.2543842 | 5042091.6 | 2.546242 | 0.2529684 | 5014029.7 | 2.543251 | 0.2515843 | 4986595.0 | 2.538036 | 0.2502311 | 4959773.7 | 2.53511 | 0.248908 | 4933548.4 | 2.529865 | 0.247616 | 4907939.8 | 2.52699 | 0.2463542 | 4882930.6 | 2.521717 | 0.2451234 | 4858534.7 | 2.518876 | 0.2439232 | 4834746.3 | 2.513585 | 0.2427536 | 4811565.1 | 2.510764 | 0.2416147 | 4788990.8 | 2.505538 | 0.2405063 | 4767021.6 | 2.502658 | 0.2394286 | 4745660.2 | 2.499927 | 0.2383826 | 4724926.8 | 2.494531 | 0.237368 | 4704817.5 | 2.492658 | 0.2362695 | 4683043.4 | 2.488044 | 0.2352385 | 4662609.3 | 2.483432 | 0.234281 | 4643631.2 | 2.481403 | 0.2334017 | 4626202.5 | 2.476717 | 0.232605 | 4610411.0 | 2.474661 | 0.2318964 | 4596365.6 | 2.469938 | 0.2312811 | 4584170.7 | 2.465288 | 0.2307623 | 4573886.5 | 2.463147 | 0.2303448 | 4565611.7 | 2.458494 | 0.230033 | 4559432.8 | 2.45641 | 0.2298305 | 4555418.8 | 2.451831 | 0.2297415 | 4553654.7 | 2.449813 | 0.229769 | 4554199.8 | 2.445383 | 0.2299158 | 4557108.5 | 2.443456 | 0.2301854 | 4562453.0 | 2.441697 | 0.23058 | 4570274.5 | 2.437462 | 0.2311008 | 4580596.9 | 2.435905 | 0.2317502 | 4593467.9 | 2.432006 | 0.2325292 | 4608908.1 | 2.430703 | 0.2334376 | 4626914.6 | 2.429632 | 0.2344745 | 4647466.7 | 2.426312 | 0.2356379 | 4670524.6 | 2.42568 | 0.2369232 | 4696000.4 | 2.425341 | 0.2383189 | 4723665.3 | 2.422886 | 0.239807 | 4753160.3 | 2.422958 | 0.24278 | 4812088.0 | 2.421187 | 0.2456178 | 4868334.9 | 2.422429 | 0.2476874 | 4909355.8 | 2.421724 | 0.2489732 | 4934841.8 | 2.423999 | 0.2492814 | 4940951.0 | 2.424999 | 0.2502267 | 4959686.5 | 2.428319 | 0.2503037 | 4961213.9 | 2.432743 | 0.2489168 | 4933724.5 | 2.434291 | 0.2452356 | 4860759.8 | 2.439508 | 0.2404087 | 4765085.6 | 2.440397 | 0.2338994 | 4636067.8 | 2.445033 | 0.2245804 | 4451358.1 | 2.447353 | 0.2139331 | 4240319.0 | 2.446521 | 0.201037 | 3984707.9 | 2.447497 | 0.1887842 | 3741848.2 | 2.445776 | 0.1738113 | 3445074.9 | 2.440949 | 0.1587132 | 3145819.0 | 2.437428 | 0.1429425 | 2833231.9 | 2.426128 | 0.122923 | 2436428.5 | 2.423138 | 0.1081529 | 2143673.7 | 2.409674 | 0.0970808 | 1924216.5 | 2.39754 | 0.0861251 | 1707066.1 | 2.387208 | 0.07406778 | 1468080.7 | 2.376023 | 0.06555964 | 1299442.8 | 2.363112 | 0.05610719 | 1112087.9 | 2.350905 | 0.04284245 | 849170.5 | 2.337134 | 0.03126348 | 619666.3 | 2.322381 | 0.02269963 | 449924.3 | 2.307529 | 0.01587175 | 314590.3 | 2.292922 | 0.01068208 | 211727.1 | 2.278412 | 0.007136903 | 141458.9 | 2.264653 | 0.004662747 | 92419.26 | 2.251632 | 0.003217489 | 63773.12 | 2.2422 | 0.002164321 | 42898.51 | 2.230356 | 0.001446696 | 28674.63 | 2.219124 | 0.0009597223 | 19022.44 | 2.208319 | 0.0006331883 | 12550.28 | 2.200905 | 0.0004144619 | 8214.956 | 2.190913 | 0.0002689253 | 5330.308 | 2.181193 | 0.0001729712 | 3428.424 | 2.174704 | 0.0001101245 | 2182.752 | 2.165587 | 6.917783e-05 | 1371.158 | 2.156422 | 4.288674e-05 | 850.0483 | 2.150734 | 2.612615e-05 | 517.8405 | 2.141975 | 1.553621e-05 | 307.9396 | 2.136538 | 8.980695e-06 | 178.0043 | 2.128051 | 4.964273e-06 | 98.39573 | 2.122887 | 2.566486e-06 | 50.86974 | 2.114554 | 1.173338e-06 | 23.25646 | 2.109647 | 3.963958e-07 | 7.856871
635 | 2.5998 | 0.271158 | 5366097.6 | 2.594685 | 0.2693804 | 5330918.9 | 2.589569 | 0.2676411 | 5296500.4 | 2.586148 | 0.2659396 | 5262828.2 | 2.581018 | 0.2642737 | 5229860.9 | 2.575918 | 0.262643 | 5197588.7 | 2.572654 | 0.2610466 | 5165997.0 | 2.567517 | 0.259484 | 5135075.2 | 2.562428 | 0.2579547 | 5104809.1 | 2.559249 | 0.2564583 | 5075196.3 | 2.554117 | 0.2549931 | 5046201.2 | 2.551061 | 0.2535593 | 5017826.7 | 2.545892 | 0.2521569 | 4990073.4 | 2.54292 | 0.2507862 | 4962948.7 | 2.537724 | 0.2494455 | 4936417.6 | 2.534817 | 0.2481358 | 4910497.7 | 2.529591 | 0.2468561 | 4885173.7 | 2.526735 | 0.2456074 | 4860461.8 | 2.521482 | 0.2443886 | 4836343.3 | 2.518659 | 0.2432017 | 4812854.5 | 2.513388 | 0.2420444 | 4789951.2 | 2.510586 | 0.2409179 | 4767659.7 | 2.505381 | 0.2398219 | 4745969.3 | 2.502522 | 0.2387569 | 4724894.8 | 2.499811 | 0.2377239 | 4704450.9 | 2.494438 | 0.236721 | 4684604.5 | 2.492577 | 0.235643 | 4663271.9 | 2.487978 | 0.2346339 | 4643302.6 | 2.483382 | 0.2336996 | 4624812.0 | 2.48137 | 0.2328449 | 4607898.8 | 2.476703 | 0.2320749 | 4592660.8 | 2.47467 | 0.2313943 | 4579191.5 | 2.469971 | 0.2308078 | 4567585.0 | 2.465348 | 0.2303196 | 4557922.8 | 2.463238 | 0.229934 | 4550291.8 | 2.458619 | 0.2296553 | 4544778.1 | 2.456575 | 0.2294871 | 4541449.3 | 2.452037 | 0.2294334 | 4540386.4 | 2.450066 | 0.2294969 | 4541643.4 | 2.445689 | 0.2296807 | 4545279.5 | 2.443819 | 0.2299882 | 4551364.6 | 2.442124 | 0.2304207 | 4559924.1 | 2.43796 | 0.2309803 | 4570997.9 | 2.436482 | 0.2316685 | 4584618.3 | 2.43267 | 0.232486 | 4600795.1 | 2.431464 | 0.2334325 | 4619526.0 | 2.430502 | 0.2345063 | 4640776.0 | 2.427304 | 0.2357047 | 4664492.2 | 2.426807 | 0.237021 | 4690541.1 | 2.426623 | 0.2384401 | 4718625.2 | 2.424335 | 0.239936 | 4748227.7 | 2.424702 | 0.242867 | 4806231.2 | 2.423041 | 0.2454555 | 4857455.8 | 2.424507 | 0.24725 | 4892969.6 | 2.42378 | 0.2482587 | 4912929.6 | 2.426892 | 0.248716 | 4921980.8 | 2.427555 | 0.2496873 | 4941201.2 | 2.431458 | 0.2492054 | 4931665.9 | 2.435716 | 0.2472478 | 4892925.9 | 2.437932 | 0.2428288 | 4805475.7 | 2.442858 | 0.2377546 | 4705059.6 | 2.443735 | 0.2294904 | 4541513.7 | 2.447732 | 0.2201453 | 4356577.9 | 2.449881 | 0.2083205 | 4122570.3 | 2.449369 | 0.1953303 | 3865501.2 | 2.448258 | 0.1824033 | 3609680.5 | 2.447203 | 0.1669186 | 3303245.2 | 2.441138 | 0.1515646 | 2999396.5 | 2.43453 | 0.1360747 | 2692859.4 | 2.428981 | 0.1143793 | 2263516.4 | 2.420044 | 0.1027425 | 2033229.7 | 2.406665 | 0.09234824 | 1827531.1 | 2.394638 | 0.08014821 | 1586097.9 | 2.384937 | 0.06969412 | 1379216.0 | 2.372137 | 0.06121258 | 1211370.1 | 2.360327 | 0.05178082 | 1024719.7 | 2.347 | 0.03897621 | 771322.1 | 2.333272 | 0.02841614 | 562343 | 2.318414 | 0.02045638 | 404822.8 | 2.303517 | 0.01417255 | 280468.6 | 2.289132 | 0.009622062 | 190416.4 | 2.274976 | 0.006308883 | 124850 | 2.261434 | 0.00411516 | 81437.21 | 2.248541 | 0.00286057 | 56609.43 | 2.239412 | 0.001922358 | 38042.62 | 2.227771 | 0.001283153 | 25393.03 | 2.216719 | 0.0008506014 | 16833.03 | 2.206074 | 0.0005605122 | 11092.29 | 2.198803 | 0.0003664934 | 7252.744 | 2.188937 | 0.0002374364 | 4698.761 | 2.179329 | 0.0001526446 | 3020.77 | 2.17294 | 9.703012e-05 | 1920.183 | 2.163913 | 6.084747e-05 | 1204.145 | 2.154829 | 3.771006e-05 | 746.2655 | 2.149215 | 2.292638e-05 | 453.703 | 2.140522 | 1.362048e-05 | 269.5432 | 2.135147 | 7.852996e-06 | 155.4073 | 2.126716 | 4.326951e-06 | 85.62846 | 2.121604 | 2.229812e-06 | 44.12699 | 2.11332 | 1.011669e-06 | 20.02048 | 2.108458 | 3.349416e-07 | 6.628347
636 | 2.599221 | 0.270174 | 5338218.1 | 2.594127 | 0.2684134 | 5303430.5 | 2.589032 | 0.2666916 | 5269412.0 | 2.585632 | 0.2650061 | 5236108.9 | 2.580521 | 0.2633563 | 5203510.5 | 2.575441 | 0.2617411 | 5171597.9 | 2.572198 | 0.2601596 | 5140348.5 | 2.56708 | 0.2586116 | 5109763.1 | 2.56201 | 0.2570971 | 5079838.0 | 2.558851 | 0.2556139 | 5050533.7 | 2.553738 | 0.2541623 | 5021851.1 | 2.5507 | 0.2527422 | 4993793.0 | 2.54555 | 0.2513531 | 4966346.8 | 2.542597 | 0.2499952 | 4939516.6 | 2.537421 | 0.2486673 | 4913279.4 | 2.534532 | 0.2473704 | 4887654.4 | 2.529326 | 0.2461037 | 4862626.1 | 2.526488 | 0.2448675 | 4838201.0 | 2.521255 | 0.2436616 | 4814374.8 | 2.518451 | 0.2424864 | 4791154.9 | 2.5132 | 0.2413419 | 4768540.0 | 2.510418 | 0.2402277 | 4746525.6 | 2.505233 | 0.239144 | 4725114.4 | 2.502395 | 0.238092 | 4704327.7 | 2.499705 | 0.2370712 | 4684157.2 | 2.494354 | 0.236081 | 4664593.4 | 2.492505 | 0.2350231 | 4643689.9 | 2.487921 | 0.2340365 | 4624196.7 | 2.483341 | 0.2331259 | 4606204.8 | 2.481348 | 0.2322962 | 4589811.2 | 2.476702 | 0.231552 | 4575107.9 | 2.474691 | 0.2309002 | 4562229.5 | 2.470018 | 0.2303429 | 4551217.3 | 2.465424 | 0.2298853 | 4542175.8 | 2.463346 | 0.2295315 | 4535186.2 | 2.458763 | 0.2292857 | 4530329.7 | 2.456757 | 0.2291522 | 4527690.1 | 2.452264 | 0.2291337 | 4527325.8 | 2.450342 | 0.229233 | 4529288.3 | 2.446018 | 0.2294542 | 4533658.2 | 2.444209 | 0.2297994 | 4540477.9 | 2.44258 | 0.2302697 | 4549770.7 | 2.438489 | 0.2308676 | 4561585.0 | 2.437093 | 0.2315945 | 4575947.2 | 2.433373 | 0.2324503 | 4592856.3 | 2.432267 | 0.233434 | 4612293.6 | 2.43142 | 0.2345439 | 4634222.8 | 2.42835 | 0.2357759 | 4658564.7 | 2.427996 | 0.237119 | 4685102.7 | 2.42797 | 0.2385559 | 4713492.6 | 2.425856 | 0.240048 | 4742974.8 | 2.426413 | 0.2429073 | 4799470.5 | 2.425006 | 0.2452171 | 4845108.4 | 2.426638 | 0.2467176 | 4874756.1 | 2.426163 | 0.2473086 | 4886433.4 | 2.429629 | 0.2483102 | 4906222.9 | 2.430319 | 0.2488429 | 4916748.6 | 2.434672 | 0.2479389 | 4898887.3 | 2.43881 | 0.244898 | 4838804.3 | 2.441512 | 0.2403291 | 4748529.7 | 2.445504 | 0.2344908 | 4633173.1 | 2.447527 | 0.2253266 | 4452102.4 | 2.450277 | 0.2151904 | 4251826.8 | 2.452344 | 0.2026537 | 4004122.1 | 2.451298 | 0.1902558 | 3759159.6 | 2.449576 | 0.1755441 | 3468478.2 | 2.448112 | 0.1602515 | 3166320.4 | 2.441773 | 0.1444169 | 2853452.5 | 2.431574 | 0.1256492 | 2482633.1 | 2.428384 | 0.1091957 | 2157536.6 | 2.418082 | 0.09773192 | 1931030.7 | 2.403288 | 0.08682727 | 1715571.9 | 2.392603 | 0.07447998 | 1471608.5 | 2.381735 | 0.06564747 | 1297091.9 | 2.368791 | 0.05632611 | 1112916.2 | 2.356991 | 0.04767077 | 941900.3 | 2.343461 | 0.03522142 | 695920.5 | 2.329379 | 0.02585281 | 510811.3 | 2.314543 | 0.01834844 | 362536.7 | 2.29972 | 0.01244266 | 245847.5 | 2.285324 | 0.008473391 | 167421 | 2.271493 | 0.005561498 | 109886.6 | 2.258325 | 0.003662295 | 72361.24 | 2.245616 | 0.002543449 | 50254.59 | 2.236699 | 0.001707536 | 33738.25 | 2.225253 | 0.001138166 | 22488.39 | 2.214374 | 0.0007540443 | 14898.74 | 2.203884 | 0.0004962788 | 9805.697 | 2.196749 | 0.000324093 | 6403.573 | 2.187004 | 0.0002097824 | 4144.973 | 2.177504 | 0.0001347163 | 2661.785 | 2.171212 | 8.549776e-05 | 1689.303 | 2.162271 | 5.359442e-05 | 1058.942 | 2.153265 | 3.316008e-05 | 655.1915 | 2.147723 | 2.011928e-05 | 397.5256 | 2.139095 | 1.194202e-05 | 235.9557 | 2.133779 | 6.86743e-06 | 135.6897 | 2.125403 | 3.77675e-06 | 74.6227 | 2.120341 | 1.937627e-06 | 38.28449 | 2.112104 | 8.729522e-07 | 17.24818 | 2.107285 | 2.830131e-07 | 5.591898
637 | 2.59865 | 0.2692 | 5310623.2 | 2.593579 | 0.2674574 | 5276247.0 | 2.588504 | 0.2657524 | 5242609.9 | 2.585124 | 0.2640828 | 5209673.8 | 2.580034 | 0.2624483 | 5177430.2 | 2.574973 | 0.2608481 | 5145862.2 | 2.571749 | 0.2592816 | 5114958.1 | 2.566652 | 0.2577481 | 5084707.3 | 2.5616 | 0.2562476 | 5055104.9 | 2.558461 | 0.2547781 | 5026117.0 | 2.553367 | 0.25334 | 4997745.6 | 2.550348 | 0.2519327 | 4969984.3 | 2.545217 | 0.2505573 | 4942850.5 | 2.542283 | 0.2492117 | 4916306.3 | 2.537125 | 0.2478971 | 4890371.9 | 2.534255 | 0.2466124 | 4865028.9 | 2.529068 | 0.2453585 | 4840290.9 | 2.52625 | 0.244134 | 4816135.2 | 2.521035 | 0.2429413 | 4792606.3 | 2.518252 | 0.2417782 | 4769662.3 | 2.51302 | 0.240646 | 4747325.4 | 2.510258 | 0.2395439 | 4725585.2 | 2.505095 | 0.238473 | 4704457.7 | 2.502277 | 0.2374336 | 4683953.8 | 2.499608 | 0.2364244 | 4664045.5 | 2.494279 | 0.235447 | 4644763.4 | 2.492444 | 0.2344097 | 4624300.0 | 2.487875 | 0.2334453 | 4605275.8 | 2.483312 | 0.2325587 | 4587784.3 | 2.481338 | 0.2317545 | 4571920.0 | 2.476714 | 0.2310372 | 4557768.7 | 2.474726 | 0.2304131 | 4545457.6 | 2.47008 | 0.2298855 | 4535049.6 | 2.465516 | 0.2294589 | 4526633.0 | 2.46347 | 0.2291373 | 4520289.2 | 2.458925 | 0.2289249 | 4516099.6 | 2.45696 | 0.2288257 | 4514142.0 | 2.452512 | 0.2288424 | 4514472.1 | 2.45064 | 0.2289779 | 4517144.2 | 2.446373 | 0.2292362 | 4522240.1 | 2.444625 | 0.2296186 | 4529783.5 | 2.443066 | 0.2301269 | 4539812.4 | 2.439052 | 0.2307631 | 4552362.2 | 2.437741 | 0.2315279 | 4567448.8 | 2.434115 | 0.2324211 | 4585070.8 | 2.433116 | 0.2334413 | 4605196.1 | 2.432388 | 0.234586 | 4627778.2 | 2.42945 | 0.2358489 | 4652691.5 | 2.429248 | 0.2372156 | 4679653.7 | 2.429386 | 0.2386614 | 4708175.8 | 2.427447 | 0.240136 | 4737265.2 | 2.428185 | 0.242847 | 4790746.7 | 2.426992 | 0.2448783 | 4830818.6 | 2.428649 | 0.246109 | 4855097.5 | 2.428952 | 0.2466928 | 4866614.5 | 2.432178 | 0.2479832 | 4892070.2 | 2.433421 | 0.2479008 | 4890444.0 | 2.437698 | 0.2464962 | 4862735.5 | 2.442458 | 0.2425127 | 4784151.0 | 2.445055 | 0.2377897 | 4690978.1 | 2.448532 | 0.230302 | 4543265.4 | 2.450511 | 0.2212173 | 4364047.7 | 2.452852 | 0.2098258 | 4139322.9 | 2.455125 | 0.1968238 | 3882826.5 | 2.452096 | 0.1841555 | 3632914.7 | 2.451103 | 0.1685976 | 3325996.5 | 2.448282 | 0.1533085 | 3024382.0 | 2.440231 | 0.1375552 | 2713610.7 | 2.433008 | 0.1163536 | 2295358.0 | 2.425444 | 0.1037468 | 2046656.4 | 2.415263 | 0.09311645 | 1836947.9 | 2.400221 | 0.08093333 | 1596606.3 | 2.390519 | 0.06990718 | 1379088.8 | 2.377955 | 0.06135464 | 1210369.2 | 2.365901 | 0.0519098 | 1024046.7 | 2.353425 | 0.043785 | 863765.3 | 2.339945 | 0.03210727 | 633393.7 | 2.325441 | 0.02344833 | 462575.2 | 2.31076 | 0.01645245 | 324564.4 | 2.296257 | 0.01105902 | 218166.1 | 2.281844 | 0.007410379 | 146187.7 | 2.268159 | 0.004848335 | 95645.17 | 2.255212 | 0.003353198 | 66149.97 | 2.242769 | 0.002262371 | 44630.77 | 2.23406 | 0.0015168 | 29922.57 | 2.2228 | 0.001009621 | 19917.22 | 2.212088 | 0.0006685022 | 13187.83 | 2.201745 | 0.0004395279 | 8670.755 | 2.19474 | 0.000286611 | 5654.098 | 2.185112 | 0.0001854301 | 3658.059 | 2.175715 | 0.0001189012 | 2345.615 | 2.169516 | 7.533967e-05 | 1486.258 | 2.160659 | 4.721556e-05 | 931.4415 | 2.15173 | 2.916032e-05 | 575.258 | 2.146256 | 1.766322e-05 | 348.4498 | 2.137691 | 1.047113e-05 | 206.5685 | 2.132432 | 6.005896e-06 | 118.4809 | 2.124109 | 3.296938e-06 | 65.04011 | 2.119097 | 1.683972e-06 | 33.22043 | 2.110905 | 7.537896e-07 | 14.87033 | 2.106129 | 2.391395e-07 | 4.717606
638 | 2.598091 | 0.268237 | 5283331.7 | 2.593039 | 0.2665117 | 5249349.9 | 2.587985 | 0.2648225 | 5216077.2 | 2.584625 | 0.2631689 | 5183507.0 | 2.579555 | 0.2615499 | 5151618.9 | 2.574514 | 0.2599644 | 5120389.8 | 2.57131 | 0.2584122 | 5089817.0 | 2.566232 | 0.2568934 | 5059903.2 | 2.5612 | 0.2554059 | 5030604.1 | 2.558079 | 0.2539498 | 5001924.2 | 2.553004 | 0.2525253 | 4973865.5 | 2.550004 | 0.2511311 | 4946405.7 | 2.544892 | 0.2497684 | 4919564.0 | 2.541977 | 0.2484356 | 4893313.3 | 2.536838 | 0.2471336 | 4867667.8 | 2.533987 | 0.2458616 | 4842614.4 | 2.528819 | 0.2446199 | 4818157.8 | 2.52602 | 0.2434081 | 4794289.4 | 2.520824 | 0.2422271 | 4771027.2 | 2.518061 | 0.2410767 | 4748367.8 | 2.512849 | 0.2399565 | 4726304.3 | 2.510108 | 0.2388667 | 4704839.3 | 2.504964 | 0.2378084 | 4683995.1 | 2.502167 | 0.2367811 | 4663760.3 | 2.499521 | 0.2357845 | 4644130.4 | 2.494213 | 0.234819 | 4625113.8 | 2.492393 | 0.2338033 | 4605108.8 | 2.48784 | 0.2328614 | 4586555.5 | 2.483295 | 0.2319986 | 4569562.2 | 2.481339 | 0.2312195 | 4554215.3 | 2.476737 | 0.2305302 | 4540639.7 | 2.474775 | 0.2299342 | 4528900.0 | 2.470156 | 0.2294362 | 4519092.1 | 2.465623 | 0.2290405 | 4511297.4 | 2.463612 | 0.2287507 | 4505589.6 | 2.459104 | 0.2285722 | 4502073.2 | 2.457182 | 0.2285074 | 4500797.6 | 2.452781 | 0.2285591 | 4501815.9 | 2.450963 | 0.2287311 | 4505202.8 | 2.446753 | 0.2290263 | 4511017.7 | 2.445071 | 0.2294457 | 4519277.7 | 2.443583 | 0.2299917 | 4530032.9 | 2.439648 | 0.2306658 | 4543310.7 | 2.438426 | 0.2314684 | 4559118.2 | 2.434899 | 0.2323984 | 4577436.1 | 2.434011 | 0.2334542 | 4598231.5 | 2.433408 | 0.2346322 | 4621435.4 | 2.43061 | 0.2359222 | 4646843.0 | 2.430563 | 0.2373073 | 4674124.8 | 2.430871 | 0.2387511 | 4702563.0 | 2.429106 | 0.240189 | 4730883.5 | 2.430042 | 0.2426972 | 4780287.3 | 2.42899 | 0.2444324 | 4814464.6 | 2.430819 | 0.2452697 | 4830955.3 | 2.431714 | 0.2463416 | 4852068.0 | 2.434767 | 0.2473118 | 4871178.5 | 2.436598 | 0.2468744 | 4862563.5 | 2.440671 | 0.2444985 | 4815766.3 | 2.446094 | 0.2401627 | 4730366.0 | 2.447926 | 0.2349438 | 4627571.1 | 2.452497 | 0.2260903 | 4453189.4 | 2.453103 | 0.2164625 | 4263555.7 | 2.455336 | 0.2042288 | 4022593.7 | 2.457605 | 0.1915934 | 3773720.4 | 2.453376 | 0.1773696 | 3493561.4 | 2.452341 | 0.1619086 | 3189034.6 | 2.448831 | 0.1459998 | 2875685.1 | 2.43698 | 0.128438 | 2529779.2 | 2.433322 | 0.1102919 | 2172364.2 | 2.423429 | 0.09854802 | 1941051.6 | 2.411899 | 0.08763334 | 1726070.6 | 2.398006 | 0.07498703 | 1476982.4 | 2.387475 | 0.06581115 | 1296249.6 | 2.374486 | 0.05659743 | 1114771.6 | 2.362639 | 0.04778951 | 941286.3 | 2.349581 | 0.03994299 | 786737.4 | 2.336167 | 0.029235 | 575827.3 | 2.321539 | 0.02118337 | 417238.5 | 2.306823 | 0.01472281 | 289987.8 | 2.292551 | 0.009973981 | 196452.6 | 2.278445 | 0.006556396 | 129138.1 | 2.264958 | 0.004282648 | 84353.2 | 2.252131 | 0.002985817 | 58810.16 | 2.239998 | 0.002012514 | 39639.5 | 2.23149 | 0.001347442 | 26539.9 | 2.22041 | 0.0008959155 | 17646.4 | 2.209857 | 0.0005927106 | 11674.33 | 2.199656 | 0.0003892843 | 7667.541 | 2.192777 | 0.0002534742 | 4992.557 | 2.18326 | 0.0001639155 | 3228.563 | 2.173963 | 0.0001049485 | 2067.118 | 2.167854 | 6.639094e-05 | 1307.669 | 2.159077 | 4.159783e-05 | 819.3318 | 2.150221 | 2.564376e-05 | 505.0924 | 2.144813 | 1.552238e-05 | 305.7366 | 2.136309 | 9.181903e-06 | 180.8514 | 2.131107 | 5.255231e-06 | 103.5097 | 2.122836 | 2.878397e-06 | 56.69436 | 2.117871 | 1.463699e-06 | 28.82976 | 2.109724 | 6.51053e-07 | 12.82347 | 2.10499 | 2.020652e-07 | 3.979979
639 | 2.59754 | 0.267285 | 5256341.8 | 2.592508 | 0.2655761 | 5222735.9 | 2.587475 | 0.2639027 | 5189826.2 | 2.584135 | 0.2622643 | 5157606.5 | 2.579084 | 0.2606601 | 5126057.6 | 2.574063 | 0.2590894 | 5095169.9 | 2.570879 | 0.2575516 | 5064928.4 | 2.565819 | 0.2560467 | 5035332.1 | 2.560807 | 0.2545728 | 5006347.3 | 2.557706 | 0.25313 | 4977974.9 | 2.552649 | 0.251718 | 4950205.7 | 2.549668 | 0.2503375 | 4923058.4 | 2.544575 | 0.248987 | 4896499.1 | 2.541679 | 0.2476672 | 4870544.5 | 2.536559 | 0.2463773 | 4845176.6 | 2.533727 | 0.2451178 | 4820408.6 | 2.528578 | 0.2438878 | 4796219.0 | 2.525798 | 0.2426888 | 4772641.5 | 2.520623 | 0.2415199 | 4749652.9 | 2.517878 | 0.2403816 | 4727267.2 | 2.512687 | 0.2392733 | 4705473.3 | 2.509966 | 0.2381961 | 4684289.0 | 2.504843 | 0.2371502 | 4663721.3 | 2.502067 | 0.2361346 | 4643747.3 | 2.499442 | 0.2351504 | 4624393.2 | 2.494158 | 0.234197 | 4605643.7 | 2.492352 | 0.2332027 | 4586090.2 | 2.487814 | 0.2322841 | 4568024.4 | 2.483288 | 0.2314457 | 4551536.7 | 2.481354 | 0.230692 | 4536715.9 | 2.476774 | 0.2300296 | 4523688.9 | 2.474838 | 0.2294625 | 4512535.6 | 2.470248 | 0.2289945 | 4503332.1 | 2.465746 | 0.2286299 | 4496163.1 | 2.463771 | 0.2283726 | 4491102.9 | 2.459303 | 0.2282275 | 4488249.5 | 2.457425 | 0.2281971 | 4487650.7 | 2.453073 | 0.228284 | 4489360.9 | 2.451309 | 0.2284924 | 4493459.6 | 2.44716 | 0.2288242 | 4499984.0 | 2.445545 | 0.2292809 | 4508964.4 | 2.444131 | 0.2298644 | 4520439.7 | 2.440279 | 0.2305759 | 4534431.5 | 2.439149 | 0.2314154 | 4550941.0 | 2.435726 | 0.2323814 | 4569937.7 | 2.434955 | 0.2334717 | 4591380.1 | 2.434481 | 0.2346806 | 4615153.8 | 2.431831 | 0.2359944 | 4640990.7 | 2.431945 | 0.2373897 | 4668431.0 | 2.432426 | 0.2388184 | 4696525.9 | 2.430828 | 0.240194 | 4723578.3 | 2.431939 | 0.2424569 | 4768080.1 | 2.430977 | 0.243866 | 4795791.0 | 2.43353 | 0.2445998 | 4810222.2 | 2.43425 | 0.2461518 | 4840742.8 | 2.437808 | 0.2465139 | 4847863.4 | 2.439697 | 0.2456462 | 4830799.4 | 2.444146 | 0.2421944 | 4762917.3 | 2.449794 | 0.2377497 | 4675509.8 | 2.45074 | 0.2311149 | 4545031.1 | 2.455768 | 0.222291 | 4371503.4 | 2.455747 | 0.2113508 | 4156357.5 | 2.458052 | 0.1984532 | 3902716.5 | 2.458739 | 0.1859404 | 3656644.0 | 2.454954 | 0.1704476 | 3351967.3 | 2.452508 | 0.1551562 | 3051252.1 | 2.448597 | 0.139151 | 2736499.0 | 2.437048 | 0.1184321 | 2329048.6 | 2.430963 | 0.1049004 | 2062938.5 | 2.420853 | 0.09384271 | 1845480.8 | 2.408662 | 0.0818131 | 1608910.5 | 2.396114 | 0.07019735 | 1380478.7 | 2.383789 | 0.06157442 | 1210903.0 | 2.3715 | 0.05209091 | 1024403.2 | 2.359111 | 0.04389107 | 863147.8 | 2.34615 | 0.03613719 | 710662.5 | 2.332383 | 0.02667206 | 524524.2 | 2.317721 | 0.01904428 | 374518.8 | 2.303027 | 0.01295314 | 254732.3 | 2.288763 | 0.008814895 | 173350.9 | 2.274993 | 0.005792424 | 113912 | 2.261883 | 0.0038068 | 74863.33 | 2.249225 | 0.002659222 | 52295.42 | 2.237302 | 0.001790333 | 35208.12 | 2.228987 | 0.001197057 | 23540.93 | 2.218079 | 0.0007954315 | 15642.7 | 2.207679 | 0.0005256663 | 10337.59 | 2.197614 | 0.0003447987 | 6780.702 | 2.190855 | 0.0002242722 | 4410.465 | 2.181446 | 0.0001449057 | 2849.669 | 2.172245 | 9.263729e-05 | 1821.775 | 2.166222 | 5.858537e-05 | 1152.121 | 2.157524 | 3.664978e-05 | 720.743 | 2.148738 | 2.255163e-05 | 443.4932 | 2.143395 | 1.364175e-05 | 268.2743 | 2.13495 | 8.051694e-06 | 158.342 | 2.129802 | 4.602931e-06 | 90.51977 | 2.121581 | 2.513207e-06 | 49.42392 | 2.116664 | 1.273946e-06 | 25.05302 | 2.10856 | 5.624458e-07 | 11.06088 | 2.103866 | 1.707374e-07 | 3.357667
640 | 2.596997 | 0.266343 | 5229632.7 | 2.591986 | 0.2646498 | 5196385.8 | 2.586973 | 0.2629922 | 5163839.2 | 2.583654 | 0.2613691 | 5131970.8 | 2.578623 | 0.2597795 | 5100757.7 | 2.573622 | 0.2582229 | 5070194.6 | 2.570457 | 0.2566997 | 5040287.7 | 2.565416 | 0.2552076 | 5010990.0 | 2.560423 | 0.2537469 | 4982308.8 | 2.55734 | 0.2523177 | 4954246.1 | 2.552304 | 0.2509186 | 4926775.0 | 2.549341 | 0.2495507 | 4899916.5 | 2.544267 | 0.2482127 | 4873645.8 | 2.541389 | 0.2469053 | 4847974.9 | 2.536288 | 0.2456279 | 4822892.4 | 2.533475 | 0.2443805 | 4798400.8 | 2.528346 | 0.243163 | 4774494.7 | 2.525585 | 0.2419756 | 4751180.5 | 2.520429 | 0.2408191 | 4728472.8 | 2.517704 | 0.2396928 | 4706356.6 | 2.512533 | 0.2385966 | 4684834.1 | 2.509833 | 0.2375319 | 4663928.3 | 2.504731 | 0.2364979 | 4643626.1 | 2.501977 | 0.2354946 | 4623926.4 | 2.499373 | 0.2345223 | 4604834.0 | 2.494112 | 0.233582 | 4586371.8 | 2.492321 | 0.2326087 | 4567261.4 | 2.487801 | 0.231713 | 4549673.7 | 2.483293 | 0.230899 | 4533690.6 | 2.48138 | 0.2301723 | 4519422.7 | 2.476824 | 0.2295371 | 4506949.5 | 2.474915 | 0.2289986 | 4496376.4 | 2.470354 | 0.2285606 | 4487776.4 | 2.465886 | 0.2282269 | 4481223.9 | 2.463948 | 0.2280025 | 4476817.9 | 2.459521 | 0.2278908 | 4474626.0 | 2.457689 | 0.2278945 | 4474698.3 | 2.453388 | 0.2280169 | 4477101.9 | 2.45168 | 0.2282616 | 4481906.0 | 2.447594 | 0.2286295 | 4489130.4 | 2.446048 | 0.2291232 | 4498824.3 | 2.444712 | 0.229744 | 4511012.2 | 2.440947 | 0.2304927 | 4525714.3 | 2.439913 | 0.2313684 | 4542908.7 | 2.436599 | 0.2323696 | 4562566.4 | 2.435949 | 0.2334932 | 4584627.6 | 2.435611 | 0.2347294 | 4608901.0 | 2.433114 | 0.2360623 | 4635071.8 | 2.433394 | 0.2374574 | 4662465.3 | 2.434046 | 0.2388528 | 4689864.7 | 2.432603 | 0.240137 | 4715078.5 | 2.433838 | 0.2421038 | 4753696.9 | 2.433035 | 0.2431848 | 4774922.0 | 2.43624 | 0.2443777 | 4798345.5 | 2.436729 | 0.2456885 | 4824082.4 | 2.440949 | 0.2457138 | 4824578.2 | 2.442601 | 0.2440388 | 4791691.1 | 2.447819 | 0.2399648 | 4711698.3 | 2.45293 | 0.2352956 | 4620018.1 | 2.454531 | 0.2269543 | 4456237.6 | 2.458414 | 0.2177452 | 4275417.2 | 2.458299 | 0.2058496 | 4041847.7 | 2.460874 | 0.1930387 | 3790306.7 | 2.459864 | 0.1793067 | 3520678.4 | 2.456324 | 0.163682 | 3213888.8 | 2.452997 | 0.1476923 | 2899931.4 | 2.445079 | 0.1312774 | 2577625.3 | 2.438241 | 0.111536 | 2190005.0 | 2.428736 | 0.09950302 | 1953737.3 | 2.417596 | 0.08848654 | 1737429.1 | 2.406266 | 0.07559145 | 1484234.7 | 2.393248 | 0.06605334 | 1296954.3 | 2.380191 | 0.05692775 | 1117773.7 | 2.368309 | 0.04795893 | 941671.4 | 2.355326 | 0.04008169 | 787002.2 | 2.342749 | 0.03303793 | 648698.3 | 2.328517 | 0.02426457 | 476433.7 | 2.314016 | 0.01708943 | 335550.2 | 2.299617 | 0.01147326 | 225277 | 2.285292 | 0.007716906 | 151521.1 | 2.271672 | 0.005062466 | 99401.29 | 2.258794 | 0.003501021 | 68742.39 | 2.246395 | 0.002368913 | 46513.49 | 2.234678 | 0.001592755 | 31273.67 | 2.226548 | 0.001063511 | 20881.98 | 2.215806 | 0.0007062681 | 13867.54 | 2.205553 | 0.000466271 | 9155.209 | 2.195617 | 0.0003054085 | 5996.683 | 2.188975 | 0.0001985541 | 3898.6 | 2.179669 | 0.0001281071 | 2515.378 | 2.170561 | 8.177335e-05 | 1605.616 | 2.164621 | 5.170485e-05 | 1015.222 | 2.155998 | 3.229109e-05 | 634.0342 | 2.147281 | 1.984191e-05 | 389.595 | 2.142 | 1.198944e-05 | 235.412 | 2.133613 | 7.060727e-06 | 138.6371 | 2.128518 | 4.031884e-06 | 79.16585 | 2.120346 | 2.194491e-06 | 43.08874 | 2.115473 | 1.109101e-06 | 21.77714 | 2.107412 | 4.859977e-07 | 9.542543 | 2.102757 | 1.442692e-07 | 2.832718
641 | 2.596464 | 0.265411 | 5203202.9 | 2.591474 | 0.2637334 | 5170315.0 | 2.586481 | 0.2620909 | 5138114.6 | 2.583181 | 0.2604824 | 5106580.6 | 2.57817 | 0.2589075 | 5075705.1 | 2.573189 | 0.2573652 | 5045469.7 | 2.570042 | 0.2558556 | 5015875.5 | 2.565022 | 0.2543771 | 4986889.9 | 2.560048 | 0.2529296 | 4958514.2 | 2.556983 | 0.2515127 | 4930736.1 | 2.551965 | 0.250127 | 4903570.0 | 2.549022 | 0.2487712 | 4876990.3 | 2.543966 | 0.247446 | 4851011.6 | 2.541108 | 0.2461506 | 4825615.1 | 2.536026 | 0.2448855 | 4800813.5 | 2.533232 | 0.2436496 | 4776586.1 | 2.528121 | 0.2424446 | 4752961.9 | 2.52538 | 0.2412693 | 4729921.9 | 2.520243 | 0.2401248 | 4707483.8 | 2.517539 | 0.2390102 | 4685632.6 | 2.512388 | 0.2379265 | 4664387.8 | 2.509708 | 0.2368739 | 4643752.7 | 2.504628 | 0.2358515 | 4623709.3 | 2.501895 | 0.2348605 | 4604280.4 | 2.499315 | 0.2339002 | 4585454.1 | 2.494074 | 0.232972 | 4567258.2 | 2.4923 | 0.2320215 | 4548623.4 | 2.487798 | 0.2311488 | 4531516.1 | 2.48331 | 0.2303592 | 4516035.2 | 2.481418 | 0.2296584 | 4502298.1 | 2.476888 | 0.2290512 | 4490394.2 | 2.475006 | 0.2285418 | 4480406.5 | 2.470476 | 0.2281341 | 4472415.0 | 2.466043 | 0.2278318 | 4466487.4 | 2.464143 | 0.2276401 | 4462729.0 | 2.459759 | 0.2275619 | 4461196.9 | 2.457974 | 0.2275998 | 4461939.7 | 2.453726 | 0.2277577 | 4465035.9 | 2.452076 | 0.2280384 | 4470538.0 | 2.448056 | 0.2284428 | 4478466.9 | 2.446582 | 0.2289733 | 4488866.0 | 2.445327 | 0.2296308 | 4501756.8 | 2.441652 | 0.2304161 | 4517150.6 | 2.440719 | 0.2313273 | 4535014.5 | 2.437518 | 0.2323627 | 4555312.6 | 2.436994 | 0.233517 | 4577942.9 | 2.436801 | 0.2347774 | 4602651.0 | 2.434461 | 0.2361218 | 4629007.7 | 2.434911 | 0.2375042 | 4656109.0 | 2.435729 | 0.2388423 | 4682341.1 | 2.434414 | 0.2399959 | 4704957.8 | 2.435757 | 0.2416194 | 4736784.7 | 2.435543 | 0.2425207 | 4754453.3 | 2.438717 | 0.2442189 | 4787746.2 | 2.439604 | 0.2450468 | 4803976.9 | 2.444151 | 0.2447064 | 4797304.0 | 2.445852 | 0.241873 | 4741755.5 | 2.451601 | 0.2376863 | 4659679.6 | 2.455587 | 0.2319133 | 4546503.2 | 2.458108 | 0.2231724 | 4375143.7 | 2.461172 | 0.2128838 | 4173442.8 | 2.460943 | 0.2001907 | 3924603.8 | 2.462441 | 0.1877299 | 3680317.8 | 2.461424 | 0.1724514 | 3380793.2 | 2.456824 | 0.1569452 | 3076804.3 | 2.453799 | 0.1408636 | 2761535.1 | 2.443861 | 0.1206131 | 2364537.6 | 2.436429 | 0.1061866 | 2081717.3 | 2.426442 | 0.09462678 | 1855093.8 | 2.414378 | 0.08270527 | 1621380.8 | 2.40457 | 0.07056904 | 1383458.1 | 2.389658 | 0.06187457 | 1213009.1 | 2.377122 | 0.05232314 | 1025759.7 | 2.364815 | 0.04404326 | 863438.3 | 2.351804 | 0.03631932 | 712015.6 | 2.339047 | 0.03012864 | 590651.6 | 2.324679 | 0.02197834 | 430870.5 | 2.310164 | 0.01533372 | 300607.2 | 2.296015 | 0.01036083 | 203117 | 2.281932 | 0.006829763 | 133892.9 | 2.268479 | 0.004470747 | 87645.96 | 2.255717 | 0.003122127 | 61207.18 | 2.24364 | 0.002110377 | 41372.51 | 2.232122 | 0.001417048 | 27780.27 | 2.224171 | 0.0009449119 | 18524.36 | 2.213587 | 0.0006271921 | 12295.68 | 2.203475 | 0.0004136029 | 8108.404 | 2.193665 | 0.0002705278 | 5303.515 | 2.187134 | 0.0001757949 | 3446.34 | 2.177927 | 0.0001132611 | 2220.408 | 2.168908 | 7.218634e-05 | 1415.164 | 2.163049 | 4.563383e-05 | 894.6203 | 2.154499 | 2.845115e-05 | 557.7655 | 2.145848 | 1.747284e-05 | 342.5432 | 2.140628 | 1.053751e-05 | 206.5807 | 2.132296 | 6.195925e-06 | 121.4669 | 2.127253 | 3.531866e-06 | 69.23984 | 2.119128 | 1.916573e-06 | 37.57312 | 2.1143 | 9.657193e-07 | 18.93227 | 2.10628 | 4.200781e-07 | 8.235346 | 2.101664 | 1.219029e-07 | 2.389823
642 | 2.59594 | 0.264488 | 5177031.6 | 2.59097 | 0.2628262 | 5144504.1 | 2.585997 | 0.2611989 | 5112651.1 | 2.582717 | 0.2596048 | 5081449.5 | 2.577726 | 0.2580438 | 5050893.3 | 2.572764 | 0.256516 | 5020989.1 | 2.569637 | 0.2550191 | 4991689.8 | 2.564635 | 0.2535537 | 4963005.9 | 2.55968 | 0.2521196 | 4934934.7 | 2.556635 | 0.2507154 | 4907449.3 | 2.551635 | 0.249342 | 4880567.8 | 2.548711 | 0.2479987 | 4854273.6 | 2.543674 | 0.2466857 | 4828573.9 | 2.540835 | 0.2454026 | 4803458.6 | 2.535771 | 0.2441494 | 4778928.6 | 2.532997 | 0.242926 | 4754981.1 | 2.527905 | 0.2417322 | 4731613.4 | 2.525184 | 0.2405694 | 4708853.7 | 2.520066 | 0.2394366 | 4686681.4 | 2.517383 | 0.238334 | 4665097.8 | 2.512252 | 0.2372626 | 4644126.7 | 2.509593 | 0.2362217 | 4623754.0 | 2.504534 | 0.2352116 | 4603981.3 | 2.501823 | 0.2342321 | 4584809.9 | 2.499265 | 0.2332847 | 4566264.8 | 2.494049 | 0.232368 | 4548321.6 | 2.49229 | 0.2314393 | 4530143.8 | 2.487805 | 0.2305905 | 4513528.6 | 2.483338 | 0.2298265 | 4498575.7 | 2.48147 | 0.229152 | 4485371.4 | 2.476965 | 0.2285725 | 4474030.0 | 2.475111 | 0.2280922 | 4464628.0 | 2.470614 | 0.2277146 | 4457237.3 | 2.466216 | 0.2274442 | 4451944.8 | 2.464356 | 0.2272854 | 4448835.5 | 2.460016 | 0.2272406 | 4447959.0 | 2.458281 | 0.227313 | 4449376.4 | 2.454088 | 0.2275062 | 4453157.5 | 2.452499 | 0.2278221 | 4459341.4 | 2.448546 | 0.228263 | 4467971.3 | 2.447148 | 0.2288299 | 4479068.2 | 2.445977 | 0.2295242 | 4492658.3 | 2.442395 | 0.2303451 | 4508725.4 | 2.441568 | 0.2312911 | 4527242.7 | 2.438486 | 0.2323595 | 4548155.9 | 2.438095 | 0.2335415 | 4571291.6 | 2.438051 | 0.2348216 | 4596348.3 | 2.435874 | 0.2361677 | 4622696.2 | 2.436492 | 0.2375206 | 4649176.8 | 2.437465 | 0.2387733 | 4673697.1 | 2.436236 | 0.239749 | 4692795.1 | 2.437732 | 0.2410427 | 4718118.8 | 2.438192 | 0.2423172 | 4743064.6 | 2.441164 | 0.2439781 | 4775575.1 | 2.442706 | 0.2443855 | 4783548.9 | 2.44702 | 0.2435284 | 4766773.0 | 2.449542 | 0.2397332 | 4692485.9 | 2.455016 | 0.2354966 | 4609560.3 | 2.459085 | 0.2278631 | 4460144.3 | 2.460977 | 0.2189483 | 4285646.5 | 2.463834 | 0.2075509 | 4062557.2 | 2.463945 | 0.1945906 | 3808874.4 | 2.463506 | 0.1813224 | 3549165.6 | 2.462886 | 0.1655784 | 3240996.7 | 2.457277 | 0.1496623 | 2929458.6 | 2.450427 | 0.1339304 | 2621524.5 | 2.445882 | 0.112938 | 2210624.1 | 2.434014 | 0.1005689 | 1968514.1 | 2.42335 | 0.08943672 | 1750615.3 | 2.411772 | 0.07655235 | 1498419.3 | 2.401887 | 0.06637746 | 1299258.2 | 2.385913 | 0.05733373 | 1122238.2 | 2.374006 | 0.04817821 | 943029.9 | 2.361092 | 0.04026058 | 788052.1 | 2.348391 | 0.03311498 | 648185.5 | 2.335378 | 0.02756019 | 539457.3 | 2.320906 | 0.01980696 | 387697.1 | 2.306345 | 0.0135277 | 264788.4 | 2.29224 | 0.009197705 | 180033.9 | 2.278513 | 0.006048141 | 118385 | 2.265441 | 0.003966584 | 77641.08 | 2.252827 | 0.002785126 | 54515.45 | 2.240958 | 0.001880133 | 36801.32 | 2.229632 | 0.001260784 | 24678.32 | 2.221853 | 0.0008398176 | 16438.41 | 2.211422 | 0.0005571215 | 10904.98 | 2.201444 | 0.0003668975 | 7181.573 | 2.191755 | 0.0002396383 | 4690.628 | 2.18533 | 0.0001556523 | 3046.706 | 2.17622 | 0.0001001394 | 1960.108 | 2.167287 | 6.379432e-05 | 1248.696 | 2.161505 | 4.027654e-05 | 788.3645 | 2.153025 | 2.506789e-05 | 490.6735 | 2.144439 | 1.538711e-05 | 301.184 | 2.139278 | 9.261494e-06 | 181.2825 | 2.131 | 5.441287e-06 | 106.5066 | 2.126007 | 3.093958e-06 | 60.56048 | 2.117928 | 1.676119e-06 | 32.808 | 2.113143 | 8.409702e-07 | 16.46097 | 2.105163 | 3.63538e-07 | 7.115816 | 2.100586 | 1.030032e-07 | 2.016162
643 | 2.595425 | 0.263575 | 5151137.2 | 2.590475 | 0.2619281 | 5118951.8 | 2.585522 | 0.2603151 | 5087428.5 | 2.582262 | 0.2587357 | 5056561.2 | 2.577291 | 0.2571888 | 5026328.6 | 2.572347 | 0.2556745 | 4996734.1 | 2.56924 | 0.2541912 | 4967745.3 | 2.564257 | 0.2527388 | 4939361.0 | 2.55932 | 0.2513167 | 4911568.2 | 2.556294 | 0.2499256 | 4884381.3 | 2.551314 | 0.2485643 | 4857777.8 | 2.548408 | 0.2472336 | 4831771.2 | 2.54339 | 0.2459324 | 4806342.6 | 2.54057 | 0.2446615 | 4781503.9 | 2.535525 | 0.2434197 | 4757235.2 | 2.532769 | 0.2422085 | 4733564.1 | 2.527697 | 0.2410267 | 4710467.9 | 2.524995 | 0.2398757 | 4687974.1 | 2.519898 | 0.2387545 | 4666062.0 | 2.517235 | 0.2376642 | 4644753.4 | 2.512125 | 0.2366047 | 4624047.3 | 2.509487 | 0.2355754 | 4603932.1 | 2.504449 | 0.2345773 | 4584424.4 | 2.501761 | 0.2336098 | 4565517.7 | 2.499224 | 0.2326743 | 4547233.6 | 2.494032 | 0.231771 | 4529580.6 | 2.492291 | 0.2308641 | 4511857.1 | 2.487825 | 0.2300384 | 4495719.4 | 2.483378 | 0.2292998 | 4481284.5 | 2.481534 | 0.228652 | 4468625.0 | 2.477055 | 0.2281007 | 4457850.1 | 2.475232 | 0.2276497 | 4449037.4 | 2.470768 | 0.2273025 | 4442250.6 | 2.466407 | 0.2270638 | 4437586.0 | 2.464589 | 0.2269378 | 4435122.8 | 2.460295 | 0.2269265 | 4434902.7 | 2.458611 | 0.2270338 | 4436999.7 | 2.454474 | 0.2272623 | 4441465.4 | 2.452949 | 0.2276138 | 4448334.1 | 2.449066 | 0.2280906 | 4457652.4 | 2.447747 | 0.2286937 | 4469439.1 | 2.446663 | 0.2294241 | 4483713.4 | 2.44318 | 0.23028 | 4500440.8 | 2.442463 | 0.2312599 | 4519591.3 | 2.439504 | 0.2323591 | 4541073.5 | 2.439253 | 0.2335654 | 4564649.2 | 2.439363 | 0.2348584 | 4589919.3 | 2.437353 | 0.2361944 | 4616028.1 | 2.438136 | 0.2374949 | 4641444.4 | 2.439239 | 0.2386254 | 4663539.3 | 2.43802 | 0.2393669 | 4678030.4 | 2.440002 | 0.2404443 | 4699085.2 | 2.440656 | 0.2422281 | 4733947.4 | 2.443837 | 0.2434874 | 4758558.8 | 2.445884 | 0.2436135 | 4761023.5 | 2.44995 | 0.2415557 | 4720806.1 | 2.453292 | 0.2375947 | 4643395.0 | 2.457673 | 0.232604 | 4545859.2 | 2.462951 | 0.2240353 | 4378399.7 | 2.463814 | 0.2142976 | 4188091.6 | 2.466397 | 0.2020507 | 3948746.0 | 2.466031 | 0.1894718 | 3702912.4 | 2.465005 | 0.1745562 | 3411412.3 | 2.463778 | 0.1588232 | 3103936.2 | 2.458028 | 0.142674 | 2788328.0 | 2.448272 | 0.123162 | 2406996.6 | 2.444659 | 0.1076131 | 2103120.2 | 2.432032 | 0.09552384 | 1866855.4 | 2.420131 | 0.08369226 | 1635626.6 | 2.409924 | 0.07119254 | 1391340.3 | 2.398366 | 0.06224091 | 1216395.5 | 2.382767 | 0.05260844 | 1028144.8 | 2.370542 | 0.04424067 | 864610.6 | 2.357481 | 0.03653821 | 714078.9 | 2.344759 | 0.0302073 | 590351.6 | 2.331587 | 0.0251483 | 491481.8 | 2.317285 | 0.01778567 | 347591.5 | 2.302984 | 0.01192696 | 233092.7 | 2.288765 | 0.008058386 | 157487.8 | 2.275202 | 0.005301269 | 103604.5 | 2.262377 | 0.003661815 | 71564.11 | 2.250011 | 0.002484579 | 48556.98 | 2.238347 | 0.001675078 | 32736.63 | 2.227206 | 0.001121806 | 21923.84 | 2.219592 | 0.000746766 | 14594.31 | 2.209306 | 0.0004948971 | 9671.945 | 2.199459 | 0.0003254775 | 6360.919 | 2.189884 | 0.0002124503 | 4151.99 | 2.183563 | 0.0001378239 | 2693.54 | 2.174545 | 8.854066e-05 | 1730.381 | 2.165695 | 5.639467e-05 | 1102.141 | 2.159988 | 3.554866e-05 | 694.7397 | 2.151577 | 2.209235e-05 | 431.7584 | 2.143052 | 1.355061e-05 | 264.8243 | 2.137949 | 8.139939e-06 | 159.0816 | 2.129723 | 4.778717e-06 | 93.39212 | 2.124779 | 2.710379e-06 | 52.96988 | 2.116745 | 1.465948e-06 | 28.64953 | 2.112003 | 7.32402e-07 | 14.31359 | 2.104062 | 3.146798e-07 | 6.149896 | 2.099521 | 8.703537e-08 | 1.700962
644 | 2.594919 | 0.262671 | 5125498.7 | 2.589989 | 0.2610392 | 5093656.8 | 2.585056 | 0.2594405 | 5062462.7 | 2.581815 | 0.2578748 | 5031910.9 | 2.576863 | 0.2563423 | 5002006.5 | 2.571939 | 0.2548405 | 4972703.0 | 2.568851 | 0.2533701 | 4944010.4 | 2.563887 | 0.2519308 | 4915925.8 | 2.55897 | 0.2505213 | 4888422.4 | 2.555962 | 0.2491424 | 4861516.0 | 2.551 | 0.2477935 | 4835194.6 | 2.548113 | 0.2464748 | 4809462.7 | 2.543114 | 0.2451859 | 4784311.1 | 2.540312 | 0.2439266 | 4759739.6 | 2.535288 | 0.2426971 | 4735747.1 | 2.53255 | 0.241497 | 4712329.5 | 2.527498 | 0.2403275 | 4689509.4 | 2.524815 | 0.2391881 | 4667277.5 | 2.519739 | 0.2380787 | 4645629.5 | 2.517095 | 0.2370005 | 4624589.4 | 2.512006 | 0.2359527 | 4604143.9 | 2.509389 | 0.2349354 | 4584294.5 | 2.504373 | 0.2339487 | 4565040.7 | 2.501707 | 0.2329939 | 4546409.2 | 2.499195 | 0.2320698 | 4528378.3 | 2.494026 | 0.231178 | 4510975.9 | 2.492301 | 0.2302943 | 4493732.8 | 2.487856 | 0.2294931 | 4478098.1 | 2.483431 | 0.2287796 | 4464175.3 | 2.481612 | 0.2281587 | 4452059.5 | 2.477161 | 0.2276356 | 4441853.4 | 2.475368 | 0.227214 | 4433626.0 | 2.470938 | 0.2268976 | 4427453.2 | 2.466616 | 0.2266909 | 4423419.2 | 2.46484 | 0.2265976 | 4421597.9 | 2.460594 | 0.2266199 | 4422033.6 | 2.458964 | 0.2267618 | 4424801.6 | 2.454886 | 0.227025 | 4429937.4 | 2.453427 | 0.2274122 | 4437493.7 | 2.449617 | 0.2279246 | 4447491.5 | 2.44838 | 0.2285637 | 4459963.8 | 2.447387 | 0.2293292 | 4474900.2 | 2.444006 | 0.2302196 | 4492273.9 | 2.443405 | 0.2312323 | 4512035.0 | 2.440575 | 0.2323594 | 4534029.4 | 2.44047 | 0.2335863 | 4557968.6 | 2.440739 | 0.2348829 | 4583269.2 | 2.438895 | 0.236193 | 4608832.9 | 2.439833 | 0.2374144 | 4632666.6 | 2.441026 | 0.2383775 | 4651459.6 | 2.439894 | 0.238819 | 4660074.7 | 2.442587 | 0.2401546 | 4686136.3 | 2.443047 | 0.2421592 | 4725252.6 | 2.44689 | 0.2429531 | 4740743.8 | 2.448848 | 0.2426674 | 4735168.1 | 2.453604 | 0.2394233 | 4671866.9 | 2.456942 | 0.2354926 | 4595166.1 | 2.460836 | 0.2287627 | 4463846.3 | 2.466089 | 0.2201575 | 4295933.5 | 2.466583 | 0.2092515 | 4083123.8 | 2.469345 | 0.1962926 | 3830257.3 | 2.467111 | 0.1833908 | 3578504.7 | 2.466557 | 0.1676 | 3270377.5 | 2.464217 | 0.1517451 | 2961002.3 | 2.456058 | 0.1357646 | 2649174.2 | 2.450374 | 0.1148293 | 2240664.1 | 2.442022 | 0.1018493 | 1987384.2 | 2.429105 | 0.09050208 | 1765966.8 | 2.417342 | 0.07762874 | 1514769.5 | 2.407481 | 0.06679799 | 1303429.1 | 2.394526 | 0.05777881 | 1127437.8 | 2.379741 | 0.04844943 | 945393.6 | 2.36688 | 0.04047823 | 789851.5 | 2.354051 | 0.03322675 | 648353.5 | 2.341086 | 0.02761187 | 538790.4 | 2.327813 | 0.02284301 | 445735.7 | 2.313529 | 0.01600942 | 312391.8 | 2.299511 | 0.01078504 | 210448.5 | 2.285447 | 0.007130202 | 139131.6 | 2.272024 | 0.004680349 | 91327.65 | 2.2593 | 0.003270806 | 63823.22 | 2.247269 | 0.00221654 | 43251.34 | 2.235803 | 0.001492451 | 29122.2 | 2.22484 | 0.000998194 | 19477.76 | 2.217384 | 0.0006642466 | 12961.44 | 2.207239 | 0.000439638 | 8578.655 | 2.197516 | 0.0002887428 | 5634.238 | 2.188053 | 0.0001883806 | 3675.87 | 2.181831 | 0.0001220424 | 2381.413 | 2.172901 | 7.830003e-05 | 1527.868 | 2.164132 | 4.985443e-05 | 972.8093 | 2.158498 | 3.137589e-05 | 612.2377 | 2.150152 | 1.949002e-05 | 380.3088 | 2.141688 | 1.193338e-05 | 232.8559 | 2.13664 | 7.158015e-06 | 139.6743 | 2.128466 | 4.196893e-06 | 81.89396 | 2.123569 | 2.37477e-06 | 46.33887 | 2.11558 | 1.282204e-06 | 25.01964 | 2.110878 | 6.381114e-07 | 12.45147 | 2.102976 | 2.724445e-07 | 5.316208 | 2.098471 | 7.354216e-08 | 1.435028
645 | 2.594421 | 0.261776 | 5100115.2 | 2.589511 | 0.2601583 | 5068598.7 | 2.584598 | 0.2585742 | 5037736.0 | 2.581378 | 0.2570225 | 5007504.7 | 2.576444 | 0.2555033 | 4977905.0 | 2.571539 | 0.2540149 | 4948907.6 | 2.568471 | 0.2525574 | 4920510.9 | 2.563525 | 0.2511299 | 4892700.0 | 2.558627 | 0.2497334 | 4865491.6 | 2.555638 | 0.2483664 | 4838859.4 | 2.550695 | 0.2470299 | 4812821.5 | 2.547827 | 0.2457229 | 4787357.4 | 2.542846 | 0.244446 | 4762478.2 | 2.540064 | 0.243198 | 4738164.8 | 2.535057 | 0.2419805 | 4714443.7 | 2.53234 | 0.2407921 | 4691290.7 | 2.527307 | 0.2396344 | 4668736.9 | 2.524644 | 0.2385065 | 4646760.6 | 2.519588 | 0.2374093 | 4625384.7 | 2.516965 | 0.2363427 | 4604605.3 | 2.511896 | 0.2353064 | 4584414.5 | 2.509301 | 0.2343009 | 4564824.8 | 2.504307 | 0.2333262 | 4545834.0 | 2.501663 | 0.232383 | 4527458.7 | 2.499174 | 0.231472 | 4509710.2 | 2.49403 | 0.230592 | 4492565.2 | 2.492324 | 0.2297302 | 4475774.4 | 2.487898 | 0.2289536 | 4460645.5 | 2.483497 | 0.2282658 | 4447244.0 | 2.481702 | 0.2276718 | 4435672.6 | 2.47728 | 0.2271773 | 4426038.3 | 2.475519 | 0.226785 | 4418394.1 | 2.471126 | 0.2264996 | 4412833.9 | 2.466843 | 0.2263248 | 4409427.5 | 2.465112 | 0.226264 | 4408244.5 | 2.460916 | 0.2263205 | 4409344.6 | 2.45934 | 0.2264969 | 4412780.7 | 2.455324 | 0.226795 | 4418589.9 | 2.453933 | 0.2272176 | 4426823.4 | 2.450199 | 0.2277656 | 4437499.1 | 2.449046 | 0.2284402 | 4450643.2 | 2.44815 | 0.2292403 | 4466230.5 | 2.444876 | 0.2301642 | 4484230.2 | 2.444395 | 0.2312077 | 4504559.8 | 2.441702 | 0.2323594 | 4526999.7 | 2.441747 | 0.2336006 | 4551180.4 | 2.44218 | 0.2348897 | 4576296.3 | 2.440499 | 0.2361526 | 4600900.0 | 2.441569 | 0.2372603 | 4622482.4 | 2.442784 | 0.2380021 | 4636934.2 | 2.441965 | 0.2382829 | 4642405.3 | 2.445059 | 0.2401819 | 4679402.2 | 2.445553 | 0.24184 | 4711706.2 | 2.450032 | 0.2424125 | 4722861.2 | 2.451685 | 0.2411222 | 4697722.4 | 2.457382 | 0.2374102 | 4625402.7 | 2.45988 | 0.2330735 | 4540911.5 | 2.464893 | 0.2249075 | 4381814.6 | 2.468963 | 0.2157036 | 4202498.7 | 2.469123 | 0.2038977 | 3972486.6 | 2.472031 | 0.1911025 | 3723200.9 | 2.468561 | 0.1766777 | 3442167.5 | 2.467817 | 0.1608289 | 3133388.0 | 2.464906 | 0.1445866 | 2816944.0 | 2.453593 | 0.1263264 | 2461184.4 | 2.449824 | 0.109096 | 2125489.4 | 2.440281 | 0.09654733 | 1881006.9 | 2.425878 | 0.08478967 | 1651935.5 | 2.415287 | 0.07195663 | 1401912.7 | 2.404114 | 0.06261479 | 1219908.1 | 2.391302 | 0.05298375 | 1032268.9 | 2.376298 | 0.04448639 | 866716.9 | 2.363183 | 0.03679179 | 716805.1 | 2.350487 | 0.03031374 | 590594.9 | 2.337319 | 0.0252005 | 490974.9 | 2.324077 | 0.02063902 | 402104.8 | 2.309662 | 0.0141714 | 276097.7 | 2.295742 | 0.009624372 | 187509.2 | 2.282065 | 0.006330058 | 123326.9 | 2.268998 | 0.004156904 | 80987.89 | 2.256423 | 0.002921739 | 56923.5 | 2.2446 | 0.001977488 | 38526.89 | 2.233325 | 0.001329793 | 25908.02 | 2.222532 | 0.0008882444 | 17305.44 | 2.215228 | 0.0005908666 | 11511.7 | 2.205218 | 0.0003905622 | 7609.224 | 2.195615 | 0.0002561616 | 4990.732 | 2.186259 | 0.0001670453 | 3254.501 | 2.180133 | 0.0001080716 | 2105.531 | 2.171289 | 6.926494e-05 | 1349.471 | 2.162597 | 4.407332e-05 | 858.6694 | 2.157033 | 2.769279e-05 | 539.5316 | 2.148752 | 1.719454e-05 | 334.9968 | 2.140346 | 1.050908e-05 | 204.7457 | 2.135352 | 6.299933e-06 | 122.74 | 2.127228 | 3.685903e-06 | 71.8115 | 2.122377 | 2.083453e-06 | 40.59138 | 2.11443 | 1.12153e-06 | 21.85047 | 2.109769 | 5.566199e-07 | 10.84448 | 2.101904 | 2.359214e-07 | 4.596396 | 2.097434 | 6.214021e-08 | 1.210662
646 | 2.593932 | 0.26089 | 5074985.2 | 2.589043 | 0.2592866 | 5043795.2 | 2.584149 | 0.2577161 | 5013245.1 | 2.580948 | 0.2561786 | 4983335.6 | 2.576034 | 0.2546717 | 4954023.3 | 2.571148 | 0.2531961 | 4925318.5 | 2.568097 | 0.2517515 | 4897217.1 | 2.563172 | 0.2503365 | 4869692.3 | 2.558292 | 0.2489519 | 4842758.7 | 2.555322 | 0.2475972 | 4816406.7 | 2.550397 | 0.2462726 | 4790639.8 | 2.547548 | 0.2449776 | 4765448.5 | 2.542586 | 0.2437122 | 4740832.4 | 2.539823 | 0.2424763 | 4716791.5 | 2.534836 | 0.2412697 | 4693320.6 | 2.532138 | 0.2400934 | 4670438.5 | 2.527124 | 0.2389474 | 4648144.0 | 2.524482 | 0.237831 | 4626428.2 | 2.519445 | 0.2367457 | 4605315.9 | 2.516843 | 0.2356908 | 4584795.0 | 2.511796 | 0.2346662 | 4564865.2 | 2.509222 | 0.2336721 | 4545526.1 | 2.50425 | 0.2327097 | 4526805.0 | 2.50163 | 0.2317781 | 4508682.7 | 2.499164 | 0.2308784 | 4491181.7 | 2.494043 | 0.230011 | 4474308.8 | 2.492357 | 0.2291724 | 4457996.0 | 2.487952 | 0.2284199 | 4443358.4 | 2.483574 | 0.2277581 | 4430484.3 | 2.481807 | 0.2271914 | 4419461.1 | 2.477414 | 0.2267256 | 4410398.5 | 2.475687 | 0.226363 | 4403346.6 | 2.47133 | 0.2261087 | 4398398.0 | 2.467089 | 0.2259659 | 4395621.2 | 2.465404 | 0.2259378 | 4395074.8 | 2.461259 | 0.226028 | 4396829.9 | 2.45974 | 0.2262383 | 4400920.0 | 2.455788 | 0.2265717 | 4407406.0 | 2.454468 | 0.2270294 | 4416309.9 | 2.450814 | 0.2276127 | 4427656.0 | 2.44975 | 0.2283217 | 4441447.3 | 2.448953 | 0.2291559 | 4457674.0 | 2.445791 | 0.2301123 | 4476279.8 | 2.445436 | 0.2311841 | 4497128.7 | 2.442885 | 0.2323571 | 4519947.0 | 2.443086 | 0.2336038 | 4544197.2 | 2.443682 | 0.2348708 | 4568845.4 | 2.442156 | 0.236061 | 4591997.5 | 2.443322 | 0.2370122 | 4610499.4 | 2.444614 | 0.2374694 | 4619394.6 | 2.444499 | 0.2378914 | 4627603.6 | 2.447376 | 0.2402062 | 4672630.8 | 2.44849 | 0.2414322 | 4696480.4 | 2.453115 | 0.2416903 | 4701501.1 | 2.455066 | 0.2391279 | 4651655.3 | 2.46125 | 0.2353983 | 4579106.0 | 2.462774 | 0.2296573 | 4467429.1 | 2.468299 | 0.2213509 | 4305847.0 | 2.471842 | 0.2109277 | 4103089.1 | 2.47195 | 0.1981727 | 3854970.7 | 2.473397 | 0.1854764 | 3607996.1 | 2.470222 | 0.1697647 | 3302361.7 | 2.468259 | 0.1539304 | 2994344.3 | 2.464287 | 0.1377027 | 2678674.2 | 2.454293 | 0.1172614 | 2281036.6 | 2.44736 | 0.1033082 | 2009612.3 | 2.437621 | 0.09165735 | 1782972.4 | 2.422921 | 0.07880185 | 1532899.8 | 2.413075 | 0.0673001 | 1309161.0 | 2.400366 | 0.05819722 | 1132086.4 | 2.388333 | 0.04878726 | 949038.4 | 2.372696 | 0.04073362 | 792374.2 | 2.359733 | 0.03337226 | 649176.7 | 2.346814 | 0.02768596 | 538563.5 | 2.333556 | 0.02290278 | 445518.3 | 2.320546 | 0.01854414 | 360731.5 | 2.306344 | 0.01242268 | 241653.2 | 2.29225 | 0.008436698 | 164115.6 | 2.278756 | 0.005566344 | 108279.8 | 2.265962 | 0.003822958 | 74366.41 | 2.25362 | 0.002609998 | 50771.22 | 2.242 | 0.001764284 | 34319.88 | 2.230909 | 0.001184914 | 23049.64 | 2.220281 | 0.0007906191 | 15379.59 | 2.213122 | 0.0005256104 | 10224.48 | 2.203242 | 0.0003469759 | 6749.58 | 2.193755 | 0.0002272628 | 4420.849 | 2.184501 | 0.0001481324 | 2881.559 | 2.178467 | 9.57152e-05 | 1861.908 | 2.169706 | 6.132468e-05 | 1192.924 | 2.161089 | 3.89629e-05 | 757.9291 | 2.155593 | 2.444168e-05 | 475.4538 | 2.147373 | 1.516951e-05 | 295.0862 | 2.139025 | 9.254596e-06 | 180.0258 | 2.134083 | 5.544764e-06 | 107.86 | 2.126007 | 3.237067e-06 | 62.96933 | 2.121201 | 1.827921e-06 | 35.55778 | 2.113297 | 9.810023e-07 | 19.08303 | 2.108675 | 4.855864e-07 | 9.445912 | 2.100846 | 2.043274e-07 | 3.974696 | 2.096411 | 5.25071e-08 | 1.021399
647 | 2.593452 | 0.260012 | 5050088.5 | 2.588582 | 0.258423 | 5019226.5 | 2.583708 | 0.2568663 | 4988991.8 | 2.580526 | 0.2553419 | 4959383.4 | 2.575631 | 0.2538483 | 4930374.0 | 2.570765 | 0.2523855 | 4901961.5 | 2.567733 | 0.2509525 | 4874129.2 | 2.562826 | 0.2495503 | 4846896.2 | 2.557965 | 0.2481775 | 4820233.1 | 2.555014 | 0.2468351 | 4794160.6 | 2.550108 | 0.2455221 | 4768657.8 | 2.547278 | 0.2442389 | 4743735.0 | 2.542335 | 0.2429846 | 4719373.6 | 2.53959 | 0.2417606 | 4695599.4 | 2.534622 | 0.2405656 | 4672389.6 | 2.531944 | 0.239401 | 4649771.0 | 2.526949 | 0.2382661 | 4627727.4 | 2.524327 | 0.2371619 | 4606280.9 | 2.519311 | 0.2360881 | 4585426.0 | 2.51673 | 0.2350445 | 4565155.8 | 2.511704 | 0.2340315 | 4545480.8 | 2.509152 | 0.2330492 | 4526402.6 | 2.504203 | 0.2320983 | 4507933.2 | 2.501606 | 0.2311794 | 4490086.3 | 2.499164 | 0.2302915 | 4472841.0 | 2.494068 | 0.229435 | 4456206.0 | 2.492401 | 0.2286205 | 4440387.3 | 2.488018 | 0.2278925 | 4426246.9 | 2.483665 | 0.2272567 | 4413897.0 | 2.481925 | 0.2267175 | 4403425.9 | 2.477563 | 0.2262799 | 4394926.5 | 2.47587 | 0.2259476 | 4388472.2 | 2.471552 | 0.2257242 | 4384132.5 | 2.467353 | 0.2256131 | 4381975.5 | 2.465717 | 0.2256184 | 4382078.8 | 2.461625 | 0.2257424 | 4384486.8 | 2.460166 | 0.2259867 | 4389231.6 | 2.45628 | 0.226355 | 4396383.6 | 2.455034 | 0.2268476 | 4405952.3 | 2.451462 | 0.2274661 | 4417964.4 | 2.450491 | 0.2282093 | 4432400.5 | 2.449798 | 0.2290765 | 4449243.0 | 2.446753 | 0.2300637 | 4468417.5 | 2.446531 | 0.2311603 | 4489716.6 | 2.444127 | 0.2323491 | 4512804.6 | 2.444488 | 0.2335909 | 4536924.5 | 2.445245 | 0.234816 | 4560719.1 | 2.443854 | 0.2359012 | 4581796.3 | 2.445054 | 0.2366444 | 4596231.2 | 2.446619 | 0.2369259 | 4601697.8 | 2.446984 | 0.2380635 | 4623793.0 | 2.449784 | 0.2400913 | 4663178.3 | 2.451589 | 0.2410716 | 4682217.2 | 2.455905 | 0.2406162 | 4673373.9 | 2.458828 | 0.2371908 | 4606843.3 | 2.464509 | 0.2334446 | 4534082.2 | 2.466603 | 0.2258582 | 4386735.8 | 2.471221 | 0.2171046 | 4216718.0 | 2.474498 | 0.2057281 | 3995757.9 | 2.475046 | 0.1927916 | 3744498.6 | 2.474734 | 0.1789204 | 3475085.4 | 2.471671 | 0.1629539 | 3164974.8 | 2.468918 | 0.1466122 | 2847577.5 | 2.461559 | 0.1295158 | 2515522.4 | 2.454672 | 0.1106667 | 2149426.3 | 2.445532 | 0.09776512 | 1898845.1 | 2.43439 | 0.08600088 | 1670353.9 | 2.420656 | 0.07282611 | 1414466.6 | 2.409927 | 0.06307071 | 1224992.1 | 2.39702 | 0.05350519 | 1039205.6 | 2.384922 | 0.044806 | 870245.4 | 2.368919 | 0.0370783 | 720154.1 | 2.356231 | 0.03044674 | 591352.3 | 2.343071 | 0.02527642 | 490931.7 | 2.329832 | 0.02071491 | 402335.8 | 2.316898 | 0.01675396 | 325404.1 | 2.303027 | 0.01124869 | 218477.9 | 2.288976 | 0.007458915 | 144870.9 | 2.27559 | 0.004910895 | 95381.96 | 2.262905 | 0.003435921 | 66734.24 | 2.25089 | 0.002331589 | 45285.34 | 2.239467 | 0.001574127 | 30573.51 | 2.228553 | 0.001055866 | 20507.57 | 2.218083 | 0.0007040541 | 13674.51 | 2.211064 | 0.0004675766 | 9081.515 | 2.201308 | 0.0003082634 | 5987.252 | 2.191932 | 0.0002017691 | 3918.865 | 2.182777 | 0.0001313657 | 2551.453 | 2.176832 | 8.478074e-05 | 1646.656 | 2.168151 | 5.42956e-05 | 1054.557 | 2.159606 | 3.444505e-05 | 669.0097 | 2.154176 | 2.159191e-05 | 419.3693 | 2.146017 | 1.338293e-05 | 259.9302 | 2.137724 | 8.150401e-06 | 158.3013 | 2.132833 | 4.880088e-06 | 94.78361 | 2.124805 | 2.842784e-06 | 55.21402 | 2.120042 | 1.603741e-06 | 31.1487 | 2.112179 | 8.583e-07 | 16.67035 | 2.107595 | 4.236524e-07 | 8.228397 | 2.099802 | 1.771467e-07 | 3.440636 | 2.095401 | 4.436687e-08 | 0.8617164
648 | 2.592981 | 0.259143 | 5025442.9 | 2.588131 | 0.2575675 | 4994890.1 | 2.583276 | 0.2560248 | 4964972.4 | 2.580113 | 0.2545126 | 4935647.9 | 2.575238 | 0.2530316 | 4906927.7 | 2.57039 | 0.2515815 | 4878806.4 | 2.567378 | 0.2501609 | 4851256.8 | 2.562489 | 0.2487705 | 4824293.8 | 2.557647 | 0.2474099 | 4797908.2 | 2.554714 | 0.2460792 | 4772103.1 | 2.549827 | 0.244778 | 4746869.0 | 2.547015 | 0.2435062 | 4722205.3 | 2.542092 | 0.2422638 | 4698112.8 | 2.539366 | 0.2410506 | 4674585.5 | 2.534417 | 0.2398674 | 4651640.5 | 2.531758 | 0.2387144 | 4629279.6 | 2.526784 | 0.2375909 | 4607492.9 | 2.524182 | 0.2364984 | 4586306.6 | 2.519186 | 0.2354361 | 4565706.1 | 2.516625 | 0.2344041 | 4545692.9 | 2.511621 | 0.2334023 | 4526265.6 | 2.509091 | 0.2324322 | 4507451.6 | 2.504166 | 0.2314928 | 4489234.4 | 2.501591 | 0.2305851 | 4471631.8 | 2.499174 | 0.2297095 | 4454652.2 | 2.494104 | 0.228865 | 4438275.3 | 2.492456 | 0.2280736 | 4422927.5 | 2.488096 | 0.2273708 | 4409298.6 | 2.483768 | 0.2267612 | 4397477.6 | 2.482057 | 0.22625 | 4387563.1 | 2.477727 | 0.2258411 | 4379633.7 | 2.47607 | 0.2255388 | 4373772.4 | 2.471792 | 0.2253466 | 4370044.6 | 2.467638 | 0.2252675 | 4368510.3 | 2.466051 | 0.2253058 | 4369252.6 | 2.462014 | 0.225463 | 4372301.9 | 2.460617 | 0.2257419 | 4377709.5 | 2.4568 | 0.2261445 | 4385518.5 | 2.455631 | 0.2266719 | 4395744.6 | 2.452145 | 0.2273241 | 4408394.1 | 2.451271 | 0.2281012 | 4423463.7 | 2.450687 | 0.2290005 | 4440903.8 | 2.447765 | 0.2300164 | 4460603.6 | 2.447681 | 0.2311351 | 4482297.4 | 2.445429 | 0.2323312 | 4505494.0 | 2.445951 | 0.233555 | 4529225.6 | 2.446863 | 0.2347139 | 4551699.4 | 2.445573 | 0.2356534 | 4569920.6 | 2.44684 | 0.2361285 | 4579132.9 | 2.449042 | 0.2365011 | 4586358.9 | 2.44919 | 0.2381824 | 4618963.3 | 2.452515 | 0.2398193 | 4650707.9 | 2.454758 | 0.2405779 | 4665418.6 | 2.458953 | 0.2388159 | 4631249.0 | 2.462745 | 0.2352919 | 4562908.7 | 2.467161 | 0.2305261 | 4470489.2 | 2.470333 | 0.2223196 | 4311344.2 | 2.474262 | 0.2125964 | 4122786.6 | 2.477203 | 0.2001931 | 3882253.8 | 2.476873 | 0.1875539 | 3637147.4 | 2.476397 | 0.1721149 | 3337746.4 | 2.472335 | 0.1561313 | 3027784.4 | 2.469553 | 0.1397624 | 2710348.3 | 2.460973 | 0.1197946 | 2323122.2 | 2.452761 | 0.1049301 | 2034862.7 | 2.443211 | 0.09274048 | 1798474.2 | 2.431304 | 0.08006565 | 1552676.9 | 2.418675 | 0.06788723 | 1316506.2 | 2.40625 | 0.05870747 | 1138487.3 | 2.393972 | 0.04920229 | 954157.7 | 2.381359 | 0.04104676 | 796001.2 | 2.365445 | 0.03355058 | 650631.2 | 2.352564 | 0.02778064 | 538737.4 | 2.339312 | 0.02298132 | 445666.3 | 2.326265 | 0.01863709 | 361420.6 | 2.312955 | 0.0148879 | 288714.2 | 2.299257 | 0.01009742 | 195814.6 | 2.285637 | 0.006639567 | 128758.1 | 2.272571 | 0.004366187 | 84671.5 | 2.260024 | 0.003072304 | 59579.79 | 2.248231 | 0.002082945 | 40393.61 | 2.236999 | 0.001404521 | 27237.24 | 2.226255 | 0.000941106 | 18250.44 | 2.215936 | 0.0006271212 | 12161.48 | 2.209052 | 0.0004159639 | 8066.6 | 2.199416 | 0.000273878 | 5311.191 | 2.190146 | 0.0001791726 | 3474.613 | 2.181087 | 0.0001165162 | 2259.545 | 2.175227 | 7.509516e-05 | 1456.286 | 2.166624 | 4.807276e-05 | 932.2532 | 2.158149 | 3.045084e-05 | 590.5193 | 2.152783 | 1.908029e-05 | 370.0154 | 2.144683 | 1.180659e-05 | 228.9598 | 2.136443 | 7.186904e-06 | 139.3724 | 2.131602 | 4.295003e-06 | 83.29105 | 2.123619 | 2.499889e-06 | 48.47921 | 2.1189 | 1.40704e-06 | 27.28609 | 2.111076 | 7.519082e-07 | 14.58142 | 2.10653 | 3.696388e-07 | 7.168238 | 2.098772 | 1.536756e-07 | 2.980161 | 2.094404 | 3.748824e-08 | 0.7269925
649 | 2.592518 | 0.258282 | 5001028.3 | 2.587688 | 0.2567202 | 4970787.0 | 2.582852 | 0.2551904 | 4941166.7 | 2.579708 | 0.2536914 | 4912142.3 | 2.574852 | 0.252223 | 4883710.7 | 2.570023 | 0.2507844 | 4855853.8 | 2.567029 | 0.2493764 | 4828593.0 | 2.56216 | 0.2479977 | 4801896.9 | 2.557336 | 0.2466492 | 4775786.6 | 2.554422 | 0.2453299 | 4750242.0 | 2.549554 | 0.2440404 | 4725272.5 | 2.546761 | 0.2427796 | 4700860.1 | 2.541856 | 0.2415489 | 4677030.1 | 2.53915 | 0.2403471 | 4653760.2 | 2.53422 | 0.2391755 | 4631075.2 | 2.53158 | 0.2380334 | 4608961.3 | 2.526626 | 0.236922 | 4587441.6 | 2.524044 | 0.2358408 | 4566507.7 | 2.51907 | 0.2347897 | 4546155.1 | 2.51653 | 0.233769 | 4526392.1 | 2.511548 | 0.2327791 | 4507223.2 | 2.50904 | 0.2318202 | 4488656.9 | 2.504137 | 0.2308932 | 4470708.6 | 2.501587 | 0.2299972 | 4453359.8 | 2.499194 | 0.2291325 | 4436616.8 | 2.49415 | 0.228301 | 4420516.2 | 2.492523 | 0.2275327 | 4405640.7 | 2.488186 | 0.2268549 | 4392515.9 | 2.483886 | 0.2262719 | 4381226.9 | 2.482203 | 0.2257879 | 4371856.5 | 2.477907 | 0.2254085 | 4364510.0 | 2.476287 | 0.2251364 | 4359240.8 | 2.47205 | 0.2249748 | 4356112.9 | 2.467943 | 0.2249284 | 4355212.7 | 2.466407 | 0.2249996 | 4356592.5 | 2.462428 | 0.2251901 | 4360280.2 | 2.461095 | 0.225503 | 4366340.2 | 2.457349 | 0.22594 | 4374800.6 | 2.45626 | 0.226502 | 4385683.3 | 2.452865 | 0.2271882 | 4398968.9 | 2.452092 | 0.227998 | 4414649.2 | 2.451622 | 0.2289282 | 4432660.8 | 2.448828 | 0.229969 | 4452813.9 | 2.448887 | 0.2311048 | 4474805.7 | 2.446793 | 0.2322989 | 4497925.5 | 2.447474 | 0.2334861 | 4520912.7 | 2.448522 | 0.2345487 | 4541488.9 | 2.447278 | 0.2352939 | 4555918.2 | 2.448779 | 0.2355784 | 4561425.9 | 2.451485 | 0.2365712 | 4580648.9 | 2.451484 | 0.2382596 | 4613342.1 | 2.455561 | 0.2395685 | 4638684.6 | 2.457586 | 0.2399151 | 4645395.5 | 2.462662 | 0.2369193 | 4587388.7 | 2.466314 | 0.23353 | 4521764.3 | 2.470674 | 0.2268229 | 4391895.7 | 2.473467 | 0.2184181 | 4229156.5 | 2.477079 | 0.2076339 | 4020345.6 | 2.48039 | 0.1946088 | 3768144.6 | 2.478158 | 0.1812383 | 3509256.9 | 2.477934 | 0.1652066 | 3198839.7 | 2.472984 | 0.1488653 | 2882429.6 | 2.466658 | 0.132717 | 2569754.2 | 2.462199 | 0.1124293 | 2176930.3 | 2.450742 | 0.09912357 | 1919296.6 | 2.440134 | 0.08725664 | 1689521.2 | 2.428832 | 0.07385549 | 1430039.2 | 2.415777 | 0.06361281 | 1231713.5 | 2.402763 | 0.0540906 | 1047338.2 | 2.390636 | 0.04520072 | 875206.5 | 2.377583 | 0.03740814 | 724321.4 | 2.361998 | 0.03060492 | 592592.9 | 2.34885 | 0.0253743 | 491314 | 2.335603 | 0.02080525 | 402845.1 | 2.322657 | 0.01681152 | 325515.9 | 2.309675 | 0.01296318 | 251001.7 | 2.295732 | 0.008853697 | 171431.2 | 2.282325 | 0.005859275 | 113451.2 | 2.269567 | 0.003993672 | 77328.13 | 2.257232 | 0.002747225 | 53193.6 | 2.245641 | 0.001860879 | 36031.57 | 2.234592 | 0.001253239 | 24266.06 | 2.224012 | 0.0008388626 | 16242.62 | 2.213838 | 0.0005586124 | 10816.23 | 2.207084 | 0.0003700601 | 7165.351 | 2.197563 | 0.0002433346 | 4711.608 | 2.188396 | 0.0001591128 | 3080.848 | 2.179429 | 0.0001033557 | 2001.241 | 2.173652 | 6.65341e-05 | 1288.278 | 2.165123 | 4.256338e-05 | 824.1405 | 2.156717 | 2.691939e-05 | 521.2312 | 2.151412 | 1.686084e-05 | 326.4709 | 2.143369 | 1.041565e-05 | 201.6748 | 2.135181 | 6.337276e-06 | 122.7066 | 2.130388 | 3.779933e-06 | 73.18958 | 2.122451 | 2.198574e-06 | 42.57025 | 2.117773 | 1.234426e-06 | 23.90178 | 2.109988 | 6.58722e-07 | 12.75461 | 2.105478 | 3.225376e-07 | 6.245188 | 2.097755 | 1.333433e-07 | 2.581882 | 2.093419 | 3.167672e-08 | 0.6133458
650 | 2.592064 | 0.257429 | 4976843.5 | 2.587253 | 0.2558809 | 4946914.4 | 2.582437 | 0.2543633 | 4917574.5 | 2.579312 | 0.2528768 | 4888835.7 | 2.574474 | 0.251421 | 4860691.7 | 2.569665 | 0.2499945 | 4833114.0 | 2.566689 | 0.2485982 | 4806119.2 | 2.561839 | 0.2472315 | 4779696.9 | 2.557033 | 0.2458946 | 4753850.9 | 2.554138 | 0.244587 | 4728571.0 | 2.549288 | 0.2433087 | 4703856.9 | 2.546515 | 0.2420596 | 4679709.6 | 2.541628 | 0.2408396 | 4656123.2 | 2.538941 | 0.2396495 | 4633114.3 | 2.534031 | 0.2384892 | 4610683.3 | 2.531412 | 0.2373585 | 4588822.8 | 2.526477 | 0.2362586 | 4567559.3 | 2.523916 | 0.2351888 | 4546876.5 | 2.518962 | 0.2341491 | 4526776.9 | 2.516444 | 0.2331396 | 4507258.5 | 2.511483 | 0.2321614 | 4488348.7 | 2.508999 | 0.2312141 | 4470033.4 | 2.504119 | 0.2302982 | 4452326.3 | 2.501593 | 0.2294142 | 4435237.6 | 2.499226 | 0.2285614 | 4418750.2 | 2.494206 | 0.227741 | 4402889.0 | 2.492602 | 0.2269973 | 4388511.1 | 2.48829 | 0.2263448 | 4375895.7 | 2.484016 | 0.2257886 | 4365143.1 | 2.482365 | 0.2253324 | 4356323.3 | 2.478102 | 0.2249821 | 4349551.4 | 2.476521 | 0.2247403 | 4344876.9 | 2.472327 | 0.2246098 | 4342354.6 | 2.468268 | 0.2245957 | 4342080.4 | 2.466786 | 0.2246996 | 4344089.0 | 2.462867 | 0.2249237 | 4348421.7 | 2.4616 | 0.2252706 | 4355129.3 | 2.457929 | 0.2257415 | 4364233.1 | 2.456923 | 0.226337 | 4375745.0 | 2.453621 | 0.2270565 | 4389655.5 | 2.452954 | 0.2278983 | 4405930.4 | 2.452603 | 0.2288572 | 4424468.0 | 2.449945 | 0.2299209 | 4445033.5 | 2.450152 | 0.2310661 | 4467172.7 | 2.448216 | 0.2322458 | 4489980.6 | 2.449051 | 0.2333735 | 4511782.1 | 2.450206 | 0.2343018 | 4529728.6 | 2.449021 | 0.2347955 | 4539273.1 | 2.451085 | 0.2351216 | 4545577.6 | 2.453685 | 0.2366668 | 4575449.9 | 2.453994 | 0.2381092 | 4603335.3 | 2.458694 | 0.2393017 | 4626390.1 | 2.460335 | 0.2384478 | 4609881.8 | 2.466549 | 0.2351264 | 4545670.6 | 2.469091 | 0.2311511 | 4468816.2 | 2.474719 | 0.223272 | 4316490.8 | 2.476564 | 0.2141079 | 4139322.7 | 2.479642 | 0.2023367 | 3911750.8 | 2.482826 | 0.1895055 | 3663686.9 | 2.479782 | 0.1745636 | 3374816.9 | 2.47899 | 0.1583713 | 3061772.2 | 2.473757 | 0.1419245 | 2743808.8 | 2.465013 | 0.1224863 | 2368011.7 | 2.460852 | 0.1067084 | 2062980.1 | 2.448801 | 0.0939269 | 1815877.2 | 2.437056 | 0.0813596 | 1572915.2 | 2.427013 | 0.06860627 | 1326356.6 | 2.412185 | 0.05931639 | 1146756.6 | 2.399658 | 0.04966505 | 960168.3 | 2.387105 | 0.04140725 | 800521.4 | 2.374043 | 0.03385151 | 654447.1 | 2.358343 | 0.02789466 | 539284.1 | 2.345087 | 0.023085 | 446299.5 | 2.332002 | 0.0187436 | 362367.8 | 2.318811 | 0.01499933 | 289980.3 | 2.306544 | 0.01175379 | 227234.6 | 2.292508 | 0.007817089 | 151126.8 | 2.279166 | 0.00516427 | 99840.2 | 2.266534 | 0.003617324 | 69933.29 | 2.254512 | 0.002456599 | 47493.14 | 2.243116 | 0.001662545 | 32141.77 | 2.232244 | 0.001118527 | 21624.34 | 2.221821 | 0.000747742 | 14456 | 2.211788 | 0.0004976035 | 9620.108 | 2.205159 | 0.0003292322 | 6365.006 | 2.195748 | 0.0002162029 | 4179.824 | 2.18668 | 0.0001413274 | 2732.265 | 2.177802 | 9.168189e-05 | 1772.475 | 2.172105 | 5.899296e-05 | 1140.504 | 2.163648 | 3.768541e-05 | 728.5673 | 2.155308 | 2.379696e-05 | 460.0637 | 2.150063 | 1.489946e-05 | 288.0494 | 2.142075 | 9.188252e-06 | 177.6354 | 2.133938 | 5.587997e-06 | 108.0321 | 2.129192 | 3.326466e-06 | 64.31016 | 2.121298 | 1.933538e-06 | 37.38085 | 2.116661 | 1.082934e-06 | 20.93622 | 2.108914 | 5.771225e-07 | 11.15744 | 2.104441 | 2.816984e-07 | 5.44604 | 2.096751 | 1.157188e-07 | 2.237178 | 2.092446 | 2.676586e-08 | 0.5174611
651 | 2.591619 | 0.256584 | 4952887.4 | 2.586826 | 0.2550488 | 4923252.4 | 2.582029 | 0.2535442 | 4894209.8 | 2.578924 | 0.2520702 | 4865756.0 | 2.574105 | 0.2506256 | 4837871.5 | 2.569314 | 0.2492118 | 4810580.1 | 2.566357 | 0.247827 | 4783848.7 | 2.561525 | 0.2464722 | 4757697.6 | 2.556739 | 0.2451466 | 4732108.3 | 2.553862 | 0.2438505 | 4707089.3 | 2.549031 | 0.242583 | 4682623.0 | 2.546276 | 0.2413454 | 4658734.4 | 2.541409 | 0.2401367 | 4635401.5 | 2.538741 | 0.2389579 | 4612648.3 | 2.53385 | 0.2378085 | 4590461.3 | 2.531251 | 0.2366898 | 4568865.7 | 2.526337 | 0.2356011 | 4547849.7 | 2.523796 | 0.2345423 | 4527411.8 | 2.518863 | 0.2335137 | 4507557.9 | 2.516367 | 0.2325158 | 4488295.2 | 2.511428 | 0.2315489 | 4469629.5 | 2.508966 | 0.2306136 | 4451576.9 | 2.50411 | 0.2297094 | 4434121.5 | 2.501609 | 0.2288363 | 4417267.9 | 2.499267 | 0.2279961 | 4401049.8 | 2.494274 | 0.227187 | 4385431.7 | 2.492692 | 0.2264673 | 4371538.9 | 2.488405 | 0.2258404 | 4359437.9 | 2.48416 | 0.2253107 | 4349213.0 | 2.48254 | 0.2248831 | 4340959.2 | 2.478314 | 0.2245619 | 4334759.6 | 2.476772 | 0.2243501 | 4330669.8 | 2.472623 | 0.2242511 | 4328759.2 | 2.468614 | 0.2242692 | 4329108.8 | 2.467188 | 0.2244055 | 4331739.5 | 2.46333 | 0.224663 | 4336710.5 | 2.462133 | 0.2250436 | 4344056.4 | 2.45854 | 0.2255487 | 4353808.2 | 2.457621 | 0.2261774 | 4365943.3 | 2.454417 | 0.2269293 | 4380458.0 | 2.453861 | 0.227802 | 4397303.9 | 2.453635 | 0.2287864 | 4416304.9 | 2.451116 | 0.2298687 | 4437196.9 | 2.451477 | 0.2310144 | 4459312.4 | 2.449698 | 0.2321631 | 4481486.7 | 2.450672 | 0.2332034 | 4501567.6 | 2.451885 | 0.2339511 | 4516000.2 | 2.450896 | 0.2342406 | 4521588.4 | 2.453488 | 0.2350834 | 4537857.6 | 2.45594 | 0.2367245 | 4569535.8 | 2.456978 | 0.2379461 | 4593117.4 | 2.461669 | 0.2388688 | 4610926.8 | 2.463854 | 0.2365963 | 4567060.5 | 2.470395 | 0.2334207 | 4505762.4 | 2.472237 | 0.2277772 | 4396823.6 | 2.478082 | 0.2197303 | 4241492.9 | 2.479538 | 0.2094421 | 4042898.6 | 2.482687 | 0.1965752 | 3794527.5 | 2.484196 | 0.1835874 | 3543820.6 | 2.481405 | 0.1675907 | 3235033.0 | 2.479644 | 0.1512851 | 2920284.3 | 2.47212 | 0.1349799 | 2605540.4 | 2.466805 | 0.1145212 | 2210622.7 | 2.458632 | 0.100703 | 1943888.8 | 2.445905 | 0.08863605 | 1710957.6 | 2.434382 | 0.07522809 | 1452141.4 | 2.424358 | 0.0642503 | 1240235.1 | 2.408509 | 0.05478157 | 1057458.5 | 2.396404 | 0.04564219 | 881039.4 | 2.3834 | 0.03777825 | 729240.3 | 2.370608 | 0.03081637 | 594854 | 2.354662 | 0.0254933 | 492101.7 | 2.341386 | 0.0209126 | 403679.8 | 2.32843 | 0.01688284 | 325892.6 | 2.315395 | 0.013134 | 253527.9 | 2.302767 | 0.01061928 | 204985.9 | 2.289219 | 0.006978044 | 134698.4 | 2.276147 | 0.004594851 | 88695.25 | 2.263639 | 0.0032389 | 62521.07 | 2.251862 | 0.002197044 | 42409.94 | 2.240656 | 0.001485443 | 28673.77 | 2.229953 | 0.0009983212 | 19270.77 | 2.219682 | 0.000666533 | 12866.21 | 2.209783 | 0.0004432718 | 8556.555 | 2.203274 | 0.0002929174 | 5654.237 | 2.19397 | 0.0001921232 | 3708.589 | 2.184998 | 0.0001255379 | 2423.281 | 2.176205 | 8.132663e-05 | 1569.863 | 2.170585 | 5.230714e-05 | 1009.694 | 2.162199 | 3.336628e-05 | 644.0753 | 2.153922 | 2.106047e-05 | 406.534 | 2.148735 | 1.316602e-05 | 254.146 | 2.140801 | 8.110154e-06 | 156.5518 | 2.132714 | 4.927165e-06 | 95.10996 | 2.128013 | 2.929333e-06 | 56.54544 | 2.120162 | 1.70039e-06 | 32.82293 | 2.115565 | 9.513774e-07 | 18.36461 | 2.107855 | 5.056428e-07 | 9.760515 | 2.103416 | 2.462048e-07 | 4.752536 | 2.095759 | 1.004368e-07 | 1.938749 | 2.091486 | 2.26161e-08 | 0.4365626
652 | 2.591181 | 0.255747 | 4929159.0 | 2.586409 | 0.2542238 | 4899800.4 | 2.58163 | 0.2527315 | 4871040.1 | 2.578543 | 0.25127 | 4842870.6 | 2.573744 | 0.2498375 | 4815261.8 | 2.568971 | 0.2484351 | 4788232.7 | 2.566034 | 0.2470622 | 4761770.9 | 2.56122 | 0.2457189 | 4735881.4 | 2.556452 | 0.2444047 | 4710552.7 | 2.553594 | 0.2431197 | 4685785.7 | 2.548782 | 0.2418638 | 4661580.7 | 2.546045 | 0.2406369 | 4637932.3 | 2.541198 | 0.2394396 | 4614856.9 | 2.538549 | 0.238272 | 4592354.0 | 2.533678 | 0.2371339 | 4570417.0 | 2.531098 | 0.2360264 | 4549073.0 | 2.526205 | 0.2349489 | 4528305.5 | 2.523684 | 0.2339014 | 4508116.5 | 2.518773 | 0.2328839 | 4488504.3 | 2.516298 | 0.2318976 | 4469495.9 | 2.511383 | 0.2309421 | 4451079.3 | 2.508944 | 0.2300178 | 4433264.9 | 2.504111 | 0.2291254 | 4416064.8 | 2.501636 | 0.228264 | 4399463.6 | 2.499318 | 0.2274349 | 4383482.7 | 2.494353 | 0.226638 | 4368124.4 | 2.492794 | 0.2259426 | 4354721.7 | 2.488534 | 0.2253417 | 4343139.7 | 2.484318 | 0.2248387 | 4333445.8 | 2.482732 | 0.2244395 | 4325750.5 | 2.478542 | 0.2241478 | 4320129.3 | 2.477042 | 0.223966 | 4316625.3 | 2.472939 | 0.2238985 | 4315324.5 | 2.468981 | 0.2239487 | 4316292.5 | 2.467613 | 0.2241178 | 4319551.2 | 2.46382 | 0.2244086 | 4325156.3 | 2.462696 | 0.2248225 | 4333134.1 | 2.459183 | 0.2253608 | 4343507.7 | 2.458355 | 0.2260223 | 4356257.7 | 2.455254 | 0.226806 | 4371363.3 | 2.454813 | 0.2277074 | 4388735.4 | 2.454718 | 0.2287151 | 4408158.2 | 2.452343 | 0.229809 | 4429240.8 | 2.452861 | 0.2309444 | 4451125.0 | 2.451236 | 0.2320407 | 4472253.4 | 2.452322 | 0.2329578 | 4489929.0 | 2.453584 | 0.2334706 | 4499813.9 | 2.453078 | 0.2337534 | 4505264.4 | 2.455684 | 0.2351601 | 4532374.9 | 2.458379 | 0.2366035 | 4560195.3 | 2.460077 | 0.2378958 | 4585102.2 | 2.464384 | 0.2379237 | 4585640.6 | 2.467722 | 0.2348838 | 4527051.0 | 2.473528 | 0.2315664 | 4463111.5 | 2.476294 | 0.2242331 | 4321773.3 | 2.481207 | 0.2156062 | 4155502.7 | 2.482172 | 0.2043577 | 3938703.0 | 2.485818 | 0.1913536 | 3688067.5 | 2.485774 | 0.1769964 | 3411352.8 | 2.482818 | 0.1607457 | 3098143.6 | 2.480406 | 0.1441777 | 2778819.4 | 2.470164 | 0.125935 | 2427217.6 | 2.466038 | 0.1085946 | 2093006.5 | 2.45701 | 0.09525092 | 1835825.7 | 2.442804 | 0.08277079 | 1595289.0 | 2.432362 | 0.06962075 | 1341840.8 | 2.42083 | 0.05996761 | 1155790.2 | 2.405347 | 0.05018106 | 967168.3 | 2.392896 | 0.04180928 | 805814.4 | 2.379769 | 0.03425042 | 660128 | 2.367008 | 0.02807676 | 541139.5 | 2.350889 | 0.02321179 | 447374.1 | 2.337755 | 0.01886264 | 363550.4 | 2.324677 | 0.01512087 | 291433.2 | 2.312238 | 0.01178671 | 227172 | 2.299194 | 0.009311316 | 179462.3 | 2.285896 | 0.006182104 | 119151.3 | 2.273179 | 0.004174624 | 80459.92 | 2.260857 | 0.002900117 | 55895.62 | 2.249279 | 0.001965365 | 37879.6 | 2.238256 | 0.001327463 | 25584.96 | 2.227717 | 0.0008910511 | 17173.74 | 2.217592 | 0.0005941566 | 11451.52 | 2.207822 | 0.0003948847 | 7610.84 | 2.201428 | 0.0002606154 | 5022.991 | 2.192227 | 0.000170881 | 3293.488 | 2.183346 | 0.0001115134 | 2149.262 | 2.174637 | 7.21407e-05 | 1390.409 | 2.169091 | 4.637937e-05 | 893.8963 | 2.160773 | 2.954182e-05 | 569.3764 | 2.152558 | 1.863917e-05 | 359.2434 | 2.147428 | 1.163396e-05 | 224.2279 | 2.139545 | 7.163437e-06 | 138.065 | 2.131507 | 4.344304e-06 | 83.73026 | 2.126851 | 2.581428e-06 | 49.75335 | 2.119041 | 1.495396e-06 | 28.82163 | 2.114483 | 8.359525e-07 | 16.11179 | 2.106809 | 4.429964e-07 | 8.538124 | 2.102405 | 2.151922e-07 | 4.147522 | 2.09478 | 8.721397e-08 | 1.680925 | 2.090537 | 1.911008e-08 | 0.3683195
653 | 2.590752 | 0.254917 | 4905637.8 | 2.585999 | 0.2534067 | 4876574.3 | 2.58124 | 0.2519269 | 4848095.3 | 2.578171 | 0.2504763 | 4820180.4 | 2.57339 | 0.2490564 | 4792855.7 | 2.568637 | 0.2476653 | 4766086.4 | 2.565718 | 0.2463042 | 4739891.8 | 2.560922 | 0.244972 | 4714255.1 | 2.556173 | 0.2436692 | 4689183.8 | 2.553334 | 0.2423949 | 4664660.9 | 2.548541 | 0.2411503 | 4640711.0 | 2.545823 | 0.2399344 | 4617312.4 | 2.540995 | 0.2387484 | 4594489.0 | 2.538365 | 0.2375916 | 4572226.4 | 2.533514 | 0.2364653 | 4550551.9 | 2.530954 | 0.2353688 | 4529451.0 | 2.526081 | 0.2343022 | 4508925.2 | 2.523582 | 0.2332656 | 4488977.8 | 2.518692 | 0.2322596 | 4469618.4 | 2.516239 | 0.2312844 | 4450850.5 | 2.511347 | 0.2303408 | 4432691.1 | 2.508932 | 0.229428 | 4415126.5 | 2.504123 | 0.2285463 | 4398159.2 | 2.501672 | 0.2276973 | 4381821.0 | 2.499382 | 0.2268794 | 4366081.5 | 2.494443 | 0.226094 | 4350966.3 | 2.492909 | 0.2254233 | 4338058.9 | 2.488675 | 0.2248481 | 4326990.7 | 2.48449 | 0.2243727 | 4317841.1 | 2.482938 | 0.2240019 | 4310706.1 | 2.478787 | 0.2237395 | 4305656.8 | 2.477331 | 0.2235882 | 4302744.5 | 2.473276 | 0.223552 | 4302048.2 | 2.469371 | 0.2236337 | 4303620.8 | 2.468063 | 0.2238357 | 4307506.8 | 2.464337 | 0.2241592 | 4313733.3 | 2.463288 | 0.2246071 | 4322351.7 | 2.459859 | 0.2251778 | 4333335.1 | 2.459126 | 0.2258714 | 4346681.8 | 2.456133 | 0.226686 | 4362358.8 | 2.455813 | 0.2276133 | 4380203.0 | 2.455854 | 0.2286403 | 4399968.1 | 2.453629 | 0.2297374 | 4421079.9 | 2.454302 | 0.2308479 | 4442450.5 | 2.452818 | 0.2318659 | 4462040.3 | 2.453974 | 0.2326162 | 4476479.6 | 2.455395 | 0.2329112 | 4482156.3 | 2.455444 | 0.2336011 | 4495433.4 | 2.457893 | 0.235194 | 4526087.5 | 2.461216 | 0.2364316 | 4549903.7 | 2.463228 | 0.2376985 | 4574283.2 | 2.467503 | 0.2362997 | 4547365.9 | 2.471781 | 0.2332399 | 4488482.1 | 2.476368 | 0.2287076 | 4401262.6 | 2.479946 | 0.2209144 | 4251290.3 | 2.484355 | 0.211227 | 4064864.6 | 2.48504 | 0.1987576 | 3824903.8 | 2.48753 | 0.1859624 | 3578672.0 | 2.487503 | 0.1701299 | 3273989.9 | 2.483498 | 0.1538066 | 2959863.2 | 2.480059 | 0.1372757 | 2641742.5 | 2.470702 | 0.1172966 | 2257263.5 | 2.463801 | 0.1025207 | 1972914.0 | 2.45439 | 0.09011874 | 1734250.3 | 2.439973 | 0.07670123 | 1476043.0 | 2.429995 | 0.0649852 | 1250579.1 | 2.417116 | 0.05546599 | 1067390.9 | 2.402222 | 0.04613864 | 887894.7 | 2.389259 | 0.0381812 | 734761.3 | 2.376307 | 0.03108825 | 598264.1 | 2.363344 | 0.02565743 | 493753.1 | 2.347187 | 0.02103876 | 404871.2 | 2.334218 | 0.01696689 | 326511.8 | 2.321126 | 0.01331175 | 256172.1 | 2.308639 | 0.01065681 | 205080.4 | 2.296025 | 0.008206011 | 157917 | 2.282739 | 0.005440579 | 104698.8 | 2.270173 | 0.003814358 | 73403.73 | 2.258145 | 0.002596822 | 49973.39 | 2.246762 | 0.001758281 | 33836.46 | 2.235915 | 0.001186304 | 22829.31 | 2.225534 | 0.0007953238 | 15305.26 | 2.215548 | 0.0005299017 | 10197.46 | 2.205903 | 0.0003517903 | 6769.874 | 2.19962 | 0.0002319012 | 4462.72 | 2.190518 | 0.0001519896 | 2924.897 | 2.181726 | 9.905631e-05 | 1906.246 | 2.173096 | 6.399186e-05 | 1231.463 | 2.167623 | 4.112347e-05 | 791.3825 | 2.15937 | 2.615524e-05 | 503.333 | 2.151215 | 1.649612e-05 | 317.4524 | 2.146141 | 1.027982e-05 | 197.8255 | 2.138309 | 6.327101e-06 | 121.7591 | 2.130317 | 3.830186e-06 | 73.70833 | 2.125705 | 2.274969e-06 | 43.77964 | 2.117936 | 1.315067e-06 | 25.30723 | 2.113415 | 7.345003e-07 | 14.13477 | 2.105777 | 3.88232e-07 | 7.471159 | 2.101406 | 1.880891e-07 | 3.619598 | 2.093812 | 7.581815e-08 | 1.459049 | 2.089599 | 1.614744e-08 | 0.3107422
654 | 2.590332 | 0.254094 | 4882323.3 | 2.585597 | 0.2525959 | 4853538.5 | 2.580856 | 0.2511284 | 4825341.2 | 2.577808 | 0.2496898 | 4797698.1 | 2.573045 | 0.2482812 | 4770632.3 | 2.56831 | 0.2469018 | 4744128.3 | 2.565409 | 0.245552 | 4718192.7 | 2.560633 | 0.2442312 | 4692812.7 | 2.555902 | 0.2429393 | 4667990.2 | 2.553082 | 0.2416765 | 4643724.7 | 2.548307 | 0.2404424 | 4620011.8 | 2.545609 | 0.2392378 | 4596867.1 | 2.540799 | 0.2380629 | 4574290.5 | 2.53819 | 0.2369171 | 4552274.6 | 2.533358 | 0.2358019 | 4530846.9 | 2.530819 | 0.2347165 | 4509992.2 | 2.525966 | 0.233661 | 4489711.2 | 2.523488 | 0.2326353 | 4470002.6 | 2.51862 | 0.2316408 | 4450892.9 | 2.51619 | 0.2306769 | 4432371.9 | 2.51132 | 0.229744 | 4414447.6 | 2.508928 | 0.228843 | 4397133.7 | 2.504145 | 0.2279729 | 4380415.7 | 2.501719 | 0.2271348 | 4364312.6 | 2.499456 | 0.2263289 | 4348827.8 | 2.494545 | 0.225555 | 4333956.8 | 2.493036 | 0.2249093 | 4321549.7 | 2.488831 | 0.2243599 | 4310992.6 | 2.484677 | 0.2239119 | 4302384.6 | 2.483161 | 0.2235697 | 4295810.7 | 2.47905 | 0.2233367 | 4291332.5 | 2.477638 | 0.2232162 | 4289018.5 | 2.473632 | 0.2232116 | 4288929.2 | 2.469784 | 0.223325 | 4291109.1 | 2.468538 | 0.2235595 | 4295613.6 | 2.464882 | 0.2239158 | 4302459.6 | 2.46391 | 0.2243964 | 4311694.6 | 2.46057 | 0.2249996 | 4323284.0 | 2.459937 | 0.2257246 | 4337215.1 | 2.457055 | 0.2265679 | 4353419.2 | 2.456862 | 0.2275189 | 4371692.0 | 2.457044 | 0.2285593 | 4391683.9 | 2.454973 | 0.2296495 | 4412630.4 | 2.455799 | 0.2307153 | 4433109.8 | 2.454434 | 0.2316217 | 4450526.9 | 2.455629 | 0.2321541 | 4460757.0 | 2.457449 | 0.2323957 | 4465398.4 | 2.457636 | 0.2336636 | 4489760.5 | 2.460266 | 0.2350989 | 4517340.0 | 2.464234 | 0.2363333 | 4541057.1 | 2.465929 | 0.2373218 | 4560052.2 | 2.471281 | 0.2346008 | 4507768.2 | 2.475285 | 0.231813 | 4454201.4 | 2.480106 | 0.2252493 | 4328082.9 | 2.483158 | 0.217054 | 4170612.3 | 2.487171 | 0.20638 | 3965516.0 | 2.488393 | 0.1933258 | 3714685.0 | 2.488987 | 0.1795408 | 3449809.9 | 2.489056 | 0.1632404 | 3136604.8 | 2.484295 | 0.1465471 | 2815848.8 | 2.477891 | 0.1293818 | 2486024.6 | 2.470828 | 0.1105596 | 2124362.5 | 2.462189 | 0.09677005 | 1859401.1 | 2.451274 | 0.08430219 | 1619835.7 | 2.437721 | 0.07078074 | 1360026.0 | 2.426686 | 0.0606623 | 1165603.9 | 2.41388 | 0.05083772 | 976828.2 | 2.398722 | 0.04227009 | 812204.3 | 2.385543 | 0.03467681 | 666302.2 | 2.372772 | 0.02831858 | 544131.1 | 2.359573 | 0.02337872 | 449213.5 | 2.343531 | 0.01899454 | 364973.2 | 2.330553 | 0.01525104 | 293043.1 | 2.317941 | 0.01182825 | 227275.4 | 2.305044 | 0.009418333 | 180969.8 | 2.292791 | 0.007346858 | 141167.2 | 2.279715 | 0.0048436 | 93068.01 | 2.267256 | 0.003419793 | 65710.07 | 2.255502 | 0.002325294 | 44679.68 | 2.244307 | 0.001573205 | 30228.55 | 2.23363 | 0.001060175 | 20370.88 | 2.223401 | 0.0007098961 | 13640.39 | 2.21355 | 0.0004726531 | 9081.856 | 2.204025 | 0.0003134084 | 6022.027 | 2.197848 | 0.0002063776 | 3965.47 | 2.188842 | 0.0001351885 | 2597.598 | 2.180136 | 8.799115e-05 | 1690.718 | 2.171583 | 5.680844e-05 | 1091.553 | 2.16618 | 3.646311e-05 | 700.6253 | 2.157991 | 2.315633e-05 | 444.9404 | 2.149894 | 1.459927e-05 | 280.5196 | 2.144873 | 9.082904e-06 | 174.5247 | 2.13709 | 5.588236e-06 | 107.3759 | 2.129144 | 3.377017e-06 | 64.88815 | 2.124575 | 2.004853e-06 | 38.52252 | 2.116845 | 1.157057e-06 | 22.23243 | 2.112362 | 6.453215e-07 | 12.39962 | 2.104758 | 3.406413e-07 | 6.545299 | 2.10042 | 1.643985e-07 | 3.158857 | 2.092857 | 6.592092e-08 | 1.266646 | 2.088673 | 1.364395e-08 | 0.2621635
655 | 2.589919 | 0.253279 | 4859233.3 | 2.585204 | 0.2517931 | 4830726.3 | 2.580482 | 0.2503364 | 4802778.2 | 2.577452 | 0.2489103 | 4775417.7 | 2.572708 | 0.2475129 | 4748608.1 | 2.567991 | 0.2461451 | 4722367.2 | 2.565109 | 0.2448062 | 4696680.6 | 2.560351 | 0.2434966 | 4671554.4 | 2.555639 | 0.2422153 | 4646972.4 | 2.552837 | 0.2409636 | 4622958.7 | 2.548082 | 0.2397404 | 4599491.6 | 2.545403 | 0.238547 | 4576596.3 | 2.540612 | 0.2373826 | 4554255.6 | 2.538023 | 0.2362486 | 4532499.1 | 2.533211 | 0.2351441 | 4511310.7 | 2.530692 | 0.2340696 | 4490694.4 | 2.52586 | 0.2330248 | 4470651.1 | 2.523404 | 0.2320106 | 4451192.2 | 2.518557 | 0.2310269 | 4432319.8 | 2.516149 | 0.2300747 | 4414051.0 | 2.511303 | 0.2291533 | 4396374.3 | 2.508935 | 0.2282628 | 4379290.7 | 2.504177 | 0.2274049 | 4362830.0 | 2.501778 | 0.226578 | 4346966.0 | 2.499541 | 0.2257834 | 4331721.2 | 2.494659 | 0.225021 | 4317095.1 | 2.493175 | 0.2244004 | 4305188.0 | 2.489 | 0.2238772 | 4295151.8 | 2.484879 | 0.2234569 | 4287086.4 | 2.483399 | 0.2231435 | 4281074.1 | 2.47933 | 0.2229398 | 4277167.0 | 2.477964 | 0.22285 | 4275443.3 | 2.47401 | 0.2228762 | 4275946.4 | 2.47022 | 0.2230219 | 4278742.3 | 2.469039 | 0.2232883 | 4283852.1 | 2.465456 | 0.2236778 | 4291326.2 | 2.464566 | 0.2241902 | 4301156.3 | 2.461317 | 0.2248252 | 4313338.1 | 2.460788 | 0.225581 | 4327838.5 | 2.458023 | 0.2264506 | 4344523.0 | 2.457963 | 0.2274218 | 4363156.0 | 2.458291 | 0.2284677 | 4383220.9 | 2.456372 | 0.2295373 | 4403742.5 | 2.457343 | 0.2305359 | 4422900.3 | 2.456059 | 0.2312895 | 4437358.8 | 2.457376 | 0.2315912 | 4443146.2 | 2.45978 | 0.232126 | 4453407.5 | 2.459789 | 0.233669 | 4483010.2 | 2.462961 | 0.2349235 | 4507077.8 | 2.467337 | 0.2361432 | 4530478.3 | 2.468577 | 0.2359659 | 4527075.8 | 2.475303 | 0.2330491 | 4471115.9 | 2.477941 | 0.2295173 | 4403357.5 | 2.484089 | 0.2219363 | 4257914.4 | 2.486464 | 0.212917 | 4084877.1 | 2.489863 | 0.201068 | 3857549.5 | 2.490696 | 0.1881912 | 3610504.7 | 2.490745 | 0.1728371 | 3315931.3 | 2.490022 | 0.1563428 | 2999482.6 | 2.484982 | 0.1396977 | 2680143.0 | 2.477279 | 0.1201712 | 2305519.7 | 2.469088 | 0.1045236 | 2005317.0 | 2.45998 | 0.09154368 | 1756292.8 | 2.448306 | 0.07827423 | 1501714.4 | 2.435609 | 0.06580942 | 1262573.4 | 2.423003 | 0.05618498 | 1077925.7 | 2.410781 | 0.04671753 | 896289.7 | 2.395136 | 0.03862994 | 741127 | 2.382049 | 0.03139008 | 602228 | 2.369125 | 0.02584618 | 495866.7 | 2.355868 | 0.02119934 | 406715.6 | 2.340029 | 0.01706478 | 327392.9 | 2.32687 | 0.01349431 | 258892.4 | 2.314517 | 0.01070139 | 205309.3 | 2.3018 | 0.008288926 | 159025.5 | 2.28945 | 0.006534945 | 125374.9 | 2.276788 | 0.004366132 | 83765.54 | 2.264482 | 0.003066085 | 58823.76 | 2.252926 | 0.002082391 | 39951.3 | 2.241913 | 0.00140763 | 27005.8 | 2.2314 | 0.0009474755 | 18177.6 | 2.221316 | 0.0006336589 | 12156.93 | 2.211594 | 0.0004216025 | 8088.569 | 2.202185 | 0.0002792666 | 5357.813 | 2.196111 | 0.0001836639 | 3523.647 | 2.187197 | 0.000120246 | 2306.956 | 2.178574 | 7.816215e-05 | 1499.564 | 2.170096 | 5.043984e-05 | 967.7034 | 2.16476 | 3.233066e-05 | 620.2734 | 2.156633 | 2.05189e-05 | 393.6612 | 2.148593 | 1.292024e-05 | 247.8787 | 2.143624 | 8.030356e-06 | 154.0648 | 2.135889 | 4.93597e-06 | 94.69806 | 2.127988 | 2.980624e-06 | 57.18415 | 2.12346 | 1.766684e-06 | 33.89436 | 2.115769 | 1.018934e-06 | 19.54855 | 2.111322 | 5.669258e-07 | 10.87664 | 2.103752 | 2.988757e-07 | 5.73402 | 2.099446 | 1.436872e-07 | 2.756681 | 2.091913 | 5.732254e-08 | 1.09975 | 2.087758 | 1.152882e-08 | 0.2211838
656 | 2.589515 | 0.25247 | 4836328.7 | 2.584818 | 0.2509964 | 4808101.1 | 2.580116 | 0.2495515 | 4780420.9 | 2.577104 | 0.2481365 | 4753315.9 | 2.572379 | 0.2467506 | 4726767.2 | 2.56768 | 0.2453941 | 4700783.0 | 2.564817 | 0.2440664 | 4675349.2 | 2.560077 | 0.2427676 | 4650468.9 | 2.555384 | 0.2414976 | 4626140.2 | 2.552601 | 0.2402562 | 4602360.3 | 2.547865 | 0.2390442 | 4579143.8 | 2.545204 | 0.2378617 | 4556491.8 | 2.540434 | 0.2367082 | 4534393.9 | 2.537863 | 0.2355851 | 4512880.0 | 2.533072 | 0.2344917 | 4491935.8 | 2.530573 | 0.2334281 | 4471560.3 | 2.525762 | 0.232394 | 4451752.7 | 2.523327 | 0.2313911 | 4432539.2 | 2.518503 | 0.2304186 | 4413911.1 | 2.516118 | 0.229477 | 4395874.2 | 2.511295 | 0.2285671 | 4378444.2 | 2.508953 | 0.2276882 | 4361606.4 | 2.504219 | 0.226841 | 4345378.7 | 2.501847 | 0.2260259 | 4329764.7 | 2.499637 | 0.2252427 | 4314761.5 | 2.494784 | 0.224492 | 4300380.6 | 2.493328 | 0.2238961 | 4288965.2 | 2.489182 | 0.2233997 | 4279456.9 | 2.485096 | 0.2230069 | 4271932.2 | 2.483655 | 0.2227219 | 4266472.4 | 2.479628 | 0.2225485 | 4263150.5 | 2.47831 | 0.2224893 | 4262017.6 | 2.474411 | 0.2225467 | 4263116.3 | 2.47068 | 0.2227243 | 4266519.1 | 2.469567 | 0.2230228 | 4272236.2 | 2.466058 | 0.2234447 | 4280318.3 | 2.465254 | 0.223989 | 4290745.4 | 2.462102 | 0.224655 | 4303503.2 | 2.461681 | 0.2254396 | 4318532.7 | 2.459039 | 0.2263333 | 4335651.9 | 2.459116 | 0.2273196 | 4354546.0 | 2.459594 | 0.2283617 | 4374508.2 | 2.457826 | 0.2293921 | 4394247.2 | 2.45892 | 0.2302923 | 4411491.4 | 2.457671 | 0.2308462 | 4422101.6 | 2.459314 | 0.2310484 | 4425974.5 | 2.461968 | 0.2321787 | 4447628.2 | 2.462105 | 0.2335954 | 4474765.0 | 2.465888 | 0.2347815 | 4497486.4 | 2.47007 | 0.2357967 | 4516933.8 | 2.472215 | 0.2342469 | 4487245.8 | 2.479129 | 0.231654 | 4437575.8 | 2.481328 | 0.2262316 | 4333705.1 | 2.487508 | 0.2184469 | 4184579.9 | 2.489504 | 0.2083922 | 3991972.2 | 2.493128 | 0.1954289 | 3743646.0 | 2.492213 | 0.182125 | 3488796.6 | 2.492375 | 0.1658701 | 3177415.5 | 2.490841 | 0.1491688 | 2857485.2 | 2.482921 | 0.1326846 | 2541712.8 | 2.478183 | 0.1127473 | 2159792.7 | 2.46732 | 0.09845347 | 1885979.8 | 2.456997 | 0.08590204 | 1645544.0 | 2.445832 | 0.07208036 | 1380775.2 | 2.43261 | 0.06144477 | 1177039.3 | 2.419663 | 0.05157954 | 988060.5 | 2.407323 | 0.04282665 | 820389.6 | 2.391357 | 0.03513372 | 673023.4 | 2.378568 | 0.02858331 | 547543.5 | 2.365378 | 0.02356935 | 451495.8 | 2.352228 | 0.01915874 | 367005.9 | 2.336444 | 0.01539305 | 294870 | 2.323658 | 0.01187763 | 227528.5 | 2.310902 | 0.009531036 | 182577 | 2.29861 | 0.007391618 | 141594.2 | 2.286292 | 0.005740563 | 109966.5 | 2.273813 | 0.004027839 | 77157.49 | 2.261777 | 0.002749018 | 52660.33 | 2.250414 | 0.001864956 | 35725.19 | 2.239576 | 0.001259502 | 24127.08 | 2.229221 | 0.0008467738 | 16220.84 | 2.219278 | 0.000565622 | 10835.09 | 2.209681 | 0.0003760997 | 7204.585 | 2.200383 | 0.0002488542 | 4767.064 | 2.194408 | 0.0001634505 | 3131.067 | 2.185583 | 0.0001069563 | 2048.86 | 2.177039 | 6.943103e-05 | 1330.024 | 2.168634 | 4.478548e-05 | 857.913 | 2.163364 | 2.866621e-05 | 549.1314 | 2.155297 | 1.818595e-05 | 348.3711 | 2.147311 | 1.143399e-05 | 219.0301 | 2.142393 | 7.104608e-06 | 136.0962 | 2.134705 | 4.359703e-06 | 83.5147 | 2.126847 | 2.631438e-06 | 50.40796 | 2.12236 | 1.556678e-06 | 29.8198 | 2.114706 | 8.97244e-07 | 17.18765 | 2.110295 | 4.980057e-07 | 9.539824 | 2.102759 | 2.62218e-07 | 5.023061 | 2.098484 | 1.257625e-07 | 2.409113 | 2.090981 | 4.985039e-08 | 0.9549367 | 2.086854 | 9.741503e-09 | 0.1866087
657 | 2.589119 | 0.251669 | 4813646.8 | 2.58444 | 0.2502059 | 4785663.1 | 2.579757 | 0.2487735 | 4758264.5 | 2.576763 | 0.2473696 | 4731411.7 | 2.572057 | 0.2459951 | 4705122.1 | 2.567377 | 0.2446494 | 4679383.2 | 2.564532 | 0.2433327 | 4654199.6 | 2.559811 | 0.2420443 | 4629556.0 | 2.555136 | 0.2407853 | 4605476.3 | 2.552373 | 0.2395547 | 4581938.2 | 2.547655 | 0.2383538 | 4558968.9 | 2.545013 | 0.2371816 | 4536547.8 | 2.540263 | 0.2360397 | 4514706.4 | 2.537712 | 0.2349272 | 4493428.0 | 2.532941 | 0.2338445 | 4472718.7 | 2.530463 | 0.2327914 | 4452577.3 | 2.525674 | 0.2317687 | 4433016.3 | 2.52326 | 0.2307764 | 4414036.9 | 2.518458 | 0.2298155 | 4395656.3 | 2.516097 | 0.2288853 | 4377864.8 | 2.511298 | 0.2279859 | 4360662.3 | 2.50898 | 0.2271187 | 4344076.7 | 2.504273 | 0.2262827 | 4328085.5 | 2.501927 | 0.2254788 | 4312708.6 | 2.499746 | 0.224707 | 4297946.8 | 2.494921 | 0.223968 | 4283812.7 | 2.493494 | 0.2233971 | 4272893.9 | 2.489379 | 0.2229274 | 4263910.1 | 2.485329 | 0.2225627 | 4256933.7 | 2.483927 | 0.2223062 | 4252028.2 | 2.479945 | 0.2221626 | 4249280.6 | 2.478677 | 0.2221336 | 4248726.1 | 2.474833 | 0.2222226 | 4250429.5 | 2.471165 | 0.2224318 | 4254429.8 | 2.470122 | 0.2227626 | 4260756.8 | 2.466693 | 0.2232156 | 4269420.7 | 2.465977 | 0.2237914 | 4280435.2 | 2.462926 | 0.224488 | 4293757.7 | 2.462617 | 0.2252994 | 4309278.0 | 2.460105 | 0.2262142 | 4326774.7 | 2.460324 | 0.2272081 | 4345786.5 | 2.460951 | 0.2282342 | 4365411.7 | 2.459328 | 0.2292038 | 4383956.6 | 2.460514 | 0.2299669 | 4398553.0 | 2.459356 | 0.2302809 | 4404559.1 | 2.461596 | 0.2306748 | 4412092.3 | 2.464057 | 0.2321503 | 4440314.5 | 2.464664 | 0.2334224 | 4464645.1 | 2.468939 | 0.2345924 | 4487023.9 | 2.472686 | 0.2346229 | 4487607.5 | 2.476204 | 0.2327659 | 4452088.7 | 2.48218 | 0.229939 | 4398019.7 | 2.485532 | 0.2229532 | 4264402.9 | 2.490835 | 0.2144907 | 4102541.5 | 2.492103 | 0.2033938 | 3890291.7 | 2.49615 | 0.190289 | 3639637.1 | 2.493922 | 0.175567 | 3358051.5 | 2.493712 | 0.1589664 | 3040533.9 | 2.491625 | 0.1422038 | 2719917.5 | 2.481525 | 0.1233299 | 2358917.8 | 2.476986 | 0.1067003 | 2040845.7 | 2.465569 | 0.09305758 | 1779902.7 | 2.454034 | 0.07989957 | 1528230.7 | 2.443936 | 0.06675694 | 1276853.1 | 2.428996 | 0.05703771 | 1090954.3 | 2.416543 | 0.04735079 | 905673.6 | 2.403761 | 0.03914448 | 748712.3 | 2.387825 | 0.03173918 | 607071.9 | 2.374941 | 0.02604923 | 498240.9 | 2.361658 | 0.02138051 | 408942.8 | 2.348694 | 0.01723941 | 329736.4 | 2.332641 | 0.01368188 | 261691.8 | 2.320404 | 0.01075225 | 205657.1 | 2.307578 | 0.008377069 | 160227.3 | 2.295324 | 0.006593336 | 126110.1 | 2.283257 | 0.005113417 | 97803.8 | 2.270864 | 0.003615747 | 69158.02 | 2.259139 | 0.002464986 | 47147.53 | 2.247963 | 0.001670241 | 31946.52 | 2.237296 | 0.001126982 | 21555.66 | 2.227093 | 0.0007567918 | 14475.08 | 2.217284 | 0.0005049023 | 9657.214 | 2.207808 | 0.000335555 | 6418.125 | 2.198616 | 0.0002217557 | 4241.498 | 2.192738 | 0.0001455306 | 2783.548 | 2.183998 | 9.513618e-05 | 1819.66 | 2.175532 | 6.167498e-05 | 1179.651 | 2.167196 | 3.976508e-05 | 760.5825 | 2.16199 | 2.541667e-05 | 486.142 | 2.153981 | 1.61181e-05 | 308.2892 | 2.146049 | 1.011951e-05 | 193.5549 | 2.14118 | 6.285511e-06 | 120.2223 | 2.133538 | 3.850434e-06 | 73.64686 | 2.125722 | 2.323022e-06 | 44.4322 | 2.121274 | 1.371501e-06 | 26.23256 | 2.113658 | 7.900278e-07 | 15.11078 | 2.109281 | 4.378897e-07 | 8.375471 | 2.101778 | 2.300403e-07 | 4.399957 | 2.097534 | 1.100926e-07 | 2.105729 | 2.09006 | 4.335518e-08 | 0.82925 | 2.08596 | 8.231192e-09 | 0.1574372
658 | 2.58873 | 0.250874 | 4791148.5 | 2.584072 | 0.2494225 | 4763428.2 | 2.579406 | 0.2480011 | 4736281.4 | 2.576431 | 0.2466084 | 4709685.5 | 2.571743 | 0.2452452 | 4683650.7 | 2.567082 | 0.2439105 | 4658160.6 | 2.564255 | 0.2426046 | 4633220.2 | 2.559553 | 0.2413272 | 4608825.9 | 2.554897 | 0.2400784 | 4584976.9 | 2.552152 | 0.2388589 | 4561686.1 | 2.547453 | 0.2376687 | 4538956.7 | 2.544832 | 0.2365072 | 4516774.2 | 2.5401 | 0.2353761 | 4495171.4 | 2.537569 | 0.2342746 | 4474135.5 | 2.532819 | 0.2332026 | 4453663.0 | 2.530362 | 0.2321601 | 4433754.0 | 2.525593 | 0.2311485 | 4414434.4 | 2.523203 | 0.2301674 | 4395696.4 | 2.518423 | 0.2292169 | 4377544.7 | 2.516085 | 0.228298 | 4359996.2 | 2.511311 | 0.2274099 | 4343035.9 | 2.509017 | 0.2265536 | 4326681.1 | 2.504337 | 0.2257291 | 4310935.6 | 2.502018 | 0.2249365 | 4295797.7 | 2.499866 | 0.2241762 | 4281277.7 | 2.495071 | 0.223448 | 4267371.4 | 2.493672 | 0.2229032 | 4256967.3 | 2.489591 | 0.2224602 | 4248506.6 | 2.485577 | 0.2221228 | 4242062.5 | 2.484217 | 0.2218958 | 4237727.5 | 2.480281 | 0.221782 | 4235555.2 | 2.479065 | 0.2217833 | 4235578.4 | 2.475279 | 0.2219036 | 4237876.7 | 2.471676 | 0.2221442 | 4242471.4 | 2.470705 | 0.2225072 | 4249403.6 | 2.467359 | 0.2229917 | 4258658.0 | 2.466736 | 0.2235981 | 4270237.3 | 2.463789 | 0.2243235 | 4284090.7 | 2.463601 | 0.2251592 | 4300050.8 | 2.461221 | 0.2260907 | 4317840.7 | 2.461586 | 0.2270842 | 4336814.3 | 2.462363 | 0.228077 | 4355774.4 | 2.460867 | 0.2289577 | 4372595.0 | 2.462091 | 0.2295379 | 4383676.2 | 2.461181 | 0.2297128 | 4387015.8 | 2.463773 | 0.2306991 | 4405851.9 | 2.466324 | 0.2320927 | 4432465.7 | 2.467492 | 0.233243 | 4454434.7 | 2.471712 | 0.2342773 | 4474188.2 | 2.476104 | 0.233002 | 4449831.2 | 2.480381 | 0.2313827 | 4418906.4 | 2.485181 | 0.2272037 | 4339096.3 | 2.489152 | 0.2197889 | 4197490.7 | 2.494088 | 0.2102641 | 4015587.6 | 2.495128 | 0.1977225 | 3776069.5 | 2.497912 | 0.1847296 | 3527934.4 | 2.495654 | 0.1686355 | 3220570.9 | 2.494568 | 0.1519234 | 2901406.3 | 2.490771 | 0.1352505 | 2582991.1 | 2.482589 | 0.1153948 | 2203789.1 | 2.475026 | 0.100435 | 1918089.9 | 2.462777 | 0.08762477 | 1673442.7 | 2.451376 | 0.07375336 | 1408529.0 | 2.441233 | 0.06232784 | 1190326.4 | 2.425434 | 0.05248609 | 1002370.3 | 2.413143 | 0.04343393 | 829493.7 | 2.400055 | 0.0356424 | 680692.4 | 2.384386 | 0.02887603 | 551469.5 | 2.371239 | 0.02377676 | 454084.5 | 2.358034 | 0.0193335 | 369227.8 | 2.345144 | 0.01552939 | 296577.6 | 2.329394 | 0.01194841 | 228188.6 | 2.316769 | 0.009648228 | 184260.2 | 2.304431 | 0.007437549 | 142041 | 2.292142 | 0.005817114 | 111094.2 | 2.280375 | 0.004568594 | 87250.21 | 2.268097 | 0.003245917 | 61989.97 | 2.256567 | 0.002210315 | 42212.22 | 2.245573 | 0.001495873 | 28567.92 | 2.23507 | 0.001008424 | 19258.71 | 2.225013 | 0.0006763872 | 12917.53 | 2.215334 | 0.0004507745 | 8608.814 | 2.205973 | 0.0002993846 | 5717.596 | 2.196885 | 0.0001976098 | 3773.917 | 2.191098 | 0.0001296105 | 2475.278 | 2.182441 | 8.462296e-05 | 1616.115 | 2.17405 | 5.478498e-05 | 1046.274 | 2.165782 | 3.530741e-05 | 674.2948 | 2.160638 | 2.2535e-05 | 430.3695 | 2.152686 | 1.428686e-05 | 272.8481 | 2.144806 | 8.955888e-06 | 171.038 | 2.139985 | 5.560581e-06 | 106.195 | 2.132387 | 3.400375e-06 | 64.93978 | 2.124613 | 2.05061e-06 | 39.16221 | 2.120203 | 1.209306e-06 | 23.09512 | 2.112623 | 6.955603e-07 | 13.28369 | 2.10828 | 3.852087e-07 | 7.356649 | 2.100809 | 2.01793e-07 | 3.853807 | 2.096595 | 9.637355e-08 | 1.840526 | 2.089149 | 3.775538e-08 | 0.7210457 | 2.085076 | 6.955156e-09 | 0.1328284
659 | 2.58835 | 0.250085 | 4768832.8 | 2.58371 | 0.2486461 | 4741393.8 | 2.579063 | 0.2472355 | 4714495.3 | 2.576107 | 0.2458541 | 4688154.6 | 2.571437 | 0.2445015 | 4662361.1 | 2.566795 | 0.2431777 | 4637117.9 | 2.563987 | 0.241882 | 4612410.5 | 2.559303 | 0.2406156 | 4588262.4 | 2.554665 | 0.2393774 | 4564650.9 | 2.551939 | 0.2381689 | 4541605.6 | 2.547259 | 0.2369887 | 4519102.1 | 2.544657 | 0.2358387 | 4497172.7 | 2.539946 | 0.234718 | 4475801.9 | 2.537435 | 0.233627 | 4454997.4 | 2.532705 | 0.2325655 | 4434755.7 | 2.530269 | 0.2315342 | 4415090.1 | 2.525522 | 0.2305331 | 4396001.5 | 2.523153 | 0.2295633 | 4377506.8 | 2.518397 | 0.2286241 | 4359597.8 | 2.516083 | 0.2277156 | 4342274.0 | 2.511333 | 0.2268391 | 4325561.1 | 2.509066 | 0.2259937 | 4309440.2 | 2.504411 | 0.2251803 | 4293928.7 | 2.50212 | 0.2243989 | 4279028.6 | 2.499997 | 0.2236502 | 4264752.5 | 2.495233 | 0.222933 | 4251075.5 | 2.493865 | 0.2224139 | 4241177.6 | 2.489817 | 0.2219981 | 4233248.3 | 2.485842 | 0.2216885 | 4227343.4 | 2.484524 | 0.2214905 | 4223568.8 | 2.480636 | 0.2214063 | 4221963.8 | 2.479474 | 0.2214384 | 4222574.3 | 2.475748 | 0.2215898 | 4225461.9 | 2.472214 | 0.2218618 | 4230649.8 | 2.471318 | 0.2222555 | 4238155.7 | 2.468057 | 0.2227714 | 4247993.4 | 2.467532 | 0.2234078 | 4260129.8 | 2.464695 | 0.2241604 | 4274480.8 | 2.464631 | 0.2250181 | 4290836.8 | 2.462389 | 0.2259595 | 4308787.4 | 2.462903 | 0.2269414 | 4327511.8 | 2.463823 | 0.2278808 | 4345424.2 | 2.462427 | 0.2286376 | 4359854.6 | 2.463725 | 0.2289815 | 4366412.8 | 2.463403 | 0.2292399 | 4371341.6 | 2.465807 | 0.2306406 | 4398049.7 | 2.468755 | 0.2319286 | 4422611.8 | 2.47048 | 0.2330515 | 4444024.2 | 2.474294 | 0.2332887 | 4448546.4 | 2.479961 | 0.2315093 | 4414615.6 | 2.483861 | 0.2302782 | 4391139.3 | 2.489069 | 0.2239873 | 4271179.9 | 2.492517 | 0.216031 | 4119461.5 | 2.49691 | 0.2055538 | 3919673.3 | 2.498707 | 0.1923959 | 3668769.0 | 2.499559 | 0.1783142 | 3400247.3 | 2.497248 | 0.1617231 | 3083873.8 | 2.495424 | 0.1448082 | 2761325.6 | 2.489191 | 0.1269737 | 2421241.8 | 2.482 | 0.1089781 | 2078086.0 | 2.473596 | 0.0947291 | 1806374.8 | 2.459771 | 0.08164623 | 1556899.5 | 2.449284 | 0.06806028 | 1297831.0 | 2.437654 | 0.05794391 | 1104923.6 | 2.422281 | 0.04803752 | 916020.1 | 2.409596 | 0.03969815 | 756998 | 2.396431 | 0.03226641 | 615283.3 | 2.380789 | 0.02628679 | 501258.9 | 2.367494 | 0.02159561 | 411803.4 | 2.354469 | 0.01742548 | 332283.9 | 2.341434 | 0.01386429 | 264376.1 | 2.326287 | 0.01081086 | 206150.7 | 2.313365 | 0.008471295 | 161537.8 | 2.301203 | 0.006652133 | 126848.5 | 2.289101 | 0.005163735 | 98466.47 | 2.277434 | 0.004258569 | 81206.01 | 2.265397 | 0.002914006 | 55566.74 | 2.254059 | 0.001981971 | 37793.9 | 2.243241 | 0.001339726 | 25547.03 | 2.232896 | 0.0009023565 | 17206.9 | 2.222979 | 0.0006045781 | 11528.61 | 2.213425 | 0.0004024616 | 7674.48 | 2.204175 | 0.0002671165 | 5093.603 | 2.195187 | 0.0001760945 | 3357.92 | 2.189489 | 0.0001154335 | 2201.184 | 2.180912 | 7.52719e-05 | 1435.348 | 2.172593 | 4.869739e-05 | 928.6031 | 2.164392 | 3.134929e-05 | 597.7948 | 2.159307 | 1.99843e-05 | 381.0777 | 2.15141 | 1.266356e-05 | 241.4795 | 2.143581 | 7.9274e-06 | 151.1664 | 2.138806 | 4.918985e-06 | 93.79938 | 2.131252 | 3.005688e-06 | 57.315 | 2.123518 | 1.809998e-06 | 34.51457 | 2.119146 | 1.06686e-06 | 20.34379 | 2.111602 | 6.123241e-07 | 11.67632 | 2.107292 | 3.38839e-07 | 6.461269 | 2.099852 | 1.770826e-07 | 3.376761 | 2.095667 | 8.436075e-08 | 1.608662 | 2.088249 | 3.289002e-08 | 0.6271747 | 2.084203 | 5.8769e-09 | 0.1120657
660 | 2.587979 | 0.249303 | 4746718.1 | 2.583356 | 0.2478749 | 4719526.6 | 2.578728 | 0.2464754 | 4692881.4 | 2.57579 | 0.2451053 | 4666793.8 | 2.571139 | 0.2437635 | 4641245.3 | 2.566515 | 0.2424503 | 4616242.8 | 2.563726 | 0.2411655 | 4591780.4 | 2.55906 | 0.2399092 | 4567860.1 | 2.554442 | 0.2386819 | 4544493.4 | 2.551734 | 0.237484 | 4521684.2 | 2.547074 | 0.2363144 | 4499415.2 | 2.544491 | 0.2351749 | 4477720.2 | 2.539799 | 0.2340652 | 4456590.4 | 2.537309 | 0.2329847 | 4436018.9 | 2.5326 | 0.2319336 | 4416006.1 | 2.530185 | 0.2309133 | 4396578.1 | 2.52546 | 0.2299232 | 4377727.7 | 2.523114 | 0.2289637 | 4359458.8 | 2.518381 | 0.2280357 | 4341789.4 | 2.516091 | 0.2271384 | 4324704.1 | 2.511366 | 0.2262726 | 4308220.0 | 2.509124 | 0.2254386 | 4292340.6 | 2.504497 | 0.2246363 | 4277065.4 | 2.502235 | 0.2238663 | 4262404.1 | 2.50014 | 0.2231283 | 4248353.1 | 2.495408 | 0.222423 | 4234924.1 | 2.494071 | 0.2219297 | 4225531.8 | 2.490058 | 0.2215405 | 4218121.2 | 2.486123 | 0.2212591 | 4212763.9 | 2.48485 | 0.2210903 | 4209549.7 | 2.481011 | 0.2210355 | 4208506.4 | 2.479905 | 0.2210981 | 4209697.9 | 2.476241 | 0.2212803 | 4213166.3 | 2.472777 | 0.2215842 | 4218953.4 | 2.471962 | 0.2220088 | 4227037.5 | 2.468791 | 0.2225549 | 4237435.7 | 2.468367 | 0.2232205 | 4250108.1 | 2.465645 | 0.2239974 | 4264901.3 | 2.46571 | 0.2248735 | 4281581.8 | 2.463611 | 0.2258173 | 4299551.4 | 2.464272 | 0.2267722 | 4317732.5 | 2.465323 | 0.2276327 | 4334117.3 | 2.463979 | 0.2282233 | 4345361.7 | 2.465482 | 0.2284032 | 4348786.5 | 2.465587 | 0.2292234 | 4364402.6 | 2.468025 | 0.2305908 | 4390437.8 | 2.471473 | 0.2317187 | 4411914.0 | 2.473299 | 0.2327612 | 4431763.3 | 2.477488 | 0.231767 | 4412833.5 | 2.484021 | 0.2301246 | 4381561.2 | 2.48644 | 0.2281312 | 4343607.1 | 2.493042 | 0.220871 | 4205374.8 | 2.496011 | 0.2120895 | 4038173.7 | 2.499706 | 0.2002314 | 3812396.7 | 2.500956 | 0.1872996 | 3566175.4 | 2.501369 | 0.1715777 | 3266832.3 | 2.498236 | 0.1547662 | 2946740.9 | 2.495687 | 0.1379191 | 2625973.8 | 2.489174 | 0.1185045 | 2256320.4 | 2.480155 | 0.1026779 | 1954982.0 | 2.471159 | 0.08942668 | 1702680.0 | 2.456988 | 0.07553287 | 1438142.5 | 2.446899 | 0.06331348 | 1205485.9 | 2.434008 | 0.05339247 | 1016590.3 | 2.41904 | 0.04409673 | 839599.7 | 2.405964 | 0.03617939 | 688854.1 | 2.392951 | 0.02925775 | 557066.2 | 2.377124 | 0.02401334 | 457212.9 | 2.363859 | 0.01953483 | 371942.3 | 2.350946 | 0.01567491 | 298449.5 | 2.338039 | 0.01218282 | 231960.4 | 2.322657 | 0.009761593 | 185860.3 | 2.310252 | 0.00748912 | 142592.5 | 2.297996 | 0.00589538 | 112247.8 | 2.286205 | 0.004613197 | 87835.07 | 2.274445 | 0.003827532 | 72876.04 | 2.262762 | 0.002616044 | 49809.36 | 2.251612 | 0.001777232 | 33838.43 | 2.240964 | 0.001199896 | 22845.96 | 2.230771 | 0.0008074665 | 15374.13 | 2.220989 | 0.0005404448 | 10290.04 | 2.211556 | 0.0003594022 | 6843.002 | 2.202414 | 0.0002383293 | 4537.78 | 2.193521 | 0.0001569231 | 2987.809 | 2.187909 | 0.0001028087 | 1957.472 | 2.17941 | 6.695438e-05 | 1274.808 | 2.171161 | 4.329568e-05 | 824.3477 | 2.163023 | 2.783811e-05 | 530.0364 | 2.157997 | 1.773873e-05 | 337.7445 | 2.150153 | 1.122424e-05 | 213.7091 | 2.142373 | 7.023527e-06 | 133.7276 | 2.137644 | 4.351143e-06 | 82.84557 | 2.130132 | 2.657603e-06 | 50.60064 | 2.122438 | 1.597471e-06 | 30.41577 | 2.118103 | 9.411187e-07 | 17.91886 | 2.110593 | 5.389833e-07 | 10.26222 | 2.106316 | 2.980227e-07 | 5.67434 | 2.098906 | 1.555667e-07 | 2.961984 | 2.094751 | 7.384063e-08 | 1.405922 | 2.08736 | 2.865401e-08 | 0.545571 | 2.08334 | 4.965755e-09 | 0.09454775
661 | 2.587614 | 0.248528 | 4724803.3 | 2.58301 | 0.2471106 | 4697856.8 | 2.578401 | 0.2457223 | 4671462.9 | 2.575481 | 0.2443625 | 4645612.8 | 2.570849 | 0.2430315 | 4620307.6 | 2.566243 | 0.2417284 | 4595534.5 | 2.563472 | 0.2404544 | 4571315.8 | 2.558825 | 0.2392085 | 4547628.7 | 2.554226 | 0.2379922 | 4524505.2 | 2.551537 | 0.236804 | 4501917.4 | 2.546896 | 0.2356458 | 4479897.2 | 2.544333 | 0.2345167 | 4458431.5 | 2.539661 | 0.2334172 | 4437529.7 | 2.537191 | 0.2323471 | 4417185.8 | 2.532503 | 0.2313071 | 4397413.2 | 2.530109 | 0.2302971 | 4378213.2 | 2.525407 | 0.2293182 | 4359602.3 | 2.523084 | 0.2283698 | 4341573.1 | 2.518374 | 0.2274521 | 4324125.7 | 2.516108 | 0.2265662 | 4307283.4 | 2.511409 | 0.2257112 | 4291030.4 | 2.509194 | 0.2248881 | 4275381.9 | 2.504594 | 0.224097 | 4260341.2 | 2.50236 | 0.2233384 | 4245920.9 | 2.500297 | 0.2226113 | 4232096.5 | 2.495596 | 0.221917 | 4218897.5 | 2.494292 | 0.2214501 | 4210020.9 | 2.490316 | 0.2210878 | 4203133.0 | 2.486421 | 0.2208347 | 4198321.6 | 2.485193 | 0.220695 | 4195665.0 | 2.481407 | 0.22067 | 4195190.3 | 2.480358 | 0.2207631 | 4196960.9 | 2.476761 | 0.220976 | 4201007.5 | 2.47337 | 0.2213103 | 4207363.5 | 2.472637 | 0.2217657 | 4216021.2 | 2.46956 | 0.2223418 | 4226973.5 | 2.469242 | 0.2230346 | 4240144.0 | 2.466641 | 0.2238347 | 4255354.5 | 2.46684 | 0.2247227 | 4272237.3 | 2.464886 | 0.2256592 | 4290040.7 | 2.465691 | 0.2265682 | 4307321.6 | 2.466848 | 0.2273174 | 4321566.0 | 2.465569 | 0.2276922 | 4328691.2 | 2.467573 | 0.2278872 | 4332398.8 | 2.467564 | 0.2291545 | 4356491.7 | 2.470342 | 0.2304429 | 4380984.3 | 2.474388 | 0.2315196 | 4401454.3 | 2.475852 | 0.2319614 | 4409853.0 | 2.481212 | 0.2302655 | 4377613.0 | 2.487569 | 0.2289656 | 4352898.7 | 2.489992 | 0.224981 | 4277148.3 | 2.496567 | 0.2174886 | 4134708.0 | 2.499108 | 0.2077357 | 3949294.9 | 2.503157 | 0.1946779 | 3701051.5 | 2.502579 | 0.1811371 | 3443624.1 | 2.503032 | 0.1646079 | 3129384.7 | 2.499183 | 0.14758 | 2805666.1 | 2.493999 | 0.130585 | 2482571.9 | 2.489354 | 0.111414 | 2118108.7 | 2.47867 | 0.09661866 | 1836831.9 | 2.468139 | 0.08351349 | 1587687.5 | 2.45465 | 0.0695359 | 1321957.4 | 2.443576 | 0.05889508 | 1119663.2 | 2.430815 | 0.04885613 | 928811.3 | 2.415487 | 0.04031485 | 766431.7 | 2.402261 | 0.03281561 | 623862.6 | 2.389429 | 0.0266139 | 505960.9 | 2.373354 | 0.02184018 | 415207 | 2.360272 | 0.0176214 | 335003 | 2.347322 | 0.01405069 | 267119.7 | 2.334902 | 0.01089408 | 207108.9 | 2.319183 | 0.008580781 | 163130.5 | 2.307082 | 0.00670945 | 127554.4 | 2.294945 | 0.005215887 | 99160.02 | 2.283306 | 0.004251551 | 80826.88 | 2.271683 | 0.003440113 | 65400.51 | 2.260193 | 0.002348559 | 44648.82 | 2.249225 | 0.00159366 | 30297.3 | 2.23874 | 0.001074676 | 20430.83 | 2.228694 | 0.000722656 | 13738.52 | 2.219043 | 0.000483119 | 9184.648 | 2.209725 | 0.0003210464 | 6103.461 | 2.200686 | 0.0002126474 | 4042.671 | 2.191886 | 0.00013984 | 2658.52 | 2.186358 | 9.156567e-05 | 1740.769 | 2.177933 | 5.9556e-05 | 1132.228 | 2.169752 | 3.84981e-05 | 731.8932 | 2.161676 | 2.472012e-05 | 469.9579 | 2.156707 | 1.574512e-05 | 299.3329 | 2.148915 | 9.948063e-06 | 189.1241 | 2.141183 | 6.222462e-06 | 118.2962 | 2.136498 | 3.848578e-06 | 73.16589 | 2.129028 | 2.34968e-06 | 44.67012 | 2.121372 | 1.409754e-06 | 26.80104 | 2.117073 | 8.301222e-07 | 15.78158 | 2.109597 | 4.749979e-07 | 9.030257 | 2.105351 | 2.620937e-07 | 4.982704 | 2.097972 | 1.366551e-07 | 2.59797 | 2.093845 | 6.465124e-08 | 1.229094 | 2.086481 | 2.496499e-08 | 0.4746131 | 2.082486 | 4.195938e-09 | 0.07976962
662 | 2.587257 | 0.247758 | 4703049.6 | 2.582672 | 0.2463516 | 4676353.1 | 2.578081 | 0.2449744 | 4650210.6 | 2.57518 | 0.2436253 | 4624601.7 | 2.570565 | 0.2423048 | 4599535.1 | 2.565979 | 0.2410124 | 4575002.3 | 2.563226 | 0.2397485 | 4551009.0 | 2.558598 | 0.2385134 | 4527564.9 | 2.554017 | 0.2373075 | 4504673.1 | 2.551348 | 0.2361297 | 4482315.6 | 2.546726 | 0.2349818 | 4460525.4 | 2.544183 | 0.2338636 | 4439299.9 | 2.539531 | 0.2327745 | 4418627.0 | 2.537082 | 0.2317147 | 4398508.2 | 2.532415 | 0.2306854 | 4378969.9 | 2.530043 | 0.2296863 | 4360004.6 | 2.525363 | 0.2287176 | 4341616.5 | 2.523062 | 0.2277803 | 4323823.8 | 2.518377 | 0.2268735 | 4306611.1 | 2.516136 | 0.2259982 | 4289995.4 | 2.511462 | 0.2251545 | 4273979.8 | 2.509274 | 0.2243424 | 4258565.2 | 2.504703 | 0.2235625 | 4243760.1 | 2.502498 | 0.2228145 | 4229562.1 | 2.500466 | 0.2220991 | 4215981.6 | 2.495797 | 0.221416 | 4203014.4 | 2.494526 | 0.2209751 | 4194645.9 | 2.490589 | 0.22064 | 4188284.1 | 2.486736 | 0.2204152 | 4184016.5 | 2.485557 | 0.2203039 | 4181904.2 | 2.481824 | 0.220309 | 4182000.7 | 2.480835 | 0.2204319 | 4184334.1 | 2.477306 | 0.2206764 | 4188974.9 | 2.473992 | 0.2210408 | 4195892.8 | 2.473345 | 0.2215261 | 4205104.6 | 2.470366 | 0.2221314 | 4216595.3 | 2.470159 | 0.2228491 | 4230218.3 | 2.467684 | 0.2236687 | 4245775.4 | 2.468022 | 0.2245623 | 4262738.0 | 2.466213 | 0.225478 | 4280120.6 | 2.467151 | 0.2263179 | 4296065.0 | 2.468374 | 0.2269166 | 4307428.3 | 2.467259 | 0.227113 | 4311157.0 | 2.469735 | 0.2277493 | 4323236.4 | 2.469714 | 0.2290965 | 4348808.2 | 2.472939 | 0.2302099 | 4369943.8 | 2.477254 | 0.2312471 | 4389632.8 | 2.478819 | 0.2305407 | 4376222.9 | 2.485155 | 0.2288816 | 4344729.0 | 2.490304 | 0.2270271 | 4309526.1 | 2.494314 | 0.2219362 | 4212888.9 | 2.500081 | 0.2137191 | 4056907.7 | 2.501676 | 0.2028191 | 3849999.4 | 2.506185 | 0.1895742 | 3598578.6 | 2.504413 | 0.1746177 | 3314668.1 | 2.504371 | 0.1576492 | 2992566.3 | 2.499939 | 0.140702 | 2670866.6 | 2.493108 | 0.1217089 | 2310330.7 | 2.48793 | 0.1051096 | 1995235.1 | 2.476748 | 0.0911573 | 1730387.3 | 2.465303 | 0.07740843 | 1469400.4 | 2.452532 | 0.06439367 | 1222348.5 | 2.439924 | 0.05435445 | 1031779.7 | 2.427644 | 0.04484121 | 851195.3 | 2.411901 | 0.03676502 | 697889.5 | 2.39874 | 0.02967416 | 563287.8 | 2.385797 | 0.02428331 | 460956.4 | 2.369701 | 0.01976062 | 375104.7 | 2.356785 | 0.0158312 | 300514.7 | 2.343786 | 0.01241624 | 235690.4 | 2.33146 | 0.009843855 | 186860.3 | 2.316073 | 0.007559524 | 143498.2 | 2.303857 | 0.00597308 | 113383.6 | 2.292033 | 0.004657353 | 88407.9 | 2.280358 | 0.003862922 | 73327.65 | 2.268986 | 0.003091901 | 58691.81 | 2.257687 | 0.002108435 | 40023.23 | 2.246895 | 0.001429064 | 27127.11 | 2.236568 | 0.0009626059 | 18272.6 | 2.226663 | 0.0006467588 | 12277.05 | 2.217137 | 0.0004318781 | 8198.098 | 2.207931 | 0.0002867884 | 5443.941 | 2.198992 | 0.0001897354 | 3601.639 | 2.190281 | 0.0001246175 | 2365.544 | 2.184833 | 8.155307e-05 | 1548.076 | 2.176481 | 5.298153e-05 | 1005.718 | 2.168366 | 3.423254e-05 | 649.8168 | 2.16035 | 2.195069e-05 | 416.6775 | 2.155436 | 1.397521e-05 | 265.2834 | 2.147694 | 8.816535e-06 | 167.3593 | 2.140009 | 5.512507e-06 | 104.6408 | 2.135368 | 3.403791e-06 | 64.61223 | 2.127938 | 2.077284e-06 | 39.4319 | 2.120319 | 1.244839e-06 | 23.63007 | 2.116056 | 7.321414e-07 | 13.89782 | 2.108613 | 4.186788e-07 | 7.947541 | 2.104399 | 2.304664e-07 | 4.374812 | 2.097048 | 1.200313e-07 | 2.278485 | 2.092949 | 5.667562e-08 | 1.075841 | 2.085612 | 2.175155e-08 | 0.4128973 | 2.081642 | 3.545445e-09 | 0.06730117
663 | 2.586908 | 0.246995 | 4681494.3 | 2.582342 | 0.2455995 | 4655045.0 | 2.577769 | 0.2442326 | 4629136.4 | 2.574887 | 0.2428941 | 4603767.3 | 2.57029 | 0.2415835 | 4578926.5 | 2.565722 | 0.2403019 | 4554635.1 | 2.562988 | 0.2390482 | 4530871.4 | 2.558379 | 0.2378239 | 4507666.6 | 2.553816 | 0.2366276 | 4484992.6 | 2.551166 | 0.2354609 | 4462880.1 | 2.546565 | 0.2343232 | 4441316.0 | 2.544041 | 0.2332152 | 4420314.9 | 2.539409 | 0.2321364 | 4399866.8 | 2.536981 | 0.2310874 | 4379985.2 | 2.532335 | 0.2300684 | 4360671.6 | 2.529985 | 0.2290803 | 4341942.5 | 2.525328 | 0.2281226 | 4323790.4 | 2.523051 | 0.2271954 | 4306217.2 | 2.51839 | 0.2262999 | 4289243.5 | 2.516174 | 0.2254353 | 4272856.0 | 2.511526 | 0.2246023 | 4257068.4 | 2.509366 | 0.2238013 | 4241884.6 | 2.504823 | 0.2230327 | 4227318.0 | 2.502648 | 0.2222955 | 4213343.9 | 2.500647 | 0.2215909 | 4199990.4 | 2.496012 | 0.220919 | 4187255.0 | 2.494776 | 0.2205042 | 4179392.0 | 2.490877 | 0.2201968 | 4173567.1 | 2.487069 | 0.2200005 | 4169845.6 | 2.48594 | 0.2199181 | 4168284.0 | 2.482263 | 0.2199529 | 4168943.1 | 2.481338 | 0.2201058 | 4171841.6 | 2.477878 | 0.2203805 | 4177049.0 | 2.474643 | 0.2207753 | 4184531.4 | 2.474088 | 0.2212903 | 4194291.7 | 2.47121 | 0.2219228 | 4206280.2 | 2.471121 | 0.2226639 | 4220326.9 | 2.468775 | 0.2234977 | 4236130.8 | 2.469256 | 0.2243885 | 4253015.1 | 2.467591 | 0.2252661 | 4269649.2 | 2.468641 | 0.2260073 | 4283697.2 | 2.46992 | 0.2264088 | 4291308.0 | 2.469194 | 0.226569 | 4294344.2 | 2.471701 | 0.2276779 | 4315362.6 | 2.471952 | 0.2289578 | 4339620.6 | 2.47577 | 0.2299972 | 4359321.6 | 2.479784 | 0.2306333 | 4371378.5 | 2.482407 | 0.2290339 | 4341063.1 | 2.488768 | 0.2276728 | 4315265.9 | 2.493651 | 0.2241262 | 4248044.1 | 2.497965 | 0.2189262 | 4149483.0 | 2.503441 | 0.2096747 | 3974133.4 | 2.504835 | 0.1970952 | 3735703.6 | 2.508059 | 0.1839497 | 3486546.2 | 2.506147 | 0.167634 | 3177301.7 | 2.505374 | 0.1505667 | 2853811.3 | 2.49896 | 0.1337026 | 2534172.6 | 2.493894 | 0.1140914 | 2162465.8 | 2.486333 | 0.09870929 | 1870916.2 | 2.473923 | 0.08546598 | 1619905.3 | 2.462731 | 0.07123578 | 1350188.9 | 2.449584 | 0.05993873 | 1136066.9 | 2.436621 | 0.04978888 | 943688.5 | 2.424116 | 0.04103363 | 777743.3 | 2.408152 | 0.03339414 | 632945.9 | 2.395259 | 0.02697233 | 511228.1 | 2.382039 | 0.0221136 | 419136.8 | 2.366125 | 0.01783925 | 338121.6 | 2.353237 | 0.01424415 | 269980.7 | 2.340618 | 0.01098338 | 208176.7 | 2.327957 | 0.008732403 | 165512.2 | 2.312957 | 0.006768093 | 128281.1 | 2.300789 | 0.005269895 | 99884.54 | 2.289176 | 0.004245756 | 80473.21 | 2.277562 | 0.003474171 | 65848.74 | 2.266354 | 0.00277893 | 52671.28 | 2.255242 | 0.001892873 | 35877.13 | 2.24462 | 0.001281514 | 24289.57 | 2.234446 | 0.0008622863 | 16343.6 | 2.224676 | 0.0005788384 | 10971.19 | 2.215271 | 0.0003860763 | 7317.614 | 2.206173 | 0.0002561899 | 4855.773 | 2.19733 | 0.0001692943 | 3208.77 | 2.188705 | 0.000111055 | 2104.915 | 2.183335 | 7.264457e-05 | 1376.891 | 2.175053 | 4.713315e-05 | 893.3525 | 2.167003 | 3.043914e-05 | 576.9374 | 2.159045 | 1.949088e-05 | 369.4263 | 2.154184 | 1.240387e-05 | 235.1006 | 2.146491 | 7.813272e-06 | 148.0912 | 2.138852 | 4.883299e-06 | 92.55709 | 2.134253 | 3.011346e-06 | 57.07645 | 2.126862 | 1.836316e-06 | 34.80518 | 2.119281 | 1.099938e-06 | 20.848 | 2.115052 | 6.456508e-07 | 12.23754 | 2.107641 | 3.689999e-07 | 6.993951 | 2.103457 | 2.027749e-07 | 3.843355 | 2.096136 | 1.054179e-07 | 1.998069 | 2.092064 | 4.96815e-08 | 0.9416532 | 2.084753 | 1.896409e-08 | 0.3594416 | 2.080808 | 2.995766e-09 | 0.05678115
664 | 2.586568 | 0.246237 | 4660098.5 | 2.58202 | 0.2448526 | 4633899.3 | 2.577465 | 0.2434962 | 4608228.1 | 2.5746 | 0.2421682 | 4583095.7 | 2.570023 | 0.2408681 | 4558490.4 | 2.565472 | 0.2395964 | 4534422.6 | 2.562758 | 0.2383534 | 4510898.6 | 2.558167 | 0.2371393 | 4487922.2 | 2.553624 | 0.2359532 | 4465474.3 | 2.550993 | 0.2347966 | 4443586.0 | 2.546411 | 0.2336699 | 4422263.0 | 2.543907 | 0.2325721 | 4401486.9 | 2.539296 | 0.2315033 | 4381259.9 | 2.536889 | 0.230465 | 4361609.2 | 2.532265 | 0.2294567 | 4342526.9 | 2.529937 | 0.2284787 | 4324017.5 | 2.525302 | 0.2275319 | 4306099.0 | 2.523049 | 0.2266155 | 4288756.9 | 2.518412 | 0.2257305 | 4272007.3 | 2.516222 | 0.2248769 | 4255853.6 | 2.511601 | 0.2240549 | 4240297.2 | 2.509469 | 0.2232649 | 4225345.9 | 2.504954 | 0.2225068 | 4210998.9 | 2.502811 | 0.2217811 | 4197264.8 | 2.500842 | 0.2210877 | 4184140.6 | 2.49624 | 0.220427 | 4171637.6 | 2.495041 | 0.2200381 | 4164277.8 | 2.491183 | 0.2197582 | 4158980.4 | 2.48742 | 0.2195896 | 4155790.2 | 2.486343 | 0.2195368 | 4154790.9 | 2.482724 | 0.2196008 | 4156001.7 | 2.481864 | 0.2197846 | 4159479.4 | 2.478478 | 0.2200885 | 4165231.0 | 2.475327 | 0.220513 | 4173265.1 | 2.474866 | 0.2210571 | 4183563.2 | 2.472095 | 0.221715 | 4196012.7 | 2.472127 | 0.2224764 | 4210423.7 | 2.469917 | 0.223318 | 4226349.6 | 2.47054 | 0.2241943 | 4242935.5 | 2.469011 | 0.2250138 | 4258444.6 | 2.470141 | 0.2256194 | 4269904.9 | 2.471547 | 0.2258294 | 4273879.8 | 2.471332 | 0.2262845 | 4282493.1 | 2.473775 | 0.2275821 | 4307049.2 | 2.474419 | 0.2287241 | 4328662.7 | 2.478688 | 0.2297358 | 4347810.0 | 2.482524 | 0.2293188 | 4339917.9 | 2.486235 | 0.2276534 | 4308398.5 | 2.491652 | 0.2259401 | 4275974.3 | 2.497739 | 0.2211215 | 4184780.9 | 2.501492 | 0.2153148 | 4074887.1 | 2.506283 | 0.2051084 | 3881729.4 | 2.508663 | 0.191831 | 3630450.4 | 2.509842 | 0.1775703 | 3360563.8 | 2.507785 | 0.1606761 | 3040835.8 | 2.506251 | 0.1435464 | 2716651.6 | 2.497824 | 0.1254005 | 2373236.1 | 2.493012 | 0.1077187 | 2038603.7 | 2.484924 | 0.09304003 | 1760806.6 | 2.471035 | 0.07938139 | 1502313.1 | 2.460734 | 0.06566788 | 1242781.6 | 2.445968 | 0.05546552 | 1049699.3 | 2.43347 | 0.04563786 | 863708.2 | 2.42054 | 0.03742564 | 708289.8 | 2.404575 | 0.03014824 | 570563.1 | 2.391663 | 0.0245618 | 464838.5 | 2.378356 | 0.02001031 | 378700.3 | 2.362627 | 0.01604435 | 303643.5 | 2.349562 | 0.01264831 | 239372.5 | 2.337353 | 0.009930216 | 187931.9 | 2.324751 | 0.007677516 | 145299 | 2.30974 | 0.006050479 | 114506.9 | 2.29786 | 0.004701038 | 88968.35 | 2.286267 | 0.003898817 | 73786.11 | 2.274872 | 0.003124648 | 59134.76 | 2.263786 | 0.002497645 | 47268.57 | 2.252856 | 0.00169936 | 32160.82 | 2.242398 | 0.001149265 | 21750.13 | 2.232371 | 0.0007725939 | 14621.54 | 2.222732 | 0.0005180565 | 9804.352 | 2.213443 | 0.0003451361 | 6531.789 | 2.204449 | 0.0002288599 | 4331.232 | 2.195699 | 0.0001510573 | 2858.799 | 2.187158 | 9.904349e-05 | 1874.424 | 2.181863 | 6.471045e-05 | 1224.662 | 2.173649 | 4.192953e-05 | 793.5272 | 2.16566 | 2.706564e-05 | 512.2242 | 2.157759 | 1.730608e-05 | 327.5221 | 2.15295 | 1.100884e-05 | 208.3452 | 2.145306 | 6.926667e-06 | 131.089 | 2.13771 | 4.325657e-06 | 81.86417 | 2.133153 | 2.666371e-06 | 50.46175 | 2.125801 | 1.623155e-06 | 30.71862 | 2.118255 | 9.718217e-07 | 18.39197 | 2.11406 | 5.693045e-07 | 10.77423 | 2.106681 | 3.251783e-07 | 6.154083 | 2.102527 | 1.785554e-07 | 3.379207 | 2.095234 | 9.257135e-08 | 1.751937 | 2.091189 | 4.354742e-08 | 0.8241461 | 2.083903 | 1.654983e-08 | 0.3132098 | 2.079982 | 2.531345e-09 | 0.04790635
665 | 2.586235 | 0.245486 | 4638899.4 | 2.581705 | 0.2441118 | 4612930.4 | 2.577168 | 0.2427658 | 4587495.4 | 2.574322 | 0.2414475 | 4562585.2 | 2.569763 | 0.2401581 | 4538219.3 | 2.565231 | 0.2388964 | 4514377.3 | 2.562535 | 0.237664 | 4491088.4 | 2.557963 | 0.2364595 | 4468326.7 | 2.553439 | 0.2352843 | 4446120.0 | 2.550828 | 0.2341378 | 4424454.4 | 2.546265 | 0.2330211 | 4403352.2 | 2.543781 | 0.2319334 | 4382798.3 | 2.539191 | 0.2308754 | 4362805.4 | 2.536805 | 0.2298472 | 4343376.4 | 2.532202 | 0.2288497 | 4324527.1 | 2.529897 | 0.2278825 | 4306249.6 | 2.525286 | 0.2269458 | 4288548.6 | 2.523056 | 0.2260405 | 4271441.4 | 2.518445 | 0.225166 | 4254917.3 | 2.516281 | 0.2243231 | 4238988.3 | 2.511687 | 0.2235119 | 4223659.5 | 2.509582 | 0.2227332 | 4208944.2 | 2.505098 | 0.2219857 | 4194818.2 | 2.502986 | 0.2212707 | 4181308.0 | 2.50105 | 0.2205883 | 4168412.7 | 2.496482 | 0.219938 | 4156124.0 | 2.495321 | 0.2195764 | 4149290.2 | 2.491505 | 0.2193241 | 4144523.2 | 2.487791 | 0.2191835 | 4141866.9 | 2.486767 | 0.2191599 | 4141420.7 | 2.483208 | 0.2192533 | 4143184.5 | 2.482415 | 0.219467 | 4147224.2 | 2.479107 | 0.2198008 | 4153530.5 | 2.476043 | 0.2202544 | 4162102.5 | 2.47568 | 0.2208258 | 4172901.4 | 2.473023 | 0.2215074 | 4185780.2 | 2.47318 | 0.2222851 | 4200477.3 | 2.471109 | 0.2231267 | 4216379.8 | 2.471873 | 0.223972 | 4232353.5 | 2.470465 | 0.2247075 | 4246252.9 | 2.471643 | 0.2251345 | 4254321.9 | 2.473334 | 0.2252621 | 4256731.4 | 2.473304 | 0.2262186 | 4274806.5 | 2.475968 | 0.2274602 | 4298269.9 | 2.477143 | 0.228474 | 4317427.6 | 2.481202 | 0.2293065 | 4333157.7 | 2.485974 | 0.2278119 | 4304915.1 | 2.489908 | 0.2264011 | 4278255.1 | 2.494805 | 0.2232858 | 4219387.2 | 2.50145 | 0.2181198 | 4121766.7 | 2.505168 | 0.2115833 | 3998247.7 | 2.509163 | 0.1998059 | 3775692.5 | 2.510951 | 0.1868099 | 3530108.4 | 2.51169 | 0.1708161 | 3227876.7 | 2.508882 | 0.1536548 | 2903583.9 | 2.506298 | 0.1366248 | 2581771.0 | 2.497997 | 0.1174146 | 2218759.6 | 2.49125 | 0.1012091 | 1912527.5 | 2.482338 | 0.08755671 | 1654541.5 | 2.46836 | 0.07322544 | 1383726.4 | 2.458151 | 0.06109283 | 1154458.8 | 2.442415 | 0.05090679 | 961975.4 | 2.430008 | 0.04179921 | 789871.2 | 2.416867 | 0.03402729 | 643006.8 | 2.401119 | 0.02735774 | 516973.7 | 2.387962 | 0.02239908 | 423270.9 | 2.374801 | 0.01807009 | 341466.8 | 2.359116 | 0.01443914 | 272853.6 | 2.346363 | 0.01107734 | 209326.3 | 2.333827 | 0.008885591 | 167909.2 | 2.321682 | 0.006831541 | 129094.3 | 2.306651 | 0.005342248 | 100951.4 | 2.295045 | 0.004240924 | 80139.89 | 2.283436 | 0.003509007 | 66309 | 2.272246 | 0.002809874 | 53097.63 | 2.26128 | 0.002244838 | 42420.25 | 2.250527 | 0.001525699 | 28830.82 | 2.240227 | 0.001030668 | 19476.32 | 2.230341 | 0.0006922375 | 13081.07 | 2.220828 | 0.0004636627 | 8761.74 | 2.211652 | 0.0003085411 | 5830.438 | 2.202758 | 0.0002044487 | 3863.425 | 2.194098 | 0.0001348006 | 2547.3 | 2.185637 | 8.833366e-05 | 1669.223 | 2.180415 | 5.764245e-05 | 1089.258 | 2.172267 | 3.732636e-05 | 705.3486 | 2.164339 | 2.406555e-05 | 454.7619 | 2.156492 | 1.537787e-05 | 290.5925 | 2.151734 | 9.770337e-06 | 184.6281 | 2.144137 | 6.144829e-06 | 116.1176 | 2.136585 | 3.831446e-06 | 72.40206 | 2.132068 | 2.36077e-06 | 44.61099 | 2.124753 | 1.434595e-06 | 27.10924 | 2.117243 | 8.585475e-07 | 16.2238 | 2.11308 | 5.024566e-07 | 9.49482 | 2.105732 | 2.865239e-07 | 5.414384 | 2.101608 | 1.572114e-07 | 2.970793 | 2.094343 | 8.132863e-08 | 1.536851 | 2.090324 | 3.816714e-08 | 0.7212368 | 2.083063 | 1.444355e-08 | 0.2729369 | 2.079166 | 2.138913e-09 | 0.0404186
666 | 2.585909 | 0.24474 | 4617858.2 | 2.581397 | 0.2433761 | 4592123.0 | 2.576879 | 0.2420405 | 4566923.0 | 2.574052 | 0.2407325 | 4542243.2 | 2.56951 | 0.239453 | 4518100.6 | 2.564998 | 0.2382018 | 4494493.2 | 2.562319 | 0.2369795 | 4471430.6 | 2.557767 | 0.2357849 | 4448890.3 | 2.553262 | 0.2346198 | 4426905.0 | 2.55067 | 0.2334842 | 4405478.9 | 2.546127 | 0.2323775 | 4384597.8 | 2.543664 | 0.2312997 | 4364260.5 | 2.539095 | 0.2302522 | 4344495.8 | 2.53673 | 0.2292345 | 4325294.3 | 2.532149 | 0.228247 | 4306661.6 | 2.529866 | 0.2272906 | 4288615.0 | 2.525279 | 0.2263645 | 4271141.3 | 2.523074 | 0.2254696 | 4254255.9 | 2.518487 | 0.224606 | 4237962.0 | 2.51635 | 0.2237739 | 4222261.8 | 2.511784 | 0.2229737 | 4207162.0 | 2.509708 | 0.2222053 | 4192664.0 | 2.505254 | 0.2214692 | 4178774.5 | 2.503173 | 0.2207652 | 4165491.4 | 2.501271 | 0.2200939 | 4152825.4 | 2.496739 | 0.219454 | 4140751.2 | 2.495617 | 0.2191189 | 4134428.4 | 2.491845 | 0.2188939 | 4130182.6 | 2.48818 | 0.2187821 | 4128074.1 | 2.487211 | 0.2187872 | 4128170.5 | 2.483717 | 0.2189104 | 4130494.7 | 2.482994 | 0.2191527 | 4135067.0 | 2.479766 | 0.219516 | 4141921.3 | 2.476793 | 0.2199986 | 4151026.3 | 2.476533 | 0.2205959 | 4162297.2 | 2.473993 | 0.2212987 | 4175557.5 | 2.474282 | 0.2220864 | 4190420.5 | 2.47235 | 0.2229178 | 4206108.0 | 2.473252 | 0.2237135 | 4221121.6 | 2.471937 | 0.2243321 | 4232793.7 | 2.473206 | 0.2245558 | 4237013.5 | 2.475445 | 0.2248412 | 4242399.0 | 2.475287 | 0.226077 | 4265716.0 | 2.478299 | 0.2272437 | 4287731.5 | 2.480048 | 0.2282108 | 4305978.9 | 2.483715 | 0.2281 | 4303887.0 | 2.489688 | 0.2264397 | 4272559.9 | 2.492933 | 0.2248697 | 4242937.6 | 2.498665 | 0.2203343 | 4157361.8 | 2.504976 | 0.2146588 | 4050274.1 | 2.508333 | 0.20743 | 3913876.5 | 2.51276 | 0.1943063 | 3666254.4 | 2.512661 | 0.1806178 | 3407973.5 | 2.5134 | 0.1638254 | 3091127.4 | 2.50994 | 0.1465172 | 2764549.2 | 2.505114 | 0.1291508 | 2436872.5 | 2.497734 | 0.1104354 | 2083742.2 | 2.489957 | 0.09513311 | 1795011.8 | 2.479388 | 0.08148481 | 1537490.1 | 2.46611 | 0.06735514 | 1270885.4 | 2.454576 | 0.05661481 | 1068232.2 | 2.439273 | 0.04649467 | 877281.2 | 2.426429 | 0.0381221 | 719304 | 2.413215 | 0.03078659 | 580894.5 | 2.397577 | 0.024877 | 469389.7 | 2.384234 | 0.02030571 | 383136.7 | 2.371277 | 0.0162832 | 307238.4 | 2.35549 | 0.01287955 | 243016.8 | 2.343266 | 0.01001955 | 189053.2 | 2.330529 | 0.007804965 | 147267.4 | 2.318531 | 0.006128346 | 115632.2 | 2.303706 | 0.004757479 | 89766.13 | 2.292173 | 0.003934747 | 74242.48 | 2.280754 | 0.00315799 | 59586.29 | 2.269684 | 0.002525758 | 47657.08 | 2.258835 | 0.002017615 | 38069.22 | 2.248252 | 0.001369788 | 25845.74 | 2.238105 | 0.0009243145 | 17440.36 | 2.228356 | 0.0006202454 | 11703.05 | 2.218965 | 0.0004149854 | 7830.12 | 2.209897 | 0.0002758299 | 5204.475 | 2.201099 | 0.0001826614 | 3446.532 | 2.192526 | 0.0001202968 | 2269.81 | 2.184143 | 7.878195e-05 | 1486.491 | 2.178991 | 5.134602e-05 | 968.8184 | 2.170908 | 3.323185e-05 | 627.0327 | 2.163037 | 2.139755e-05 | 403.7381 | 2.155245 | 1.366677e-05 | 257.8704 | 2.150536 | 8.670798e-06 | 163.6043 | 2.142984 | 5.451017e-06 | 102.8521 | 2.135474 | 3.393458e-06 | 64.0292 | 2.130996 | 2.090051e-06 | 39.43597 | 2.123718 | 1.267815e-06 | 23.92166 | 2.116243 | 7.583975e-07 | 14.30977 | 2.112113 | 4.436194e-07 | 8.370399 | 2.104795 | 2.524281e-07 | 4.76292 | 2.1007 | 1.384014e-07 | 2.611416 | 2.093462 | 7.152097e-08 | 1.349488 | 2.089469 | 3.34477e-08 | 0.6311053 | 2.082232 | 1.260556e-08 | 0.2378471 | 2.078358 | 1.8073e-09 | 0.03410091
667 | 2.585591 | 0.244 | 4596993.2 | 2.581098 | 0.2426464 | 4571490.4 | 2.576598 | 0.2413204 | 4546509.1 | 2.573789 | 0.2400231 | 4522067.9 | 2.569266 | 0.2387533 | 4498144.3 | 2.564772 | 0.2375126 | 4474769.6 | 2.562112 | 0.2362997 | 4451918.8 | 2.557578 | 0.2351159 | 4429615.8 | 2.553093 | 0.2339605 | 4407847.2 | 2.55052 | 0.2328349 | 4386640.8 | 2.545997 | 0.2317382 | 4365979.4 | 2.543555 | 0.230671 | 4345873.6 | 2.539007 | 0.2296335 | 4326327.1 | 2.536663 | 0.2286266 | 4307355.9 | 2.532105 | 0.2276497 | 4288951.1 | 2.529845 | 0.2267032 | 4271119.6 | 2.525281 | 0.225788 | 4253877.0 | 2.523101 | 0.2249036 | 4237214.4 | 2.518541 | 0.2240505 | 4221142.0 | 2.51643 | 0.2232291 | 4205666.1 | 2.511892 | 0.22244 | 4190800.3 | 2.509845 | 0.2216821 | 4176520.9 | 2.505422 | 0.2209566 | 4162852.3 | 2.503375 | 0.2202635 | 4149794.6 | 2.501505 | 0.2196025 | 4137340.8 | 2.497011 | 0.218974 | 4125499.9 | 2.495929 | 0.2186657 | 4119691.4 | 2.492203 | 0.2184678 | 4115963.8 | 2.48859 | 0.2183845 | 4114394.0 | 2.487679 | 0.2184183 | 4115029.8 | 2.484248 | 0.2185714 | 4117914.4 | 2.483601 | 0.2188431 | 4123034.4 | 2.480456 | 0.2192349 | 4130415.1 | 2.477578 | 0.2197449 | 4140023.6 | 2.477427 | 0.2203661 | 4151727.0 | 2.475008 | 0.2210868 | 4165305.9 | 2.475433 | 0.2218781 | 4180213.7 | 2.473641 | 0.2226846 | 4195408.7 | 2.474665 | 0.2234068 | 4209013.7 | 2.473395 | 0.2238692 | 4217726.2 | 2.474879 | 0.223966 | 4219549.4 | 2.477411 | 0.2247777 | 4234843.2 | 2.477448 | 0.2259631 | 4257175.9 | 2.48089 | 0.2269615 | 4275985.3 | 2.482593 | 0.2278716 | 4293132.0 | 2.487027 | 0.2265939 | 4269060.6 | 2.493412 | 0.2251508 | 4241872.2 | 2.49589 | 0.2224572 | 4191123.0 | 2.502424 | 0.2173504 | 4094910.7 | 2.508577 | 0.2109947 | 3975168.9 | 2.510892 | 0.2026157 | 3817307.2 | 2.515905 | 0.189213 | 3564799.0 | 2.514599 | 0.1741412 | 3280844.3 | 2.51481 | 0.1568166 | 2954445.3 | 2.510629 | 0.1396807 | 2631602.7 | 2.504573 | 0.1208501 | 2276831.5 | 2.496278 | 0.1039186 | 1957841.1 | 2.487927 | 0.08957978 | 1687695.2 | 2.476639 | 0.07531728 | 1418987.8 | 2.463812 | 0.06234501 | 1174588.5 | 2.450963 | 0.05199705 | 979631.6 | 2.436011 | 0.04263581 | 803264.5 | 2.422828 | 0.03468418 | 653454.6 | 2.409705 | 0.02785313 | 524756.7 | 2.393921 | 0.02271379 | 427930.9 | 2.380652 | 0.01833506 | 345435 | 2.367783 | 0.01463563 | 275737.3 | 2.352158 | 0.01133094 | 213476.4 | 2.339723 | 0.009037311 | 170264.2 | 2.327486 | 0.006906753 | 130124.2 | 2.315408 | 0.005441101 | 102511.1 | 2.300901 | 0.004264412 | 80342.11 | 2.289308 | 0.003544221 | 66773.6 | 2.278133 | 0.002841689 | 53537.8 | 2.267184 | 0.002269657 | 42760.64 | 2.256449 | 0.001813388 | 34164.47 | 2.24603 | 0.001229814 | 23169.86 | 2.236031 | 0.0008289415 | 15617.37 | 2.226413 | 0.0005557466 | 10470.34 | 2.217139 | 0.0003714235 | 6997.669 | 2.208175 | 0.00024661 | 4646.167 | 2.199471 | 0.0001632014 | 3074.737 | 2.190982 | 0.0001073533 | 2022.551 | 2.182674 | 7.026313e-05 | 1323.767 | 2.177591 | 4.573694e-05 | 861.6902 | 2.169569 | 2.958626e-05 | 557.4092 | 2.161756 | 1.902489e-05 | 358.4314 | 2.154015 | 1.214578e-05 | 228.8281 | 2.149354 | 7.694642e-06 | 144.9681 | 2.141846 | 4.835323e-06 | 91.09814 | 2.134378 | 3.005304e-06 | 56.62034 | 2.129939 | 1.850236e-06 | 34.85869 | 2.122697 | 1.121857e-06 | 21.13593 | 2.115255 | 6.698534e-07 | 12.62013 | 2.111157 | 3.916297e-07 | 7.378357 | 2.103869 | 2.224592e-07 | 4.191162 | 2.099802 | 1.218246e-07 | 2.295192 | 2.09259 | 6.288892e-08 | 1.184836 | 2.088623 | 2.933621e-08 | 0.5526982 | 2.081411 | 1.100136e-08 | 0.2072672 | 2.07756 | 1.527121e-09 | 0.02877117
668 | 2.58528 | 0.243265 | 4576284.7 | 2.580805 | 0.2419218 | 4551015.6 | 2.576324 | 0.2406058 | 4526260.1 | 2.573533 | 0.2393183 | 4502039.9 | 2.569029 | 0.2380589 | 4478347.4 | 2.564552 | 0.2368283 | 4455196.9 | 2.561912 | 0.2356251 | 4432562.7 | 2.557397 | 0.2344512 | 4410479.1 | 2.552931 | 0.2333065 | 4388946.8 | 2.550379 | 0.2321909 | 4367958.9 | 2.545876 | 0.2311038 | 4347509.5 | 2.543454 | 0.230047 | 4327629.0 | 2.538927 | 0.2290199 | 4308306.4 | 2.536606 | 0.2280228 | 4289548.7 | 2.532069 | 0.2270565 | 4271371.4 | 2.529834 | 0.2261205 | 4253764.4 | 2.525294 | 0.2252156 | 4236741.0 | 2.523138 | 0.2243419 | 4220305.2 | 2.518604 | 0.2234996 | 4204459.2 | 2.516521 | 0.222689 | 4189209.7 | 2.512011 | 0.2219102 | 4174559.5 | 2.509995 | 0.2211635 | 4160512.1 | 2.505604 | 0.2204488 | 4147067.6 | 2.503588 | 0.2197667 | 4134236.3 | 2.501755 | 0.2191159 | 4121994.1 | 2.497297 | 0.218498 | 4110369.6 | 2.496257 | 0.2182164 | 4105072.5 | 2.492579 | 0.2180463 | 4101871.9 | 2.489019 | 0.2179915 | 4100841.1 | 2.488169 | 0.2180539 | 4102016.1 | 2.484806 | 0.2182353 | 4105427.8 | 2.484235 | 0.2185364 | 4111091.7 | 2.481179 | 0.2189567 | 4118998.6 | 2.4784 | 0.2194928 | 4129083.8 | 2.478362 | 0.2201363 | 4141188.5 | 2.47607 | 0.2208692 | 4154975.5 | 2.476632 | 0.221655 | 4169758.1 | 2.474976 | 0.2224197 | 4184143.4 | 2.476102 | 0.2230376 | 4195768.5 | 2.474903 | 0.2232935 | 4200581.3 | 2.47691 | 0.2234475 | 4203479.2 | 2.479299 | 0.2245818 | 4224818.0 | 2.479662 | 0.2257725 | 4247216.2 | 2.483733 | 0.2266824 | 4264334.3 | 2.485014 | 0.2268369 | 4267240.9 | 2.490632 | 0.2252342 | 4237091.3 | 2.496567 | 0.223815 | 4210392.5 | 2.499543 | 0.2195582 | 4130313.4 | 2.505943 | 0.2140381 | 4026471.0 | 2.51179 | 0.2069624 | 3893363.3 | 2.514149 | 0.1968836 | 3703760.6 | 2.517939 | 0.1836231 | 3454306.2 | 2.516356 | 0.1671209 | 3143867.9 | 2.515947 | 0.1497348 | 2816801.6 | 2.509819 | 0.1326413 | 2495238.4 | 2.504841 | 0.1134322 | 2133878.0 | 2.494932 | 0.09741072 | 1832483.8 | 2.485107 | 0.08369603 | 1574484.0 | 2.474148 | 0.0691712 | 1301244.0 | 2.460641 | 0.05783523 | 1087992.4 | 2.447808 | 0.04749926 | 893552.9 | 2.4324 | 0.0389217 | 732192.5 | 2.419112 | 0.03144135 | 591472.6 | 2.406213 | 0.02529266 | 475803.8 | 2.390149 | 0.02063057 | 388100.8 | 2.377115 | 0.01653011 | 310963.3 | 2.364234 | 0.01310757 | 246578.7 | 2.349047 | 0.01013512 | 190661.2 | 2.336337 | 0.007939349 | 149354.5 | 2.324398 | 0.00620122 | 116656.9 | 2.312441 | 0.004826614 | 90797.94 | 2.298072 | 0.003954279 | 74387.63 | 2.28663 | 0.003191563 | 60039.46 | 2.275576 | 0.002555265 | 48069.47 | 2.264745 | 0.002038886 | 38355.39 | 2.254119 | 0.00162983 | 30660.25 | 2.243859 | 0.001104147 | 20771.14 | 2.234002 | 0.000743415 | 13985.07 | 2.22451 | 0.0004979611 | 9367.611 | 2.21535 | 0.0003324615 | 6254.243 | 2.206487 | 0.000220493 | 4147.899 | 2.197873 | 0.0001458152 | 2743.065 | 2.189464 | 9.580234e-05 | 1802.227 | 2.18123 | 6.266548e-05 | 1178.859 | 2.176213 | 4.074019e-05 | 766.4017 | 2.168251 | 2.634035e-05 | 495.5129 | 2.160493 | 1.691487e-05 | 318.2013 | 2.152803 | 1.079378e-05 | 203.0519 | 2.148189 | 6.828036e-06 | 128.4485 | 2.140725 | 4.288955e-06 | 80.68354 | 2.133297 | 2.662667e-06 | 50.08991 | 2.128895 | 1.637801e-06 | 30.8102 | 2.121688 | 9.926213e-07 | 18.67312 | 2.114279 | 5.915732e-07 | 11.12864 | 2.110212 | 3.456916e-07 | 6.503128 | 2.102954 | 1.962473e-07 | 3.691791 | 2.098915 | 1.072163e-07 | 2.016946 | 2.091729 | 5.529141e-08 | 1.040138 | 2.087787 | 2.57477e-08 | 0.4843639 | 2.080598 | 9.600964e-09 | 0.1806127 | 2.076769 | 1.290374e-09 | 0.02427442
669 | 2.584978 | 0.242536 | 4555750.8 | 2.580521 | 0.2412022 | 4530697.4 | 2.576058 | 0.2398969 | 4506178.2 | 2.573285 | 0.2386188 | 4482171.3 | 2.5688 | 0.2373697 | 4458708.9 | 2.564341 | 0.2361484 | 4435767.6 | 2.56172 | 0.2349558 | 4413366.5 | 2.557225 | 0.2337915 | 4391496.2 | 2.552778 | 0.2326567 | 4370179.9 | 2.550245 | 0.231551 | 4349409.7 | 2.545763 | 0.2304745 | 4329189.1 | 2.543362 | 0.2294275 | 4309523.3 | 2.538856 | 0.2284109 | 4290428.5 | 2.536557 | 0.2274243 | 4271894.9 | 2.532043 | 0.2264679 | 4253930.1 | 2.529831 | 0.2255426 | 4236550.3 | 2.525316 | 0.2246481 | 4219747.4 | 2.523186 | 0.2237847 | 4203530.7 | 2.518678 | 0.222953 | 4187906.8 | 2.516622 | 0.2221534 | 4172887.8 | 2.512142 | 0.2213849 | 4158452.7 | 2.510156 | 0.2206487 | 4144623.1 | 2.505798 | 0.2199448 | 4131401.2 | 2.503816 | 0.2192729 | 4118780.4 | 2.502019 | 0.2186334 | 4106768.2 | 2.497599 | 0.218026 | 4095359.5 | 2.496603 | 0.2177707 | 4090564.9 | 2.492974 | 0.2176285 | 4087893.0 | 2.489469 | 0.2176014 | 4087383.1 | 2.488682 | 0.2176936 | 4089116.0 | 2.485391 | 0.2179034 | 4093057.6 | 2.4849 | 0.2182328 | 4099243.1 | 2.481935 | 0.2186808 | 4107660.1 | 2.47926 | 0.2192409 | 4118180.8 | 2.47934 | 0.2199039 | 4130633.1 | 2.477179 | 0.2206432 | 4144520.9 | 2.477879 | 0.2214107 | 4158937.1 | 2.47635 | 0.2221122 | 4172114.3 | 2.477538 | 0.2225894 | 4181077.4 | 2.476504 | 0.2226921 | 4183007.1 | 2.478888 | 0.2233223 | 4194844.4 | 2.481443 | 0.2244664 | 4216334.4 | 2.482115 | 0.2254746 | 4235273.2 | 2.486349 | 0.2263833 | 4252341.4 | 2.488116 | 0.2254171 | 4234192.8 | 2.494392 | 0.2239159 | 4205994.9 | 2.499333 | 0.2216377 | 4163200.5 | 2.503348 | 0.2166177 | 4068907.2 | 2.509487 | 0.2104404 | 3952873.4 | 2.514465 | 0.2023215 | 3800369.0 | 2.518202 | 0.1916425 | 3599777.6 | 2.519817 | 0.1773053 | 3330469.1 | 2.518062 | 0.1601192 | 3007648.2 | 2.516834 | 0.1427726 | 2681814.2 | 2.509031 | 0.1245715 | 2339927.6 | 2.503839 | 0.106833 | 2006731.0 | 2.493517 | 0.0917012 | 1722498.2 | 2.482327 | 0.07752891 | 1456288.4 | 2.472112 | 0.06371444 | 1196800.0 | 2.457011 | 0.05326236 | 1000470.2 | 2.444607 | 0.04354497 | 817940.6 | 2.428811 | 0.035426 | 665435.3 | 2.415545 | 0.02837504 | 532991.5 | 2.402612 | 0.02304966 | 432960.5 | 2.386533 | 0.01862464 | 349841.7 | 2.373657 | 0.01484185 | 278786.6 | 2.360762 | 0.01159698 | 217835.6 | 2.345677 | 0.009149323 | 171859.2 | 2.3333 | 0.006994622 | 131385.7 | 2.321256 | 0.005536086 | 103988.8 | 2.309618 | 0.004319661 | 81139.71 | 2.295206 | 0.003585558 | 67350.46 | 2.284015 | 0.002874045 | 53985.52 | 2.273081 | 0.002296053 | 43128.63 | 2.262365 | 0.001831455 | 34401.71 | 2.251843 | 0.001464863 | 27515.72 | 2.241737 | 0.0009913254 | 18620.87 | 2.232017 | 0.0006667184 | 12523.51 | 2.222648 | 0.0004462128 | 8381.578 | 2.213596 | 0.0002975972 | 5590.01 | 2.20483 | 0.0001971423 | 3703.084 | 2.196304 | 0.0001302817 | 2447.187 | 2.187973 | 8.549414e-05 | 1605.906 | 2.179809 | 5.588936e-05 | 1049.815 | 2.174857 | 3.628892e-05 | 681.6444 | 2.166954 | 2.345029e-05 | 440.4859 | 2.159249 | 1.503843e-05 | 282.4791 | 2.151609 | 9.592002e-06 | 180.1744 | 2.14704 | 6.058698e-06 | 113.8054 | 2.139618 | 3.804114e-06 | 71.45576 | 2.132229 | 2.360667e-06 | 44.34232 | 2.127865 | 1.449625e-06 | 27.22949 | 2.120692 | 8.781949e-07 | 16.49585 | 2.113316 | 5.225225e-07 | 9.814964 | 2.109279 | 3.051021e-07 | 5.73098 | 2.10205 | 1.731026e-07 | 3.251527 | 2.098037 | 9.437776e-08 | 1.772774 | 2.090877 | 4.860445e-08 | 0.9129769 | 2.08696 | 2.259591e-08 | 0.4244373 | 2.079794 | 8.392201e-09 | 0.1576375 | 2.075988 | 1.090317e-09 | 0.02048032
670 | 2.584682 | 0.241812 | 4535372.0 | 2.580244 | 0.240488 | 4510538.5 | 2.575798 | 0.2391924 | 4486239.2 | 2.573044 | 0.2379246 | 4462460.0 | 2.568577 | 0.2366855 | 4439220.3 | 2.564138 | 0.2354736 | 4416490.6 | 2.561535 | 0.2342909 | 4394307.2 | 2.557059 | 0.2331372 | 4372668.6 | 2.552632 | 0.2320122 | 4351569.6 | 2.55012 | 0.2309158 | 4331006.1 | 2.545658 | 0.2298496 | 4311008.4 | 2.543278 | 0.2288129 | 4291562.8 | 2.538794 | 0.227806 | 4272678.5 | 2.536516 | 0.2268298 | 4254369.3 | 2.532027 | 0.2258838 | 4236626.1 | 2.529838 | 0.2249687 | 4219463.5 | 2.525347 | 0.2240848 | 4202885.2 | 2.523244 | 0.2232322 | 4186892.5 | 2.518763 | 0.2224109 | 4171490.0 | 2.516735 | 0.2216216 | 4156684.8 | 2.512285 | 0.2208641 | 4142477.5 | 2.51033 | 0.2201386 | 4128869.6 | 2.506004 | 0.2194455 | 4115871.1 | 2.504058 | 0.2187837 | 4103458.8 | 2.502298 | 0.2181547 | 4091661.4 | 2.497917 | 0.217558 | 4080469.4 | 2.496966 | 0.2173293 | 4076180.8 | 2.493388 | 0.2172149 | 4074034.1 | 2.489942 | 0.2172158 | 4074050.6 | 2.489219 | 0.2173362 | 4076309.1 | 2.486002 | 0.2175748 | 4080784.5 | 2.485596 | 0.2179324 | 4087490.9 | 2.482725 | 0.2184065 | 4096384.2 | 2.48016 | 0.2189898 | 4107323.9 | 2.480363 | 0.2196673 | 4120030.1 | 2.478336 | 0.2204053 | 4133872.8 | 2.479172 | 0.2211389 | 4147631.8 | 2.47775 | 0.2217496 | 4159085.3 | 2.479005 | 0.2220426 | 4164581.9 | 2.478399 | 0.222121 | 4166052.7 | 2.480719 | 0.2231245 | 4184872.9 | 2.483558 | 0.2243113 | 4207132.4 | 2.484857 | 0.2251778 | 4223385.1 | 2.488728 | 0.2255613 | 4230577.3 | 2.491595 | 0.2240551 | 4202327.1 | 2.49765 | 0.2227571 | 4177982.3 | 2.502801 | 0.2187958 | 4103684.4 | 2.506837 | 0.2134511 | 4003441.6 | 2.512748 | 0.2065471 | 3873951.3 | 2.517573 | 0.1968638 | 3692334.0 | 2.520636 | 0.1867007 | 3501715.8 | 2.521703 | 0.170563 | 3199041.0 | 2.519312 | 0.1530517 | 2870603.2 | 2.516896 | 0.1358303 | 2547602.2 | 2.509116 | 0.1168919 | 2192399.2 | 2.502348 | 0.1001617 | 1878610.1 | 2.490894 | 0.08604033 | 1613753.3 | 2.479709 | 0.07135806 | 1338375.9 | 2.46935 | 0.05916358 | 1109658.9 | 2.453639 | 0.04870604 | 913519.7 | 2.44102 | 0.0397986 | 746453.6 | 2.425118 | 0.03214554 | 602914.7 | 2.412073 | 0.02573178 | 482619.6 | 2.398869 | 0.02097485 | 393399.6 | 2.383022 | 0.01679833 | 315065.8 | 2.370169 | 0.01334447 | 250285.8 | 2.357616 | 0.01025681 | 192374.4 | 2.342257 | 0.008118756 | 152273.6 | 2.330267 | 0.006270937 | 117616.3 | 2.318261 | 0.004896023 | 91828.72 | 2.306834 | 0.003957364 | 74223.44 | 2.292512 | 0.003231107 | 60601.92 | 2.281462 | 0.00258594 | 48501.31 | 2.270646 | 0.002061897 | 38672.49 | 2.260041 | 0.00164596 | 30871.25 | 2.24962 | 0.001316591 | 24693.69 | 2.239662 | 0.0008900361 | 16693.32 | 2.230074 | 0.0005979606 | 11215.22 | 2.220823 | 0.0003998558 | 7499.606 | 2.211876 | 0.0002663902 | 4996.356 | 2.203204 | 0.0001762957 | 3306.564 | 2.194762 | 0.0001164035 | 2183.239 | 2.186507 | 7.629499e-05 | 1430.972 | 2.178412 | 4.984593e-05 | 934.8991 | 2.173522 | 3.23236e-05 | 606.2542 | 2.165676 | 2.087706e-05 | 391.5656 | 2.158023 | 1.336974e-05 | 250.7598 | 2.150431 | 8.52375e-06 | 159.8696 | 2.145907 | 5.381246e-06 | 100.9295 | 2.138526 | 3.373876e-06 | 63.27966 | 2.131176 | 2.092791e-06 | 39.25192 | 2.126847 | 1.282944e-06 | 24.06261 | 2.119708 | 7.768833e-07 | 14.57105 | 2.112363 | 4.620251e-07 | 8.66564 | 2.108357 | 2.692399e-07 | 5.049803 | 2.101155 | 1.526667e-07 | 2.863383 | 2.09717 | 8.31742e-08 | 1.559997 | 2.090035 | 4.271898e-08 | 0.8012277 | 2.086142 | 1.982754e-08 | 0.3718809 | 2.078999 | 7.335842e-09 | 0.1375894 | 2.075214 | 9.212886e-10 | 0.01727948
671 | 2.584394 | 0.241093 | 4515147.5 | 2.579974 | 0.2397795 | 4490548.7 | 2.575547 | 0.2384931 | 4466456.8 | 2.572812 | 0.2372355 | 4442905.1 | 2.568362 | 0.2360056 | 4419872.3 | 2.563943 | 0.2348042 | 4397371.2 | 2.561359 | 0.2336309 | 4375397.7 | 2.556902 | 0.2324868 | 4353971.3 | 2.552494 | 0.2313717 | 4333088.4 | 2.550002 | 0.2302858 | 4312751.4 | 2.545561 | 0.2292292 | 4292964.6 | 2.543202 | 0.2282029 | 4273744.6 | 2.53874 | 0.2272063 | 4255080.3 | 2.536485 | 0.2262398 | 4236980.0 | 2.532019 | 0.2253045 | 4219462.5 | 2.529855 | 0.2243998 | 4202519.3 | 2.525389 | 0.223526 | 4186155.6 | 2.523312 | 0.2226837 | 4170380.8 | 2.518859 | 0.2218734 | 4155205.7 | 2.51686 | 0.2210942 | 4140613.1 | 2.51244 | 0.220347 | 4126620.9 | 2.510517 | 0.2196322 | 4113233.0 | 2.506224 | 0.2189492 | 4100443.2 | 2.504314 | 0.2182986 | 4088257.8 | 2.502591 | 0.21768 | 4076673.2 | 2.49825 | 0.217093 | 4065679.7 | 2.497347 | 0.2168918 | 4061912.2 | 2.493822 | 0.2168044 | 4060274.3 | 2.490436 | 0.2168345 | 4060838.3 | 2.489782 | 0.2169822 | 4063605.3 | 2.486641 | 0.2172489 | 4068599.7 | 2.486323 | 0.2176344 | 4075818.3 | 2.483553 | 0.2181329 | 4085155.5 | 2.481102 | 0.2187365 | 4096458.7 | 2.481431 | 0.2194234 | 4109322.4 | 2.47954 | 0.2201496 | 4122924.0 | 2.480505 | 0.2208302 | 4135669.7 | 2.479159 | 0.2213164 | 4144774.0 | 2.480543 | 0.2214457 | 4147195.8 | 2.480378 | 0.2218731 | 4155201.1 | 2.48279 | 0.2229854 | 4176030.8 | 2.485859 | 0.2240086 | 4195193.5 | 2.487544 | 0.2248851 | 4211608.8 | 2.491579 | 0.2242506 | 4199726.8 | 2.495228 | 0.222742 | 4171474.0 | 2.500273 | 0.2207919 | 4134951.4 | 2.506642 | 0.2159218 | 4043745.0 | 2.510344 | 0.2099194 | 3931334.7 | 2.515519 | 0.2020773 | 3784467.5 | 2.521372 | 0.1916016 | 3588280.4 | 2.522455 | 0.1805585 | 3381468.8 | 2.523466 | 0.1635437 | 3062817.0 | 2.520454 | 0.1459851 | 2733983.5 | 2.516146 | 0.1284158 | 2404948.9 | 2.508607 | 0.1098841 | 2057889.6 | 2.501169 | 0.09402878 | 1760954.5 | 2.488032 | 0.07987309 | 1495849.3 | 2.477494 | 0.06553971 | 1227416.3 | 2.465693 | 0.05462037 | 1022920.7 | 2.450493 | 0.04450599 | 833500.4 | 2.437422 | 0.03622339 | 678385.3 | 2.421486 | 0.02902505 | 543576 | 2.408526 | 0.02338989 | 438041.7 | 2.395197 | 0.01894951 | 354883.2 | 2.379546 | 0.01511237 | 283021.9 | 2.366578 | 0.01186062 | 222123.5 | 2.354419 | 0.009263335 | 173482.1 | 2.339109 | 0.007134671 | 133616.9 | 2.327135 | 0.005626088 | 105364.4 | 2.315417 | 0.004372243 | 81882.6 | 2.304004 | 0.003631632 | 68012.57 | 2.289903 | 0.002912369 | 54542.33 | 2.278971 | 0.002323958 | 43522.67 | 2.268271 | 0.001850327 | 34652.6 | 2.257771 | 0.001479691 | 27711.4 | 2.247447 | 0.001183324 | 22161.08 | 2.237633 | 0.0007991141 | 14965.67 | 2.228172 | 0.0005363083 | 10043.89 | 2.219034 | 0.0003583166 | 6710.491 | 2.210189 | 0.0002384571 | 4465.783 | 2.201608 | 0.0001576927 | 2953.241 | 2.193247 | 0.0001040043 | 1947.773 | 2.185066 | 6.808556e-05 | 1275.094 | 2.177037 | 4.445592e-05 | 832.5627 | 2.172207 | 2.879117e-05 | 539.1961 | 2.164417 | 1.858593e-05 | 348.074 | 2.156815 | 1.189361e-05 | 222.7415 | 2.149269 | 7.574266e-06 | 141.8495 | 2.144789 | 4.779683e-06 | 89.51308 | 2.137448 | 2.9921e-06 | 56.03553 | 2.130136 | 1.855188e-06 | 34.74364 | 2.125842 | 1.135431e-06 | 21.26415 | 2.118736 | 6.871864e-07 | 12.86951 | 2.111423 | 4.084891e-07 | 7.650113 | 2.107445 | 2.375562e-07 | 4.448911 | 2.100271 | 1.346234e-07 | 2.521203 | 2.096312 | 7.329053e-08 | 1.372572 | 2.089202 | 3.756734e-08 | 0.7035545 | 2.085332 | 1.739586e-08 | 0.3257867 | 2.078212 | 6.412313e-09 | 0.1200887 | 2.074449 | 7.784627e-10 | 0.01457891
672 | 2.584114 | 0.240379 | 4495076.9 | 2.579711 | 0.2390753 | 4470697.1 | 2.575303 | 0.2377989 | 4446829.8 | 2.572585 | 0.2365513 | 4423499.4 | 2.568156 | 0.2353306 | 4400672.8 | 2.563754 | 0.234139 | 4378388.5 | 2.56119 | 0.2329761 | 4356642.2 | 2.556752 | 0.2318417 | 4335429.5 | 2.552365 | 0.2307358 | 4314749.7 | 2.549892 | 0.2296601 | 4294633.5 | 2.545473 | 0.2286135 | 4275063.3 | 2.543135 | 0.2275968 | 4256050.7 | 2.538695 | 0.2266107 | 4237610.1 | 2.536463 | 0.2256545 | 4219729.3 | 2.532021 | 0.2247292 | 4202425.9 | 2.529881 | 0.2238348 | 4185701.6 | 2.525441 | 0.2229716 | 4169559.2 | 2.523391 | 0.2221397 | 4154002.7 | 2.518965 | 0.2213395 | 4139039.9 | 2.516996 | 0.2205712 | 4124670.9 | 2.512607 | 0.2198346 | 4110897.7 | 2.510717 | 0.2191305 | 4097730.2 | 2.506459 | 0.2184575 | 4085146.0 | 2.504585 | 0.2178173 | 4073173.9 | 2.5029 | 0.2172092 | 4061803.2 | 2.498601 | 0.216632 | 4051009.0 | 2.497747 | 0.2164579 | 4047753.6 | 2.494277 | 0.2163978 | 4046628.9 | 2.490952 | 0.216456 | 4047717.4 | 2.49037 | 0.216632 | 4051008.7 | 2.48731 | 0.2169264 | 4056513.7 | 2.487084 | 0.2173379 | 4064209.8 | 2.484418 | 0.2178599 | 4073970.8 | 2.482085 | 0.2184802 | 4085570.6 | 2.482546 | 0.2191693 | 4098457.1 | 2.480791 | 0.2198704 | 4111566.7 | 2.481869 | 0.2204734 | 4122842.3 | 2.480583 | 0.2207948 | 4128853.6 | 2.482256 | 0.2208539 | 4129958.9 | 2.48218 | 0.2216923 | 4145636.5 | 2.484855 | 0.2228503 | 4167291.5 | 2.488486 | 0.2236852 | 4182903.8 | 2.489914 | 0.2242736 | 4193906.0 | 2.494915 | 0.2228867 | 4167970.8 | 2.498555 | 0.2215399 | 4142785.5 | 2.503592 | 0.2180502 | 4077528.9 | 2.510083 | 0.2128964 | 3981152.6 | 2.513655 | 0.2061839 | 3855630.4 | 2.51848 | 0.1968838 | 3681718.4 | 2.524073 | 0.1866113 | 3489622.4 | 2.524476 | 0.1741435 | 3256475.4 | 2.524997 | 0.1564904 | 2926363.8 | 2.521093 | 0.1391495 | 2602089.1 | 2.515745 | 0.1205518 | 2254313.2 | 2.50724 | 0.1031733 | 1929336.6 | 2.499106 | 0.08836336 | 1652390.9 | 2.485379 | 0.07366406 | 1377514.6 | 2.475083 | 0.06059963 | 1133210.3 | 2.462149 | 0.04998498 | 934717 | 2.447067 | 0.04073197 | 761686.1 | 2.433804 | 0.0328889 | 615020.9 | 2.417984 | 0.0262491 | 490857.1 | 2.404854 | 0.02132795 | 398831.7 | 2.391689 | 0.01708383 | 319466.8 | 2.376075 | 0.01357934 | 253933 | 2.363386 | 0.01040601 | 194591.9 | 2.350977 | 0.008296813 | 155150 | 2.336125 | 0.006343397 | 118621.2 | 2.324112 | 0.004982752 | 93177.25 | 2.312676 | 0.003960593 | 74062.91 | 2.301269 | 0.003275582 | 61253.24 | 2.287353 | 0.002623049 | 49050.9 | 2.27654 | 0.002086548 | 39018.36 | 2.265953 | 0.001662533 | 31089.3 | 2.255552 | 0.001330725 | 24884.49 | 2.245324 | 0.001063544 | 19888.22 | 2.235647 | 0.0007174923 | 13417.07 | 2.226309 | 0.0004810143 | 8994.946 | 2.217281 | 0.0003210947 | 6004.457 | 2.208534 | 0.0002134544 | 3991.587 | 2.20004 | 0.0001410539 | 2637.701 | 2.191758 | 9.292623e-05 | 1737.716 | 2.183648 | 6.078802e-05 | 1136.733 | 2.175684 | 3.964867e-05 | 741.4285 | 2.170913 | 2.566208e-05 | 479.8798 | 2.163176 | 1.654701e-05 | 309.4284 | 2.155624 | 1.058393e-05 | 197.919 | 2.148124 | 6.730865e-06 | 125.8669 | 2.143686 | 4.245533e-06 | 79.39128 | 2.136385 | 2.653563e-06 | 49.6215 | 2.129109 | 1.644522e-06 | 30.75249 | 2.12485 | 1.006005e-06 | 18.81224 | 2.117776 | 6.07776e-07 | 11.36538 | 2.110493 | 3.611152e-07 | 6.752838 | 2.106544 | 2.098299e-07 | 3.92381 | 2.099398 | 1.186932e-07 | 2.219557 | 2.095464 | 6.457149e-08 | 1.207484 | 2.088378 | 3.306527e-08 | 0.6183192 | 2.084532 | 1.525989e-08 | 0.2853593 | 2.077433 | 5.604783e-09 | 0.1048092 | 2.073691 | 6.577721e-10 | 0.01230031
673 | 2.583841 | 0.239671 | 4475177.8 | 2.579457 | 0.2383761 | 4450999.7 | 2.575067 | 0.2371099 | 4427357.0 | 2.572367 | 0.2358714 | 4404231.7 | 2.567956 | 0.2346609 | 4381628.8 | 2.563574 | 0.2334785 | 4359551.0 | 2.561028 | 0.2323252 | 4338016.3 | 2.55661 | 0.2312005 | 4317014.9 | 2.552243 | 0.230105 | 4296559.9 | 2.549791 | 0.2290388 | 4276650.6 | 2.545392 | 0.2280026 | 4257304.2 | 2.543077 | 0.2269961 | 4238509.0 | 2.538659 | 0.2260195 | 4220274.7 | 2.53645 | 0.2250737 | 4202613.7 | 2.532032 | 0.2241586 | 4185527.7 | 2.529917 | 0.2232743 | 4169015.0 | 2.525503 | 0.2224213 | 4153087.8 | 2.52348 | 0.2216001 | 4137754.3 | 2.519084 | 0.22081 | 4123002.6 | 2.517144 | 0.2200519 | 4108846.0 | 2.512787 | 0.2193259 | 4095290.4 | 2.510929 | 0.2186318 | 4082330.0 | 2.506707 | 0.2179698 | 4069969.3 | 2.50487 | 0.2173399 | 4058207.1 | 2.503225 | 0.2167415 | 4047033.4 | 2.498968 | 0.216175 | 4036456.4 | 2.498164 | 0.2160275 | 4033702.4 | 2.494753 | 0.2159955 | 4033103.8 | 2.491494 | 0.2160802 | 4034686.6 | 2.490984 | 0.2162843 | 4038497.1 | 2.488009 | 0.2166064 | 4044510.9 | 2.487879 | 0.2170428 | 4052660.3 | 2.485323 | 0.2175859 | 4062801.2 | 2.483113 | 0.2182174 | 4074593.2 | 2.483706 | 0.2189 | 4087338.8 | 2.482082 | 0.2195599 | 4099660.5 | 2.48325 | 0.2200542 | 4108889.7 | 2.482062 | 0.2202021 | 4111650.7 | 2.484226 | 0.2204351 | 4116002.2 | 2.484139 | 0.2214945 | 4135783.9 | 2.486999 | 0.2225698 | 4155861.5 | 2.491246 | 0.2233889 | 4171156.1 | 2.492515 | 0.2230819 | 4165423.6 | 2.498433 | 0.2215817 | 4137412.0 | 2.501333 | 0.2197975 | 4104096.7 | 2.507388 | 0.2152645 | 4019455.1 | 2.513544 | 0.2094305 | 3910522.3 | 2.516497 | 0.2018823 | 3769579.8 | 2.522055 | 0.1916008 | 3577603.6 | 2.526016 | 0.1807517 | 3375026.1 | 2.526272 | 0.1671173 | 3120441.8 | 2.526264 | 0.1494258 | 2790103.4 | 2.520639 | 0.1320889 | 2466386.5 | 2.515642 | 0.1132192 | 2114047.9 | 2.506076 | 0.09655875 | 1802961.3 | 2.496324 | 0.08234437 | 1537548.1 | 2.482904 | 0.0675842 | 1261943.8 | 2.471757 | 0.05603366 | 1046270.0 | 2.459045 | 0.04557929 | 851064.2 | 2.443433 | 0.03709306 | 692608 | 2.43012 | 0.02975716 | 555630.8 | 2.414502 | 0.02381615 | 444699.2 | 2.401114 | 0.01931863 | 360720.7 | 2.3882 | 0.01539134 | 287389.7 | 2.372552 | 0.01212099 | 226325.1 | 2.360317 | 0.009381985 | 175182 | 2.34773 | 0.007287319 | 136070.1 | 2.333067 | 0.005713805 | 106689.1 | 2.321241 | 0.004441839 | 82938.77 | 2.30988 | 0.003676311 | 68644.71 | 2.298664 | 0.002954136 | 55160.14 | 2.284866 | 0.002358408 | 44036.6 | 2.274169 | 0.001871309 | 34941.41 | 2.263688 | 0.001494616 | 27907.72 | 2.253384 | 0.001196458 | 22340.47 | 2.243247 | 0.0009558923 | 17848.58 | 2.233703 | 0.0006442087 | 12028.77 | 2.224484 | 0.0004314231 | 8055.605 | 2.215562 | 0.0002877414 | 5372.757 | 2.206909 | 0.0001910746 | 3567.777 | 2.1985 | 0.0001261718 | 2355.901 | 2.190294 | 8.302862e-05 | 1550.324 | 2.182253 | 5.428029e-05 | 1013.531 | 2.174352 | 3.536392e-05 | 660.3211 | 2.169638 | 2.287659e-05 | 427.1556 | 2.161953 | 1.473195e-05 | 275.0774 | 2.154449 | 9.418263e-06 | 175.8594 | 2.146994 | 5.981068e-06 | 111.6795 | 2.142597 | 3.770873e-06 | 70.41039 | 2.135335 | 2.353136e-06 | 43.93815 | 2.128095 | 1.457704e-06 | 27.2185 | 2.123869 | 8.913198e-07 | 16.64288 | 2.116828 | 5.374759e-07 | 10.03584 | 2.109574 | 3.191958e-07 | 5.960078 | 2.105653 | 1.853751e-07 | 3.461355 | 2.098533 | 1.046296e-07 | 1.953662 | 2.094625 | 5.688019e-08 | 1.062077 | 2.087564 | 2.909842e-08 | 0.5433307 | 2.08374 | 1.340518e-08 | 0.2503038 | 2.076663 | 4.898585e-09 | 0.09146721 | 2.072941 | 5.557991e-10 | 0.01037798
674 | 2.583574 | 0.238967 | 4455412.3 | 2.579209 | 0.2376821 | 4431455.4 | 2.574837 | 0.2364258 | 4408033.2 | 2.572157 | 0.2351962 | 4385108.3 | 2.567764 | 0.2339955 | 4362722.2 | 2.563401 | 0.2328233 | 4340866.1 | 2.560875 | 0.2316796 | 4319541.7 | 2.556476 | 0.2305638 | 4298739.8 | 2.552129 | 0.2294785 | 4278503.8 | 2.549699 | 0.2284221 | 4258809.1 | 2.54532 | 0.2273956 | 4239669.0 | 2.543027 | 0.2263993 | 4221093.8 | 2.538632 | 0.2254327 | 4203071.9 | 2.536447 | 0.2244969 | 4185624.9 | 2.532052 | 0.223592 | 4168753.2 | 2.529963 | 0.2227181 | 4152459.5 | 2.525576 | 0.2218753 | 4136747.3 | 2.523581 | 0.2210642 | 4121624.9 | 2.519213 | 0.2202848 | 4107092.7 | 2.517304 | 0.2195371 | 4093152.4 | 2.512979 | 0.2188217 | 4079814.1 | 2.511156 | 0.2181374 | 4067056.1 | 2.506969 | 0.2174858 | 4054907.7 | 2.505171 | 0.2168663 | 4043356.6 | 2.503567 | 0.2162776 | 4032380.3 | 2.499353 | 0.215721 | 4022003.0 | 2.498602 | 0.2156001 | 4019748.3 | 2.49525 | 0.2155961 | 4019675.1 | 2.49206 | 0.2157087 | 4021773.2 | 2.491628 | 0.2159397 | 4026080.4 | 2.48874 | 0.216288 | 4032574.9 | 2.488711 | 0.216748 | 4041150.7 | 2.486268 | 0.2173096 | 4051621.1 | 2.484186 | 0.2179469 | 4063503.9 | 2.484912 | 0.2186099 | 4075864.4 | 2.483406 | 0.2192066 | 4086989.6 | 2.484632 | 0.2195567 | 4093518.2 | 2.483634 | 0.2195946 | 4094224.8 | 2.486037 | 0.2202819 | 4107038.3 | 2.486192 | 0.221357 | 4127083.2 | 2.489481 | 0.2221948 | 4142704.4 | 2.493616 | 0.2229757 | 4157263.5 | 2.495701 | 0.2217247 | 4133938.9 | 2.501821 | 0.2203461 | 4108235.4 | 2.504476 | 0.2173221 | 4051855.6 | 2.510801 | 0.2123247 | 3958680.5 | 2.516931 | 0.2058367 | 3837715.8 | 2.519314 | 0.1969402 | 3671845.0 | 2.52503 | 0.1865907 | 3478884.3 | 2.528005 | 0.174448 | 3252490.4 | 2.528058 | 0.1600767 | 2984544.8 | 2.527181 | 0.1424978 | 2656795.9 | 2.520147 | 0.1243915 | 2319213.4 | 2.514634 | 0.1063993 | 1983758.5 | 2.504696 | 0.09074453 | 1691883.4 | 2.493634 | 0.07611068 | 1419043.0 | 2.480768 | 0.06213895 | 1158547.6 | 2.468132 | 0.05138623 | 958068.9 | 2.455779 | 0.04174471 | 778307.9 | 2.439848 | 0.03369069 | 628144.9 | 2.426555 | 0.02684623 | 500533.6 | 2.410893 | 0.02171605 | 404884.2 | 2.397558 | 0.01740761 | 324555.6 | 2.384741 | 0.01381686 | 257607.9 | 2.369221 | 0.01069908 | 199478.7 | 2.356899 | 0.008458551 | 157705.2 | 2.344756 | 0.006438783 | 120047.7 | 2.330002 | 0.005094252 | 94979.6 | 2.318505 | 0.00399252 | 74438.4 | 2.307104 | 0.003319237 | 61885.4 | 2.296119 | 0.002663133 | 49652.69 | 2.282439 | 0.002117688 | 39483.17 | 2.271856 | 0.001679872 | 31320.32 | 2.261475 | 0.001344641 | 25070.12 | 2.251265 | 0.001075533 | 20052.73 | 2.241216 | 0.0008591385 | 16018.18 | 2.2318 | 0.0005784118 | 10784.18 | 2.222696 | 0.0003869465 | 7214.411 | 2.213876 | 0.0002578546 | 4807.562 | 2.205314 | 0.0001710425 | 3188.997 | 2.196987 | 0.0001128611 | 2104.236 | 2.188855 | 7.419014e-05 | 1383.236 | 2.180881 | 4.847288e-05 | 903.7511 | 2.17304 | 3.154251e-05 | 588.0932 | 2.168382 | 2.039314e-05 | 380.2192 | 2.160748 | 1.311558e-05 | 244.533 | 2.153291 | 8.380709e-06 | 156.2539 | 2.145879 | 5.314505e-06 | 99.08612 | 2.141523 | 3.34909e-06 | 62.442 | 2.134298 | 2.08885e-06 | 38.94549 | 2.127093 | 1.29199e-06 | 24.08846 | 2.122901 | 7.896411e-07 | 14.72244 | 2.11589 | 4.754557e-07 | 8.864618 | 2.108666 | 2.821048e-07 | 5.259694 | 2.104773 | 1.637486e-07 | 3.053006 | 2.097679 | 9.2329e-08 | 1.721425 | 2.093795 | 5.009585e-08 | 0.9340105 | 2.086757 | 2.560324e-08 | 0.4773587 | 2.082956 | 1.177686e-08 | 0.2195733 | 2.0759 | 4.285074e-09 | 0.07989292 | 2.0722 | 4.696347e-10 | 0.008756088
675 | 2.583316 | 0.238268 | 4435798.6 | 2.578969 | 0.2369931 | 4412063.5 | 2.574615 | 0.2357459 | 4388844.9 | 2.571953 | 0.2345262 | 4366138.6 | 2.56758 | 0.2333347 | 4343955.2 | 2.563235 | 0.232172 | 4322311.1 | 2.560728 | 0.2310377 | 4301193.2 | 2.556351 | 0.2299323 | 4280615.0 | 2.552023 | 0.2288563 | 4260583.0 | 2.549613 | 0.2278103 | 4241108.9 | 2.545257 | 0.2267935 | 4222180.2 | 2.542986 | 0.2258068 | 4203809.7 | 2.538613 | 0.2248502 | 4186002.3 | 2.536452 | 0.2239247 | 4168772.2 | 2.532083 | 0.2230297 | 4152109.0 | 2.530019 | 0.2221659 | 4136027.7 | 2.525659 | 0.2213337 | 4120535.0 | 2.523692 | 0.2205326 | 4105621.2 | 2.519354 | 0.2197633 | 4091298.7 | 2.517477 | 0.219026 | 4077573.9 | 2.513184 | 0.2183206 | 4064441.3 | 2.511396 | 0.2176471 | 4051903.2 | 2.507247 | 0.2170057 | 4039961.7 | 2.505487 | 0.2163958 | 4028606.3 | 2.503925 | 0.2158176 | 4017843.5 | 2.499755 | 0.215271 | 4007666.9 | 2.499061 | 0.2151768 | 4005913.0 | 2.49577 | 0.2151992 | 4006330.4 | 2.49265 | 0.2153395 | 4008943.1 | 2.4923 | 0.2155979 | 4013751.9 | 2.489504 | 0.2159714 | 4020706.4 | 2.48958 | 0.2164534 | 4029679.8 | 2.487256 | 0.2170284 | 4040383.7 | 2.485303 | 0.2176639 | 4052214.5 | 2.48616 | 0.2182923 | 4063913.6 | 2.484753 | 0.2187973 | 4073315.6 | 2.486052 | 0.2189695 | 4076522.2 | 2.485553 | 0.2190517 | 4078051.0 | 2.487862 | 0.2200157 | 4095998.5 | 2.488228 | 0.2211185 | 4116529.6 | 2.492236 | 0.221878 | 4130667.5 | 2.495972 | 0.2219058 | 4131185.4 | 2.499106 | 0.2204347 | 4103799.5 | 2.504735 | 0.2188157 | 4073657.3 | 2.508027 | 0.2146346 | 3995820.0 | 2.514224 | 0.2089609 | 3890192.3 | 2.519845 | 0.2017342 | 3755654.7 | 2.5227 | 0.191638 | 3567695.4 | 2.527073 | 0.1810188 | 3369999.6 | 2.529837 | 0.1676403 | 3120932.6 | 2.529475 | 0.1529715 | 2847846.7 | 2.527385 | 0.1355507 | 2523527.3 | 2.519995 | 0.1169232 | 2176741.2 | 2.513371 | 0.09957985 | 1853862.6 | 2.502112 | 0.08495141 | 1581527.3 | 2.491041 | 0.06993726 | 1302011.1 | 2.477924 | 0.05754891 | 1071379.2 | 2.464892 | 0.0468488 | 872176.8 | 2.452125 | 0.03807564 | 708848.3 | 2.436153 | 0.03052032 | 568192.1 | 2.423082 | 0.02431434 | 452656.4 | 2.407117 | 0.01971807 | 367088.3 | 2.394083 | 0.01568396 | 291985.8 | 2.381277 | 0.01237595 | 230401.1 | 2.366117 | 0.009527889 | 177379.2 | 2.353574 | 0.007458176 | 138847.7 | 2.341763 | 0.005791858 | 107826.1 | 2.327098 | 0.004522138 | 84187.94 | 2.315755 | 0.00370141 | 68908.57 | 2.304502 | 0.002995042 | 55758.24 | 2.293633 | 0.00239629 | 44611.36 | 2.280071 | 0.001898998 | 35353.36 | 2.269596 | 0.001509733 | 28106.47 | 2.25931 | 0.001209857 | 22523.71 | 2.249193 | 0.0009668291 | 17999.31 | 2.239228 | 0.0007721762 | 14375.48 | 2.229936 | 0.0005193367 | 9668.41 | 2.220942 | 0.0003470571 | 6461.108 | 2.212221 | 0.000231074 | 4301.869 | 2.203747 | 0.0001531159 | 2850.535 | 2.1955 | 0.0001009639 | 1879.63 | 2.187439 | 6.629443e-05 | 1234.193 | 2.17953 | 4.328658e-05 | 805.8595 | 2.171748 | 2.813362e-05 | 523.7592 | 2.167144 | 1.8179e-05 | 338.4356 | 2.15956 | 1.167619e-05 | 217.3738 | 2.152149 | 7.457204e-06 | 138.8296 | 2.144779 | 4.721956e-06 | 87.90793 | 2.140462 | 2.974305e-06 | 55.37217 | 2.133274 | 1.854248e-06 | 34.52025 | 2.126104 | 1.145003e-06 | 21.31634 | 2.121944 | 6.994913e-07 | 13.02232 | 2.114964 | 4.209785e-07 | 7.837293 | 2.107768 | 2.492891e-07 | 4.640977 | 2.103902 | 1.446243e-07 | 2.692449 | 2.096834 | 8.14968e-08 | 1.517213 | 2.092975 | 4.411195e-08 | 0.8212253 | 2.08596 | 2.252376e-08 | 0.4193213 | 2.082181 | 1.034483e-08 | 0.1925882 | 2.075146 | 3.751094e-09 | 0.06983354 | 2.071465 | 3.96824e-10 | 0.007387611
676 | 2.583066 | 0.237574 | 4416335.7 | 2.578736 | 0.236309 | 4392820.6 | 2.574401 | 0.2350704 | 4369796.3 | 2.571757 | 0.2338607 | 4347307.3 | 2.567403 | 0.2326789 | 4325339.6 | 2.563077 | 0.2315257 | 4303902.4 | 2.560591 | 0.2304003 | 4282980.9 | 2.556232 | 0.229305 | 4262621.2 | 2.551926 | 0.2282388 | 4242800.5 | 2.549537 | 0.2272021 | 4223529.5 | 2.545202 | 0.2261955 | 4204817.8 | 2.542953 | 0.2252185 | 4186655.8 | 2.538605 | 0.224272 | 4169060.4 | 2.536467 | 0.2233564 | 4152040.1 | 2.532123 | 0.2224716 | 4135593.4 | 2.530086 | 0.221618 | 4119724.2 | 2.525753 | 0.2207958 | 4104440.0 | 2.523815 | 0.2200052 | 4089743.2 | 2.519507 | 0.2192462 | 4075634.0 | 2.517662 | 0.2185194 | 4062123.3 | 2.513403 | 0.2178236 | 4049189.7 | 2.51165 | 0.2171605 | 4036863.3 | 2.507538 | 0.2165294 | 4025130.3 | 2.50582 | 0.215929 | 4013970.3 | 2.5043 | 0.2153607 | 4003405.5 | 2.500176 | 0.214823 | 3993410.4 | 2.499539 | 0.2147569 | 3992182.5 | 2.496314 | 0.2148061 | 3993095.3 | 2.493268 | 0.214973 | 3996199.4 | 2.493001 | 0.215258 | 4001496.1 | 2.490302 | 0.215655 | 4008876.2 | 2.490488 | 0.2161569 | 4018207.0 | 2.488287 | 0.2167407 | 4029059.8 | 2.486465 | 0.2173631 | 4040628.3 | 2.487444 | 0.2179381 | 4051317.8 | 2.486102 | 0.2183179 | 4058378.9 | 2.487531 | 0.2183485 | 4058946.1 | 2.487359 | 0.2188753 | 4068739.4 | 2.489921 | 0.2198637 | 4087113.5 | 2.490535 | 0.2207351 | 4103313.0 | 2.494659 | 0.2215567 | 4118584.6 | 2.499013 | 0.2205546 | 4099956.8 | 2.502542 | 0.2191764 | 4074337.2 | 2.50767 | 0.2165893 | 4026245.1 | 2.511462 | 0.211716 | 3935653.0 | 2.517639 | 0.2054627 | 3819409.5 | 2.522487 | 0.1970313 | 3662675.8 | 2.525957 | 0.18664 | 3469507.7 | 2.529029 | 0.1748185 | 3249755.0 | 2.531593 | 0.1606817 | 2986961.3 | 2.530731 | 0.1459618 | 2713328.2 | 2.527046 | 0.1282874 | 2384773.1 | 2.519365 | 0.1098029 | 2041160.1 | 2.51229 | 0.09333738 | 1735077.1 | 2.499323 | 0.07870543 | 1463079.4 | 2.488816 | 0.06411491 | 1191851.6 | 2.474241 | 0.05294206 | 984156.1 | 2.461734 | 0.04281056 | 795818.6 | 2.448516 | 0.03458484 | 642908.2 | 2.432518 | 0.02751404 | 511466.9 | 2.419542 | 0.02210243 | 410868.8 | 2.403499 | 0.01775337 | 330022.9 | 2.39064 | 0.01409032 | 261929.2 | 2.377817 | 0.01097947 | 204100.7 | 2.362874 | 0.008593276 | 159743 | 2.350554 | 0.006560919 | 121962.9 | 2.338689 | 0.005196083 | 96591.57 | 2.324343 | 0.004052202 | 75327.62 | 2.312977 | 0.003368588 | 62619.71 | 2.30196 | 0.002702682 | 50240.98 | 2.291209 | 0.002152145 | 40006.87 | 2.277762 | 0.001702651 | 31651.1 | 2.267388 | 0.001358228 | 25248.52 | 2.257195 | 0.001087743 | 20220.4 | 2.247167 | 0.0008691185 | 16156.31 | 2.237282 | 0.0006940146 | 12901.25 | 2.22811 | 0.0004662967 | 8668.132 | 2.219223 | 0.0003112817 | 5786.511 | 2.210597 | 0.0002070847 | 3849.56 | 2.202208 | 0.0001370755 | 2548.138 | 2.194038 | 9.03209e-05 | 1679.003 | 2.186047 | 5.923875e-05 | 1101.207 | 2.1782 | 3.865497e-05 | 718.5691 | 2.170476 | 2.509276e-05 | 466.4571 | 2.165924 | 1.620498e-05 | 301.2393 | 2.158388 | 1.039442e-05 | 193.225 | 2.151022 | 6.635225e-06 | 123.3442 | 2.143694 | 4.198535e-06 | 78.04785 | 2.139415 | 2.641291e-06 | 49.09976 | 2.132263 | 1.645884e-06 | 30.59584 | 2.125127 | 1.014633e-06 | 18.86132 | 2.120998 | 6.195673e-07 | 11.51733 | 2.114048 | 3.727024e-07 | 6.928279 | 2.10688 | 2.20269e-07 | 4.094647 | 2.103041 | 1.277138e-07 | 2.374112 | 2.095998 | 7.192442e-08 | 1.337025 | 2.092163 | 3.890172e-08 | 0.723156 | 2.085171 | 1.981069e-08 | 0.3682669 | 2.081413 | 9.085435e-09 | 0.1688919 | 2.074399 | 3.283461e-09 | 0.06103726 | 2.070738 | 3.35305e-10 | 0.006233087
677 | 2.582822 | 0.236885 | 4397023.3 | 2.57851 | 0.2356291 | 4373710.6 | 2.574194 | 0.2344001 | 4350899.5 | 2.571569 | 0.2331993 | 4328609.6 | 2.567233 | 0.2320273 | 4306855.6 | 2.562927 | 0.2308834 | 4285622.5 | 2.56046 | 0.229768 | 4264919.0 | 2.556122 | 0.228682 | 4244759.9 | 2.551836 | 0.2276258 | 4225155.7 | 2.549469 | 0.2265988 | 4206092.1 | 2.545156 | 0.2256017 | 4187584.0 | 2.54293 | 0.2246344 | 4169630.3 | 2.538605 | 0.2236982 | 4152252.7 | 2.536492 | 0.2227923 | 4135437.4 | 2.532173 | 0.2219176 | 4119200.9 | 2.530163 | 0.2210743 | 4103547.4 | 2.525858 | 0.220262 | 4088469.3 | 2.523949 | 0.2194814 | 4073979.4 | 2.519672 | 0.2187327 | 4060083.9 | 2.517859 | 0.2180159 | 4046777.6 | 2.513635 | 0.2173307 | 4034060.0 | 2.511919 | 0.2166777 | 4021937.8 | 2.507845 | 0.216056 | 4010399.1 | 2.506168 | 0.2154661 | 3999448.9 | 2.504693 | 0.2149076 | 3989082.7 | 2.500618 | 0.214379 | 3979270.3 | 2.500038 | 0.2143393 | 3978533.9 | 2.496881 | 0.2144157 | 3979951.0 | 2.493913 | 0.2146096 | 3983550.0 | 2.493734 | 0.2149196 | 3989304.9 | 2.491137 | 0.2153397 | 3997102.8 | 2.491436 | 0.2158572 | 4006708.7 | 2.489362 | 0.2164434 | 4017588.7 | 2.487669 | 0.2170391 | 4028646.7 | 2.488755 | 0.217536 | 4037869.9 | 2.487481 | 0.2177501 | 4041844.6 | 2.489325 | 0.2177345 | 4041555.4 | 2.489077 | 0.2185616 | 4056907.1 | 2.491879 | 0.2196787 | 4077642.2 | 2.493195 | 0.2203811 | 4090680.4 | 2.496924 | 0.2206743 | 4096122.9 | 2.502322 | 0.2192893 | 4070414.5 | 2.505575 | 0.2178452 | 4043609.8 | 2.511048 | 0.2139624 | 3971537.9 | 2.514878 | 0.208509 | 3870312.0 | 2.52061 | 0.2015465 | 3741074.5 | 2.525724 | 0.1917107 | 3558504.5 | 2.528074 | 0.1813619 | 3366412.0 | 2.530911 | 0.1682266 | 3122595.7 | 2.533062 | 0.1536653 | 2852311.9 | 2.53137 | 0.1391399 | 2582694.3 | 2.526711 | 0.1208029 | 2242325.4 | 2.518124 | 0.1029136 | 1910267.0 | 2.510285 | 0.08754613 | 1625017.9 | 2.496741 | 0.0724601 | 1344993.2 | 2.486348 | 0.0591765 | 1098425.2 | 2.470759 | 0.04829156 | 896380.5 | 2.458188 | 0.03911123 | 725976.7 | 2.444896 | 0.03134351 | 581793.5 | 2.429021 | 0.02485328 | 461322.7 | 2.415847 | 0.02012054 | 373474.4 | 2.400061 | 0.0159872 | 296751.9 | 2.387199 | 0.01264947 | 234797.5 | 2.374677 | 0.009674376 | 179574.3 | 2.35952 | 0.007655301 | 142096.5 | 2.347615 | 0.00586727 | 108907.4 | 2.335747 | 0.004603113 | 85442.27 | 2.321639 | 0.00371081 | 68879.48 | 2.310351 | 0.003042179 | 56468.46 | 2.299476 | 0.002434669 | 45191.96 | 2.288842 | 0.001929833 | 35821.27 | 2.275507 | 0.001529782 | 28395.59 | 2.265227 | 0.001223391 | 22708.4 | 2.255127 | 0.0009779551 | 18152.65 | 2.245183 | 0.0007812913 | 14502.21 | 2.235377 | 0.0006237645 | 11578.22 | 2.226321 | 0.0004186764 | 7771.407 | 2.217536 | 0.000279207 | 5182.598 | 2.209002 | 0.0001855908 | 3444.909 | 2.200696 | 0.0001227155 | 2277.826 | 2.1926 | 8.079986e-05 | 1499.795 | 2.184676 | 5.293378e-05 | 982.5488 | 2.17689 | 3.451877e-05 | 640.7321 | 2.169222 | 2.238024e-05 | 415.4186 | 2.164721 | 1.444506e-05 | 268.1271 | 2.157233 | 9.253038e-06 | 171.7535 | 2.14991 | 5.903626e-06 | 109.5822 | 2.142623 | 3.733778e-06 | 69.30581 | 2.138382 | 2.345404e-06 | 43.53502 | 2.131265 | 1.460829e-06 | 27.11569 | 2.124162 | 8.997155e-07 | 16.70038 | 2.120064 | 5.487132e-07 | 10.18513 | 2.113143 | 3.299238e-07 | 6.123995 | 2.106003 | 1.948616e-07 | 3.616991 | 2.10219 | 1.127619e-07 | 2.09307 | 2.095172 | 6.346585e-08 | 1.178044 | 2.09136 | 3.430197e-08 | 0.6367078 | 2.08439 | 1.743596e-08 | 0.3236437 | 2.080654 | 7.977872e-09 | 0.148084 | 2.07366 | 2.873884e-09 | 0.05334459 | 2.070019 | 2.833234e-10 | 0.005259006
678 | 2.582586 | 0.236201 | 4377860.3 | 2.578292 | 0.2349533 | 4354735.7 | 2.573994 | 0.2337344 | 4332143.1 | 2.571388 | 0.2325431 | 4310062.7 | 2.567071 | 0.2313804 | 4288512.8 | 2.562785 | 0.2302453 | 4267473.9 | 2.560337 | 0.2291397 | 4246982.7 | 2.55602 | 0.2280634 | 4227034.1 | 2.551755 | 0.2270165 | 4207631.2 | 2.549409 | 0.2259995 | 4188781.8 | 2.545118 | 0.225012 | 4170478.4 | 2.542915 | 0.2240545 | 4152732.1 | 2.538614 | 0.2231282 | 4135562.0 | 2.536526 | 0.2222325 | 4118960.9 | 2.532234 | 0.2213677 | 4102933.3 | 2.53025 | 0.2205344 | 4087487.4 | 2.525974 | 0.2197324 | 4072622.7 | 2.524095 | 0.2189619 | 4058343.0 | 2.51985 | 0.2182236 | 4044658.3 | 2.51807 | 0.2175163 | 4031548.5 | 2.513881 | 0.2168415 | 4019041.5 | 2.512202 | 0.2161985 | 4007125.0 | 2.508169 | 0.2155864 | 3995779.9 | 2.506534 | 0.2150062 | 3985025.7 | 2.505103 | 0.2144567 | 3974841.0 | 2.501078 | 0.213939 | 3965246.0 | 2.500561 | 0.2139246 | 3964979.6 | 2.497474 | 0.2140276 | 3966887.9 | 2.494586 | 0.2142482 | 3970977.0 | 2.4945 | 0.214582 | 3977164.4 | 2.492007 | 0.2150228 | 3985332.7 | 2.492426 | 0.2155519 | 3995140.9 | 2.49048 | 0.2161314 | 4005880.6 | 2.488912 | 0.2166839 | 4016121.9 | 2.490078 | 0.2170726 | 4023326.4 | 2.488914 | 0.2171357 | 4024494.3 | 2.49116 | 0.217451 | 4030338.4 | 2.491134 | 0.2183723 | 4047414.4 | 2.494003 | 0.2193081 | 4064758.7 | 2.495714 | 0.2200859 | 4079175.0 | 2.499738 | 0.2194263 | 4066950.4 | 2.505739 | 0.218023 | 4040940.2 | 2.508316 | 0.215855 | 4000757.8 | 2.514523 | 0.2111432 | 3913427.5 | 2.518279 | 0.2050778 | 3801007.8 | 2.523248 | 0.1970377 | 3651989.5 | 2.52927 | 0.1867594 | 3461487.1 | 2.529989 | 0.1752584 | 3248321.8 | 2.532641 | 0.1613543 | 2990617.2 | 2.534322 | 0.1466961 | 2718933.8 | 2.531307 | 0.1320775 | 2447986.3 | 2.526311 | 0.1135154 | 2103946.9 | 2.517124 | 0.09613408 | 1781794.3 | 2.50757 | 0.0814402 | 1509451.0 | 2.494253 | 0.0663993 | 1230675.8 | 2.482941 | 0.05455496 | 1011147.2 | 2.46769 | 0.0439693 | 814947.7 | 2.45453 | 0.03553986 | 658712.5 | 2.441223 | 0.02831543 | 524811.6 | 2.425562 | 0.02253005 | 417582.6 | 2.412142 | 0.01817284 | 336824 | 2.396605 | 0.01439706 | 266841.9 | 2.383722 | 0.01126539 | 208798 | 2.371589 | 0.008727037 | 161751 | 2.356385 | 0.00672347 | 124616 | 2.344587 | 0.005291306 | 98071.56 | 2.33296 | 0.004113277 | 76237.41 | 2.318892 | 0.003420365 | 63394.65 | 2.307813 | 0.002748289 | 50938.09 | 2.297052 | 0.002187751 | 40548.8 | 2.286535 | 0.001727149 | 32011.79 | 2.273302 | 0.001376198 | 25507.1 | 2.263114 | 0.001100064 | 20389.1 | 2.253105 | 0.0008792477 | 16296.39 | 2.243242 | 0.0007023392 | 13017.49 | 2.233512 | 0.0005606287 | 10390.96 | 2.224566 | 0.000375929 | 6967.645 | 2.215881 | 0.0002504393 | 4641.76 | 2.207436 | 0.0001663283 | 3082.808 | 2.19921 | 0.00010986 | 2036.197 | 2.191186 | 7.228257e-05 | 1339.719 | 2.183327 | 4.729969e-05 | 876.6746 | 2.175601 | 3.082499e-05 | 571.3249 | 2.167987 | 1.996062e-05 | 369.9595 | 2.163536 | 1.287604e-05 | 238.6506 | 2.156093 | 8.240862e-06 | 152.74 | 2.148813 | 5.252482e-06 | 97.35197 | 2.141565 | 3.320322e-06 | 61.5404 | 2.137361 | 2.082514e-06 | 38.59829 | 2.130279 | 1.296483e-06 | 24.02962 | 2.123208 | 7.981224e-07 | 14.79278 | 2.11914 | 4.859038e-07 | 9.00597 | 2.112248 | 2.92019e-07 | 5.412417 | 2.105135 | 1.723871e-07 | 3.195103 | 2.101347 | 9.954505e-08 | 1.845015 | 2.094354 | 5.599207e-08 | 1.037783 | 2.090565 | 3.02408e-08 | 0.5604972 | 2.083618 | 1.535719e-08 | 0.2846373 | 2.079902 | 7.006595e-09 | 0.1298635 | 2.072929 | 2.51512e-09 | 0.04661641 | 2.069306 | 2.39398e-10 | 0.004437114
679 | 2.582355 | 0.235521 | 4358828.0 | 2.578082 | 0.2342827 | 4335910.7 | 2.573802 | 0.2330726 | 4313514.2 | 2.571215 | 0.2318911 | 4291649.5 | 2.566917 | 0.2307375 | 4270299.0 | 2.56265 | 0.2296121 | 4249471.6 | 2.560223 | 0.2285157 | 4229179.4 | 2.555925 | 0.2274493 | 4209444.3 | 2.551682 | 0.2264119 | 4190244.3 | 2.549357 | 0.2254043 | 4171597.3 | 2.54509 | 0.2244264 | 4153498.4 | 2.54291 | 0.2234792 | 4135969.1 | 2.538633 | 0.2225624 | 4119000.3 | 2.53657 | 0.2216766 | 4102607.2 | 2.532304 | 0.220822 | 4086791.5 | 2.530348 | 0.2199984 | 4071547.6 | 2.526101 | 0.2192063 | 4056888.3 | 2.524253 | 0.2184462 | 4042820.9 | 2.520039 | 0.2177177 | 4029339.3 | 2.518294 | 0.2170207 | 4016440.5 | 2.514141 | 0.2163559 | 4004136.1 | 2.5125 | 0.2157224 | 3992412.7 | 2.508508 | 0.2151206 | 3981273.4 | 2.506916 | 0.2145501 | 3970715.9 | 2.505534 | 0.2140095 | 3960711.7 | 2.501556 | 0.213501 | 3951300.0 | 2.501105 | 0.2135133 | 3951527.6 | 2.498093 | 0.2136425 | 3953918.8 | 2.495289 | 0.2138882 | 3958466.4 | 2.495299 | 0.2142453 | 3965074.8 | 2.492917 | 0.214704 | 3973563.9 | 2.493458 | 0.2152388 | 3983461.5 | 2.491641 | 0.2158002 | 3993850.9 | 2.490186 | 0.216288 | 4002879.1 | 2.491417 | 0.2165324 | 4007402.7 | 2.490506 | 0.2165102 | 4006991.4 | 2.492829 | 0.2171713 | 4019227.1 | 2.493049 | 0.2182511 | 4039210.2 | 2.496518 | 0.2189142 | 4051482.6 | 2.497948 | 0.2194276 | 4060984.0 | 2.502906 | 0.218166 | 4037636.1 | 2.508841 | 0.216819 | 4012707.6 | 2.511555 | 0.2132954 | 3947494.8 | 2.517862 | 0.2080853 | 3851071.2 | 2.521312 | 0.2013561 | 3726532.0 | 2.526358 | 0.1918977 | 3551484.8 | 2.531432 | 0.1817797 | 3364228.7 | 2.531933 | 0.16887 | 3125305.6 | 2.534168 | 0.1544274 | 2858014.3 | 2.5351 | 0.1398798 | 2588779.2 | 2.53112 | 0.1247656 | 2309059.1 | 2.525353 | 0.1064748 | 1970547.4 | 2.515875 | 0.0902044 | 1669428.4 | 2.504951 | 0.07514832 | 1390783.1 | 2.492058 | 0.06090901 | 1127253.6 | 2.479326 | 0.04985181 | 922616.1 | 2.464365 | 0.04022638 | 744476.6 | 2.45095 | 0.0322114 | 596142.1 | 2.437653 | 0.02552134 | 472327.9 | 2.421946 | 0.02054749 | 380275.9 | 2.408644 | 0.01634399 | 302481 | 2.393159 | 0.0129169 | 239055.2 | 2.380485 | 0.009935051 | 183869.7 | 2.368216 | 0.007847042 | 145226.6 | 2.353471 | 0.005957452 | 110255.6 | 2.341603 | 0.004713792 | 87238.97 | 2.330297 | 0.00371946 | 68836.69 | 2.316221 | 0.003092546 | 57234.29 | 2.30533 | 0.002479897 | 45895.88 | 2.294686 | 0.00196197 | 36310.52 | 2.284285 | 0.001550885 | 28702.5 | 2.271145 | 0.001240023 | 22949.32 | 2.26105 | 0.0009891683 | 18306.71 | 2.251126 | 0.0007905027 | 14629.97 | 2.241342 | 0.0006313654 | 11684.79 | 2.231683 | 0.0005038822 | 9325.434 | 2.222845 | 0.0003375467 | 6247.034 | 2.214256 | 0.0002246361 | 4157.38 | 2.205897 | 0.0001490656 | 2758.783 | 2.197749 | 9.835146e-05 | 1820.207 | 2.189794 | 6.466322e-05 | 1196.733 | 2.181999 | 4.22651e-05 | 782.2076 | 2.17433 | 2.752633e-05 | 509.4346 | 2.166769 | 1.78023e-05 | 329.4702 | 2.162367 | 1.147722e-05 | 212.411 | 2.154969 | 7.34165e-06 | 135.8732 | 2.14773 | 4.67296e-06 | 86.48327 | 2.140521 | 2.952512e-06 | 54.64266 | 2.136353 | 1.848952e-06 | 34.21888 | 2.129305 | 1.150533e-06 | 21.29312 | 2.122265 | 7.079406e-07 | 13.10198 | 2.118228 | 4.302296e-07 | 7.962333 | 2.111363 | 2.58435e-07 | 4.782901 | 2.104277 | 1.524839e-07 | 2.822046 | 2.100515 | 8.798954e-08 | 1.628438 | 2.093545 | 4.938896e-08 | 0.9140501 | 2.089779 | 2.665542e-08 | 0.4933165 | 2.082853 | 1.352384e-08 | 0.2502881 | 2.079158 | 6.161347e-09 | 0.1140291 | 2.072204 | 2.201343e-09 | 0.04074063 | 2.068601 | 2.022843e-10 | 0.003743711
680 | 2.582134 | 0.234845 | 4339925.5 | 2.577878 | 0.2336169 | 4317229.4 | 2.573617 | 0.2324158 | 4295033.8 | 2.571049 | 0.2312435 | 4273369.4 | 2.56677 | 0.2300986 | 4252212.2 | 2.562523 | 0.228983 | 4231595.0 | 2.560116 | 0.2278961 | 4211509.4 | 2.555839 | 0.2268389 | 4191973.5 | 2.551617 | 0.2258114 | 4172985.6 | 2.549315 | 0.2248133 | 4154539.4 | 2.54507 | 0.223845 | 4136645.2 | 2.542913 | 0.2229074 | 4119319.0 | 2.538661 | 0.2220006 | 4102562.1 | 2.536625 | 0.2211247 | 4086374.8 | 2.532385 | 0.2202801 | 4070765.9 | 2.530457 | 0.2194665 | 4055731.5 | 2.52624 | 0.2186845 | 4041279.6 | 2.524423 | 0.2179345 | 4027419.4 | 2.520242 | 0.2172155 | 4014132.4 | 2.518531 | 0.2165288 | 4001442.6 | 2.514415 | 0.215874 | 3989341.3 | 2.512814 | 0.2152499 | 3977809.6 | 2.508864 | 0.2146577 | 3966865.0 | 2.507317 | 0.2140962 | 3956488.8 | 2.505983 | 0.2135663 | 3946696.1 | 2.502057 | 0.213065 | 3937432.0 | 2.501674 | 0.2131041 | 3938154.6 | 2.498738 | 0.2132598 | 3941031.2 | 2.496023 | 0.2135297 | 3946020.4 | 2.496134 | 0.2139082 | 3953013.6 | 2.493866 | 0.2143801 | 3961735.0 | 2.494532 | 0.2149135 | 3971591.7 | 2.492841 | 0.2154431 | 3981378.6 | 2.491479 | 0.2158388 | 3988691.5 | 2.492796 | 0.2159279 | 3990338.3 | 2.492344 | 0.2160377 | 3992368.0 | 2.494739 | 0.2169146 | 4008572.4 | 2.494973 | 0.217907 | 4026912.7 | 2.499122 | 0.2186004 | 4039726.7 | 2.5005 | 0.2182969 | 4034117.9 | 2.506205 | 0.2169132 | 4008546.7 | 2.511527 | 0.21503 | 3973745.9 | 2.515058 | 0.2106063 | 3891994.5 | 2.521276 | 0.2047208 | 3783232.3 | 2.523999 | 0.1970266 | 3641042.3 | 2.529816 | 0.1869643 | 3455092.8 | 2.533297 | 0.1757649 | 3248128.3 | 2.533652 | 0.1620885 | 2995388.6 | 2.535436 | 0.1475049 | 2725884.9 | 2.535224 | 0.1329431 | 2456782.5 | 2.530736 | 0.1174963 | 2171326.3 | 2.524284 | 0.09950726 | 1838889.9 | 2.513355 | 0.08432317 | 1558288.6 | 2.502377 | 0.06896933 | 1274550.3 | 2.489189 | 0.05626841 | 1039837.8 | 2.476166 | 0.04533101 | 837715.1 | 2.460658 | 0.03662297 | 676790.9 | 2.44727 | 0.02913767 | 538462.8 | 2.434188 | 0.02308124 | 426540.3 | 2.418158 | 0.01861794 | 344058.7 | 2.405206 | 0.01471156 | 271869.1 | 2.389731 | 0.01154267 | 213308 | 2.377413 | 0.008883162 | 164160.4 | 2.36498 | 0.006893245 | 127386.9 | 2.35052 | 0.005377836 | 99382.17 | 2.33878 | 0.004198624 | 77590.38 | 2.327584 | 0.003469185 | 64110.4 | 2.313684 | 0.002795064 | 51652.66 | 2.302907 | 0.002230531 | 41220.11 | 2.29238 | 0.001755438 | 32440.41 | 2.282083 | 0.001394597 | 25772.1 | 2.269035 | 0.001116134 | 20626.1 | 2.259031 | 0.0008894515 | 16437.03 | 2.249189 | 0.0007107148 | 13133.98 | 2.23948 | 0.0005675637 | 10488.55 | 2.229892 | 0.0004528784 | 8369.174 | 2.221158 | 0.0003030837 | 5600.974 | 2.212661 | 0.0002014921 | 3723.566 | 2.204385 | 0.0001335951 | 2468.832 | 2.196312 | 8.804871e-05 | 1627.136 | 2.188425 | 5.784717e-05 | 1069.013 | 2.180691 | 3.776626e-05 | 697.9189 | 2.173079 | 2.458054e-05 | 454.2473 | 2.165569 | 1.588136e-05 | 293.4869 | 2.161214 | 1.023016e-05 | 189.0529 | 2.15386 | 6.540399e-06 | 120.8663 | 2.146661 | 4.157193e-06 | 76.82474 | 2.13949 | 2.625318e-06 | 48.51577 | 2.135357 | 1.64287e-06 | 30.36017 | 2.128342 | 1.020927e-06 | 18.86669 | 2.121334 | 6.278922e-07 | 11.60342 | 2.117325 | 3.813256e-07 | 7.04688 | 2.110489 | 2.286814e-07 | 4.226023 | 2.103428 | 1.348592e-07 | 2.492193 | 2.099691 | 7.777635e-08 | 1.437304 | 2.092745 | 4.357013e-08 | 0.8051741 | 2.089001 | 2.349035e-08 | 0.4341006 | 2.082096 | 1.190705e-08 | 0.2200417 | 2.078422 | 5.417169e-09 | 0.100109 | 2.071487 | 1.929503e-09 | 0.03565713 | 2.067902 | 1.709247e-10 | 0.003158681
681 | 2.58192 | 0.234174 | 4321170.8 | 2.577681 | 0.2329544 | 4298666.5 | 2.573439 | 0.2317635 | 4276689.9 | 2.57089 | 0.2306 | 4255221.1 | 2.566631 | 0.2294646 | 4234268.3 | 2.562403 | 0.2283579 | 4213847.6 | 2.560017 | 0.2272809 | 4193974.2 | 2.555761 | 0.226233 | 4174636.5 | 2.551561 | 0.2252149 | 4155849.4 | 2.54928 | 0.2242261 | 4137604.6 | 2.545059 | 0.2232679 | 4119922.9 | 2.542927 | 0.2223399 | 4102797.7 | 2.538699 | 0.2214429 | 4086246.9 | 2.536689 | 0.220577 | 4070267.4 | 2.532476 | 0.2197419 | 4054857.9 | 2.530577 | 0.2189381 | 4040025.6 | 2.52639 | 0.2181664 | 4025785.2 | 2.524604 | 0.2174262 | 4012126.9 | 2.520458 | 0.2167173 | 3999045.9 | 2.518783 | 0.2160405 | 3986556.9 | 2.514704 | 0.2153951 | 3974647.6 | 2.513144 | 0.2147811 | 3963317.8 | 2.509236 | 0.2141985 | 3952567.3 | 2.507737 | 0.2136459 | 3942370.0 | 2.506451 | 0.2131252 | 3932761.2 | 2.502581 | 0.212633 | 3923678.6 | 2.502267 | 0.2126975 | 3924868.4 | 2.499411 | 0.2128785 | 3928208.0 | 2.496789 | 0.2131716 | 3933617.0 | 2.497005 | 0.2135696 | 3940960.8 | 2.494856 | 0.2140507 | 3949839.6 | 2.495648 | 0.2145715 | 3959449.3 | 2.494074 | 0.2150506 | 3968290.8 | 2.492777 | 0.2153227 | 3973310.2 | 2.494232 | 0.2152949 | 3972798.8 | 2.494021 | 0.2158047 | 3982206.1 | 2.496677 | 0.2167691 | 4000001.7 | 2.497324 | 0.2174585 | 4012723.0 | 2.501371 | 0.2181454 | 4025398.5 | 2.50352 | 0.2170493 | 4005171.3 | 2.50936 | 0.2156879 | 3980050.9 | 2.514673 | 0.212643 | 3923864.0 | 2.518301 | 0.2076886 | 3832441.1 | 2.524375 | 0.2012107 | 3712904.6 | 2.526951 | 0.1921396 | 3545518.4 | 2.532202 | 0.1820367 | 3359090.3 | 2.535315 | 0.1695686 | 3129019.0 | 2.535241 | 0.1552553 | 2864897.9 | 2.536345 | 0.1406954 | 2596227.2 | 2.535051 | 0.1257737 | 2320880.3 | 2.530024 | 0.1102516 | 2034453.5 | 2.523309 | 0.09309035 | 1717779.6 | 2.510618 | 0.07800333 | 1439381.4 | 2.500102 | 0.06310577 | 1164479.4 | 2.485483 | 0.05160219 | 952206 | 2.473001 | 0.04139606 | 763874 | 2.457038 | 0.03319773 | 612591.7 | 2.443621 | 0.0262365 | 484137.5 | 2.43066 | 0.02097361 | 387022.3 | 2.414588 | 0.01672083 | 308546.6 | 2.401787 | 0.0132024 | 243621.5 | 2.386372 | 0.01022997 | 188771.8 | 2.374167 | 0.00800163 | 147652.6 | 2.362051 | 0.006069813 | 112005.2 | 2.347507 | 0.004827605 | 89082.93 | 2.336099 | 0.003776678 | 69690.36 | 2.324869 | 0.003141233 | 57964.61 | 2.311205 | 0.002525118 | 46595.55 | 2.300544 | 0.002001373 | 36930.97 | 2.290132 | 0.001573108 | 29028.28 | 2.27993 | 0.001256465 | 23185.33 | 2.266974 | 0.001003803 | 18522.99 | 2.257056 | 0.0007997866 | 14758.32 | 2.247292 | 0.0006389799 | 11790.98 | 2.237656 | 0.0005102093 | 9414.8 | 2.228135 | 0.0004070364 | 7510.97 | 2.219501 | 0.00027214 | 5021.75 | 2.211095 | 0.0001807333 | 3335.038 | 2.202899 | 0.0001197307 | 2209.37 | 2.194898 | 7.882546e-05 | 1454.552 | 2.187077 | 5.174972e-05 | 954.9283 | 2.179403 | 3.374617e-05 | 622.7119 | 2.171845 | 2.194986e-05 | 405.0369 | 2.164385 | 1.417321e-05 | 261.5358 | 2.160076 | 9.118393e-06 | 168.2601 | 2.152765 | 5.826445e-06 | 107.5143 | 2.145606 | 3.698179e-06 | 68.24184 | 2.138472 | 2.334263e-06 | 43.07373 | 2.134374 | 1.460013e-06 | 26.94136 | 2.127391 | 9.058405e-07 | 16.71531 | 2.120413 | 5.56842e-07 | 10.2753 | 2.116433 | 3.380106e-07 | 6.23725 | 2.109624 | 2.023237e-07 | 3.733442 | 2.102589 | 1.192534e-07 | 2.200561 | 2.098876 | 6.873778e-08 | 1.268406 | 2.091953 | 3.848123e-08 | 0.7100872 | 2.088231 | 2.069658e-08 | 0.3819103 | 2.081347 | 1.048133e-08 | 0.19341 | 2.077693 | 4.761994e-09 | 0.08787221 | 2.070778 | 1.691072e-09 | 0.03120505 | 2.067211 | 1.444252e-10 | 0.002665052
682 | 2.581712 | 0.233508 | 4302563.2 | 2.577493 | 0.2322971 | 4280251.0 | 2.573269 | 0.2311151 | 4258471.4 | 2.570739 | 0.2299604 | 4237195.3 | 2.566499 | 0.2288346 | 4216451.3 | 2.562292 | 0.2277372 | 4196231.2 | 2.559925 | 0.2266694 | 4176556.1 | 2.555691 | 0.2256313 | 4157428.6 | 2.551512 | 0.2246224 | 4138838.8 | 2.549255 | 0.2236431 | 4120795.3 | 2.545057 | 0.2226943 | 4103312.1 | 2.542949 | 0.2217763 | 4086396.8 | 2.538747 | 0.220889 | 4070048.8 | 2.536763 | 0.220033 | 4054275.8 | 2.532578 | 0.2192078 | 4039070.9 | 2.530709 | 0.218414 | 4024444.1 | 2.526553 | 0.2176522 | 4010407.2 | 2.524799 | 0.2169214 | 3996941.9 | 2.520687 | 0.2162227 | 3984067.5 | 2.519048 | 0.2155558 | 3971779.7 | 2.515009 | 0.2149197 | 3960060.2 | 2.51349 | 0.2143153 | 3948923.9 | 2.509626 | 0.2137417 | 3938354.7 | 2.508175 | 0.2131995 | 3928362.8 | 2.50694 | 0.2126861 | 3918903.9 | 2.503124 | 0.212203 | 3910002.3 | 2.502886 | 0.2122935 | 3911669.9 | 2.500114 | 0.2124989 | 3915454.7 | 2.497589 | 0.2128144 | 3921267.2 | 2.497915 | 0.2132276 | 3928880.4 | 2.495887 | 0.2137118 | 3937803.8 | 2.496805 | 0.2142075 | 3946936.3 | 2.495332 | 0.2146113 | 3954377.7 | 2.494102 | 0.214728 | 3956528.0 | 2.496022 | 0.2146873 | 3955778.3 | 2.495759 | 0.2154593 | 3970002.4 | 2.498503 | 0.2164977 | 3989136.1 | 2.499961 | 0.2171082 | 4000384.6 | 2.503673 | 0.2171469 | 4001096.5 | 2.506711 | 0.2158158 | 3976571.4 | 2.512167 | 0.214111 | 3945158.3 | 2.518021 | 0.2101095 | 3871428.4 | 2.521665 | 0.2043907 | 3766053.9 | 2.527081 | 0.1970601 | 3630982.0 | 2.530257 | 0.1871773 | 3448884.8 | 2.534118 | 0.1762806 | 3248104.4 | 2.537034 | 0.1628784 | 3001158.9 | 2.536517 | 0.1483869 | 2734142.1 | 2.536656 | 0.1338758 | 2466764.5 | 2.534686 | 0.1185478 | 2184333.6 | 2.528882 | 0.1031832 | 1901228.6 | 2.521465 | 0.08716591 | 1606098.4 | 2.50811 | 0.07171157 | 1321340.5 | 2.497625 | 0.05809444 | 1070434.5 | 2.482043 | 0.046923 | 864592.1 | 2.469381 | 0.03776217 | 695796.8 | 2.453428 | 0.03003401 | 553399.6 | 2.44012 | 0.02365672 | 435893.2 | 2.426955 | 0.01906545 | 351295.4 | 2.411197 | 0.01503944 | 277113.2 | 2.398379 | 0.0118356 | 218080.1 | 2.383264 | 0.009048685 | 166728.9 | 2.370887 | 0.007103033 | 130878.8 | 2.359159 | 0.005452815 | 100472.3 | 2.344633 | 0.004285054 | 78955.38 | 2.333435 | 0.00348493 | 64212.49 | 2.32233 | 0.002840937 | 52346.43 | 2.308781 | 0.002274724 | 41913.53 | 2.298237 | 0.001791503 | 33009.82 | 2.287934 | 0.001413553 | 26045.8 | 2.277822 | 0.00113265 | 20869.93 | 2.264958 | 0.000902776 | 16634.34 | 2.255123 | 0.0007191603 | 13251.08 | 2.245435 | 0.0005744927 | 10585.47 | 2.235869 | 0.0004586506 | 8450.988 | 2.226412 | 0.0003658367 | 6740.82 | 2.217875 | 0.0002443561 | 4502.447 | 2.209556 | 0.0001621137 | 2987.069 | 2.201438 | 0.0001073057 | 1977.19 | 2.193508 | 7.056859e-05 | 1300.28 | 2.18575 | 4.629607e-05 | 853.0404 | 2.178134 | 3.015779e-05 | 555.6802 | 2.170629 | 1.96016e-05 | 361.1745 | 2.163218 | 1.264936e-05 | 233.0742 | 2.158954 | 8.127649e-06 | 149.7581 | 2.151685 | 5.19044e-06 | 95.63781 | 2.144565 | 3.289686e-06 | 60.61497 | 2.137467 | 2.075361e-06 | 38.24011 | 2.133402 | 1.29743e-06 | 23.90614 | 2.126451 | 8.036519e-07 | 14.8079 | 2.119503 | 4.93782e-07 | 9.098311 | 2.115551 | 2.995839e-07 | 5.520062 | 2.108768 | 1.791165e-07 | 3.300359 | 2.101759 | 1.054364e-07 | 1.942745 | 2.09807 | 6.073941e-08 | 1.11917 | 2.091169 | 3.398152e-08 | 0.6261355 | 2.087469 | 1.82554e-08 | 0.3363696 | 2.080606 | 9.224216e-09 | 0.1699632 | 2.076971 | 4.185202e-09 | 0.07711555 | 2.070075 | 1.48193e-09 | 0.02730568 | 2.066526 | 1.22035e-10 | 0.002248588
683 | 2.581511 | 0.232845 | 4284065.3 | 2.577311 | 0.2316444 | 4261975.9 | 2.573106 | 0.2304711 | 4240388.1 | 2.570595 | 0.2293254 | 4219308.5 | 2.566375 | 0.2282086 | 4198760.2 | 2.562188 | 0.2271209 | 4178748.0 | 2.559843 | 0.2260621 | 4159268.2 | 2.55563 | 0.2250333 | 4140340.0 | 2.551473 | 0.2240337 | 4121948.6 | 2.549239 | 0.2230644 | 4104114.1 | 2.545064 | 0.222125 | 4086829.4 | 2.542981 | 0.2212168 | 4070120.0 | 2.538805 | 0.2203393 | 4053975.3 | 2.536848 | 0.2194927 | 4038399.0 | 2.532691 | 0.218677 | 4023391.9 | 2.530852 | 0.2178936 | 4008977.2 | 2.526726 | 0.2171415 | 3995140.8 | 2.525007 | 0.2164206 | 3981876.2 | 2.52093 | 0.2157317 | 3969201.0 | 2.519328 | 0.2150742 | 3957104.4 | 2.515329 | 0.214448 | 3945582.8 | 2.513852 | 0.2138531 | 3934638.0 | 2.510035 | 0.2132883 | 3924246.0 | 2.508631 | 0.2127553 | 3914438.8 | 2.507451 | 0.2122508 | 3905156.3 | 2.503693 | 0.211775 | 3896402.9 | 2.50353 | 0.2118912 | 3898541.4 | 2.500847 | 0.2121197 | 3902745.3 | 2.498423 | 0.2124558 | 3908929.3 | 2.498863 | 0.212881 | 3916751.2 | 2.496959 | 0.2133591 | 3925548.8 | 2.497997 | 0.2138139 | 3933916.8 | 2.4966 | 0.2141137 | 3939431.4 | 2.495463 | 0.2140897 | 3938991.1 | 2.497696 | 0.2144414 | 3945461.5 | 2.497738 | 0.2152783 | 3960858.4 | 2.500632 | 0.2160326 | 3974737.7 | 2.502259 | 0.2167837 | 3988556.9 | 2.506537 | 0.2159168 | 3972606.7 | 2.509905 | 0.2145828 | 3948063.2 | 2.515135 | 0.2119724 | 3900035.2 | 2.521218 | 0.2072254 | 3812695.3 | 2.524892 | 0.2010115 | 3698368.1 | 2.529875 | 0.1924053 | 3540023.7 | 2.53297 | 0.1823037 | 3354167.3 | 2.536154 | 0.1701844 | 3131185.9 | 2.538687 | 0.1561433 | 2872846.5 | 2.537548 | 0.1415858 | 2605006.2 | 2.536521 | 0.1268468 | 2333826.4 | 2.534055 | 0.1113429 | 2048574.3 | 2.528064 | 0.09616838 | 1769381.5 | 2.518839 | 0.08101244 | 1490530.6 | 2.505575 | 0.06564136 | 1207721.3 | 2.494219 | 0.05341987 | 982860.7 | 2.479013 | 0.04264968 | 784702.3 | 2.465696 | 0.03424764 | 630115.1 | 2.449759 | 0.02709907 | 498590 | 2.43669 | 0.02142153 | 394130.1 | 2.423276 | 0.01717693 | 316034.6 | 2.40777 | 0.01353218 | 248975.6 | 2.394961 | 0.01052627 | 193670.6 | 2.380166 | 0.008151019 | 149968.8 | 2.367836 | 0.006235049 | 114717.3 | 2.35617 | 0.004926116 | 90634.54 | 2.341929 | 0.003834111 | 70542.99 | 2.330742 | 0.003198016 | 58839.61 | 2.319853 | 0.002570669 | 47297.19 | 2.306417 | 0.002042484 | 37579.22 | 2.29599 | 0.00160178 | 29470.81 | 2.285785 | 0.001272955 | 23420.83 | 2.275762 | 0.001018776 | 18744.24 | 2.262986 | 0.0008119164 | 14938.28 | 2.25323 | 0.0006467234 | 11898.93 | 2.243615 | 0.000516525 | 9503.433 | 2.234117 | 0.0004123021 | 7585.859 | 2.224722 | 0.0003288072 | 6049.654 | 2.216279 | 0.0002194094 | 4036.866 | 2.208043 | 0.0001454139 | 2675.438 | 2.200002 | 9.617349e-05 | 1769.475 | 2.192139 | 6.318045e-05 | 1162.444 | 2.184444 | 4.141896e-05 | 762.0586 | 2.176884 | 2.696276e-05 | 496.082 | 2.169431 | 1.750471e-05 | 322.0655 | 2.162067 | 1.128938e-05 | 207.7109 | 2.157847 | 7.244516e-06 | 133.2903 | 2.150618 | 4.623898e-06 | 85.0741 | 2.143536 | 2.928191e-06 | 53.87516 | 2.136473 | 1.845109e-06 | 33.94776 | 2.132442 | 1.152879e-06 | 21.21157 | 2.125522 | 7.133596e-07 | 13.12495 | 2.118603 | 4.378171e-07 | 8.055303 | 2.114679 | 2.654958e-07 | 4.884801 | 2.107922 | 1.586541e-07 | 2.919043 | 2.100938 | 9.320427e-08 | 1.714845 | 2.097272 | 5.36622e-08 | 0.9873194 | 2.090394 | 3.000327e-08 | 0.5520238 | 2.086715 | 1.610584e-08 | 0.296328 | 2.079872 | 8.124116e-09 | 0.1494739 | 2.076257 | 3.677448e-09 | 0.06766057 | 2.069379 | 1.298467e-09 | 0.02389022 | 2.065848 | 1.031163e-10 | 0.001897214
684 | 2.581319 | 0.232187 | 4265713.3 | 2.577137 | 0.2309952 | 4243817.9 | 2.57295 | 0.2298306 | 4222422.5 | 2.570459 | 0.2286946 | 4201550.8 | 2.56626 | 0.2275868 | 4181198.2 | 2.562092 | 0.2265081 | 4161381.1 | 2.559768 | 0.2254592 | 4142110.7 | 2.555576 | 0.2244394 | 4123376.1 | 2.551442 | 0.2234491 | 4105182.2 | 2.549231 | 0.2224892 | 4087545.6 | 2.54508 | 0.2215594 | 4070465.1 | 2.543022 | 0.2206608 | 4053955.4 | 2.538872 | 0.2197933 | 4038017.1 | 2.536943 | 0.2189564 | 4022641.4 | 2.532816 | 0.2181505 | 4007837.0 | 2.531006 | 0.2173768 | 3993621.9 | 2.526913 | 0.2166341 | 3979977.5 | 2.525228 | 0.2159233 | 3966918.2 | 2.521186 | 0.2152441 | 3954441.0 | 2.519623 | 0.2145959 | 3942532.4 | 2.515665 | 0.2139793 | 3931203.2 | 2.514231 | 0.2133934 | 3920439.3 | 2.510462 | 0.2128386 | 3910247.1 | 2.509108 | 0.2123131 | 3900592.1 | 2.507983 | 0.2118176 | 3891488.3 | 2.504285 | 0.21135 | 3882898.3 | 2.504203 | 0.2114904 | 3885477.5 | 2.501612 | 0.2117419 | 3890098.9 | 2.499293 | 0.2120955 | 3896594.1 | 2.499852 | 0.2125274 | 3904529.9 | 2.498071 | 0.2129885 | 3913000.9 | 2.499217 | 0.2133814 | 3920218.2 | 2.497889 | 0.2135419 | 3923167.4 | 2.497093 | 0.2134337 | 3921180.4 | 2.499296 | 0.2140367 | 3932257.8 | 2.499522 | 0.2150844 | 3951505.9 | 2.503184 | 0.2156261 | 3961459.2 | 2.504418 | 0.2159528 | 3967460.2 | 2.509626 | 0.2147168 | 3944752.1 | 2.51281 | 0.2132002 | 3916889.3 | 2.51832 | 0.209542 | 3849682.3 | 2.524564 | 0.2040647 | 3749053.7 | 2.527651 | 0.1971149 | 3621373.4 | 2.533082 | 0.1874182 | 3443225.8 | 2.534929 | 0.1768746 | 3249519.8 | 2.537942 | 0.163721 | 3007864.2 | 2.539987 | 0.1493329 | 2743527.9 | 2.538047 | 0.1348739 | 2477888.5 | 2.536182 | 0.1196802 | 2198751.9 | 2.533037 | 0.1042801 | 1915822.3 | 2.527054 | 0.0901185 | 1655646.9 | 2.516267 | 0.0746632 | 1371703.8 | 2.503362 | 0.06003067 | 1102876.7 | 2.490604 | 0.04867358 | 894225.5 | 2.475655 | 0.03898078 | 716150.5 | 2.46212 | 0.03097842 | 569132 | 2.446174 | 0.02439143 | 448116.6 | 2.433078 | 0.01952995 | 358802 | 2.419826 | 0.01541889 | 283274 | 2.404347 | 0.01212865 | 222826.2 | 2.391782 | 0.009286785 | 170615.8 | 2.37687 | 0.007307042 | 134244.2 | 2.364984 | 0.005534309 | 101675.7 | 2.353254 | 0.004389023 | 80634.64 | 2.339312 | 0.003498066 | 64266.07 | 2.328159 | 0.002895676 | 53199.03 | 2.317428 | 0.002320825 | 42637.94 | 2.304109 | 0.001829025 | 33602.64 | 2.293796 | 0.001438158 | 26421.68 | 2.283679 | 0.001149345 | 21115.64 | 2.273749 | 0.0009163498 | 16835.08 | 2.261056 | 0.0007302492 | 13416.06 | 2.251376 | 0.0005815876 | 10684.86 | 2.241831 | 0.0004644062 | 8532.018 | 2.232398 | 0.0003706373 | 6809.307 | 2.223064 | 0.0002955252 | 5429.355 | 2.214711 | 0.0001970127 | 3619.494 | 2.206557 | 0.0001304388 | 2396.406 | 2.198588 | 8.619794e-05 | 1583.619 | 2.190792 | 5.656568e-05 | 1039.218 | 2.183157 | 3.705548e-05 | 680.7792 | 2.175652 | 2.410607e-05 | 442.8741 | 2.168249 | 1.563191e-05 | 287.1877 | 2.160932 | 1.007543e-05 | 185.1047 | 2.156755 | 6.45713e-06 | 118.6297 | 2.149566 | 4.11904e-06 | 75.67453 | 2.142521 | 2.607088e-06 | 47.89712 | 2.135492 | 1.640367e-06 | 30.13663 | 2.131493 | 1.024388e-06 | 18.81995 | 2.124604 | 6.3352e-07 | 11.63896 | 2.117714 | 3.881521e-07 | 7.131087 | 2.113817 | 2.352585e-07 | 4.322143 | 2.107086 | 1.405117e-07 | 2.581464 | 2.100125 | 8.245358e-08 | 1.514828 | 2.096482 | 4.74007e-08 | 0.8708403 | 2.089626 | 2.648562e-08 | 0.4865909 | 2.085969 | 1.420666e-08 | 0.2610031 | 2.079146 | 7.159586e-09 | 0.1315351 | 2.07555 | 3.233791e-09 | 0.05941083 | 2.06869 | 1.137526e-09 | 0.0208985 | 2.065176 | 8.712954e-11 | 0.001600734
685 | 2.581133 | 0.231534 | 4247506.7 | 2.576969 | 0.2303507 | 4225799.1 | 2.572803 | 0.2291947 | 4204591.5 | 2.570331 | 0.2280676 | 4183915.2 | 2.566151 | 0.2269693 | 4163766.7 | 2.562005 | 0.2258994 | 4144140.4 | 2.559701 | 0.2248598 | 4125068.6 | 2.555531 | 0.2238493 | 4106530.2 | 2.55142 | 0.2228687 | 4088541.4 | 2.549232 | 0.221918 | 4071100.0 | 2.545106 | 0.2209982 | 4054226.4 | 2.543074 | 0.2201091 | 4037915.3 | 2.53895 | 0.2192508 | 4022171.1 | 2.537048 | 0.2184234 | 4006991.8 | 2.532951 | 0.2176278 | 3992397.2 | 2.531172 | 0.2168638 | 3978381.4 | 2.527113 | 0.2161307 | 3964931.9 | 2.525461 | 0.2154296 | 3952069.6 | 2.521457 | 0.2147599 | 3939783.9 | 2.519934 | 0.2141213 | 3928069.1 | 2.516017 | 0.213514 | 3916928.8 | 2.514629 | 0.2129368 | 3906340.6 | 2.510907 | 0.2123914 | 3896333.6 | 2.509607 | 0.2118744 | 3886850.2 | 2.508538 | 0.2113863 | 3877896.1 | 2.504902 | 0.210927 | 3869469.9 | 2.504904 | 0.2110907 | 3872472.8 | 2.502409 | 0.2113633 | 3877474.7 | 2.5002 | 0.2117309 | 3884216.8 | 2.50088 | 0.212163 | 3892143.7 | 2.499221 | 0.2125933 | 3900038.5 | 2.500454 | 0.2128984 | 3905635.2 | 2.49921 | 0.2129172 | 3905979.9 | 2.498804 | 0.2130466 | 3908354.1 | 2.501299 | 0.2137944 | 3922073.3 | 2.501428 | 0.2146573 | 3937902.6 | 2.505592 | 0.2153329 | 3950296.7 | 2.507082 | 0.2148069 | 3940647.6 | 2.512816 | 0.2134872 | 3916436.9 | 2.515588 | 0.2112908 | 3876143.9 | 2.52152 | 0.206774 | 3793283.1 | 2.527836 | 0.2007499 | 3682770.6 | 2.530274 | 0.1926672 | 3534493.1 | 2.536126 | 0.1826421 | 3350582.2 | 2.536916 | 0.1708661 | 3134550.8 | 2.539571 | 0.1570786 | 2881616.6 | 2.541111 | 0.1425592 | 2615257.4 | 2.537974 | 0.1279823 | 2347844.2 | 2.53562 | 0.1125154 | 2064103.1 | 2.53213 | 0.09731078 | 1785172.7 | 2.524618 | 0.08418434 | 1544367.4 | 2.513727 | 0.06846031 | 1255908.9 | 2.500548 | 0.05534133 | 1015240.4 | 2.487473 | 0.04414845 | 809906.2 | 2.471897 | 0.03543307 | 650022.1 | 2.458462 | 0.0279835 | 513359.1 | 2.442717 | 0.0220196 | 403951 | 2.429286 | 0.01766483 | 324062.6 | 2.416424 | 0.0138663 | 254378.1 | 2.400966 | 0.01081903 | 198475.8 | 2.388731 | 0.008315163 | 152542.2 | 2.373711 | 0.006418678 | 117751.1 | 2.362082 | 0.005016562 | 92029.16 | 2.350503 | 0.003918801 | 71890.66 | 2.336643 | 0.003251002 | 59639.85 | 2.325682 | 0.002621724 | 48095.7 | 2.315062 | 0.00208665 | 38279.73 | 2.301861 | 0.001632244 | 29943.62 | 2.291649 | 0.001294138 | 23741.05 | 2.281619 | 0.001034269 | 18973.73 | 2.271779 | 0.0008242205 | 15120.38 | 2.259166 | 0.0006567982 | 12049.01 | 2.249559 | 0.0005230118 | 9594.686 | 2.240082 | 0.0004175462 | 7659.912 | 2.230712 | 0.0003331828 | 6112.261 | 2.221436 | 0.0002656113 | 4872.657 | 2.213171 | 0.0001769037 | 3245.309 | 2.205095 | 0.0001170059 | 2146.482 | 2.197198 | 7.725717e-05 | 1417.288 | 2.189466 | 5.065931e-05 | 929.3485 | 2.181889 | 3.315157e-05 | 608.1678 | 2.174437 | 2.155193e-05 | 395.3717 | 2.167084 | 1.395927e-05 | 256.0838 | 2.159812 | 8.991861e-06 | 164.9563 | 2.155676 | 5.755129e-06 | 105.5782 | 2.148526 | 3.669163e-06 | 67.31103 | 2.141517 | 2.321094e-06 | 42.58062 | 2.134523 | 1.458242e-06 | 26.75156 | 2.130556 | 9.10183e-07 | 16.69737 | 2.123696 | 5.625759e-07 | 10.32049 | 2.116834 | 3.440809e-07 | 6.312188 | 2.112964 | 2.084389e-07 | 3.823826 | 2.106258 | 1.244273e-07 | 2.282627 | 2.099321 | 7.297496e-08 | 1.338731 | 2.095701 | 4.186168e-08 | 0.7679554 | 2.088867 | 2.337559e-08 | 0.4288267 | 2.08523 | 1.252883e-08 | 0.2298423 | 2.078426 | 6.308286e-09 | 0.1157259 | 2.074849 | 2.845537e-09 | 0.05220157 | 2.068007 | 9.976413e-10 | 0.0183018 | 2.064511 | 7.362182e-11 | 0.001350597
686 | 2.580954 | 0.230884 | 4229408.1 | 2.576809 | 0.2297095 | 4207893.0 | 2.572662 | 0.2285631 | 4186893.0 | 2.57021 | 0.2274447 | 4166406.7 | 2.56605 | 0.2263555 | 4146453.0 | 2.561924 | 0.2252952 | 4127031.4 | 2.559642 | 0.2242646 | 4108151.2 | 2.555495 | 0.2232631 | 4089805.9 | 2.551406 | 0.2222919 | 4072015.1 | 2.549242 | 0.2213505 | 4054771.0 | 2.545141 | 0.2204402 | 4038094.6 | 2.543134 | 0.219561 | 4021989.9 | 2.539038 | 0.2187123 | 4006442.4 | 2.537166 | 0.2178944 | 3991460.5 | 2.533098 | 0.2171085 | 3977064.0 | 2.531351 | 0.2163538 | 3963239.7 | 2.527325 | 0.2156308 | 3949994.1 | 2.525709 | 0.2149392 | 3937325.6 | 2.521742 | 0.2142787 | 3925226.7 | 2.520259 | 0.2136497 | 3913703.7 | 2.516386 | 0.2130514 | 3902744.1 | 2.515045 | 0.2124839 | 3892349.6 | 2.511372 | 0.2119461 | 3882497.7 | 2.510126 | 0.211438 | 3873190.3 | 2.509117 | 0.210958 | 3864396.4 | 2.505545 | 0.210505 | 3856098.9 | 2.505635 | 0.2106918 | 3859520.2 | 2.503241 | 0.210984 | 3864872.9 | 2.501147 | 0.2113613 | 3871785.6 | 2.501948 | 0.2117838 | 3879524.5 | 2.500403 | 0.2121661 | 3886527.1 | 2.501705 | 0.2123518 | 3889929.9 | 2.500617 | 0.2122596 | 3888239.7 | 2.500363 | 0.2126984 | 3896279.1 | 2.503085 | 0.2136848 | 3914348.3 | 2.503796 | 0.2141908 | 3923617.1 | 2.507709 | 0.2147257 | 3933415.2 | 2.510046 | 0.2136307 | 3913355.8 | 2.515768 | 0.2122584 | 3888218.7 | 2.518683 | 0.208938 | 3827394.1 | 2.524776 | 0.2037616 | 3732571.6 | 2.530663 | 0.1970958 | 3610465.4 | 2.53343 | 0.187721 | 3438733.9 | 2.538091 | 0.1775439 | 3252306.2 | 2.5388 | 0.164614 | 3015452.9 | 2.540942 | 0.1503596 | 2754335.6 | 2.54177 | 0.1359238 | 2489895.6 | 2.53767 | 0.1208914 | 2214528.5 | 2.534723 | 0.1054528 | 1931718.7 | 2.53117 | 0.09105328 | 1667943.6 | 2.521906 | 0.07778798 | 1424945.4 | 2.511371 | 0.06253708 | 1145574.6 | 2.496803 | 0.05062285 | 927325.8 | 2.484324 | 0.04025453 | 737395.5 | 2.468261 | 0.0320532 | 587160.9 | 2.454795 | 0.02517528 | 461168.9 | 2.439211 | 0.01998985 | 366180.6 | 2.425747 | 0.01582405 | 289870.1 | 2.413023 | 0.0124339 | 227768.3 | 2.397678 | 0.009587712 | 175630.8 | 2.385517 | 0.007480612 | 137032.3 | 2.370833 | 0.005651953 | 103534.3 | 2.35912 | 0.004510405 | 82623.07 | 2.347884 | 0.003538414 | 64817.82 | 2.334012 | 0.002948172 | 54005.57 | 2.323259 | 0.002371218 | 43436.73 | 2.312754 | 0.001870122 | 34257.5 | 2.29967 | 0.001462648 | 26793.27 | 2.289546 | 0.001167925 | 21394.42 | 2.279607 | 0.0009305603 | 17046.31 | 2.269852 | 0.0007413529 | 13580.34 | 2.257316 | 0.0005907346 | 10821.27 | 2.247779 | 0.0004703352 | 8615.753 | 2.238368 | 0.0003754143 | 6876.961 | 2.229058 | 0.0002995132 | 5486.58 | 2.219838 | 0.0002387256 | 4373.053 | 2.211658 | 0.0001588474 | 2909.817 | 2.203658 | 0.0001049566 | 1922.629 | 2.195829 | 6.924385e-05 | 1268.431 | 2.18816 | 4.537069e-05 | 831.1149 | 2.18064 | 2.965885e-05 | 543.3004 | 2.17324 | 1.926831e-05 | 352.9632 | 2.165934 | 1.246542e-05 | 228.3457 | 2.158706 | 8.024673e-06 | 146.9986 | 2.154612 | 5.129763e-06 | 93.96867 | 2.1475 | 3.26829e-06 | 59.86959 | 2.140526 | 2.066379e-06 | 37.8526 | 2.133565 | 1.296245e-06 | 23.74504 | 2.129629 | 8.086458e-07 | 14.81304 | 2.122799 | 4.995586e-07 | 9.151077 | 2.115964 | 3.053033e-07 | 5.592645 | 2.11212 | 1.846526e-07 | 3.382527 | 2.105439 | 1.101687e-07 | 2.018106 | 2.098526 | 6.457642e-08 | 1.182932 | 2.094928 | 3.702183e-08 | 0.6781778 | 2.088115 | 2.062625e-08 | 0.3778383 | 2.084498 | 1.104673e-08 | 0.2023576 | 2.077714 | 5.556993e-09 | 0.1017948 | 2.074155 | 2.503394e-09 | 0.04585798 | 2.067331 | 8.753282e-10 | 0.01603455 | 2.063852 | 6.220846e-11 | 0.001139555
687 | 2.580783 | 0.230239 | 4211453.6 | 2.576657 | 0.2290725 | 4190116.7 | 2.572529 | 0.2279351 | 4169311.9 | 2.570097 | 0.2268261 | 4149026.4 | 2.565957 | 0.2257455 | 4129260.5 | 2.561852 | 0.2246945 | 4110035.0 | 2.559592 | 0.2236729 | 4091349.4 | 2.555467 | 0.222681 | 4073204.8 | 2.551401 | 0.2217189 | 4055606.4 | 2.549261 | 0.2207874 | 4038567.4 | 2.545186 | 0.2198864 | 4022087.6 | 2.543205 | 0.2190164 | 4006174.4 | 2.539137 | 0.2181771 | 3990822.0 | 2.537293 | 0.2173693 | 3976046.0 | 2.533256 | 0.2165932 | 3961849.2 | 2.531542 | 0.2158477 | 3948213.5 | 2.52755 | 0.2151343 | 3935163.6 | 2.52597 | 0.2144522 | 3922686.5 | 2.522043 | 0.2138011 | 3910777.4 | 2.520601 | 0.2131813 | 3899440.4 | 2.516773 | 0.2125917 | 3888654.6 | 2.515478 | 0.2120336 | 3878446.4 | 2.511859 | 0.2115041 | 3868761.3 | 2.510668 | 0.2110036 | 3859605.5 | 2.50972 | 0.2105317 | 3850973.9 | 2.506214 | 0.210085 | 3842803.5 | 2.506397 | 0.2102934 | 3846616.2 | 2.504108 | 0.2106013 | 3852246.8 | 2.502131 | 0.2109832 | 3859233.1 | 2.503053 | 0.2113839 | 3866562.3 | 2.501608 | 0.2116959 | 3872270.3 | 2.502979 | 0.2117415 | 3873103.1 | 2.502347 | 0.211667 | 3871740.9 | 2.502169 | 0.2123602 | 3884421.0 | 2.50475 | 0.2133137 | 3901861.9 | 2.5063 | 0.2138566 | 3911791.6 | 2.510116 | 0.2136994 | 3908916.1 | 2.513115 | 0.2124251 | 3885607.7 | 2.518453 | 0.2105354 | 3851042.9 | 2.521897 | 0.2063577 | 3774625.3 | 2.528116 | 0.2005123 | 3667703.0 | 2.533282 | 0.192829 | 3527162.8 | 2.536631 | 0.1830607 | 3348484.6 | 2.540012 | 0.1716159 | 3139139.9 | 2.540423 | 0.1580721 | 2891400.9 | 2.542082 | 0.1436398 | 2627410.5 | 2.541819 | 0.1291589 | 2362530.6 | 2.537164 | 0.1137731 | 2081098.2 | 2.533727 | 0.09851953 | 1802085.8 | 2.529122 | 0.08514145 | 1557378.6 | 2.519501 | 0.07142451 | 1306472.9 | 2.50892 | 0.05737202 | 1049429.5 | 2.493358 | 0.04588537 | 839319.6 | 2.480678 | 0.03667913 | 670922.2 | 2.46467 | 0.02894628 | 529475.5 | 2.45128 | 0.02265043 | 414313.9 | 2.43551 | 0.01815232 | 332036.1 | 2.422402 | 0.0142109 | 259941 | 2.409649 | 0.01112727 | 203536.2 | 2.394592 | 0.008496185 | 155409.3 | 2.3823 | 0.006628962 | 121254.7 | 2.367997 | 0.005089133 | 93088.7 | 2.356309 | 0.004009542 | 73341.18 | 2.345263 | 0.003280423 | 60004.38 | 2.331533 | 0.002670072 | 48840.05 | 2.320891 | 0.002135743 | 39066.28 | 2.310503 | 0.001670392 | 30554.23 | 2.297524 | 0.0013144 | 24042.55 | 2.287487 | 0.001053197 | 19264.72 | 2.27764 | 0.0008372493 | 15314.68 | 2.267964 | 0.000666816 | 12197.17 | 2.255502 | 0.0005313155 | 9718.642 | 2.246034 | 0.0004229638 | 7736.71 | 2.236686 | 0.0003375336 | 6174.05 | 2.227434 | 0.0002692484 | 4925 | 2.218268 | 0.0002145624 | 3924.702 | 2.21017 | 0.0001426342 | 2609.017 | 2.202244 | 9.415894e-05 | 1722.323 | 2.194482 | 6.206182e-05 | 1135.214 | 2.186873 | 4.063422e-05 | 743.2674 | 2.179408 | 2.653402e-05 | 485.3513 | 2.17206 | 1.722657e-05 | 315.1025 | 2.1648 | 1.113127e-05 | 203.6095 | 2.157616 | 7.161382e-06 | 130.9936 | 2.153561 | 4.57524e-06 | 83.68874 | 2.146486 | 2.911093e-06 | 53.24873 | 2.139547 | 1.839529e-06 | 33.64804 | 2.132619 | 1.153051e-06 | 21.09121 | 2.128713 | 7.183764e-07 | 13.1403 | 2.121911 | 4.435601e-07 | 8.113451 | 2.115104 | 2.7093e-07 | 4.95576 | 2.111286 | 1.635582e-07 | 2.991751 | 2.104629 | 9.752975e-08 | 1.783981 | 2.097739 | 5.713553e-08 | 1.045104 | 2.094163 | 3.273634e-08 | 0.598802 | 2.087371 | 1.821628e-08 | 0.333206 | 2.083774 | 9.737675e-09 | 0.1781183 | 2.077009 | 4.894027e-09 | 0.08951988 | 2.073469 | 2.201906e-09 | 0.04027652 | 2.066662 | 7.678966e-10 | 0.0140461 | 2.063199 | 5.256394e-11 | 0.0009614818
688 | 2.580617 | 0.229597 | 4193606.1 | 2.576512 | 0.2284402 | 4172477.3 | 2.572403 | 0.2273112 | 4151856.3 | 2.569991 | 0.2262113 | 4131765.3 | 2.565872 | 0.22514 | 4112198.3 | 2.561788 | 0.2240979 | 4093163.9 | 2.55955 | 0.2230851 | 4074666.1 | 2.555447 | 0.2221026 | 4056720.6 | 2.551406 | 0.2211497 | 4039314.7 | 2.54929 | 0.2202272 | 4022466.8 | 2.54524 | 0.2193363 | 4006194.5 | 2.543286 | 0.2184757 | 3990474.2 | 2.539246 | 0.2176457 | 3975315.1 | 2.537432 | 0.2168474 | 3960733.8 | 2.533426 | 0.2160806 | 3946728.9 | 2.531745 | 0.2153452 | 3933295.8 | 2.527788 | 0.2146411 | 3920436.4 | 2.526246 | 0.2139681 | 3908143.7 | 2.522359 | 0.2133266 | 3896426.0 | 2.520959 | 0.2127158 | 3885269.6 | 2.517177 | 0.2121355 | 3874671.3 | 2.515932 | 0.2115853 | 3864621.4 | 2.512365 | 0.2110645 | 3855109.4 | 2.511234 | 0.2105718 | 3846110.3 | 2.510348 | 0.2101065 | 3837610.2 | 2.506913 | 0.209665 | 3829546.7 | 2.507192 | 0.2098943 | 3833735.2 | 2.505013 | 0.2102152 | 3839596.1 | 2.503154 | 0.2105929 | 3846494.2 | 2.504193 | 0.2109572 | 3853149.2 | 2.502821 | 0.2111718 | 3857068.7 | 2.50427 | 0.211086 | 3855500.5 | 2.503911 | 0.211389 | 3861036.2 | 2.504023 | 0.2121963 | 3875780.3 | 2.506908 | 0.2127662 | 3886189.4 | 2.50845 | 0.2134459 | 3898605.5 | 2.512931 | 0.2125503 | 3882247.0 | 2.516098 | 0.2111961 | 3857511.9 | 2.521521 | 0.2083398 | 3805341.5 | 2.525008 | 0.2034804 | 3716584.4 | 2.531011 | 0.1971276 | 3600550.1 | 2.536275 | 0.1881178 | 3435986.3 | 2.538669 | 0.1781517 | 3253953.4 | 2.541997 | 0.1655489 | 3023762.6 | 2.541869 | 0.1514462 | 2766176.6 | 2.542872 | 0.1370089 | 2502477.1 | 2.541557 | 0.1221843 | 2231705.9 | 2.536387 | 0.1067061 | 1948995.1 | 2.532829 | 0.09204565 | 1681220.6 | 2.526478 | 0.07892261 | 1441527.3 | 2.516887 | 0.06533507 | 1193349.9 | 2.505603 | 0.0526489 | 961636 | 2.490398 | 0.04160068 | 759839.6 | 2.476955 | 0.03321258 | 606630.2 | 2.461005 | 0.02609086 | 476551.5 | 2.447877 | 0.02047765 | 374025.8 | 2.43184 | 0.0163213 | 298109.7 | 2.419004 | 0.01277978 | 233423.6 | 2.406297 | 0.009889085 | 180624.9 | 2.391511 | 0.007641944 | 139580.7 | 2.379307 | 0.005814098 | 106194.9 | 2.36506 | 0.004609076 | 84185.11 | 2.353671 | 0.003595961 | 65680.5 | 2.342627 | 0.003004843 | 54883.68 | 2.329111 | 0.002418852 | 44180.5 | 2.318582 | 0.001915879 | 34993.66 | 2.308311 | 0.001492162 | 27254.45 | 2.295425 | 0.00118519 | 21647.58 | 2.285475 | 0.0009475782 | 17307.59 | 2.275714 | 0.0007532937 | 13758.96 | 2.266116 | 0.0005997726 | 10954.89 | 2.253725 | 0.0004778725 | 8728.377 | 2.244323 | 0.0003803633 | 6947.363 | 2.235035 | 0.0003034751 | 5542.995 | 2.22584 | 0.0002420436 | 4420.944 | 2.216726 | 0.0001928444 | 3522.318 | 2.208707 | 0.0001280762 | 2339.321 | 2.200853 | 8.447705e-05 | 1542.98 | 2.193156 | 5.562483e-05 | 1015.992 | 2.185606 | 3.639228e-05 | 664.7077 | 2.178195 | 2.373836e-05 | 433.5828 | 2.170896 | 1.540109e-05 | 281.302 | 2.163682 | 9.939762e-06 | 181.5505 | 2.156539 | 6.390838e-06 | 116.7291 | 2.152523 | 4.080562e-06 | 74.53177 | 2.145484 | 2.592824e-06 | 47.35813 | 2.13858 | 1.637502e-06 | 29.9091 | 2.131683 | 1.025864e-06 | 18.73748 | 2.127807 | 6.38129e-07 | 11.65547 | 2.121034 | 3.938017e-07 | 7.192817 | 2.114253 | 2.404097e-07 | 4.391102 | 2.11046 | 1.449777e-07 | 2.648027 | 2.103827 | 8.632746e-08 | 1.576777 | 2.09696 | 5.054372e-08 | 0.9231848 | 2.093406 | 2.89419e-08 | 0.528626 | 2.086634 | 1.609428e-08 | 0.2939633 | 2.083057 | 8.589798e-09 | 0.1568933 | 2.076311 | 4.309074e-09 | 0.07870555 | 2.072788 | 1.936265e-09 | 0.03536602 | 2.065999 | 6.735344e-10 | 0.01230215 | 2.062553 | 4.44149e-11 | 0.0008112414
689 | 2.580461 | 0.228959 | 4175883.4 | 2.576374 | 0.2278112 | 4154949.8 | 2.572285 | 0.2266915 | 4134527.2 | 2.569893 | 0.2256001 | 4114621.4 | 2.565795 | 0.2245379 | 4095249.4 | 2.561732 | 0.2235048 | 4076407.2 | 2.559517 | 0.2225014 | 4058105.7 | 2.555437 | 0.2215278 | 4040349.5 | 2.551419 | 0.2205846 | 4023146.1 | 2.549329 | 0.2196715 | 4006492.8 | 2.545304 | 0.2187897 | 3990409.1 | 2.543378 | 0.2179384 | 3974882.9 | 2.539366 | 0.2171183 | 3959926.0 | 2.537583 | 0.2163298 | 3945544.4 | 2.533609 | 0.2155719 | 3931721.5 | 2.531962 | 0.214846 | 3918483.0 | 2.52804 | 0.2141514 | 3905813.3 | 2.526537 | 0.2134877 | 3893708.3 | 2.52269 | 0.2128552 | 3882173.4 | 2.521335 | 0.212253 | 3871189.6 | 2.517599 | 0.2116821 | 3860778.1 | 2.516405 | 0.21114 | 3850890.3 | 2.512894 | 0.2106269 | 3841532.0 | 2.511823 | 0.2101423 | 3832693.7 | 2.511003 | 0.2096831 | 3824319.3 | 2.50764 | 0.209247 | 3816364.8 | 2.50802 | 0.2094936 | 3820861.6 | 2.505954 | 0.209823 | 3826869.9 | 2.504216 | 0.2101864 | 3833498.5 | 2.50536 | 0.2104944 | 3839114.9 | 2.504053 | 0.2105769 | 3840620.7 | 2.505887 | 0.2104057 | 3837497.7 | 2.505497 | 0.2109357 | 3847163.6 | 2.505651 | 0.2119265 | 3865235.5 | 2.509449 | 0.2123703 | 3873328.4 | 2.510609 | 0.2125593 | 3876776.3 | 2.515898 | 0.2113745 | 3855166.5 | 2.51887 | 0.2096691 | 3824063.5 | 2.524592 | 0.2059803 | 3756784.0 | 2.528309 | 0.2002974 | 3653137.5 | 2.533583 | 0.193032 | 3520625.6 | 2.539404 | 0.1834255 | 3345418.0 | 2.540565 | 0.1723908 | 3144160.4 | 2.543647 | 0.1591027 | 2901804.7 | 2.543031 | 0.1447892 | 2640746.2 | 2.543134 | 0.1303525 | 2377443.0 | 2.541085 | 0.1151158 | 2099547.7 | 2.535306 | 0.09980451 | 1820291.0 | 2.531191 | 0.0861589 | 1571414.7 | 2.524003 | 0.07259341 | 1323999.6 | 2.514688 | 0.05951673 | 1085499.7 | 2.501962 | 0.04786579 | 873003.3 | 2.487054 | 0.03799859 | 693039.6 | 2.473373 | 0.02998343 | 546854.8 | 2.457393 | 0.02344743 | 427647.5 | 2.444285 | 0.01865117 | 340170.5 | 2.428423 | 0.01461738 | 266600.1 | 2.4156 | 0.01144097 | 208666.9 | 2.40315 | 0.008736136 | 159334.6 | 2.388281 | 0.006840031 | 124752.3 | 2.376515 | 0.005162965 | 94165.06 | 2.362198 | 0.004112066 | 74998.18 | 2.351098 | 0.003296777 | 60128.49 | 2.340115 | 0.002724927 | 49698.76 | 2.326741 | 0.00218418 | 39836.3 | 2.316325 | 0.001712739 | 31237.9 | 2.306168 | 0.001339615 | 24432.65 | 2.293367 | 0.001071631 | 19545.01 | 2.283509 | 0.00085255 | 15549.29 | 2.273829 | 0.0006777555 | 12361.29 | 2.264305 | 0.0005394692 | 9839.143 | 2.251983 | 0.0004298048 | 7839.023 | 2.242644 | 0.000342067 | 6238.812 | 2.233415 | 0.0002728531 | 4976.449 | 2.224274 | 0.0002175876 | 3968.485 | 2.21521 | 0.0001733244 | 3161.187 | 2.207269 | 0.0001150042 | 2097.512 | 2.199484 | 7.579095e-05 | 1382.318 | 2.19185 | 4.985561e-05 | 909.2948 | 2.184357 | 3.259324e-05 | 594.4538 | 2.176999 | 2.123719e-05 | 387.3358 | 2.169747 | 1.376898e-05 | 251.1265 | 2.162578 | 8.875654e-06 | 161.8792 | 2.155476 | 5.703087e-06 | 104.0161 | 2.151499 | 3.639278e-06 | 66.3752 | 2.144495 | 2.309249e-06 | 42.11739 | 2.137624 | 1.457589e-06 | 26.58432 | 2.130758 | 9.126536e-07 | 16.64549 | 2.126912 | 5.667952e-07 | 10.33753 | 2.120166 | 3.495909e-07 | 6.376035 | 2.113412 | 2.133047e-07 | 3.890372 | 2.109644 | 1.285568e-07 | 2.344692 | 2.103034 | 7.639952e-08 | 1.393417 | 2.096189 | 4.470471e-08 | 0.8153498 | 2.092656 | 2.55826e-08 | 0.4665899 | 2.085905 | 1.421675e-08 | 0.2592931 | 2.082347 | 7.582037e-09 | 0.1382855 | 2.075619 | 3.797369e-09 | 0.06925855 | 2.072114 | 1.702232e-09 | 0.03104627 | 2.065342 | 5.90652e-10 | 0.01077264 | 2.061912 | 3.752941e-11 | 0.0006844826
690 | 2.580312 | 0.228326 | 4158303.1 | 2.576244 | 0.2271863 | 4137547.0 | 2.572175 | 0.2260756 | 4117318.4 | 2.569803 | 0.2249932 | 4097606.1 | 2.565726 | 0.2239399 | 4078422.7 | 2.561685 | 0.2229154 | 4059764.8 | 2.559491 | 0.2219216 | 4041665.1 | 2.555435 | 0.2209569 | 4024096.4 | 2.551441 | 0.2200227 | 4007083.2 | 2.549376 | 0.2191195 | 3990633.2 | 2.545378 | 0.2182468 | 3974739.2 | 2.54348 | 0.2174046 | 3959400.6 | 2.539498 | 0.2165939 | 3944636.1 | 2.537744 | 0.2158147 | 3930445.5 | 2.533804 | 0.2150667 | 3916823.7 | 2.532191 | 0.2143501 | 3903772.8 | 2.528306 | 0.2136644 | 3891284.2 | 2.526843 | 0.2130103 | 3879370.9 | 2.523037 | 0.2123868 | 3868016.5 | 2.521728 | 0.2117936 | 3857213.4 | 2.51804 | 0.2112309 | 3846964.0 | 2.516899 | 0.2106973 | 3837246.4 | 2.513446 | 0.2101918 | 3828041.1 | 2.512436 | 0.2097139 | 3819337.5 | 2.511685 | 0.20926 | 3811071.2 | 2.508398 | 0.208828 | 3803203.0 | 2.508883 | 0.2090897 | 3807970.0 | 2.506933 | 0.2094211 | 3814004.7 | 2.505313 | 0.2097579 | 3820139.0 | 2.506545 | 0.2099853 | 3824280.2 | 2.505302 | 0.2099316 | 3823301.5 | 2.507467 | 0.2100465 | 3825393.9 | 2.507441 | 0.2107068 | 3837419.8 | 2.507541 | 0.2114078 | 3850187.0 | 2.511676 | 0.2120697 | 3862240.9 | 2.513267 | 0.211439 | 3850754.5 | 2.518896 | 0.2101615 | 3827489.7 | 2.521782 | 0.2077052 | 3782754.9 | 2.527594 | 0.2031404 | 3699619.4 | 2.531373 | 0.1970469 | 3588644.3 | 2.536425 | 0.1885288 | 3433512.0 | 2.541792 | 0.1786474 | 3253549.1 | 2.542641 | 0.166434 | 3031117.6 | 2.545166 | 0.152586 | 2778917.1 | 2.543939 | 0.1381652 | 2516283.5 | 2.542947 | 0.1235302 | 2249747.4 | 2.54041 | 0.1080576 | 1967958.7 | 2.534466 | 0.09310817 | 1695698.1 | 2.528617 | 0.08012826 | 1459306.4 | 2.521472 | 0.06648997 | 1210924.1 | 2.512031 | 0.0547867 | 997782.5 | 2.49881 | 0.04329672 | 788525.5 | 2.483231 | 0.03449832 | 628287.8 | 2.469744 | 0.02704364 | 492522.3 | 2.453936 | 0.02111647 | 384575.8 | 2.440489 | 0.01684961 | 306867.3 | 2.425065 | 0.01313081 | 239140.1 | 2.412267 | 0.01019045 | 185589.9 | 2.400113 | 0.00781639 | 142353.1 | 2.38518 | 0.006007821 | 109415.2 | 2.373667 | 0.00469839 | 85567.7 | 2.359507 | 0.003676898 | 66964.15 | 2.348481 | 0.003059781 | 55725.14 | 2.337694 | 0.002471648 | 45013.97 | 2.324428 | 0.001962677 | 35744.54 | 2.314132 | 0.001523933 | 27754.06 | 2.304071 | 0.00120645 | 21972.03 | 2.291352 | 0.0009642353 | 17560.78 | 2.281585 | 0.0007670502 | 13969.62 | 2.271983 | 0.000609791 | 11105.59 | 2.262531 | 0.0004852284 | 8837.043 | 2.250275 | 0.0003865717 | 7040.295 | 2.240997 | 0.0003076293 | 5602.586 | 2.231824 | 0.000245321 | 4467.817 | 2.222735 | 0.0001956025 | 3562.339 | 2.213721 | 0.0001557798 | 2837.082 | 2.205854 | 0.000103267 | 1880.713 | 2.198137 | 6.799904e-05 | 1238.407 | 2.190564 | 4.468588e-05 | 813.8251 | 2.183127 | 2.919169e-05 | 531.6429 | 2.175819 | 1.900008e-05 | 346.0319 | 2.168614 | 1.231006e-05 | 224.1925 | 2.161488 | 7.925409e-06 | 144.3386 | 2.154426 | 5.089242e-06 | 92.68594 | 2.150487 | 3.245631e-06 | 59.10985 | 2.143518 | 2.056594e-06 | 37.45497 | 2.136679 | 1.297373e-06 | 23.62794 | 2.129844 | 8.118877e-07 | 14.7862 | 2.126027 | 5.037359e-07 | 9.174104 | 2.119308 | 3.103118e-07 | 5.651438 | 2.11258 | 1.892345e-07 | 3.446364 | 2.108836 | 1.13987e-07 | 2.075947 | 2.102249 | 6.768211e-08 | 1.232635 | 2.095426 | 3.953309e-08 | 0.7199819 | 2.091914 | 2.260887e-08 | 0.4117556 | 2.085183 | 1.25557e-08 | 0.2286661 | 2.081644 | 6.691138e-09 | 0.1218599 | 2.074934 | 3.348049e-09 | 0.06097511 | 2.071447 | 1.498575e-09 | 0.02729225 | 2.064691 | 5.181201e-10 | 0.009436071 | 2.061277 | 3.171104e-11 | 0.0005775255
691 | 2.580169 | 0.227696 | 4140828.3 | 2.576121 | 0.2265655 | 4120268.4 | 2.572072 | 0.2254632 | 4100222.6 | 2.56972 | 0.2243899 | 4080704.6 | 2.565664 | 0.2233454 | 4061708.9 | 2.561646 | 0.22233 | 4043244.0 | 2.559474 | 0.221345 | 4025329.8 | 2.555442 | 0.2203899 | 4007961.8 | 2.551473 | 0.2194649 | 3991139.6 | 2.549433 | 0.2185708 | 3974880.2 | 2.545462 | 0.2177074 | 3959178.2 | 2.543593 | 0.2168749 | 3944038.2 | 2.53964 | 0.2160738 | 3929469.7 | 2.537919 | 0.2153032 | 3915456.2 | 2.534011 | 0.2145649 | 3902028.3 | 2.532434 | 0.2138576 | 3889166.2 | 2.528587 | 0.213181 | 3876862.6 | 2.527164 | 0.2125358 | 3865128.7 | 2.523402 | 0.2119209 | 3853946.0 | 2.522138 | 0.2113371 | 3843329.3 | 2.518501 | 0.2107822 | 3833238.1 | 2.517414 | 0.2102565 | 3823676.5 | 2.51402 | 0.209759 | 3814630.3 | 2.513076 | 0.2092873 | 3806051.2 | 2.512397 | 0.2088387 | 3797892.9 | 2.509188 | 0.208409 | 3790079.2 | 2.509783 | 0.2086819 | 3795041.8 | 2.50795 | 0.2090068 | 3800950.7 | 2.506441 | 0.2093002 | 3806287.0 | 2.507744 | 0.2094175 | 3808419.6 | 2.506704 | 0.2092425 | 3805236.7 | 2.508948 | 0.2095903 | 3811562.1 | 2.50908 | 0.2105448 | 3828919.6 | 2.509927 | 0.2109318 | 3835959.1 | 2.513713 | 0.2113672 | 3843875.9 | 2.516141 | 0.2103126 | 3824698.1 | 2.521726 | 0.2088079 | 3797332.8 | 2.52475 | 0.2054691 | 3736615.1 | 2.530874 | 0.2000848 | 3638697.0 | 2.533982 | 0.193248 | 3514365.4 | 2.539543 | 0.1838107 | 3342739.3 | 2.543665 | 0.1732275 | 3150275.7 | 2.544372 | 0.1601792 | 2912982.8 | 2.546354 | 0.1459907 | 2654954.5 | 2.544402 | 0.1316053 | 2393345.1 | 2.542496 | 0.116539 | 2119352.4 | 2.539373 | 0.1011711 | 1839875.8 | 2.533259 | 0.08723481 | 1586432.6 | 2.52605 | 0.07383371 | 1342723.2 | 2.519148 | 0.06065779 | 1103108.9 | 2.508214 | 0.05002587 | 909759.2 | 2.495715 | 0.03937792 | 716118 | 2.479566 | 0.03114229 | 566346.7 | 2.466065 | 0.0243131 | 442152.6 | 2.450469 | 0.01913749 | 348030.1 | 2.436961 | 0.01504705 | 273642.2 | 2.42168 | 0.01177008 | 214048 | 2.409029 | 0.009034538 | 164300.1 | 2.396952 | 0.007022403 | 127707.8 | 2.382345 | 0.005287643 | 96159.89 | 2.370751 | 0.004234947 | 77015.8 | 2.356941 | 0.003330803 | 60573.23 | 2.34592 | 0.002779826 | 50553.29 | 2.335323 | 0.002238209 | 40703.56 | 2.322171 | 0.001756723 | 31947.36 | 2.311993 | 0.001366015 | 24842.04 | 2.302015 | 0.001090867 | 19838.26 | 2.289387 | 0.0008676006 | 15777.99 | 2.279701 | 0.0006901237 | 12550.43 | 2.270174 | 0.0005486409 | 9977.46 | 2.260792 | 0.0004364643 | 7937.441 | 2.2486 | 0.000347687 | 6322.958 | 2.23938 | 0.0002766585 | 5031.249 | 2.230262 | 0.0002205668 | 4011.179 | 2.221224 | 0.0001758388 | 3197.765 | 2.212256 | 0.0001400121 | 2546.228 | 2.204462 | 9.272905e-05 | 1686.35 | 2.19681 | 6.100932e-05 | 1109.502 | 2.189297 | 4.005285e-05 | 728.3921 | 2.181914 | 2.614551e-05 | 475.4764 | 2.174655 | 1.699884e-05 | 309.137 | 2.167497 | 1.100594e-05 | 200.1515 | 2.160413 | 7.08035e-06 | 128.7617 | 2.15339 | 4.54154e-06 | 82.59142 | 2.149487 | 2.894494e-06 | 52.63862 | 2.142552 | 1.832022e-06 | 33.31673 | 2.135746 | 1.154705e-06 | 20.99921 | 2.128941 | 7.222019e-07 | 13.1338 | 2.125151 | 4.478446e-07 | 8.144401 | 2.118459 | 2.754167e-07 | 5.008666 | 2.111756 | 1.67861e-07 | 3.052682 | 2.108036 | 1.010557e-07 | 1.837776 | 2.101472 | 5.996723e-08 | 1.09055 | 2.094671 | 3.497034e-08 | 0.6359628 | 2.09118 | 1.997676e-08 | 0.3632929 | 2.084468 | 1.108636e-08 | 0.2016141 | 2.080948 | 5.903606e-09 | 0.1073616 | 2.074256 | 2.951233e-09 | 0.05367045 | 2.070786 | 1.319324e-09 | 0.02399293 | 2.064046 | 4.550386e-10 | 0.008275229 | 2.060649 | 2.679482e-11 | 0.0004872845
692 | 2.580034 | 0.22707 | 4123476.6 | 2.576005 | 0.2259485 | 4103110.4 | 2.571976 | 0.2248549 | 4083251.8 | 2.569645 | 0.2237904 | 4063920.8 | 2.565611 | 0.2227543 | 4045105.2 | 2.561614 | 0.2217487 | 4026845.0 | 2.559466 | 0.2207723 | 4009113.1 | 2.555457 | 0.2198263 | 3991934.5 | 2.551513 | 0.2189108 | 3975309.0 | 2.5495 | 0.2180258 | 3959238.3 | 2.545557 | 0.2171713 | 3943721.3 | 2.543716 | 0.2163483 | 3928775.0 | 2.539793 | 0.2155563 | 3914394.2 | 2.538105 | 0.2147956 | 3900579.7 | 2.534231 | 0.2140663 | 3887335.1 | 2.53269 | 0.2133678 | 3874651.3 | 2.528882 | 0.2127008 | 3862538.9 | 2.5275 | 0.2120646 | 3850985.4 | 2.523783 | 0.2114584 | 3839977.2 | 2.522567 | 0.2108829 | 3829526.3 | 2.518982 | 0.2103364 | 3819602.1 | 2.517952 | 0.2098181 | 3810189.9 | 2.514619 | 0.2093275 | 3801281.6 | 2.513743 | 0.2088611 | 3792812.0 | 2.513138 | 0.2084166 | 3784740.9 | 2.510011 | 0.207987 | 3776938.9 | 2.510718 | 0.2082667 | 3782018.2 | 2.509004 | 0.2085748 | 3787613.6 | 2.507592 | 0.2088036 | 3791767.5 | 2.508958 | 0.208792 | 3791558.0 | 2.508321 | 0.2086883 | 3789673.6 | 2.510813 | 0.20926 | 3800055.0 | 2.510699 | 0.2100969 | 3815254.4 | 2.512273 | 0.210621 | 3824770.8 | 2.516154 | 0.210351 | 3819868.3 | 2.519078 | 0.2091257 | 3797617.3 | 2.524471 | 0.2070507 | 3759936.0 | 2.527724 | 0.2028084 | 3682897.7 | 2.534048 | 0.196896 | 3575531.0 | 2.536616 | 0.1889316 | 3430902.1 | 2.542294 | 0.1792086 | 3254338.2 | 2.545694 | 0.167344 | 3038882.1 | 2.545904 | 0.1537662 | 2792316.8 | 2.547365 | 0.1393939 | 2531322.8 | 2.544321 | 0.1249202 | 2268488.5 | 2.541885 | 0.1095116 | 1988675.8 | 2.538495 | 0.09439248 | 1714119.7 | 2.53077 | 0.08140391 | 1478254.0 | 2.523605 | 0.06769733 | 1229349.3 | 2.516631 | 0.05566107 | 1010777.0 | 2.504694 | 0.04518476 | 820532.4 | 2.492095 | 0.03585672 | 651139.9 | 2.476002 | 0.02806611 | 509666.3 | 2.462523 | 0.02182527 | 396336 | 2.446789 | 0.01737075 | 315444.1 | 2.433668 | 0.01348605 | 244899.9 | 2.418332 | 0.01051394 | 190927.8 | 2.405958 | 0.008009361 | 145445.9 | 2.393791 | 0.00622201 | 112988.6 | 2.379565 | 0.00476577 | 86543.98 | 2.36799 | 0.003770042 | 68462.06 | 2.354368 | 0.003094748 | 56199.05 | 2.343494 | 0.002521933 | 45797.02 | 2.333006 | 0.002015714 | 36604.35 | 2.319971 | 0.001565335 | 28425.69 | 2.309895 | 0.001228302 | 22305.35 | 2.3 | 0.0009838596 | 17866.39 | 2.287464 | 0.0007806489 | 14176.19 | 2.277857 | 0.0006209108 | 11275.43 | 2.268402 | 0.0004936221 | 8963.929 | 2.259086 | 0.0003926114 | 7129.625 | 2.246956 | 0.0003127133 | 5678.717 | 2.237793 | 0.0002488055 | 4518.182 | 2.228727 | 0.0001983105 | 3601.218 | 2.219738 | 0.000158072 | 2870.508 | 2.210816 | 0.0001258402 | 2285.195 | 2.203092 | 8.326649e-05 | 1512.077 | 2.195504 | 5.473812e-05 | 994.0167 | 2.188048 | 3.590015e-05 | 651.9285 | 2.180718 | 2.341715e-05 | 425.2437 | 2.173508 | 1.520826e-05 | 276.1743 | 2.166394 | 9.839858e-06 | 178.6869 | 2.159351 | 6.326122e-06 | 114.8792 | 2.152367 | 4.052733e-06 | 73.59558 | 2.148499 | 2.581394e-06 | 46.87682 | 2.141598 | 1.632835e-06 | 29.65146 | 2.134823 | 1.027667e-06 | 18.66192 | 2.128047 | 6.423814e-07 | 11.66532 | 2.124286 | 3.981254e-07 | 7.229756 | 2.11762 | 2.444466e-07 | 4.439027 | 2.110941 | 1.488835e-07 | 2.703649 | 2.107245 | 8.957956e-08 | 1.62672 | 2.100703 | 5.312432e-08 | 0.9647109 | 2.093924 | 3.096117e-08 | 0.5622392 | 2.090452 | 1.765017e-08 | 0.3205182 | 2.08376 | 9.786769e-09 | 0.1777228 | 2.080258 | 5.207538e-09 | 0.09456625 | 2.073584 | 2.600826e-09 | 0.04722968 | 2.070131 | 1.161245e-09 | 0.02108762 | 2.063408 | 3.99567e-10 | 0.007255935 | 2.060026 | 2.264092e-11 | 0.0004111477
693 | 2.579906 | 0.226448 | 4106247.5 | 2.575897 | 0.2253348 | 4086061.3 | 2.571889 | 0.2242504 | 4066397.2 | 2.569578 | 0.2231945 | 4047250.4 | 2.565566 | 0.2221672 | 4028621.8 | 2.561591 | 0.2211702 | 4010544.2 | 2.559467 | 0.2202033 | 3993010.8 | 2.555483 | 0.2192663 | 3976020.3 | 2.551564 | 0.21836 | 3959584.9 | 2.549577 | 0.2174843 | 3943705.2 | 2.545662 | 0.2166392 | 3928382.3 | 2.543851 | 0.2158256 | 3913628.3 | 2.539959 | 0.2150422 | 3899423.0 | 2.538303 | 0.2142911 | 3885803.1 | 2.534465 | 0.213571 | 3872745.2 | 2.532961 | 0.2128815 | 3860241.5 | 2.529193 | 0.2122233 | 3848306.8 | 2.527853 | 0.2115956 | 3836924.3 | 2.524182 | 0.2109988 | 3826102.6 | 2.523015 | 0.2104309 | 3815805.5 | 2.519484 | 0.2098924 | 3806039.9 | 2.518512 | 0.209382 | 3796784.9 | 2.515243 | 0.2088976 | 3788000.2 | 2.514438 | 0.2084364 | 3779637.6 | 2.51391 | 0.2079945 | 3771625.0 | 2.510869 | 0.207563 | 3763800.2 | 2.51169 | 0.2078414 | 3768848.2 | 2.51009 | 0.2081196 | 3773894.1 | 2.508755 | 0.2082576 | 3776395.5 | 2.510169 | 0.2081144 | 3773798.7 | 2.509784 | 0.2083161 | 3777456.4 | 2.512533 | 0.2091233 | 3792094.0 | 2.512852 | 0.209534 | 3799540.5 | 2.514305 | 0.2101256 | 3810267.9 | 2.518891 | 0.2092596 | 3794565.5 | 2.52191 | 0.2078775 | 3769502.7 | 2.527428 | 0.2049076 | 3715648.3 | 2.53086 | 0.1998898 | 3624659.6 | 2.536726 | 0.1933985 | 3506951.3 | 2.539741 | 0.184257 | 3341186.3 | 2.544106 | 0.1741441 | 3157806.0 | 2.547555 | 0.1612962 | 2924830.7 | 2.547171 | 0.1472615 | 2670335.6 | 2.547998 | 0.1329115 | 2410122.2 | 2.543925 | 0.1180323 | 2140313.5 | 2.540982 | 0.1026159 | 1860763.2 | 2.537504 | 0.08838286 | 1602672.1 | 2.528086 | 0.07514433 | 1362613.9 | 2.52117 | 0.06184995 | 1121543.1 | 2.513181 | 0.05096493 | 924162 | 2.501854 | 0.04080253 | 739884.2 | 2.488316 | 0.03243187 | 588096.5 | 2.472351 | 0.02527353 | 458292.3 | 2.459133 | 0.01968543 | 356961.6 | 2.443105 | 0.01559785 | 282840.4 | 2.430298 | 0.0121251 | 219867.9 | 2.415044 | 0.009339227 | 169350.9 | 2.402909 | 0.007191985 | 130414.4 | 2.390837 | 0.00545263 | 98874.12 | 2.376686 | 0.004331008 | 78535.44 | 2.365407 | 0.003385355 | 61387.63 | 2.351789 | 0.00283641 | 51433.45 | 2.341125 | 0.002288238 | 41493.28 | 2.330747 | 0.001806426 | 32756.46 | 2.31783 | 0.001396722 | 25327.16 | 2.307842 | 0.001109107 | 20111.77 | 2.298033 | 0.0008854155 | 16055.5 | 2.285581 | 0.0007024101 | 12737.01 | 2.27605 | 0.0005586383 | 10129.95 | 2.266664 | 0.00044412 | 8053.356 | 2.257413 | 0.0003531641 | 6404.028 | 2.245342 | 0.0002812574 | 5100.122 | 2.236234 | 0.0002237564 | 4057.441 | 2.227219 | 0.0001783001 | 3233.168 | 2.218277 | 0.0001421004 | 2576.747 | 2.2094 | 0.0001131026 | 2050.922 | 2.201743 | 7.476962e-05 | 1355.819 | 2.194217 | 4.911161e-05 | 890.5551 | 2.186817 | 3.217798e-05 | 583.4927 | 2.179538 | 2.097346e-05 | 380.3179 | 2.172376 | 1.360619e-05 | 246.725 | 2.165305 | 8.797225e-06 | 159.5226 | 2.158303 | 5.652151e-06 | 102.4921 | 2.151356 | 3.616434e-06 | 65.57784 | 2.147523 | 2.302083e-06 | 41.74434 | 2.140655 | 1.455307e-06 | 26.38951 | 2.13391 | 9.14554e-07 | 16.58387 | 2.127164 | 5.713443e-07 | 10.36035 | 2.123429 | 3.538988e-07 | 6.41735 | 2.116789 | 2.171703e-07 | 3.938012 | 2.110135 | 1.320349e-07 | 2.394227 | 2.106462 | 7.939574e-08 | 1.439706 | 2.099942 | 4.705662e-08 | 0.8532914 | 2.093183 | 2.74073e-08 | 0.4969846 | 2.089732 | 1.561418e-08 | 0.2831364 | 2.083059 | 8.639046e-09 | 0.1566543 | 2.079575 | 4.592398e-09 | 0.08327529 | 2.072919 | 2.291441e-09 | 0.04155136 | 2.069482 | 1.021851e-09 | 0.01852953 | 2.062775 | 3.507883e-10 | 0.006360946 | 2.059408 | 1.913079e-11 | 0.0003469042
694 | 2.579786 | 0.22583 | 4089140.5 | 2.575797 | 0.2247252 | 4069134.8 | 2.571809 | 0.2236494 | 4049655.4 | 2.569519 | 0.2226018 | 4030687.8 | 2.565529 | 0.2215842 | 4012261.5 | 2.561577 | 0.2205958 | 3994363.5 | 2.559476 | 0.2196379 | 3977019.2 | 2.555517 | 0.2187101 | 3960220.0 | 2.551624 | 0.2178127 | 3943969.1 | 2.549664 | 0.2169457 | 3928271.7 | 2.545777 | 0.2161103 | 3913144.1 | 2.543996 | 0.2153058 | 3898576.8 | 2.540137 | 0.2145321 | 3884567.0 | 2.538514 | 0.2137899 | 3871128.8 | 2.534711 | 0.2130785 | 3858247.2 | 2.533246 | 0.2123983 | 3845930.7 | 2.529519 | 0.2117492 | 3834177.0 | 2.528223 | 0.2111299 | 3822963.1 | 2.524598 | 0.2105415 | 3812309.2 | 2.523483 | 0.209982 | 3802177.4 | 2.520008 | 0.2094507 | 3792557.6 | 2.519096 | 0.2089474 | 3783443.6 | 2.515894 | 0.2084683 | 3774770.1 | 2.515161 | 0.2080114 | 3766495.9 | 2.514714 | 0.2075698 | 3758499.5 | 2.51176 | 0.207134 | 3750608.9 | 2.512699 | 0.2074023 | 3755466.3 | 2.511203 | 0.2076317 | 3759620.7 | 2.509929 | 0.2076509 | 3759967.9 | 2.51176 | 0.2073977 | 3755383.0 | 2.5114 | 0.2078543 | 3763651.0 | 2.513984 | 0.2087828 | 3780463.5 | 2.515291 | 0.2091521 | 3787150.2 | 2.5165 | 0.2092402 | 3788747.1 | 2.521726 | 0.2081084 | 3768252.0 | 2.524621 | 0.2062819 | 3735180.0 | 2.53038 | 0.2025107 | 3666894.6 | 2.534132 | 0.196765 | 3562855.4 | 2.539276 | 0.1892553 | 3426876.9 | 2.542679 | 0.1798143 | 3255927.5 | 2.546048 | 0.1683247 | 3047883.3 | 2.549095 | 0.1549946 | 2806511.5 | 2.54821 | 0.1407326 | 2548267.9 | 2.548072 | 0.1263503 | 2287844.9 | 2.543353 | 0.1110585 | 2010953.7 | 2.540003 | 0.09585707 | 1735699.4 | 2.535328 | 0.08263884 | 1496354.9 | 2.52573 | 0.06895516 | 1248582.2 | 2.518789 | 0.0565813 | 1024526.8 | 2.509589 | 0.04621059 | 836742.7 | 2.498594 | 0.03727038 | 674860.8 | 2.484711 | 0.02921752 | 529046.4 | 2.468696 | 0.0226802 | 410674.1 | 2.45558 | 0.0178961 | 324047.6 | 2.439702 | 0.01392903 | 252215.1 | 2.426904 | 0.01084332 | 196341.8 | 2.411916 | 0.008264913 | 149654.1 | 2.399741 | 0.006434921 | 116518.2 | 2.388095 | 0.004837006 | 87584.45 | 2.373866 | 0.003875018 | 70165.59 | 2.362882 | 0.003113119 | 56369.76 | 2.349334 | 0.002576588 | 46654.69 | 2.338803 | 0.002067597 | 37438.31 | 2.328539 | 0.001611968 | 29188.16 | 2.315735 | 0.001253657 | 22700.18 | 2.305827 | 0.001003903 | 18177.84 | 2.296111 | 0.0007968196 | 14428.14 | 2.283738 | 0.0006321061 | 11445.65 | 2.274279 | 0.0005026641 | 9101.821 | 2.264961 | 0.0003995813 | 7235.284 | 2.255771 | 0.0003176799 | 5752.281 | 2.243758 | 0.0002529654 | 4580.485 | 2.234703 | 0.0002012291 | 3643.689 | 2.225737 | 0.0001603137 | 2902.825 | 2.216841 | 0.0001277425 | 2313.053 | 2.208006 | 0.000101654 | 1840.665 | 2.200416 | 6.713988e-05 | 1215.713 | 2.192949 | 4.406351e-05 | 797.8651 | 2.185604 | 2.884174e-05 | 522.242 | 2.178375 | 1.878475e-05 | 340.1385 | 2.171259 | 1.217279e-05 | 220.4147 | 2.164231 | 7.864982e-06 | 142.4125 | 2.157268 | 5.049905e-06 | 91.43946 | 2.150358 | 3.227011e-06 | 58.43201 | 2.146559 | 2.052921e-06 | 37.17258 | 2.139723 | 1.297026e-06 | 23.48546 | 2.133008 | 8.138749e-07 | 14.73697 | 2.12629 | 5.081271e-07 | 9.200739 | 2.122582 | 3.145602e-07 | 5.695792 | 2.115968 | 1.929204e-07 | 3.493241 | 2.109338 | 1.170859e-07 | 2.120093 | 2.105687 | 7.03596e-08 | 1.274013 | 2.099189 | 4.167577e-08 | 0.7546299 | 2.092451 | 2.425736e-08 | 0.4392319 | 2.089019 | 1.381058e-08 | 0.2500705 | 2.082364 | 7.635831e-09 | 0.1382632 | 2.078899 | 4.051101e-09 | 0.07335394 | 2.072259 | 2.018314e-09 | 0.03654595 | 2.06884 | 8.989498e-10 | 0.01627743 | 2.062148 | 3.078965e-10 | 0.005575132 | 2.058796 | 1.61649e-11 | 0.0002927004
695 | 2.579672 | 0.225215 | 4072137.0 | 2.575704 | 0.2241194 | 4052326.6 | 2.571736 | 0.223052 | 4033028.3 | 2.569469 | 0.222013 | 4014242.0 | 2.5655 | 0.2210039 | 3995995.4 | 2.561572 | 0.2200248 | 3978292.8 | 2.559495 | 0.2190758 | 3961133.8 | 2.55556 | 0.2181573 | 3944525.7 | 2.551693 | 0.2172689 | 3928463.0 | 2.549762 | 0.2164113 | 3912955.9 | 2.545904 | 0.215585 | 3898015.7 | 2.544153 | 0.214789 | 3883623.1 | 2.540326 | 0.2140249 | 3869807.0 | 2.538738 | 0.2132919 | 3856554.0 | 2.534972 | 0.2125894 | 3843851.5 | 2.533546 | 0.2119179 | 3831709.9 | 2.52986 | 0.2112772 | 3820125.3 | 2.52861 | 0.2106673 | 3809098.2 | 2.525034 | 0.2100863 | 3798593.4 | 2.523971 | 0.2095349 | 3788623.0 | 2.520554 | 0.2090114 | 3779158.2 | 2.519705 | 0.2085142 | 3770167.1 | 2.516572 | 0.2080403 | 3761600.0 | 2.515915 | 0.2075862 | 3753388.2 | 2.515553 | 0.2071429 | 3745374.0 | 2.512688 | 0.206697 | 3737310.9 | 2.513742 | 0.2069443 | 3741782.9 | 2.512336 | 0.2071028 | 3744648.2 | 2.511098 | 0.2069866 | 3742546.6 | 2.513222 | 0.2070476 | 3743650.7 | 2.513239 | 0.2076352 | 3754274.1 | 2.515848 | 0.2081716 | 3763974.2 | 2.51738 | 0.2088198 | 3775693.9 | 2.519083 | 0.2081936 | 3764370.9 | 2.524556 | 0.2068898 | 3740797.9 | 2.527597 | 0.2043338 | 3694581.5 | 2.533314 | 0.1997035 | 3610861.6 | 2.536914 | 0.1935524 | 3499641.8 | 2.542245 | 0.1847784 | 3340998.4 | 2.544541 | 0.1749695 | 3163642.3 | 2.548044 | 0.162442 | 2937131.4 | 2.550451 | 0.1485868 | 2686614.6 | 2.548957 | 0.1342553 | 2427484.7 | 2.547742 | 0.1196027 | 2162549.1 | 2.542571 | 0.104145 | 1883057.5 | 2.539097 | 0.0895966 | 1620005.9 | 2.53264 | 0.07653031 | 1383752.9 | 2.523202 | 0.06309214 | 1140775.9 | 2.515706 | 0.05194146 | 939159.2 | 2.506547 | 0.04174275 | 754755.2 | 2.49468 | 0.03381099 | 611340.2 | 2.481117 | 0.02630383 | 475602.4 | 2.465221 | 0.02035883 | 368110.2 | 2.451809 | 0.01615946 | 292181 | 2.436394 | 0.01249137 | 225857.8 | 2.423612 | 0.009642344 | 174344.3 | 2.408888 | 0.007379311 | 133426.1 | 2.396679 | 0.005652675 | 102206.6 | 2.385309 | 0.004413659 | 79803.84 | 2.371222 | 0.003467127 | 62689.5 | 2.360317 | 0.002891209 | 52276.26 | 2.346964 | 0.002341448 | 42335.98 | 2.336539 | 0.001856722 | 33571.6 | 2.326394 | 0.00143082 | 25870.81 | 2.313683 | 0.001129892 | 20429.7 | 2.303856 | 0.0009034911 | 16336.12 | 2.294228 | 0.0007170868 | 12965.72 | 2.281932 | 0.0005688945 | 10286.24 | 2.272544 | 0.0004522996 | 8178.079 | 2.26329 | 0.0003595086 | 6500.315 | 2.25416 | 0.0002857606 | 5166.868 | 2.242202 | 0.0002275191 | 4113.797 | 2.233198 | 0.0001809697 | 3272.133 | 2.22428 | 0.0001441416 | 2606.239 | 2.215428 | 0.0001148353 | 2076.349 | 2.206634 | 9.136447e-05 | 1651.971 | 2.199108 | 6.028879e-05 | 1090.088 | 2.1917 | 3.953437e-05 | 714.8252 | 2.184408 | 2.585141e-05 | 467.4221 | 2.177228 | 1.682442e-05 | 304.2042 | 2.170156 | 1.089032e-05 | 196.9091 | 2.16317 | 7.03145e-06 | 127.1364 | 2.156245 | 4.51176e-06 | 81.57762 | 2.149371 | 2.879437e-06 | 52.06341 | 2.145606 | 1.830661e-06 | 33.10038 | 2.138801 | 1.15591e-06 | 20.90014 | 2.132116 | 7.246595e-07 | 13.10265 | 2.125426 | 4.518825e-07 | 8.170536 | 2.121745 | 2.795713e-07 | 5.054959 | 2.115155 | 1.713624e-07 | 3.098422 | 2.108548 | 1.03942e-07 | 1.879387 | 2.10492 | 6.234258e-08 | 1.127223 | 2.098443 | 3.690421e-08 | 0.6672691 | 2.091725 | 2.146572e-08 | 0.3881241 | 2.088313 | 1.221305e-08 | 0.2208254 | 2.081677 | 6.747772e-09 | 0.1220072 | 2.078229 | 3.577174e-09 | 0.06467927 | 2.071606 | 1.779507e-09 | 0.03217547 | 2.068203 | 7.909052e-10 | 0.01430044 | 2.061527 | 2.701835e-10 | 0.004885217 | 2.05819 | 1.365892e-11 | 0.0002469684
696 | 2.579567 | 0.224604 | 4055254.5 | 2.575618 | 0.2235169 | 4035626.2 | 2.571671 | 0.2224579 | 4016506.8 | 2.569426 | 0.2214283 | 3997917.3 | 2.565479 | 0.2204276 | 3979848.9 | 2.561574 | 0.2194577 | 3962337.2 | 2.559522 | 0.2185176 | 3945363.4 | 2.555613 | 0.2176078 | 3928937.4 | 2.551773 | 0.216728 | 3913052.0 | 2.549869 | 0.2158801 | 3897742.7 | 2.546041 | 0.2150629 | 3882988.1 | 2.544322 | 0.2142761 | 3868783.1 | 2.540528 | 0.213521 | 3855149.8 | 2.538975 | 0.2127967 | 3842072.3 | 2.535247 | 0.2121034 | 3829554.3 | 2.533861 | 0.2114409 | 3817593.6 | 2.530219 | 0.2108083 | 3806171.7 | 2.529014 | 0.210207 | 3795314.0 | 2.525489 | 0.2096342 | 3784972.9 | 2.524481 | 0.2090899 | 3775145.0 | 2.521122 | 0.2085737 | 3765824.8 | 2.520339 | 0.2080819 | 3756946.2 | 2.517278 | 0.2076124 | 3748468.8 | 2.516701 | 0.2071588 | 3740278.3 | 2.516425 | 0.2067115 | 3732203.9 | 2.513652 | 0.20625 | 3723870.4 | 2.514815 | 0.2064608 | 3727677.3 | 2.513482 | 0.2065211 | 3728764.9 | 2.512465 | 0.2062636 | 3724116.1 | 2.514624 | 0.2064932 | 3728261.3 | 2.514732 | 0.2074212 | 3745016.0 | 2.518245 | 0.2076908 | 3749883.8 | 2.519376 | 0.2080832 | 3756968.4 | 2.521825 | 0.2070924 | 3739080.1 | 2.527302 | 0.2054583 | 3709575.9 | 2.530379 | 0.202204 | 3650819.0 | 2.536534 | 0.196648 | 3550504.7 | 2.539368 | 0.1896157 | 3423536.4 | 2.545218 | 0.180307 | 3255466.9 | 2.546418 | 0.1693217 | 3057125.1 | 2.549645 | 0.1562423 | 2820975.8 | 2.551522 | 0.1421356 | 2566276.6 | 2.549261 | 0.1277854 | 2307182.7 | 2.547187 | 0.1126874 | 2034585.9 | 2.541506 | 0.09740252 | 1758615.1 | 2.537396 | 0.08387998 | 1514463.9 | 2.530242 | 0.0703332 | 1269875.1 | 2.520946 | 0.05755224 | 1039113.1 | 2.512053 | 0.04726792 | 853428.5 | 2.503441 | 0.03799163 | 685943.8 | 2.490965 | 0.03045597 | 549886.6 | 2.477441 | 0.02363265 | 426690.5 | 2.461818 | 0.01840284 | 332265.7 | 2.448263 | 0.01440967 | 260168.5 | 2.433029 | 0.01119613 | 202147.6 | 2.420415 | 0.008552259 | 154412.1 | 2.40579 | 0.006619156 | 119509.7 | 2.393875 | 0.004966752 | 89675.35 | 2.382436 | 0.003995014 | 72130.49 | 2.368703 | 0.003147221 | 56823.49 | 2.357813 | 0.002632137 | 47523.58 | 2.344641 | 0.00212331 | 38336.63 | 2.334329 | 0.001659585 | 29964.02 | 2.324303 | 0.001281693 | 23141.14 | 2.31167 | 0.001023615 | 18481.5 | 2.301934 | 0.00081312 | 14680.99 | 2.292385 | 0.0006453306 | 11651.53 | 2.280162 | 0.0005120028 | 9244.276 | 2.270842 | 0.0004069806 | 7348.088 | 2.261651 | 0.0003234541 | 5840.006 | 2.252578 | 0.0002570481 | 4641.036 | 2.240673 | 0.0002046404 | 3694.81 | 2.231719 | 0.0001627498 | 2938.47 | 2.222847 | 0.0001296008 | 2339.96 | 2.214038 | 0.0001032322 | 1863.871 | 2.205284 | 8.211675e-05 | 1482.629 | 2.19782 | 5.413688e-05 | 977.4484 | 2.190468 | 3.547084e-05 | 640.4306 | 2.183229 | 2.317113e-05 | 418.3577 | 2.176096 | 1.506865e-05 | 272.0665 | 2.169068 | 9.7429e-06 | 175.9093 | 2.162123 | 6.286185e-06 | 113.4979 | 2.155236 | 4.030898e-06 | 72.77838 | 2.148397 | 2.569221e-06 | 46.38763 | 2.144665 | 1.632403e-06 | 29.47325 | 2.137891 | 1.030102e-06 | 18.59863 | 2.131234 | 6.454094e-07 | 11.65295 | 2.124571 | 4.01839e-07 | 7.255255 | 2.120916 | 2.484529e-07 | 4.48585 | 2.11435 | 1.521988e-07 | 2.747969 | 2.107767 | 9.22638e-08 | 1.665835 | 2.10416 | 5.526133e-08 | 0.9977505 | 2.097705 | 3.267344e-08 | 0.5899232 | 2.091007 | 1.899193e-08 | 0.3429018 | 2.087613 | 1.07982e-08 | 0.1949629 | 2.080995 | 5.96175e-09 | 0.1076402 | 2.077565 | 3.157991e-09 | 0.05701793 | 2.070959 | 1.569516e-09 | 0.02833781 | 2.067572 | 6.967385e-10 | 0.0125797 | 2.060911 | 2.37418e-10 | 0.004286612 | 2.057589 | 1.154132e-11 | 0.00020838
697 | 2.579469 | 0.223997 | 4038492.6 | 2.575541 | 0.2229182 | 4019042.5 | 2.571615 | 0.2218674 | 4000097.8 | 2.569391 | 0.2208465 | 3981691.5 | 2.565468 | 0.2198546 | 3963808.6 | 2.561586 | 0.2188935 | 3946479.9 | 2.559559 | 0.2179627 | 3929698.6 | 2.555675 | 0.2170618 | 3913456.8 | 2.551863 | 0.2161912 | 3897759.2 | 2.549988 | 0.2153521 | 3882632.0 | 2.546189 | 0.2145435 | 3868053.7 | 2.544502 | 0.2137662 | 3854038.9 | 2.540743 | 0.2130202 | 3840588.8 | 2.539226 | 0.2123047 | 3827688.7 | 2.535536 | 0.21162 | 3815344.7 | 2.534191 | 0.2109661 | 3803554.8 | 2.530594 | 0.2103428 | 3792317.1 | 2.529437 | 0.2097485 | 3781603.9 | 2.525963 | 0.2091841 | 3771426.7 | 2.525013 | 0.2086474 | 3761751.1 | 2.521716 | 0.2081372 | 3752553.2 | 2.521001 | 0.2076507 | 3743780.7 | 2.518014 | 0.2071841 | 3735369.7 | 2.517521 | 0.2067292 | 3727167.3 | 2.517332 | 0.2062727 | 3718936.9 | 2.514652 | 0.205788 | 3710198.3 | 2.515912 | 0.2059432 | 3712996.5 | 2.514629 | 0.2058824 | 3711899.5 | 2.51398 | 0.2057148 | 3708878.3 | 2.516535 | 0.2061638 | 3716973.3 | 2.516292 | 0.2069011 | 3730266.8 | 2.520462 | 0.2074081 | 3739407.1 | 2.521789 | 0.2071047 | 3733936.7 | 2.524631 | 0.20592 | 3712577.7 | 2.530117 | 0.2037064 | 3672669.5 | 2.533168 | 0.1994551 | 3596020.5 | 2.53953 | 0.1935289 | 3489176.1 | 2.542154 | 0.1853043 | 3340894.0 | 2.547465 | 0.1756838 | 3167442.4 | 2.548532 | 0.163517 | 2948085.8 | 2.551083 | 0.149954 | 2703553.9 | 2.552369 | 0.1356669 | 2445969.2 | 2.549057 | 0.1211969 | 2185085.6 | 2.546514 | 0.1057694 | 1906939.8 | 2.540671 | 0.09088918 | 1638661.5 | 2.534788 | 0.07798726 | 1406049.9 | 2.527773 | 0.06443977 | 1161799.1 | 2.518232 | 0.05295577 | 954751.6 | 2.508797 | 0.04271966 | 770202.5 | 2.499758 | 0.03456111 | 623110.2 | 2.487429 | 0.02737937 | 493628.9 | 2.473853 | 0.02117208 | 381716.3 | 2.458178 | 0.01671114 | 301288.9 | 2.444985 | 0.01287448 | 232116.8 | 2.429697 | 0.009985046 | 180022.6 | 2.417355 | 0.007580674 | 136673.7 | 2.402681 | 0.005871068 | 105850.8 | 2.391155 | 0.004472256 | 80631.31 | 2.37971 | 0.003559948 | 64183.1 | 2.366181 | 0.002925353 | 52741.85 | 2.355436 | 0.002392073 | 43127.22 | 2.34237 | 0.001912617 | 34483.01 | 2.332175 | 0.001475167 | 26596.12 | 2.322249 | 0.001152613 | 20780.72 | 2.309696 | 0.0009234598 | 16649.27 | 2.300051 | 0.0007317862 | 13193.54 | 2.29058 | 0.0005807949 | 10471.28 | 2.278428 | 0.0004607992 | 8307.852 | 2.269173 | 0.0003662017 | 6602.333 | 2.260042 | 0.000291015 | 5246.775 | 2.251025 | 0.0002312203 | 4168.722 | 2.239172 | 0.0001840664 | 3318.575 | 2.230265 | 0.0001463643 | 2638.834 | 2.221437 | 0.0001165269 | 2100.89 | 2.212669 | 9.280154e-05 | 1673.14 | 2.203954 | 7.380489e-05 | 1330.645 | 2.196551 | 4.861326e-05 | 876.4594 | 2.189255 | 3.182555e-05 | 573.7901 | 2.182065 | 2.07691e-05 | 374.4508 | 2.174979 | 1.349624e-05 | 243.3267 | 2.167995 | 8.718898e-06 | 157.195 | 2.161088 | 5.619846e-06 | 101.3215 | 2.154238 | 3.601228e-06 | 64.92735 | 2.147434 | 2.293565e-06 | 41.3512 | 2.143734 | 1.455561e-06 | 26.24265 | 2.13699 | 9.17945e-07 | 16.54984 | 2.130362 | 5.747956e-07 | 10.36312 | 2.123726 | 3.573082e-07 | 6.44199 | 2.120096 | 2.207842e-07 | 3.980568 | 2.113554 | 1.351648e-07 | 2.436916 | 2.106994 | 8.188853e-08 | 1.476387 | 2.103409 | 4.901745e-08 | 0.8837467 | 2.096974 | 2.892616e-08 | 0.5215163 | 2.090295 | 1.680022e-08 | 0.302895 | 2.086921 | 9.545309e-09 | 0.1720945 | 2.080321 | 5.266134e-09 | 0.09494431 | 2.076908 | 2.787279e-09 | 0.05025248 | 2.070318 | 1.38397e-09 | 0.0249519 | 2.066947 | 6.136354e-10 | 0.01106337 | 2.060301 | 2.086475e-10 | 0.003761753 | 2.056994 | 9.752031e-12 | 0.0001758216
698 | 2.579378 | 0.223393 | 4021832.7 | 2.57547 | 0.2223226 | 4002562.0 | 2.571567 | 0.2212809 | 3983808.2 | 2.569364 | 0.2202683 | 3965577.3 | 2.565464 | 0.2192858 | 3947888.5 | 2.561607 | 0.2183332 | 3930739.4 | 2.559604 | 0.2174111 | 3914137.6 | 2.555747 | 0.2165187 | 3898071.3 | 2.551962 | 0.2156577 | 3882571.0 | 2.550116 | 0.2148277 | 3867628.3 | 2.54635 | 0.2140279 | 3853229.2 | 2.544695 | 0.2132596 | 3839397.5 | 2.54097 | 0.2125223 | 3826123.5 | 2.53949 | 0.2118158 | 3813403.6 | 2.53584 | 0.21114 | 3801236.5 | 2.534538 | 0.2104942 | 3789610.7 | 2.530985 | 0.2098794 | 3778542.6 | 2.529879 | 0.2092933 | 3767990.1 | 2.526459 | 0.2087358 | 3757952.8 | 2.525566 | 0.2082066 | 3748425.6 | 2.522334 | 0.207702 | 3739341.1 | 2.52169 | 0.2072198 | 3730660.6 | 2.518781 | 0.2067541 | 3722276.3 | 2.518373 | 0.2062955 | 3714019.5 | 2.518275 | 0.2058242 | 3705535.1 | 2.515683 | 0.205307 | 3696223.1 | 2.517024 | 0.2053819 | 3697572.3 | 2.51575 | 0.2051811 | 3693956.0 | 2.515355 | 0.2052612 | 3695398.7 | 2.518126 | 0.2060584 | 3709751.1 | 2.518421 | 0.2063168 | 3714403.8 | 2.522382 | 0.2068787 | 3724519.7 | 2.52442 | 0.2060597 | 3709774.4 | 2.527355 | 0.2046333 | 3684093.6 | 2.532931 | 0.2016786 | 3630899.5 | 2.536349 | 0.1965352 | 3538301.2 | 2.542031 | 0.1899408 | 3419579.6 | 2.545249 | 0.1808125 | 3255239.7 | 2.549235 | 0.1704081 | 3067925.2 | 2.550259 | 0.1575283 | 2836043.6 | 2.552203 | 0.1435746 | 2584830.6 | 2.552879 | 0.1292736 | 2327363.9 | 2.548528 | 0.1143885 | 2059381.7 | 2.545516 | 0.09903321 | 1782934.2 | 2.539464 | 0.08517471 | 1533434.0 | 2.532252 | 0.07182451 | 1293085.1 | 2.525446 | 0.05881334 | 1058839.9 | 2.514528 | 0.04836121 | 870666 | 2.50584 | 0.03873265 | 697319.3 | 2.49599 | 0.03121688 | 562009.8 | 2.483815 | 0.02462979 | 443419.8 | 2.470454 | 0.01903182 | 342637.3 | 2.454449 | 0.0149997 | 270045.5 | 2.44166 | 0.01155912 | 208103.3 | 2.426463 | 0.008862074 | 159547.4 | 2.414341 | 0.006793291 | 122302.3 | 2.399748 | 0.00514263 | 92584.81 | 2.38834 | 0.004082721 | 73502.85 | 2.377174 | 0.00319567 | 57532.91 | 2.363658 | 0.002688268 | 48397.96 | 2.353114 | 0.002174419 | 39146.93 | 2.340157 | 0.001712609 | 30832.77 | 2.33008 | 0.001313878 | 23654.27 | 2.32024 | 0.001042039 | 18760.23 | 2.30777 | 0.0008312276 | 14964.92 | 2.298208 | 0.0006585861 | 11856.79 | 2.288811 | 0.000522746 | 9411.204 | 2.276727 | 0.0004147152 | 7466.281 | 2.267535 | 0.0003295081 | 5932.264 | 2.258462 | 0.0002618287 | 4713.805 | 2.249499 | 0.0002079873 | 3744.478 | 2.237696 | 0.0001655607 | 2980.655 | 2.228835 | 0.0001316283 | 2369.756 | 2.22005 | 0.0001047718 | 1886.248 | 2.211323 | 8.342559e-05 | 1501.944 | 2.202645 | 6.633421e-05 | 1194.241 | 2.195301 | 4.365339e-05 | 785.9092 | 2.188058 | 2.855509e-05 | 514.0886 | 2.180918 | 1.86163e-05 | 335.1566 | 2.173877 | 1.208817e-05 | 217.6281 | 2.166934 | 7.803737e-06 | 140.4938 | 2.160067 | 5.024153e-06 | 90.45181 | 2.153253 | 3.217305e-06 | 57.92242 | 2.146482 | 2.04775e-06 | 36.86645 | 2.142813 | 1.297827e-06 | 23.36529 | 2.136099 | 8.179613e-07 | 14.72608 | 2.129499 | 5.118793e-07 | 9.215566 | 2.122889 | 3.179254e-07 | 5.723737 | 2.119284 | 1.961803e-07 | 3.531912 | 2.112766 | 1.200247e-07 | 2.160852 | 2.106228 | 7.267157e-08 | 1.308335 | 2.102665 | 4.347349e-08 | 0.7826704 | 2.09625 | 2.56385e-08 | 0.46158 | 2.089591 | 1.485942e-08 | 0.2675199 | 2.086235 | 8.435986e-09 | 0.1518764 | 2.079652 | 4.650612e-09 | 0.08372681 | 2.076257 | 2.45948e-09 | 0.044279 | 2.069683 | 1.220047e-09 | 0.02196498 | 2.066327 | 5.40305e-10 | 0.009727326 | 2.059697 | 1.833231e-10 | 0.003300439 | 2.056404 | 8.240218e-12 | 0.0001483519
699 | 2.579294 | 0.222793 | 4005292.5 | 2.575408 | 0.2217304 | 3986188.8 | 2.571525 | 0.2206977 | 3967623.0 | 2.569347 | 0.2196935 | 3949571.0 | 2.565469 | 0.2187194 | 3932058.7 | 2.561637 | 0.2177763 | 3915103.7 | 2.559659 | 0.2168629 | 3898682.5 | 2.55583 | 0.2159793 | 3882797.8 | 2.552073 | 0.2151271 | 3867477.6 | 2.550256 | 0.2143058 | 3852713.5 | 2.546521 | 0.2135154 | 3838503.3 | 2.5449 | 0.212756 | 3824850.0 | 2.541211 | 0.2120274 | 3811751.6 | 2.539769 | 0.2113295 | 3799206.5 | 2.536159 | 0.2106622 | 3787209.9 | 2.534901 | 0.2100255 | 3775762.4 | 2.531395 | 0.209418 | 3764842.1 | 2.530339 | 0.2088401 | 3754451.6 | 2.526976 | 0.2082901 | 3744564.5 | 2.526143 | 0.2077669 | 3735159.4 | 2.522979 | 0.2072675 | 3726180.9 | 2.522408 | 0.2067886 | 3717570.4 | 2.519581 | 0.2063218 | 3709180.0 | 2.519259 | 0.2058549 | 3700784.9 | 2.519252 | 0.2053617 | 3691918.2 | 2.516743 | 0.204798 | 3681784.4 | 2.518139 | 0.2047659 | 3681207.0 | 2.517301 | 0.2044154 | 3674906.1 | 2.516979 | 0.2047824 | 3681504.0 | 2.519391 | 0.2056583 | 3697251.7 | 2.520751 | 0.2059448 | 3702402.4 | 2.524563 | 0.2060154 | 3703670.8 | 2.527118 | 0.2049294 | 3684147.2 | 2.530061 | 0.2030285 | 3649972.6 | 2.535684 | 0.1992402 | 3581868.7 | 2.539518 | 0.1934759 | 3478240.2 | 2.544615 | 0.1857963 | 3340179.7 | 2.547865 | 0.1764716 | 3172542.7 | 2.551263 | 0.1646536 | 2960083.6 | 2.551703 | 0.1513557 | 2721017.6 | 2.553128 | 0.1371575 | 2465767.4 | 2.552843 | 0.1228181 | 2207980.0 | 2.547898 | 0.1074992 | 1932581.4 | 2.544622 | 0.09243087 | 1661689.0 | 2.536961 | 0.0795111 | 1429421.9 | 2.529876 | 0.06585899 | 1183989.3 | 2.522933 | 0.05399825 | 970761.2 | 2.511059 | 0.04373182 | 786194.9 | 2.502407 | 0.03533168 | 635180.3 | 2.492413 | 0.02808138 | 504836.9 | 2.480098 | 0.0220806 | 396957.1 | 2.466965 | 0.01725147 | 310140.8 | 2.451034 | 0.01334148 | 239848.4 | 2.438285 | 0.01032957 | 185701.3 | 2.423351 | 0.007854911 | 141212.8 | 2.411234 | 0.00608016 | 109306.9 | 2.397041 | 0.004549999 | 81798.25 | 2.38555 | 0.003669963 | 65977.28 | 2.374701 | 0.002944539 | 52935.86 | 2.361249 | 0.002446933 | 43990.08 | 2.350838 | 0.001966988 | 35361.81 | 2.337993 | 0.001525558 | 27425.93 | 2.328029 | 0.001178681 | 21189.91 | 2.318265 | 0.0009445547 | 16980.86 | 2.305887 | 0.0007482047 | 13450.95 | 2.296403 | 0.0005927065 | 10655.46 | 2.287078 | 0.0004704976 | 8458.437 | 2.27506 | 0.000373239 | 6709.956 | 2.265928 | 0.0002964906 | 5330.201 | 2.256911 | 0.0002355825 | 4235.218 | 2.248 | 0.0001870886 | 3363.412 | 2.236244 | 0.0001489154 | 2677.147 | 2.227429 | 0.0001183758 | 2128.118 | 2.218685 | 9.420251e-05 | 1693.539 | 2.209997 | 7.49973e-05 | 1348.274 | 2.201356 | 5.961959e-05 | 1071.819 | 2.194069 | 3.919958e-05 | 704.7159 | 2.186878 | 2.562072e-05 | 460.6 | 2.179786 | 1.668661e-05 | 299.9858 | 2.172789 | 1.082695e-05 | 194.6431 | 2.165887 | 6.984608e-06 | 125.5668 | 2.159058 | 4.491652e-06 | 80.74931 | 2.152279 | 2.874334e-06 | 51.67374 | 2.145541 | 1.828239e-06 | 32.86742 | 2.141904 | 1.157139e-06 | 20.80263 | 2.135219 | 7.28833e-07 | 13.1027 | 2.128646 | 4.55824e-07 | 8.194639 | 2.122062 | 2.829404e-07 | 5.0866 | 2.118481 | 1.743011e-07 | 3.133522 | 2.111987 | 1.065699e-07 | 1.915876 | 2.10547 | 6.448428e-08 | 1.159275 | 2.101928 | 3.855142e-08 | 0.6930636 | 2.095533 | 2.272116e-08 | 0.4084729 | 2.088893 | 1.315997e-08 | 0.2365851 | 2.085555 | 7.456346e-09 | 0.1340475 | 2.07899 | 4.106045e-09 | 0.07381699 | 2.075611 | 2.169673e-09 | 0.03900561 | 2.069054 | 1.075248e-09 | 0.01933043 | 2.065713 | 4.756071e-10 | 0.008550293 | 2.059097 | 1.610337e-10 | 0.002895006 | 2.055819 | 6.962702e-12 | 0.000125173
700 | 2.579218 | 0.222196 | 3988853.3 | 2.575354 | 0.2211421 | 3969934.5 | 2.571493 | 0.2201175 | 3951541.0 | 2.569336 | 0.2191227 | 3933680.7 | 2.565483 | 0.2181572 | 3916348.1 | 2.561675 | 0.2172225 | 3899569.8 | 2.559724 | 0.2163176 | 3883324.4 | 2.555921 | 0.2154435 | 3867632.2 | 2.552194 | 0.2146004 | 3852497.6 | 2.550408 | 0.2137875 | 3837903.8 | 2.546705 | 0.2130061 | 3823876.7 | 2.545117 | 0.2122555 | 3810401.0 | 2.541465 | 0.2115356 | 3797478.6 | 2.540062 | 0.2108464 | 3785106.4 | 2.536494 | 0.2101873 | 3773273.6 | 2.53528 | 0.2095591 | 3761996.2 | 2.531824 | 0.2089596 | 3751234.3 | 2.530821 | 0.2083886 | 3740983.1 | 2.527514 | 0.2078462 | 3731247.0 | 2.526745 | 0.2073287 | 3721956.6 | 2.52365 | 0.2068338 | 3713072.0 | 2.523155 | 0.206356 | 3704494.2 | 2.520413 | 0.205886 | 3696056.3 | 2.52018 | 0.2054051 | 3687424.1 | 2.520261 | 0.204881 | 3678014.5 | 2.517824 | 0.204254 | 3666759.2 | 2.519229 | 0.2040863 | 3663749.3 | 2.518664 | 0.2040604 | 3663284.3 | 2.518724 | 0.2045711 | 3672451.8 | 2.521209 | 0.2049618 | 3679464.7 | 2.522743 | 0.205585 | 3690653.2 | 2.527054 | 0.2050319 | 3680724.3 | 2.529816 | 0.2036953 | 3656730.2 | 2.532991 | 0.201144 | 3610928.8 | 2.538612 | 0.1964343 | 3526379.5 | 2.542086 | 0.190259 | 3415521.8 | 2.547663 | 0.1814096 | 3256658.2 | 2.549482 | 0.1715516 | 3079687.0 | 2.553161 | 0.1588368 | 2851431.6 | 2.552918 | 0.1450714 | 2604316.3 | 2.553779 | 0.1308095 | 2348286.0 | 2.552392 | 0.1161521 | 2085158.5 | 2.547034 | 0.1007399 | 1808478.9 | 2.543635 | 0.08653598 | 1553490.4 | 2.534255 | 0.07338318 | 1317371.8 | 2.527455 | 0.06020608 | 1080817.1 | 2.519533 | 0.04946636 | 888018.1 | 2.508234 | 0.03951241 | 709325.2 | 2.498588 | 0.03200291 | 574514.9 | 2.488868 | 0.02525544 | 453384.5 | 2.476578 | 0.01973384 | 354261 | 2.46324 | 0.01558487 | 279778.9 | 2.447788 | 0.01193178 | 214198.8 | 2.435018 | 0.009171871 | 164653 | 2.420327 | 0.006996369 | 125598.5 | 2.4082 | 0.005348529 | 96016.57 | 2.394321 | 0.004152694 | 74548.99 | 2.382937 | 0.003283685 | 58948.57 | 2.372184 | 0.002740836 | 49203.37 | 2.358924 | 0.002227729 | 39992.1 | 2.348617 | 0.001766428 | 31710.83 | 2.335892 | 0.001349642 | 24228.71 | 2.32602 | 0.001062815 | 19079.61 | 2.316333 | 0.0008502193 | 15263.1 | 2.304044 | 0.0006734718 | 12090.14 | 2.294635 | 0.0005334155 | 9575.852 | 2.285378 | 0.0004234702 | 7602.119 | 2.273423 | 0.00033591 | 6030.242 | 2.264351 | 0.000266781 | 4789.241 | 2.255388 | 0.0002119744 | 3805.355 | 2.246526 | 0.0001682896 | 3021.128 | 2.234817 | 0.0001339434 | 2404.546 | 2.226045 | 0.0001064576 | 1911.123 | 2.217342 | 8.469942e-05 | 1520.52 | 2.208691 | 6.742048e-05 | 1210.33 | 2.200085 | 5.358507e-05 | 961.9569 | 2.192854 | 3.52002e-05 | 631.9126 | 2.185715 | 2.298789e-05 | 412.6777 | 2.178669 | 1.495691e-05 | 268.5059 | 2.171716 | 9.697285e-06 | 174.0853 | 2.164853 | 6.251413e-06 | 112.2251 | 2.158061 | 4.015526e-06 | 72.08655 | 2.151317 | 2.56791e-06 | 46.099 | 2.144611 | 1.632263e-06 | 29.30232 | 2.141004 | 1.03166e-06 | 18.52032 | 2.134348 | 6.493843e-07 | 11.65772 | 2.127802 | 4.058835e-07 | 7.286403 | 2.121243 | 2.51788e-07 | 4.520088 | 2.117687 | 1.549255e-07 | 2.781216 | 2.111215 | 9.461499e-08 | 1.698524 | 2.10472 | 5.721226e-08 | 1.027072 | 2.101198 | 3.41819e-08 | 0.613632 | 2.094823 | 2.013271e-08 | 0.3614216 | 2.088202 | 1.165293e-08 | 0.2091929 | 2.084882 | 6.597703e-09 | 0.1184417 | 2.078335 | 3.627827e-09 | 0.0651266 | 2.074972 | 1.913783e-09 | 0.03435615 | 2.06843 | 9.473681e-10 | 0.01700711 | 2.065105 | 4.185338e-10 | 0.007513501 | 2.058503 | 1.414171e-10 | 0.002538714 | 2.055239 | 5.883249e-12 | 0.0001056158
701 | 2.57915 | 0.221602 | 3972514.8 | 2.575307 | 0.2205575 | 3953790.6 | 2.571468 | 0.219541 | 3935569.4 | 2.569335 | 0.2185545 | 3917885.0 | 2.565506 | 0.2175982 | 3900742.0 | 2.561723 | 0.2166722 | 3884141.1 | 2.559799 | 0.2157757 | 3868070.6 | 2.556024 | 0.2149103 | 3852556.5 | 2.552324 | 0.2140761 | 3837602.7 | 2.550571 | 0.2132724 | 3823196.3 | 2.5469 | 0.2124997 | 3809343.2 | 2.545348 | 0.2117576 | 3796040.5 | 2.541733 | 0.2110465 | 3783294.1 | 2.54037 | 0.2103659 | 3771092.3 | 2.536845 | 0.2097154 | 3759431.4 | 2.535677 | 0.2090948 | 3748306.5 | 2.532271 | 0.2085033 | 3737703.6 | 2.531324 | 0.2079398 | 3727600.5 | 2.528076 | 0.2074034 | 3717986.3 | 2.527373 | 0.2068911 | 3708801.3 | 2.52435 | 0.2063996 | 3699991.1 | 2.523935 | 0.2059211 | 3691413.1 | 2.521278 | 0.2054437 | 3682856.0 | 2.521135 | 0.2049422 | 3673864.8 | 2.521299 | 0.2043741 | 3663680.9 | 2.518915 | 0.203664 | 3650951.3 | 2.520531 | 0.2033305 | 3644973.8 | 2.519983 | 0.2034226 | 3646623.7 | 2.520072 | 0.2043193 | 3662698.2 | 2.523598 | 0.2044737 | 3665466.8 | 2.524702 | 0.2048719 | 3672604.9 | 2.529664 | 0.2039539 | 3656149.2 | 2.53252 | 0.2022377 | 3625383.8 | 2.535606 | 0.1990615 | 3568446.2 | 2.541806 | 0.1934389 | 3467653.2 | 2.544479 | 0.186271 | 3339158.9 | 2.550431 | 0.1771496 | 3175646.3 | 2.551385 | 0.1658426 | 2972951.8 | 2.554661 | 0.1527823 | 2738828.7 | 2.553884 | 0.1387404 | 2487108.8 | 2.553981 | 0.1244565 | 2231050.3 | 2.55177 | 0.1093267 | 1959829.4 | 2.546033 | 0.09413231 | 1687448.7 | 2.541533 | 0.08094577 | 1451062.2 | 2.531976 | 0.06732266 | 1206849.5 | 2.525081 | 0.05509201 | 987598.7 | 2.515995 | 0.04489822 | 804861.1 | 2.505052 | 0.03612107 | 647519 | 2.494961 | 0.02881396 | 516529.2 | 2.485222 | 0.02268773 | 406708.1 | 2.473265 | 0.01777219 | 318590.5 | 2.459646 | 0.01389346 | 249059.1 | 2.444454 | 0.01069724 | 191762.5 | 2.43186 | 0.008132128 | 145779.4 | 2.41729 | 0.006263006 | 112272.8 | 2.4054 | 0.004687065 | 84021.97 | 2.3915 | 0.003778794 | 67739.98 | 2.380461 | 0.002981039 | 53439.15 | 2.369726 | 0.002501382 | 44840.64 | 2.356646 | 0.002023728 | 36278.06 | 2.34645 | 0.001577109 | 28271.8 | 2.333845 | 0.001207595 | 21647.77 | 2.324047 | 0.0009644858 | 17289.71 | 2.314449 | 0.0007653029 | 13719.09 | 2.302238 | 0.0006062071 | 10867.08 | 2.292901 | 0.0004801348 | 8607.064 | 2.283711 | 0.0003811422 | 6832.488 | 2.271818 | 0.0003023136 | 5419.378 | 2.262801 | 0.0002400479 | 4303.183 | 2.253891 | 0.0001907317 | 3419.122 | 2.245078 | 0.0001513794 | 2713.679 | 2.233414 | 0.0001204766 | 2159.706 | 2.224683 | 9.574354e-05 | 1716.332 | 2.216019 | 7.615496e-05 | 1365.18 | 2.207405 | 6.060913e-05 | 1086.5 | 2.198833 | 4.816124e-05 | 863.3552 | 2.191657 | 3.16089e-05 | 566.6321 | 2.184567 | 2.062564e-05 | 369.7424 | 2.177567 | 1.340649e-05 | 240.3295 | 2.170656 | 8.685449e-06 | 155.6984 | 2.163832 | 5.595143e-06 | 100.3005 | 2.157076 | 3.589812e-06 | 64.35222 | 2.150366 | 2.294102e-06 | 41.12488 | 2.143692 | 1.457273e-06 | 26.12359 | 2.140115 | 9.200243e-07 | 16.49268 | 2.133486 | 5.785668e-07 | 10.37159 | 2.126967 | 3.613928e-07 | 6.478453 | 2.120433 | 2.2405e-07 | 4.016398 | 2.1169 | 1.377742e-07 | 2.469788 | 2.110451 | 8.399121e-08 | 1.505656 | 2.103978 | 5.075375e-08 | 0.9098294 | 2.100476 | 3.030328e-08 | 0.5432271 | 2.09412 | 1.783631e-08 | 0.3197399 | 2.087518 | 1.031667e-08 | 0.1849402 | 2.084216 | 5.83684e-09 | 0.1046332 | 2.077685 | 3.207031e-09 | 0.05749036 | 2.074338 | 1.690421e-09 | 0.03030308 | 2.067812 | 8.356331e-10 | 0.01497985 | 2.064502 | 3.685743e-10 | 0.006607192 | 2.057915 | 1.242562e-10 | 0.002227459 | 2.054664 | 4.971197e-12 | 8.911542e-05
702 | 2.57909 | 0.221012 | 3956294.5 | 2.575267 | 0.2199754 | 3937739.3 | 2.571452 | 0.2189682 | 3919708.1 | 2.569342 | 0.2179901 | 3902200.8 | 2.565537 | 0.2170425 | 3885236.7 | 2.56178 | 0.2161249 | 3868811.6 | 2.559883 | 0.2152376 | 3852928.5 | 2.556137 | 0.2143812 | 3837597.6 | 2.552467 | 0.2135549 | 3822807.2 | 2.550745 | 0.2127604 | 3808584.5 | 2.547108 | 0.2119964 | 3794907.7 | 2.545592 | 0.211263 | 3781779.9 | 2.542015 | 0.2105604 | 3769201.9 | 2.540693 | 0.2098878 | 3757163.0 | 2.537213 | 0.209246 | 3745673.1 | 2.536093 | 0.2086331 | 3734702.3 | 2.532738 | 0.2080487 | 3724241.6 | 2.531847 | 0.2074929 | 3714291.0 | 2.528661 | 0.2069623 | 3704792.9 | 2.528027 | 0.2064545 | 3695704.0 | 2.525079 | 0.2059645 | 3686932.9 | 2.524747 | 0.2054831 | 3678313.8 | 2.522177 | 0.2049928 | 3669538.3 | 2.522122 | 0.204462 | 3660035.6 | 2.522359 | 0.2038338 | 3648790.9 | 2.519994 | 0.203015 | 3634132.9 | 2.521956 | 0.2027555 | 3629488.5 | 2.521909 | 0.203083 | 3635350.8 | 2.521548 | 0.2037374 | 3647065.4 | 2.525706 | 0.2042131 | 3655579.9 | 2.527029 | 0.2039474 | 3650824.8 | 2.532312 | 0.2027883 | 3630075.5 | 2.535359 | 0.2005384 | 3589800.4 | 2.538285 | 0.1962958 | 3513854.0 | 2.544598 | 0.1903984 | 3408285.7 | 2.547389 | 0.1820252 | 3258399.3 | 2.552284 | 0.1724819 | 3087565.8 | 2.553483 | 0.1601296 | 2866449.8 | 2.555975 | 0.1466114 | 2624463.6 | 2.554623 | 0.1324011 | 2370088.2 | 2.553638 | 0.1179847 | 2112021.6 | 2.551032 | 0.1025373 | 1835501.2 | 2.545163 | 0.08795528 | 1574471.0 | 2.538841 | 0.07501518 | 1342832.6 | 2.529487 | 0.06164724 | 1103535.7 | 2.522072 | 0.05060174 | 905812.2 | 2.512963 | 0.04058873 | 726571.2 | 2.501206 | 0.03281285 | 587376.6 | 2.491468 | 0.02590586 | 463735.9 | 2.481653 | 0.02031318 | 363622.4 | 2.469688 | 0.01616037 | 289283.8 | 2.456352 | 0.01236251 | 221299 | 2.441119 | 0.009530005 | 170594.8 | 2.428807 | 0.007211678 | 129094.9 | 2.414232 | 0.005565016 | 99618.31 | 2.402744 | 0.004198116 | 75149.69 | 2.388797 | 0.003377186 | 60454.37 | 2.377992 | 0.002769681 | 49579.54 | 2.367392 | 0.002277095 | 40761.86 | 2.354417 | 0.001824423 | 32658.65 | 2.344338 | 0.001398716 | 25038.15 | 2.331832 | 0.001085628 | 19433.62 | 2.322111 | 0.0008708139 | 15588.28 | 2.312604 | 0.0006888652 | 12331.25 | 2.30047 | 0.0005457397 | 9769.184 | 2.291202 | 0.00043223 | 7737.268 | 2.282076 | 0.0003430441 | 6140.768 | 2.270242 | 0.0002720766 | 4870.393 | 2.26128 | 0.0002159933 | 3866.455 | 2.25242 | 0.0001716174 | 3072.092 | 2.243654 | 0.0001361706 | 2437.564 | 2.232033 | 0.0001083637 | 1939.798 | 2.223343 | 8.610767e-05 | 1541.397 | 2.214717 | 6.847244e-05 | 1225.712 | 2.206138 | 5.448591e-05 | 975.342 | 2.1976 | 4.32863e-05 | 774.86 | 2.190476 | 2.838402e-05 | 508.0971 | 2.183434 | 1.850615e-05 | 331.2752 | 2.176479 | 1.201678e-05 | 215.11 | 2.169609 | 7.779161e-06 | 139.2533 | 2.162824 | 5.007733e-06 | 89.64249 | 2.156103 | 3.209179e-06 | 57.44692 | 2.149426 | 2.049445e-06 | 36.68673 | 2.142783 | 1.301006e-06 | 23.28907 | 2.139235 | 8.2085e-07 | 14.69388 | 2.132634 | 5.154452e-07 | 9.226888 | 2.126141 | 3.21759e-07 | 5.759747 | 2.119631 | 1.993533e-07 | 3.568586 | 2.116122 | 1.225115e-07 | 2.193055 | 2.109694 | 7.461143e-08 | 1.335605 | 2.103242 | 4.501845e-08 | 0.8058669 | 2.099761 | 2.686075e-08 | 0.4808293 | 2.093424 | 1.579924e-08 | 0.2828192 | 2.08684 | 9.131987e-09 | 0.16347 | 2.083555 | 5.162706e-09 | 0.09241663 | 2.077041 | 2.834439e-09 | 0.05073876 | 2.07371 | 1.492784e-09 | 0.02672206 | 2.0672 | 7.372445e-10 | 0.01319728 | 2.063904 | 3.247911e-10 | 0.005814025 | 2.057331 | 1.092773e-10 | 0.001956153 | 2.054094 | 4.200493e-12 | 7.519224e-05
703 | 2.579037 | 0.220426 | 3940191.8 | 2.575237 | 0.2193972 | 3921801.3 | 2.571444 | 0.2183984 | 3903947.0 | 2.569358 | 0.2174291 | 3886621.7 | 2.565578 | 0.21649 | 3869833.7 | 2.561847 | 0.2155806 | 3853578.8 | 2.559977 | 0.2147022 | 3837877.6 | 2.556259 | 0.2138545 | 3822724.3 | 2.552621 | 0.2130374 | 3808118.7 | 2.550931 | 0.2122513 | 3794066.7 | 2.547328 | 0.2114956 | 3780558.2 | 2.545849 | 0.2107711 | 3767607.9 | 2.542311 | 0.210077 | 3755200.4 | 2.541032 | 0.2094127 | 3743326.0 | 2.537597 | 0.2087788 | 3731994.4 | 2.536526 | 0.2081738 | 3721178.7 | 2.533226 | 0.2075966 | 3710861.4 | 2.532393 | 0.207047 | 3701038.0 | 2.529272 | 0.2065214 | 3691642.8 | 2.528709 | 0.2060174 | 3682632.8 | 2.525839 | 0.205527 | 3673867.5 | 2.525591 | 0.2050393 | 3665148.7 | 2.52311 | 0.2045296 | 3656038.9 | 2.523137 | 0.2039574 | 3645810.3 | 2.523429 | 0.20325 | 3633164.2 | 2.52102 | 0.202292 | 3616039.8 | 2.523252 | 0.2022378 | 3615071.4 | 2.523384 | 0.2029977 | 3628654.3 | 2.523633 | 0.2031263 | 3630954.1 | 2.527532 | 0.2036844 | 3640929.0 | 2.529541 | 0.2029439 | 3627692.3 | 2.534976 | 0.2014468 | 3600931.9 | 2.538008 | 0.198623 | 3550455.3 | 2.541457 | 0.1934032 | 3457150.4 | 2.546953 | 0.186753 | 3338275.2 | 2.550353 | 0.1777464 | 3177278.5 | 2.554059 | 0.1670743 | 2986511.0 | 2.555106 | 0.1542226 | 2756783.1 | 2.55698 | 0.1403719 | 2509196.5 | 2.555038 | 0.1261138 | 2254327.6 | 2.552996 | 0.1112353 | 1988370.5 | 2.549965 | 0.09593867 | 1714937.2 | 2.543601 | 0.08239786 | 1472890.5 | 2.536459 | 0.06894561 | 1232426.9 | 2.527226 | 0.05624049 | 1005318.5 | 2.518487 | 0.04610542 | 824150.5 | 2.509938 | 0.03694874 | 660471.7 | 2.497521 | 0.02957918 | 528738.2 | 2.4879 | 0.02330401 | 416567.3 | 2.478284 | 0.01825081 | 326239.6 | 2.465878 | 0.01451483 | 259457.7 | 2.453086 | 0.01106913 | 197864.5 | 2.43792 | 0.008442986 | 150921.3 | 2.425812 | 0.006443105 | 115172.8 | 2.411307 | 0.00487607 | 87161.46 | 2.400007 | 0.003855015 | 68909.74 | 2.38629 | 0.003029218 | 54148.33 | 2.375521 | 0.002555962 | 45688.71 | 2.365115 | 0.002074878 | 37089.17 | 2.352246 | 0.001632899 | 29188.65 | 2.342285 | 0.001242045 | 22201.99 | 2.329863 | 0.0009822995 | 17558.95 | 2.320222 | 0.0007839496 | 14013.37 | 2.310798 | 0.00062006 | 11083.79 | 2.298736 | 0.0004913019 | 8782.193 | 2.289536 | 0.0003891034 | 6955.359 | 2.280471 | 0.0003087533 | 5519.074 | 2.268694 | 0.0002448873 | 4377.445 | 2.259785 | 0.0001943487 | 3474.05 | 2.250973 | 0.0001544185 | 2760.284 | 2.242253 | 0.0001225083 | 2189.879 | 2.230674 | 9.746848e-05 | 1742.283 | 2.222023 | 7.744153e-05 | 1384.294 | 2.213434 | 6.156492e-05 | 1100.494 | 2.204889 | 4.898129e-05 | 875.5577 | 2.196384 | 3.890472e-05 | 695.4355 | 2.189311 | 2.548827e-05 | 455.6117 | 2.182317 | 1.660448e-05 | 296.8109 | 2.175405 | 1.07711e-05 | 192.5372 | 2.168575 | 6.967415e-06 | 124.545 | 2.161827 | 4.48196e-06 | 80.11661 | 2.155141 | 2.868859e-06 | 51.28186 | 2.148497 | 1.830839e-06 | 32.72688 | 2.141885 | 1.161463e-06 | 20.76156 | 2.138365 | 7.323399e-07 | 13.09083 | 2.131791 | 4.592005e-07 | 8.20837 | 2.125323 | 2.864536e-07 | 5.120458 | 2.118838 | 1.773657e-07 | 3.170474 | 2.115351 | 1.089303e-07 | 1.947167 | 2.108946 | 6.62985e-08 | 1.185109 | 2.102514 | 3.994049e-08 | 0.7139502 | 2.099052 | 2.380563e-08 | 0.4255339 | 2.092735 | 1.399242e-08 | 0.2501194 | 2.086168 | 8.081816e-09 | 0.1444653 | 2.082901 | 4.565511e-09 | 0.0816101 | 2.076403 | 2.504574e-09 | 0.04477014 | 2.073088 | 1.317937e-09 | 0.02355858 | 2.066593 | 6.502729e-10 | 0.01162386 | 2.063312 | 2.861335e-10 | 0.005114736 | 2.056753 | 9.608129e-11 | 0.001717487 | 2.053529 | 3.549272e-12 | 6.344448e-05
704 | 2.578991 | 0.219842 | 3924170.6 | 2.575214 | 0.2188222 | 3905967.9 | 2.571444 | 0.2178318 | 3888287.9 | 2.569382 | 0.2168713 | 3871142.9 | 2.565627 | 0.2159406 | 3854531.2 | 2.561923 | 0.2150401 | 3838457.7 | 2.560081 | 0.2141705 | 3822935.2 | 2.556393 | 0.2133306 | 3807942.8 | 2.552786 | 0.2125228 | 3793522.9 | 2.551129 | 0.2117453 | 3779644.8 | 2.547562 | 0.2109982 | 3766308.4 | 2.54612 | 0.2102819 | 3753523.5 | 2.542623 | 0.209596 | 3741279.2 | 2.541387 | 0.2089402 | 3729574.0 | 2.537999 | 0.2083139 | 3718393.9 | 2.536979 | 0.2077161 | 3707724.5 | 2.533734 | 0.2071466 | 3697557.9 | 2.532962 | 0.2066028 | 3687850.8 | 2.529909 | 0.2060821 | 3678556.8 | 2.529418 | 0.2055799 | 3669593.1 | 2.52663 | 0.2050869 | 3660793.5 | 2.526468 | 0.2045874 | 3651877.2 | 2.524075 | 0.2040502 | 3642286.9 | 2.524176 | 0.2034212 | 3631060.2 | 2.524491 | 0.2026101 | 3616582.2 | 2.522509 | 0.2014753 | 3596325.1 | 2.524852 | 0.2017273 | 3600823.2 | 2.524486 | 0.2025529 | 3615560.1 | 2.525864 | 0.2027579 | 3619219.6 | 2.529655 | 0.2028647 | 3621127.2 | 2.532098 | 0.2018347 | 3602740.9 | 2.537709 | 0.1998953 | 3568123.1 | 2.540586 | 0.1961629 | 3501499.5 | 2.544492 | 0.1904175 | 3398944.3 | 2.549597 | 0.1826441 | 3260189.0 | 2.552603 | 0.1734252 | 3095632.5 | 2.556159 | 0.1614017 | 2881013.4 | 2.556474 | 0.1481797 | 2645001.4 | 2.557792 | 0.1340571 | 2392913.0 | 2.554903 | 0.1197735 | 2137951.2 | 2.552351 | 0.1044383 | 1864219.5 | 2.549141 | 0.0895004 | 1597578.5 | 2.540994 | 0.07671375 | 1369337.1 | 2.534076 | 0.06320474 | 1128201.9 | 2.5246 | 0.05177129 | 924115.3 | 2.515202 | 0.04171491 | 744609.4 | 2.506356 | 0.03366962 | 601001.3 | 2.494056 | 0.02658706 | 474578 | 2.484295 | 0.02090296 | 373117 | 2.474822 | 0.01653607 | 295168.1 | 2.462422 | 0.01284057 | 229203.6 | 2.449743 | 0.009892933 | 176588.4 | 2.434833 | 0.007487919 | 133659 | 2.422774 | 0.005762268 | 102856.2 | 2.408614 | 0.004295501 | 76674.51 | 2.397235 | 0.003488974 | 62278.05 | 2.383867 | 0.002788366 | 49772.22 | 2.373148 | 0.002332234 | 41630.27 | 2.36288 | 0.001881156 | 33578.56 | 2.350121 | 0.001452352 | 25924.42 | 2.340275 | 0.001113077 | 19868.38 | 2.327925 | 0.0008924001 | 15929.3 | 2.318376 | 0.0007057473 | 12597.56 | 2.309028 | 0.0005581253 | 9962.514 | 2.297037 | 0.0004422927 | 7894.906 | 2.287901 | 0.0003502786 | 6252.458 | 2.278896 | 0.0002778895 | 4960.316 | 2.267174 | 0.0002204188 | 3934.467 | 2.258315 | 0.0001748727 | 3121.471 | 2.249551 | 0.0001389429 | 2480.124 | 2.240874 | 0.0001102229 | 1967.474 | 2.229337 | 8.766865e-05 | 1564.882 | 2.220724 | 6.964752e-05 | 1243.205 | 2.21217 | 5.53542e-05 | 988.0702 | 2.203659 | 4.403279e-05 | 785.9835 | 2.195185 | 3.496678e-05 | 624.1556 | 2.188162 | 2.288813e-05 | 408.5522 | 2.181214 | 1.48985e-05 | 265.9376 | 2.174345 | 9.65467e-06 | 172.3355 | 2.167554 | 6.240351e-06 | 111.39 | 2.160843 | 4.011362e-06 | 71.60264 | 2.154191 | 2.564586e-06 | 45.77776 | 2.147578 | 1.635514e-06 | 29.19385 | 2.140996 | 1.036857e-06 | 18.50785 | 2.137504 | 6.533496e-07 | 11.66226 | 2.130957 | 4.090953e-07 | 7.302333 | 2.124514 | 2.550064e-07 | 4.551853 | 2.118053 | 1.577912e-07 | 2.816566 | 2.114588 | 9.68461e-08 | 1.728699 | 2.108204 | 5.890586e-08 | 1.051467 | 2.101793 | 3.546404e-08 | 0.6330317 | 2.098351 | 2.109992e-08 | 0.3766327 | 2.092052 | 1.239002e-08 | 0.2211614 | 2.085503 | 7.15101e-09 | 0.1276452 | 2.082252 | 4.036593e-09 | 0.07205302 | 2.075771 | 2.212582e-09 | 0.03949449 | 2.072472 | 1.163274e-09 | 0.0207644 | 2.065991 | 5.73406e-10 | 0.01023527 | 2.062724 | 2.520064e-10 | 0.004498304 | 2.056179 | 8.445695e-11 | 0.001507553 | 2.052969 | 2.999047e-12 | 5.353287e-05
705 | 2.578955 | 0.219262 | 3908266.0 | 2.575199 | 0.2182508 | 3890242.0 | 2.571453 | 0.2172687 | 3872736.7 | 2.569416 | 0.2163165 | 3855764.4 | 2.565686 | 0.2153938 | 3839317.4 | 2.562009 | 0.2145026 | 3823430.6 | 2.560195 | 0.2136416 | 3808084.5 | 2.556538 | 0.2128107 | 3793274.2 | 2.552963 | 0.2120112 | 3779022.7 | 2.551339 | 0.2112419 | 3765310.8 | 2.547808 | 0.2105035 | 3752148.5 | 2.546405 | 0.2097958 | 3739534.4 | 2.54295 | 0.2091178 | 3727448.7 | 2.541758 | 0.2084702 | 3715906.3 | 2.538419 | 0.2078515 | 3704877.3 | 2.537452 | 0.2072607 | 3694347.5 | 2.534264 | 0.2066978 | 3684313.1 | 2.533556 | 0.2061591 | 3674710.7 | 2.530572 | 0.2056421 | 3665496.0 | 2.530158 | 0.2051399 | 3656543.9 | 2.527453 | 0.2046417 | 3647663.9 | 2.527379 | 0.2041243 | 3638441.2 | 2.525068 | 0.2035482 | 3628173.3 | 2.525226 | 0.202844 | 3615620.9 | 2.525509 | 0.2019 | 3598794.0 | 2.52379 | 0.2010929 | 3584408.7 | 2.526525 | 0.2015136 | 3591906.3 | 2.526232 | 0.2017977 | 3596971.2 | 2.527775 | 0.202389 | 3607511.0 | 2.532038 | 0.2019358 | 3599433.0 | 2.534686 | 0.2005842 | 3575340.4 | 2.540523 | 0.1981073 | 3531190.3 | 2.543503 | 0.1933755 | 3446849.0 | 2.546911 | 0.1871879 | 3336556.3 | 2.552684 | 0.1783919 | 3179771.1 | 2.554159 | 0.1684036 | 3001733.5 | 2.557977 | 0.1556878 | 2775079.2 | 2.557574 | 0.1420252 | 2531547.4 | 2.558397 | 0.1278179 | 2278307.3 | 2.554342 | 0.1131924 | 2017613.6 | 2.551444 | 0.09782498 | 1743694.9 | 2.548073 | 0.08389648 | 1495424.5 | 2.538414 | 0.07067876 | 1259823.4 | 2.531707 | 0.0577393 | 1029182.2 | 2.520999 | 0.04734632 | 843931 | 2.512326 | 0.03779153 | 673620.4 | 2.502612 | 0.03045284 | 542810.8 | 2.490572 | 0.02393419 | 426618.3 | 2.480867 | 0.01874392 | 334103.6 | 2.47113 | 0.01492118 | 265964.6 | 2.459252 | 0.01143656 | 203852.6 | 2.446476 | 0.008777925 | 156463.3 | 2.431812 | 0.006659994 | 118712 | 2.41976 | 0.005084732 | 90633.52 | 2.405964 | 0.003905824 | 69619.9 | 2.394635 | 0.003120762 | 55626.46 | 2.381402 | 0.002603814 | 46412.05 | 2.370865 | 0.002127088 | 37914.58 | 2.360698 | 0.001690114 | 30125.67 | 2.348059 | 0.001280624 | 22826.67 | 2.338304 | 0.001003568 | 17888.23 | 2.326028 | 0.0008033538 | 14319.49 | 2.316568 | 0.0006353435 | 11324.77 | 2.307294 | 0.000502384 | 8954.813 | 2.29537 | 0.0003981709 | 7097.252 | 2.286297 | 0.0003153266 | 5620.583 | 2.27735 | 0.0002501101 | 4458.123 | 2.26568 | 0.0001983946 | 3536.313 | 2.256871 | 0.0001573482 | 2804.674 | 2.248152 | 0.000125018 | 2228.4 | 2.239518 | 9.917102e-05 | 1767.688 | 2.22802 | 7.885405e-05 | 1405.545 | 2.219444 | 6.263789e-05 | 1116.498 | 2.210924 | 4.977107e-05 | 887.1514 | 2.202446 | 3.958423e-05 | 705.5746 | 2.194002 | 3.142751e-05 | 560.184 | 2.187029 | 2.055324e-05 | 366.3541 | 2.180125 | 1.336779e-05 | 238.2761 | 2.173298 | 8.654028e-06 | 154.2549 | 2.166545 | 5.589278e-06 | 99.62687 | 2.15987 | 3.590171e-06 | 63.9935 | 2.153252 | 2.293656e-06 | 40.8836 | 2.14667 | 1.460994e-06 | 26.04169 | 2.140117 | 9.255911e-07 | 16.49833 | 2.136653 | 5.828576e-07 | 10.38923 | 2.130132 | 3.647249e-07 | 6.50109 | 2.123713 | 2.27002e-07 | 4.046228 | 2.117275 | 1.403659e-07 | 2.501971 | 2.113833 | 8.609465e-08 | 1.534606 | 2.10747 | 5.23321e-08 | 0.9328008 | 2.101079 | 3.148562e-08 | 0.5612198 | 2.097656 | 1.871996e-08 | 0.3336766 | 2.091375 | 1.097479e-08 | 0.1956216 | 2.084843 | 6.326114e-09 | 0.1127607 | 2.08161 | 3.568149e-09 | 0.06360097 | 2.075144 | 1.954154e-09 | 0.03483209 | 2.071861 | 1.02649e-09 | 0.01829681 | 2.065395 | 5.054815e-10 | 0.009010025 | 2.062142 | 2.218839e-10 | 0.003955 | 2.055611 | 7.421828e-11 | 0.001322914 | 2.052414 | 2.534094e-12 | 4.516931e-05
706 | 2.578926 | 0.218685 | 3892460.0 | 2.575193 | 0.217682 | 3874607.5 | 2.57147 | 0.2167088 | 3857284.9 | 2.569457 | 0.215765 | 3840486.5 | 2.565755 | 0.214851 | 3824217.2 | 2.562105 | 0.2139681 | 3808502.8 | 2.56032 | 0.2131152 | 3793320.4 | 2.556693 | 0.2122934 | 3778692.6 | 2.553151 | 0.2115024 | 3764614.1 | 2.551562 | 0.2107416 | 3751072.8 | 2.548069 | 0.2100113 | 3738072.9 | 2.546705 | 0.2093117 | 3725621.6 | 2.543292 | 0.2086423 | 3713705.6 | 2.542147 | 0.208002 | 3702309.9 | 2.538857 | 0.2073909 | 3691431.1 | 2.537945 | 0.2068076 | 3681048.6 | 2.534817 | 0.2062504 | 3671131.0 | 2.534175 | 0.2057166 | 3661629.8 | 2.531263 | 0.2052021 | 3652471.8 | 2.53093 | 0.2046978 | 3643496.0 | 2.528309 | 0.2041888 | 3634437.3 | 2.528321 | 0.2036457 | 3624769.1 | 2.526084 | 0.2030163 | 3613567.2 | 2.526272 | 0.2022141 | 3599288.0 | 2.526883 | 0.2011008 | 3579472.3 | 2.525027 | 0.2003914 | 3566844.5 | 2.527744 | 0.2012442 | 3582024.5 | 2.528562 | 0.2012957 | 3582941.9 | 2.529686 | 0.201723 | 3590547.5 | 2.534515 | 0.2008892 | 3575705.1 | 2.537371 | 0.1991361 | 3544500.9 | 2.542983 | 0.1960643 | 3489825.4 | 2.546653 | 0.1904498 | 3389891.0 | 2.549294 | 0.1832269 | 3261326.9 | 2.555223 | 0.1743144 | 3102691.1 | 2.55613 | 0.1627565 | 2896966.3 | 2.559377 | 0.1497782 | 2665960.4 | 2.558444 | 0.1358067 | 2417275.9 | 2.558511 | 0.1215992 | 2164392.4 | 2.553685 | 0.1064519 | 1894779.2 | 2.550492 | 0.09136643 | 1626266.9 | 2.545669 | 0.07842033 | 1395834.2 | 2.536138 | 0.06481684 | 1153700.3 | 2.52926 | 0.05296327 | 942714 | 2.517546 | 0.04289606 | 763523.8 | 2.509042 | 0.03454155 | 614818.6 | 2.499073 | 0.02739573 | 487627.3 | 2.486958 | 0.0215126 | 382911.2 | 2.477514 | 0.0169258 | 301268.9 | 2.467581 | 0.01328029 | 236381.1 | 2.455963 | 0.0102586 | 182596.9 | 2.443352 | 0.007772267 | 138341.6 | 2.42882 | 0.005946074 | 105836.5 | 2.416938 | 0.004435698 | 78952.72 | 2.403208 | 0.003578391 | 63693.18 | 2.392198 | 0.002825624 | 50294.4 | 2.378981 | 0.002384501 | 42442.66 | 2.368628 | 0.001936668 | 34471.51 | 2.358571 | 0.00150769 | 26835.96 | 2.346053 | 0.001142537 | 20336.47 | 2.336369 | 0.0009117935 | 16229.37 | 2.32418 | 0.0007231901 | 12872.34 | 2.314797 | 0.0005719609 | 10180.56 | 2.305594 | 0.000452349 | 8051.537 | 2.293736 | 0.0003584492 | 6380.177 | 2.284722 | 0.0002838612 | 5052.557 | 2.275831 | 0.0002251072 | 4006.77 | 2.264213 | 0.0001785706 | 3178.448 | 2.255451 | 0.0001415795 | 2520.03 | 2.246776 | 0.0001124884 | 2002.226 | 2.238183 | 8.922715e-05 | 1588.189 | 2.226723 | 7.092564e-05 | 1262.433 | 2.218183 | 5.63337e-05 | 1002.706 | 2.209697 | 4.475137e-05 | 796.5472 | 2.20125 | 3.558509e-05 | 633.3929 | 2.192836 | 2.824641e-05 | 502.7689 | 2.18591 | 1.845655e-05 | 328.5154 | 2.179051 | 1.199435e-05 | 213.4922 | 2.172264 | 7.75707e-06 | 138.0711 | 2.165549 | 5.006109e-06 | 89.1057 | 2.158909 | 3.213253e-06 | 57.19394 | 2.152323 | 2.051395e-06 | 36.51358 | 2.145772 | 1.305066e-06 | 23.22939 | 2.139248 | 8.262403e-07 | 14.70658 | 2.135811 | 5.199513e-07 | 9.254816 | 2.129315 | 3.251518e-07 | 5.787505 | 2.122921 | 2.020583e-07 | 3.596515 | 2.116506 | 1.248547e-07 | 2.222338 | 2.113086 | 7.652961e-08 | 1.362181 | 2.106743 | 4.648699e-08 | 0.8274401 | 2.100372 | 2.795011e-08 | 0.497495 | 2.096967 | 1.660626e-08 | 0.2955813 | 2.090705 | 9.728793e-09 | 0.1731666 | 2.08419 | 5.601625e-09 | 0.09970553 | 2.080973 | 3.154883e-09 | 0.05615499 | 2.074523 | 1.725515e-09 | 0.03071311 | 2.071255 | 9.055378e-10 | 0.01611802 | 2.064804 | 4.454698e-10 | 0.007929092 | 2.061565 | 1.953007e-10 | 0.003476234 | 2.055047 | 6.520126e-11 | 0.001160543 | 2.051863 | 2.141221e-12 | 3.811243e-05
707 | 2.578904 | 0.218112 | 3876769.8 | 2.575195 | 0.217117 | 3859084.1 | 2.571497 | 0.216152 | 3841931.7 | 2.569509 | 0.2152159 | 3825294.5 | 2.565833 | 0.2143112 | 3809214.2 | 2.562211 | 0.213437 | 3793674.6 | 2.560456 | 0.2125924 | 3778663.8 | 2.55686 | 0.2117792 | 3764208.5 | 2.553351 | 0.2109964 | 3750295.4 | 2.551798 | 0.2102442 | 3736925.3 | 2.548343 | 0.2095224 | 3724096.2 | 2.54702 | 0.2088305 | 3711797.8 | 2.543651 | 0.2081692 | 3700044.6 | 2.542553 | 0.2075366 | 3688800.1 | 2.539316 | 0.2069322 | 3678057.6 | 2.538459 | 0.2063558 | 3667811.7 | 2.535394 | 0.2058038 | 3658000.9 | 2.534819 | 0.2052739 | 3648581.8 | 2.531983 | 0.2047595 | 3639440.1 | 2.531731 | 0.2042511 | 3630402.8 | 2.529197 | 0.2037258 | 3621066.3 | 2.529291 | 0.2031465 | 3610770.0 | 2.527115 | 0.202446 | 3598319.3 | 2.527281 | 0.2015176 | 3581817.2 | 2.528165 | 0.2006284 | 3566011.8 | 2.526934 | 0.2000254 | 3555295.3 | 2.5291 | 0.2006187 | 3565839.8 | 2.530589 | 0.2010355 | 3573248.4 | 2.531904 | 0.2008662 | 3570239.3 | 2.537021 | 0.1997308 | 3550058.9 | 2.540199 | 0.1975207 | 3510776.2 | 2.545578 | 0.1933288 | 3436267.2 | 2.549279 | 0.1874823 | 3332350.9 | 2.55225 | 0.1790829 | 3183059.0 | 2.55678 | 0.169607 | 3014631.8 | 2.558152 | 0.1571527 | 2793265.5 | 2.560588 | 0.1437273 | 2554640.0 | 2.559118 | 0.1295839 | 2303252.2 | 2.558056 | 0.1152162 | 2047878.0 | 2.552898 | 0.09979739 | 1773820.3 | 2.54956 | 0.08546309 | 1519039.4 | 2.542914 | 0.07247834 | 1288245.6 | 2.533716 | 0.05932356 | 1054429.8 | 2.526054 | 0.04859386 | 863717.8 | 2.514697 | 0.03877809 | 689250.2 | 2.505247 | 0.03134697 | 557167.9 | 2.495656 | 0.02463583 | 437882.6 | 2.483473 | 0.01927082 | 342523.7 | 2.473938 | 0.01533807 | 272622.1 | 2.464328 | 0.01180031 | 209741.3 | 2.452604 | 0.009138223 | 162424.8 | 2.440309 | 0.006902135 | 122680 | 2.425816 | 0.005292725 | 94074.03 | 2.414349 | 0.003933732 | 69919 | 2.400519 | 0.003216069 | 57163.11 | 2.389785 | 0.00262517 | 46660.35 | 2.376685 | 0.002174822 | 38655.75 | 2.366438 | 0.001749096 | 31088.8 | 2.356494 | 0.0013348 | 23725.03 | 2.344078 | 0.001025693 | 18230.89 | 2.334467 | 0.0008247343 | 14659 | 2.32237 | 0.0006510233 | 11571.43 | 2.313062 | 0.000514907 | 9152.068 | 2.303927 | 0.0004072955 | 7239.358 | 2.292132 | 0.000322689 | 5735.544 | 2.283177 | 0.0002555348 | 4541.93 | 2.274339 | 0.0002026031 | 3601.111 | 2.26277 | 0.0001607269 | 2856.795 | 2.254054 | 0.0001273909 | 2264.273 | 2.245422 | 0.0001012145 | 1799.008 | 2.236868 | 8.028022e-05 | 1426.918 | 2.225446 | 6.379434e-05 | 1133.894 | 2.21694 | 5.066396e-05 | 900.5122 | 2.208487 | 4.023792e-05 | 715.1976 | 2.200071 | 3.198997e-05 | 568.5967 | 2.191686 | 2.538724e-05 | 451.2383 | 2.184807 | 1.657376e-05 | 294.5855 | 2.17799 | 1.076202e-05 | 191.2865 | 2.171242 | 6.953058e-06 | 123.5852 | 2.164565 | 4.483759e-06 | 79.6953 | 2.157958 | 2.875876e-06 | 51.11644 | 2.151405 | 1.834738e-06 | 32.61103 | 2.144884 | 1.165756e-06 | 20.72039 | 2.138388 | 7.375309e-07 | 13.10903 | 2.134978 | 4.638162e-07 | 8.24397 | 2.128507 | 2.898587e-07 | 5.152011 | 2.122137 | 1.799422e-07 | 3.198332 | 2.115744 | 1.110508e-07 | 1.973841 | 2.112345 | 6.802067e-08 | 1.209014 | 2.106023 | 4.129017e-08 | 0.7339004 | 2.099671 | 2.48085e-08 | 0.4409517 | 2.096286 | 1.472945e-08 | 0.2618045 | 2.09004 | 8.622921e-09 | 0.1532657 | 2.083543 | 4.961243e-09 | 0.0881822 | 2.080342 | 2.792086e-09 | 0.04962714 | 2.073908 | 1.525839e-09 | 0.02712059 | 2.070655 | 7.998548e-10 | 0.01421679 | 2.064218 | 3.93065e-10 | 0.006986423 | 2.060993 | 1.721371e-10 | 0.003059602 | 2.054489 | 5.737573e-11 | 0.001019809 | 2.051317 | 1.809279e-12 | 3.215852e-05
708 | 2.578891 | 0.217541 | 3861159.4 | 2.575205 | 0.216555 | 3843659.0 | 2.571531 | 0.2155983 | 3826677.5 | 2.56957 | 0.2146706 | 3810212.5 | 2.565921 | 0.2137741 | 3794300.5 | 2.562327 | 0.2129081 | 3778929.6 | 2.560603 | 0.2120725 | 3764097.7 | 2.557039 | 0.2112676 | 3749811.5 | 2.553564 | 0.2104932 | 3736067.1 | 2.552047 | 0.2097491 | 3722860.0 | 2.54863 | 0.2090356 | 3710195.4 | 2.547351 | 0.2083521 | 3698064.3 | 2.544026 | 0.2076979 | 3686453.2 | 2.542977 | 0.207073 | 3675362.3 | 2.539794 | 0.2064759 | 3664763.5 | 2.538996 | 0.2059052 | 3654634.5 | 2.535995 | 0.2053582 | 3644925.8 | 2.535491 | 0.204831 | 3635567.8 | 2.532733 | 0.2043152 | 3626412.4 | 2.532565 | 0.2037973 | 3617221.7 | 2.530117 | 0.2032484 | 3607478.9 | 2.530286 | 0.2026193 | 3596311.6 | 2.528145 | 0.2018263 | 3582236.8 | 2.528544 | 0.2007371 | 3562904.2 | 2.529396 | 0.1999709 | 3549305.5 | 2.528325 | 0.1999485 | 3548908.2 | 2.531106 | 0.1999684 | 3549260.6 | 2.532346 | 0.2005397 | 3559401.6 | 2.534284 | 0.1999054 | 3548143.6 | 2.539616 | 0.1983713 | 3520913.8 | 2.542691 | 0.1957201 | 3473857.0 | 2.548703 | 0.1904859 | 3380954.7 | 2.551521 | 0.183832 | 3262854.0 | 2.555081 | 0.1749913 | 3105939.6 | 2.558579 | 0.1641386 | 2913313.5 | 2.559688 | 0.1513612 | 2686527.2 | 2.561508 | 0.1376199 | 2442631.3 | 2.559483 | 0.1234166 | 2190534.3 | 2.557367 | 0.1085531 | 1926721.3 | 2.551857 | 0.09332077 | 1656360.7 | 2.547738 | 0.08002244 | 1420327.2 | 2.54068 | 0.06649883 | 1180295.1 | 2.531383 | 0.05423637 | 962647.4 | 2.522545 | 0.04421022 | 784692.1 | 2.511645 | 0.03543378 | 628918.1 | 2.501637 | 0.02824145 | 501260.6 | 2.492133 | 0.02218668 | 393793.9 | 2.480189 | 0.01735933 | 308112.8 | 2.470299 | 0.01372882 | 243674.3 | 2.461107 | 0.01055197 | 187288.1 | 2.449411 | 0.008067399 | 143189.2 | 2.437313 | 0.006146339 | 109092.1 | 2.422891 | 0.004644907 | 82442.98 | 2.411702 | 0.003638694 | 64583.59 | 2.398024 | 0.0028856 | 51216.84 | 2.387359 | 0.002435031 | 43219.64 | 2.37445 | 0.001987618 | 35278.46 | 2.364303 | 0.001565766 | 27790.95 | 2.354479 | 0.001179629 | 20937.37 | 2.342147 | 0.0009282031 | 16474.78 | 2.332612 | 0.0007425132 | 13178.95 | 2.320597 | 0.0005860557 | 10401.97 | 2.311361 | 0.0004636144 | 8228.744 | 2.302293 | 0.0003667276 | 6509.089 | 2.290558 | 0.0002904953 | 5156.033 | 2.281659 | 0.0002300653 | 4083.455 | 2.272872 | 0.0001823482 | 3236.519 | 2.261352 | 0.0001446659 | 2567.691 | 2.25268 | 0.0001146322 | 2034.619 | 2.24409 | 9.107022e-05 | 1616.415 | 2.235574 | 7.22303e-05 | 1282.024 | 2.224188 | 5.738103e-05 | 1018.462 | 2.215716 | 4.556482e-05 | 808.7351 | 2.207294 | 3.617967e-05 | 642.157 | 2.198908 | 2.875806e-05 | 510.43 | 2.190551 | 2.281746e-05 | 404.9897 | 2.183717 | 1.488304e-05 | 264.1607 | 2.176942 | 9.656303e-06 | 171.3908 | 2.170234 | 6.233121e-06 | 110.6324 | 2.163592 | 4.015888e-06 | 71.27843 | 2.157019 | 2.573897e-06 | 45.68438 | 2.150497 | 1.640939e-06 | 29.1252 | 2.144006 | 1.041318e-06 | 18.48247 | 2.137537 | 6.58325e-07 | 11.68468 | 2.134153 | 4.137252e-07 | 7.343255 | 2.127707 | 2.583838e-07 | 4.586082 | 2.12136 | 1.602986e-07 | 2.845158 | 2.11499 | 9.876472e-08 | 1.752986 | 2.111612 | 6.045177e-08 | 1.072965 | 2.10531 | 3.667013e-08 | 0.6508623 | 2.098978 | 2.201717e-08 | 0.3907852 | 2.09561 | 1.306286e-08 | 0.2318541 | 2.089382 | 7.641526e-09 | 0.1356303 | 2.082902 | 4.393283e-09 | 0.07797687 | 2.079717 | 2.47052e-09 | 0.04384953 | 2.073298 | 1.348977e-09 | 0.02394314 | 2.07006 | 7.065194e-10 | 0.01254009 | 2.063637 | 3.4686e-10 | 0.006156457 | 2.060426 | 1.517225e-10 | 0.002692939 | 2.053935 | 5.04781e-11 | 0.0008959415 | 2.050776 | 1.528781e-12 | 2.71345e-05
709 | 2.578886 | 0.216974 | 3845663.9 | 2.575224 | 0.2159961 | 3828331.1 | 2.571575 | 0.2150471 | 3811512.1 | 2.56964 | 0.2141286 | 3795231.6 | 2.566019 | 0.2132407 | 3779494.8 | 2.562454 | 0.2123825 | 3764284.5 | 2.56076 | 0.2115556 | 3749627.0 | 2.557229 | 0.210759 | 3735508.0 | 2.553789 | 0.2099929 | 3721931.0 | 2.55231 | 0.2092571 | 3708889.5 | 2.548933 | 0.2085514 | 3696380.3 | 2.547696 | 0.207876 | 3684410.8 | 2.544419 | 0.2072294 | 3672949.1 | 2.543421 | 0.2066112 | 3661992.2 | 2.540292 | 0.2060212 | 3651534.9 | 2.539555 | 0.2054558 | 3641514.1 | 2.536621 | 0.2049128 | 3631890.7 | 2.536191 | 0.2043862 | 3622557.0 | 2.533513 | 0.2038666 | 3613347.6 | 2.53343 | 0.2033342 | 3603911.2 | 2.531066 | 0.2027525 | 3593600.7 | 2.531297 | 0.2020562 | 3581259.4 | 2.529146 | 0.201144 | 3565092.4 | 2.529827 | 0.2001767 | 3547947.8 | 2.531169 | 0.1995492 | 3536824.6 | 2.529264 | 0.199488 | 3535740.2 | 2.533262 | 0.1995895 | 3537539.1 | 2.534381 | 0.1997822 | 3540954.6 | 2.536699 | 0.1988213 | 3523924.6 | 2.542368 | 0.1968757 | 3489439.2 | 2.545107 | 0.1932769 | 3425653.9 | 2.551635 | 0.187577 | 3324630.0 | 2.554212 | 0.1797876 | 3186568.6 | 2.557045 | 0.1707075 | 3025633.1 | 2.560735 | 0.1585567 | 2810272.0 | 2.560984 | 0.1454502 | 2577971.2 | 2.562229 | 0.1314124 | 2329164.0 | 2.559261 | 0.1172058 | 2077364.7 | 2.556693 | 0.101867 | 1805498.2 | 2.551029 | 0.08711762 | 1544079.3 | 2.545074 | 0.07434715 | 1317734.6 | 2.538323 | 0.06097586 | 1080740.9 | 2.52858 | 0.04987504 | 883989.1 | 2.51942 | 0.0400119 | 709173.9 | 2.507944 | 0.03226834 | 571926.6 | 2.498239 | 0.02538253 | 449881.9 | 2.488603 | 0.01991256 | 352931.7 | 2.476718 | 0.01576552 | 279429.4 | 2.466967 | 0.01217432 | 215778.6 | 2.457806 | 0.009427053 | 167085.8 | 2.446372 | 0.007145751 | 126651.8 | 2.434336 | 0.00548149 | 97154.35 | 2.420184 | 0.004067556 | 72093.67 | 2.408936 | 0.003324124 | 58917.04 | 2.395633 | 0.002647215 | 46919.44 | 2.385015 | 0.002228754 | 39502.61 | 2.37225 | 0.001807519 | 32036.61 | 2.362215 | 0.001391183 | 24657.43 | 2.352509 | 0.00105523 | 18702.98 | 2.340243 | 0.0008462513 | 14999.02 | 2.3308 | 0.0006684864 | 11848.3 | 2.31886 | 0.0005277423 | 9353.745 | 2.309693 | 0.0004174296 | 7398.554 | 2.300688 | 0.000330199 | 5852.473 | 2.289013 | 0.0002615125 | 4635.068 | 2.280167 | 0.0002071345 | 3671.268 | 2.271431 | 0.0001641179 | 2908.838 | 2.259957 | 0.0001302094 | 2307.842 | 2.251328 | 0.0001031539 | 1828.308 | 2.242778 | 8.194254e-05 | 1452.356 | 2.2343 | 6.498746e-05 | 1151.843 | 2.222948 | 5.161438e-05 | 914.8172 | 2.214509 | 4.097886e-05 | 726.3126 | 2.206118 | 3.253071e-05 | 576.5768 | 2.197761 | 2.585293e-05 | 458.2194 | 2.189431 | 2.050794e-05 | 363.4843 | 2.182642 | 1.336481e-05 | 236.8789 | 2.175908 | 8.664193e-06 | 153.5648 | 2.169237 | 5.588461e-06 | 99.05031 | 2.16263 | 3.596817e-06 | 63.75026 | 2.156091 | 2.303603e-06 | 40.82924 | 2.149599 | 1.467588e-06 | 26.01164 | 2.143137 | 9.301374e-07 | 16.48583 | 2.136696 | 5.876168e-07 | 10.41496 | 2.133338 | 3.690289e-07 | 6.540696 | 2.126916 | 2.303151e-07 | 4.082123 | 2.120592 | 1.427909e-07 | 2.530836 | 2.114244 | 8.789445e-08 | 1.557848 | 2.110886 | 5.371958e-08 | 0.9521299 | 2.104604 | 3.256321e-08 | 0.5771529 | 2.098291 | 1.953729e-08 | 0.3462805 | 2.094941 | 1.158309e-08 | 0.2052995 | 2.08873 | 6.770697e-09 | 0.1200044 | 2.082267 | 3.88962e-09 | 0.06893993 | 2.079097 | 2.185538e-09 | 0.03873664 | 2.072694 | 1.192346e-09 | 0.02113323 | 2.06947 | 6.239208e-10 | 0.01105842 | 2.063061 | 3.060043e-10 | 0.005423643 | 2.059864 | 1.336911e-10 | 0.002369552 | 2.053385 | 4.439761e-11 | 0.0007869067 | 2.050239 | 1.291765e-12 | 2.289534e-05
710 | 2.578889 | 0.21641 | 3830265.2 | 2.575252 | 0.2154402 | 3813101.1 | 2.571628 | 0.2144993 | 3796447.0 | 2.569719 | 0.2135889 | 3780333.9 | 2.566125 | 0.2127095 | 3764769.5 | 2.562592 | 0.2118601 | 3749736.2 | 2.560929 | 0.2110412 | 3735242.1 | 2.557432 | 0.2102529 | 3721289.3 | 2.554027 | 0.2094951 | 3707877.3 | 2.552586 | 0.2087675 | 3694999.4 | 2.549251 | 0.2080699 | 3682652.2 | 2.548058 | 0.2074019 | 3670830.2 | 2.544829 | 0.2067629 | 3659519.6 | 2.543884 | 0.2061517 | 3648702.9 | 2.540812 | 0.2055676 | 3638363.5 | 2.540139 | 0.2050072 | 3628445.6 | 2.537274 | 0.2044671 | 3618887.3 | 2.536921 | 0.2039395 | 3609548.7 | 2.534325 | 0.2034116 | 3600204.7 | 2.534327 | 0.2028575 | 3590398.4 | 2.532039 | 0.2022301 | 3579293.4 | 2.532312 | 0.2014469 | 3565431.8 | 2.530299 | 0.2003833 | 3546607.3 | 2.531037 | 0.1995641 | 3532107.2 | 2.532634 | 0.1994281 | 3529700.9 | 2.530886 | 0.1986722 | 3516322.3 | 2.535109 | 0.1992335 | 3526256.6 | 2.536639 | 0.1989141 | 3520602.4 | 2.539183 | 0.1975624 | 3496679.5 | 2.545103 | 0.1952162 | 3455153.8 | 2.547988 | 0.1905252 | 3372128.0 | 2.55393 | 0.1843842 | 3263436.4 | 2.557306 | 0.1756946 | 3109638.5 | 2.558549 | 0.1656355 | 2931600.7 | 2.562489 | 0.1529697 | 2707428.3 | 2.561994 | 0.1394284 | 2467759.3 | 2.562799 | 0.1252765 | 2217283.0 | 2.558605 | 0.1107089 | 1959449.8 | 2.555753 | 0.09538001 | 1688141.6 | 2.549806 | 0.08166999 | 1445486.3 | 2.542604 | 0.0684022 | 1210658.2 | 2.535967 | 0.05569674 | 985782.9 | 2.525051 | 0.04555616 | 806303.7 | 2.516517 | 0.03635238 | 643405 | 2.504257 | 0.02914875 | 515907 | 2.494809 | 0.02286533 | 404696 | 2.485254 | 0.01790239 | 316856.5 | 2.473044 | 0.0141838 | 251040.8 | 2.463806 | 0.0108592 | 192198.2 | 2.454577 | 0.008355116 | 147878.1 | 2.443353 | 0.00636264 | 112613.1 | 2.431372 | 0.004851657 | 85870.04 | 2.417606 | 0.003663779 | 64845.64 | 2.406327 | 0.002972546 | 52611.43 | 2.393228 | 0.002470225 | 43720.79 | 2.382768 | 0.002036119 | 36037.51 | 2.370103 | 0.00162564 | 28772.39 | 2.360188 | 0.001224137 | 21666.14 | 2.350573 | 0.0009504942 | 16822.9 | 2.338377 | 0.0007618257 | 13483.64 | 2.329025 | 0.0006018374 | 10651.99 | 2.317158 | 0.0004752379 | 8411.29 | 2.308058 | 0.000375844 | 6652.106 | 2.299114 | 0.0002973076 | 5262.082 | 2.287495 | 0.0002354205 | 4166.734 | 2.278702 | 0.0001864885 | 3300.681 | 2.270014 | 0.0001477097 | 2614.331 | 2.258584 | 0.0001171973 | 2074.288 | 2.249997 | 9.282636e-05 | 1642.944 | 2.241486 | 7.372957e-05 | 1304.948 | 2.233044 | 5.847081e-05 | 1034.881 | 2.221726 | 4.642721e-05 | 821.7205 | 2.213319 | 3.685444e-05 | 652.291 | 2.204958 | 2.924976e-05 | 517.6948 | 2.196629 | 2.324135e-05 | 411.3513 | 2.188326 | 1.843214e-05 | 326.2326 | 2.18158 | 1.200154e-05 | 212.4166 | 2.174886 | 7.774044e-06 | 137.5937 | 2.168252 | 5.010469e-06 | 88.68086 | 2.16168 | 3.221459e-06 | 57.01697 | 2.155173 | 2.061674e-06 | 36.4898 | 2.148711 | 1.312531e-06 | 23.23063 | 2.142277 | 8.311763e-07 | 14.71108 | 2.135863 | 5.244897e-07 | 9.283003 | 2.13253 | 3.291475e-07 | 5.82562 | 2.126132 | 2.052851e-07 | 3.633365 | 2.119831 | 1.271875e-07 | 2.251106 | 2.113504 | 7.823784e-08 | 1.38474 | 2.110168 | 4.774898e-08 | 0.8451145 | 2.103905 | 2.891275e-08 | 0.51173 | 2.09761 | 1.733435e-08 | 0.3068026 | 2.094278 | 1.026935e-08 | 0.1817584 | 2.088084 | 5.998072e-09 | 0.1061606 | 2.081637 | 3.443035e-09 | 0.06093867 | 2.078483 | 1.933015e-09 | 0.03421265 | 2.072095 | 1.053653e-09 | 0.01864873 | 2.068885 | 5.508362e-10 | 0.009749312 | 2.06249 | 2.698848e-10 | 0.004776722 | 2.059306 | 1.177675e-10 | 0.00208438 | 2.052841 | 3.903817e-11 | 0.0006909411 | 2.049707 | 1.09151e-12 | 1.931876e-05
711 | 2.578901 | 0.215849 | 3814962.8 | 2.575287 | 0.2148872 | 3797963.0 | 2.57169 | 0.2139549 | 3781486.8 | 2.569809 | 0.2130531 | 3765547.9 | 2.566244 | 0.2121811 | 3750135.2 | 2.56274 | 0.2113405 | 3735278.3 | 2.561109 | 0.2105299 | 3720951.6 | 2.557646 | 0.2097498 | 3707164.9 | 2.554279 | 0.2090001 | 3693913.0 | 2.552877 | 0.2082802 | 3681190.7 | 2.549584 | 0.2075908 | 3669004.7 | 2.548437 | 0.2069303 | 3657330.9 | 2.545257 | 0.2062979 | 3646154.6 | 2.544367 | 0.2056941 | 3635482.8 | 2.541355 | 0.2051153 | 3625252.6 | 2.540747 | 0.2045591 | 3615423.4 | 2.537954 | 0.2040202 | 3605897.7 | 2.53768 | 0.2034893 | 3596515.1 | 2.535168 | 0.202948 | 3586947.1 | 2.535253 | 0.2023638 | 3576622.4 | 2.533031 | 0.2016746 | 3564440.9 | 2.533306 | 0.2007792 | 3548615.2 | 2.531587 | 0.1997389 | 3530229.2 | 2.532676 | 0.1990708 | 3518421.0 | 2.533645 | 0.1990581 | 3518196.1 | 2.533164 | 0.1981348 | 3501878.4 | 2.536951 | 0.1986302 | 3510634.1 | 2.538982 | 0.1979044 | 3497806.4 | 2.54185 | 0.1961433 | 3466679.3 | 2.547378 | 0.1932582 | 3415687.5 | 2.551091 | 0.1876728 | 3316970.5 | 2.556284 | 0.1804734 | 3189725.8 | 2.559631 | 0.1717774 | 3036032.3 | 2.560561 | 0.1600611 | 2828955.8 | 2.563802 | 0.1472031 | 2601700.6 | 2.562781 | 0.1333207 | 2356339.6 | 2.562872 | 0.1191864 | 2106527.0 | 2.557931 | 0.1040524 | 1839045.8 | 2.554838 | 0.08906317 | 1574122.1 | 2.547277 | 0.07627207 | 1348049.3 | 2.540342 | 0.06272523 | 1108619.6 | 2.533454 | 0.05118015 | 904569.2 | 2.521664 | 0.04127356 | 729478 | 2.513148 | 0.03321545 | 587057.2 | 2.500815 | 0.0261975 | 463020.5 | 2.491267 | 0.02056556 | 363480.3 | 2.48189 | 0.01619794 | 286285.9 | 2.469637 | 0.01258424 | 222416.5 | 2.460559 | 0.009721052 | 171812 | 2.451503 | 0.00739372 | 130678.2 | 2.440379 | 0.005660517 | 100045.2 | 2.428536 | 0.0042389 | 74919.26 | 2.414939 | 0.003385162 | 59830.11 | 2.403929 | 0.002674348 | 47267.02 | 2.39085 | 0.002278014 | 40262.12 | 2.380571 | 0.001859327 | 32862.16 | 2.368012 | 0.001449716 | 25622.6 | 2.358216 | 0.0010868 | 19208.35 | 2.348673 | 0.0008638484 | 15267.85 | 2.336562 | 0.0006859836 | 12124.23 | 2.327285 | 0.0005418311 | 9576.443 | 2.315489 | 0.000427955 | 7563.772 | 2.306453 | 0.0003383999 | 5980.955 | 2.297569 | 0.0002676914 | 4731.237 | 2.286004 | 0.000211931 | 3745.716 | 2.277262 | 0.0001678997 | 2967.496 | 2.26862 | 0.0001329416 | 2349.639 | 2.257234 | 0.0001054852 | 1864.368 | 2.248687 | 8.355047e-05 | 1476.689 | 2.240213 | 6.633965e-05 | 1172.502 | 2.231807 | 5.260752e-05 | 929.797 | 2.220522 | 4.176131e-05 | 738.0985 | 2.212146 | 3.314511e-05 | 585.814 | 2.203814 | 2.629971e-05 | 464.8268 | 2.195512 | 2.089358e-05 | 369.2777 | 2.187235 | 1.656641e-05 | 292.7984 | 2.180531 | 1.077735e-05 | 190.4813 | 2.173877 | 6.975421e-06 | 123.2851 | 2.167279 | 4.492295e-06 | 79.3978 | 2.160741 | 2.885257e-06 | 50.99466 | 2.154265 | 1.845134e-06 | 32.61131 | 2.147833 | 1.173838e-06 | 20.74667 | 2.141427 | 7.428386e-07 | 13.12909 | 2.135039 | 4.681273e-07 | 8.273785 | 2.131731 | 2.935704e-07 | 5.188628 | 2.125357 | 1.829657e-07 | 3.233777 | 2.119078 | 1.132821e-07 | 2.002172 | 2.112772 | 6.963699e-08 | 1.230779 | 2.109456 | 4.247114e-08 | 0.7506442 | 2.103212 | 2.567595e-08 | 0.4538024 | 2.096935 | 1.537761e-08 | 0.2717873 | 2.093621 | 9.103152e-09 | 0.1608911 | 2.087444 | 5.312662e-09 | 0.09389716 | 2.081013 | 3.047114e-09 | 0.05385537 | 2.077874 | 1.709289e-09 | 0.03021034 | 2.071501 | 9.308646e-10 | 0.01645231 | 2.068305 | 4.861811e-10 | 0.008592872 | 2.061924 | 2.379585e-10 | 0.004205732 | 2.058753 | 1.037078e-10 | 0.001832955 | 2.0523 | 3.4315e-11 | 0.0006064908 | 2.049179 | 9.222903e-13 | 1.630076e-05
712 | 2.578921 | 0.215291 | 3799756.3 | 2.575333 | 0.2143367 | 3782914.3 | 2.571761 | 0.2134131 | 3766612.7 | 2.569906 | 0.2125196 | 3750843.6 | 2.566372 | 0.2116563 | 3735605.6 | 2.562899 | 0.2108236 | 3720908.7 | 2.561302 | 0.2100209 | 3706742.4 | 2.557873 | 0.2092492 | 3693123.0 | 2.554544 | 0.2085077 | 3680034.5 | 2.553182 | 0.2077956 | 3667467.4 | 2.549933 | 0.2071139 | 3655435.2 | 2.548833 | 0.2064608 | 3643907.8 | 2.545706 | 0.2058354 | 3632869.9 | 2.544871 | 0.2052375 | 3622317.7 | 2.541921 | 0.2046636 | 3612189.7 | 2.54138 | 0.2041107 | 3602431.0 | 2.538663 | 0.2035711 | 3592907.6 | 2.53847 | 0.2030333 | 3583414.6 | 2.536041 | 0.2024719 | 3573506.1 | 2.536203 | 0.2018457 | 3562454.4 | 2.534029 | 0.2010761 | 3548871.7 | 2.534353 | 0.2000382 | 3530553.2 | 2.532758 | 0.1991712 | 3515252.1 | 2.534227 | 0.1989061 | 3510572.4 | 2.535113 | 0.1983389 | 3500561.1 | 2.535137 | 0.1978886 | 3492614.1 | 2.539046 | 0.1978479 | 3491896.0 | 2.541344 | 0.1967655 | 3472792.1 | 2.544652 | 0.1946277 | 3435062.2 | 2.549866 | 0.1905521 | 3363129.7 | 2.553592 | 0.1847882 | 3261399.8 | 2.559263 | 0.176447 | 3114183.5 | 2.560977 | 0.1670631 | 2948563.5 | 2.562551 | 0.1545632 | 2727947.0 | 2.56493 | 0.1412796 | 2493499.5 | 2.563419 | 0.1272045 | 2245082.2 | 2.562338 | 0.1129139 | 1992861.9 | 2.557124 | 0.09752014 | 1721171.6 | 2.553861 | 0.08336894 | 1471411.5 | 2.544532 | 0.07036787 | 1241950.6 | 2.537951 | 0.05739415 | 1012972.1 | 2.530138 | 0.04691762 | 828067.7 | 2.518879 | 0.03731755 | 658632.2 | 2.50941 | 0.03012151 | 531626.5 | 2.497482 | 0.02357912 | 416157.3 | 2.48785 | 0.01845771 | 325767.4 | 2.478338 | 0.0146411 | 258406.5 | 2.466486 | 0.01120366 | 197737.8 | 2.457302 | 0.008647545 | 152624 | 2.4485 | 0.006570784 | 115970.4 | 2.437436 | 0.005043071 | 89007.16 | 2.42593 | 0.00373158 | 65860.13 | 2.412249 | 0.003074706 | 54266.7 | 2.401574 | 0.002489256 | 43933.87 | 2.388576 | 0.002084366 | 36787.81 | 2.378415 | 0.001684594 | 29732.08 | 2.365966 | 0.001282235 | 22630.68 | 2.356279 | 0.0009738091 | 17187.14 | 2.346804 | 0.0007840307 | 13837.67 | 2.334784 | 0.0006177551 | 10903.01 | 2.325581 | 0.0004878058 | 8609.479 | 2.313852 | 0.0003853746 | 6801.63 | 2.304878 | 0.000304685 | 5377.506 | 2.296051 | 0.0002410244 | 4253.935 | 2.284539 | 0.0001907846 | 3367.233 | 2.275845 | 0.0001511632 | 2667.94 | 2.267249 | 0.0001196497 | 2111.745 | 2.255905 | 9.494324e-05 | 1675.691 | 2.247397 | 7.520128e-05 | 1327.257 | 2.23896 | 5.969075e-05 | 1053.506 | 2.230587 | 4.733212e-05 | 835.3834 | 2.219335 | 3.756428e-05 | 662.987 | 2.210988 | 2.980936e-05 | 526.1173 | 2.202685 | 2.364718e-05 | 417.3585 | 2.19441 | 1.878297e-05 | 331.508 | 2.186159 | 1.48895e-05 | 262.7907 | 2.179496 | 9.678032e-06 | 170.8114 | 2.172879 | 6.258835e-06 | 110.4647 | 2.166317 | 4.027735e-06 | 71.0871 | 2.159812 | 2.584159e-06 | 45.60885 | 2.153367 | 1.651321e-06 | 29.14483 | 2.146965 | 1.049785e-06 | 18.52807 | 2.140586 | 6.638754e-07 | 11.717 | 2.134224 | 4.178063e-07 | 7.374028 | 2.13094 | 2.618273e-07 | 4.621095 | 2.124589 | 1.630643e-07 | 2.877986 | 2.118332 | 1.008904e-07 | 1.780655 | 2.112047 | 6.197692e-08 | 1.093855 | 2.108751 | 3.777331e-08 | 0.6666762 | 2.102526 | 2.281958e-08 | 0.4027519 | 2.096267 | 1.364833e-08 | 0.2408849 | 2.09297 | 8.068047e-09 | 0.1423962 | 2.08681 | 4.704762e-09 | 0.08303622 | 2.080394 | 2.696161e-09 | 0.04758562 | 2.077271 | 1.511106e-09 | 0.02667011 | 2.070912 | 8.221757e-10 | 0.01451091 | 2.067731 | 4.289939e-10 | 0.007571483 | 2.061363 | 2.097442e-10 | 0.003701858 | 2.058205 | 9.132963e-11 | 0.001611913 | 2.051765 | 3.018733e-11 | 0.0005327882 | 2.048655 | 7.793017e-13 | 1.375421e-05
713 | 2.578949 | 0.214736 | 3784645.4 | 2.575387 | 0.2137901 | 3767973.6 | 2.571842 | 0.2128746 | 3751839.3 | 2.570016 | 0.2119885 | 3736220.9 | 2.566511 | 0.211134 | 3721161.4 | 2.563069 | 0.2103095 | 3706630.0 | 2.561506 | 0.2095151 | 3692628.6 | 2.558114 | 0.2087512 | 3679164.8 | 2.554822 | 0.2080175 | 3666233.5 | 2.553503 | 0.2073134 | 3653824.7 | 2.550298 | 0.206639 | 3641939.2 | 2.549247 | 0.2059928 | 3630550.2 | 2.546173 | 0.2053748 | 3619657.6 | 2.545396 | 0.2047824 | 3609216.2 | 2.542511 | 0.204213 | 3599180.8 | 2.54204 | 0.2036616 | 3589463.3 | 2.539401 | 0.2031192 | 3579903.6 | 2.53929 | 0.2025693 | 3570212.1 | 2.536944 | 0.2019798 | 3559822.0 | 2.537174 | 0.2012967 | 3547782.6 | 2.535016 | 0.2004232 | 3532387.4 | 2.535647 | 0.1993134 | 3512828.1 | 2.534263 | 0.1985896 | 3500070.4 | 2.535307 | 0.1986255 | 3500703.7 | 2.537218 | 0.1977673 | 3485578.8 | 2.53681 | 0.1974449 | 3479895.4 | 2.541288 | 0.1969378 | 3470957.6 | 2.543863 | 0.1954 | 3443854.6 | 2.547019 | 0.1929492 | 3400660.7 | 2.552949 | 0.1877723 | 3309418.9 | 2.555733 | 0.1811784 | 3193205.0 | 2.561996 | 0.1725233 | 3040661.1 | 2.562787 | 0.1615969 | 2848087.5 | 2.564031 | 0.1489209 | 2624678.1 | 2.565783 | 0.135298 | 2384578.6 | 2.563774 | 0.1211627 | 2135448.9 | 2.561604 | 0.1063435 | 1874267.1 | 2.556093 | 0.09116028 | 1606667.3 | 2.551874 | 0.07803727 | 1375379.1 | 2.54238 | 0.06451334 | 1137024.5 | 2.535578 | 0.05255009 | 926176.6 | 2.526695 | 0.04265353 | 751753.3 | 2.515827 | 0.03417295 | 602286.1 | 2.50587 | 0.02712082 | 477994.8 | 2.493999 | 0.02126312 | 374754.9 | 2.484584 | 0.01664891 | 293431.1 | 2.474836 | 0.01307212 | 230391.5 | 2.463294 | 0.01002623 | 176708.7 | 2.45419 | 0.007646158 | 134760.8 | 2.445543 | 0.005852758 | 103152.8 | 2.434505 | 0.004441109 | 78272.96 | 2.42336 | 0.00341687 | 60221.11 | 2.409739 | 0.002756229 | 48577.56 | 2.399182 | 0.002321018 | 40907.11 | 2.386375 | 0.001908221 | 33631.72 | 2.376313 | 0.00150967 | 26607.39 | 2.363984 | 0.001125036 | 19828.35 | 2.354382 | 0.0008803556 | 15515.95 | 2.344978 | 0.0007058477 | 12440.31 | 2.333042 | 0.0005563099 | 9804.764 | 2.32391 | 0.0004391655 | 7740.136 | 2.312246 | 0.0003470292 | 6116.265 | 2.303332 | 0.0002743279 | 4834.931 | 2.294561 | 0.000217013 | 3824.776 | 2.2831 | 0.0001717475 | 3026.988 | 2.274453 | 0.0001360945 | 2398.618 | 2.2659 | 0.0001076942 | 1898.072 | 2.254597 | 8.54546e-05 | 1506.107 | 2.246127 | 6.768625e-05 | 1192.946 | 2.237725 | 5.371215e-05 | 946.6574 | 2.229385 | 4.258566e-05 | 750.5571 | 2.218164 | 3.378903e-05 | 595.5196 | 2.209847 | 2.681015e-05 | 472.5193 | 2.201571 | 2.126218e-05 | 374.7383 | 2.193322 | 1.688556e-05 | 297.602 | 2.185095 | 1.33824e-05 | 235.86 | 2.178473 | 8.690849e-06 | 153.1731 | 2.171894 | 5.61586e-06 | 98.97752 | 2.165367 | 3.611207e-06 | 63.64624 | 2.158894 | 2.314486e-06 | 40.79199 | 2.15248 | 1.477868e-06 | 26.04689 | 2.146106 | 9.388276e-07 | 16.5465 | 2.139754 | 5.932932e-07 | 10.45658 | 2.133417 | 3.72918e-07 | 6.572548 | 2.130157 | 2.335056e-07 | 4.115453 | 2.123829 | 1.453221e-07 | 2.56125 | 2.117593 | 8.984829e-08 | 1.583544 | 2.111329 | 5.515514e-08 | 0.9720896 | 2.108052 | 3.359205e-08 | 0.5920479 | 2.101846 | 2.027903e-08 | 0.3574106 | 2.095605 | 1.212002e-08 | 0.213611 | 2.092325 | 7.158953e-09 | 0.126174 | 2.086181 | 4.169456e-09 | 0.07348518 | 2.079781 | 2.386774e-09 | 0.04206604 | 2.076673 | 1.336463e-09 | 0.02355468 | 2.070328 | 7.265816e-10 | 0.01280574 | 2.067161 | 3.78857e-10 | 0.006677219 | 2.060806 | 1.851247e-10 | 0.003262757 | 2.057661 | 8.053356e-11 | 0.001419375 | 2.051233 | 2.657249e-11 | 0.0004683307 | 2.048136 | 6.584914e-13 | 1.160568e-05
714 | 2.578986 | 0.214183 | 3769612.0 | 2.57545 | 0.2132461 | 3753123.0 | 2.571932 | 0.2123389 | 3737156.7 | 2.570135 | 0.2114612 | 3721708.2 | 2.56666 | 0.2106146 | 3706808.4 | 2.563251 | 0.209798 | 3692435.7 | 2.561722 | 0.2090117 | 3678597.8 | 2.558367 | 0.208256 | 3665297.6 | 2.555116 | 0.2075298 | 3652516.3 | 2.553839 | 0.2068338 | 3640266.7 | 2.55068 | 0.2061665 | 3628522.3 | 2.54968 | 0.205527 | 3617267.3 | 2.54666 | 0.2049153 | 3606501.2 | 2.545944 | 0.2043278 | 3596161.1 | 2.543125 | 0.2037618 | 3586199.6 | 2.542729 | 0.2032102 | 3576491.6 | 2.540169 | 0.2026621 | 3566845.5 | 2.54014 | 0.2020939 | 3556844.5 | 2.537871 | 0.2014655 | 3545784.9 | 2.538153 | 0.2007073 | 3532439.4 | 2.535961 | 0.1997023 | 3514752.6 | 2.536762 | 0.1987916 | 3498723.3 | 2.535913 | 0.1983822 | 3491518.4 | 2.536622 | 0.1980036 | 3484854.6 | 2.539213 | 0.1974625 | 3475331.4 | 2.538741 | 0.1967565 | 3462906.1 | 2.543564 | 0.1958864 | 3447593.1 | 2.546625 | 0.1939689 | 3413844.5 | 2.549274 | 0.1905801 | 3354201.7 | 2.555822 | 0.1849419 | 3254969.0 | 2.558448 | 0.1772158 | 3118991.1 | 2.563754 | 0.1683224 | 2962467.4 | 2.564977 | 0.1561065 | 2747468.6 | 2.56525 | 0.1431476 | 2519392.5 | 2.566442 | 0.1292005 | 2273923.4 | 2.563491 | 0.1150918 | 2025611.4 | 2.560913 | 0.0997626 | 1755817.6 | 2.555273 | 0.08513329 | 1498342.4 | 2.549172 | 0.07240183 | 1274269.3 | 2.540037 | 0.05915718 | 1041163.8 | 2.532672 | 0.04829958 | 850070.6 | 2.523683 | 0.0386091 | 679518.6 | 2.51208 | 0.03111168 | 547564.4 | 2.502552 | 0.02437753 | 429043.6 | 2.490526 | 0.01910036 | 336165.5 | 2.481143 | 0.01510819 | 265903.6 | 2.471601 | 0.01161289 | 204386.4 | 2.460044 | 0.00895078 | 157533.4 | 2.451194 | 0.006783638 | 119391.7 | 2.442616 | 0.005224976 | 91959.37 | 2.431749 | 0.003858264 | 67905.29 | 2.420677 | 0.003151942 | 55474.05 | 2.407383 | 0.002510517 | 44185 | 2.396863 | 0.00213276 | 37536.48 | 2.384214 | 0.001741066 | 30642.68 | 2.374259 | 0.001341103 | 23603.35 | 2.362052 | 0.001003523 | 17661.97 | 2.352511 | 0.0008041953 | 14153.8 | 2.343196 | 0.0006354586 | 11184.05 | 2.331334 | 0.0005009739 | 8817.12 | 2.322271 | 0.0003953737 | 6958.561 | 2.31067 | 0.0003124976 | 5499.946 | 2.301815 | 0.0002469944 | 4347.091 | 2.293096 | 0.0001954104 | 3439.215 | 2.281684 | 0.0001546094 | 2721.12 | 2.273083 | 0.0001225275 | 2156.479 | 2.264573 | 9.693785e-05 | 1706.102 | 2.253309 | 7.691404e-05 | 1353.684 | 2.244876 | 6.092204e-05 | 1072.225 | 2.236508 | 4.833226e-05 | 850.6458 | 2.228201 | 3.831512e-05 | 674.3445 | 2.217009 | 3.039316e-05 | 534.9184 | 2.208721 | 2.411267e-05 | 424.382 | 2.200472 | 1.911771e-05 | 336.4709 | 2.192248 | 1.517982e-05 | 267.1643 | 2.184046 | 1.202785e-05 | 211.6897 | 2.177462 | 7.804363e-06 | 137.3565 | 2.17092 | 5.038934e-06 | 88.68504 | 2.164427 | 3.237746e-06 | 56.98419 | 2.157986 | 2.072938e-06 | 36.48363 | 2.151602 | 1.322633e-06 | 23.27829 | 2.145256 | 8.395877e-07 | 14.77671 | 2.13893 | 5.302036e-07 | 9.331562 | 2.132619 | 3.330347e-07 | 5.861398 | 2.129382 | 2.082374e-07 | 3.66497 | 2.123076 | 1.295035e-07 | 2.279256 | 2.116862 | 8.000928e-08 | 1.40816 | 2.110618 | 4.908028e-08 | 0.863811 | 2.10736 | 2.987082e-08 | 0.5257253 | 2.101173 | 1.801958e-08 | 0.3171438 | 2.094949 | 1.076152e-08 | 0.1894024 | 2.091686 | 6.351761e-09 | 0.1117907 | 2.085558 | 3.696491e-09 | 0.06505809 | 2.079173 | 2.11431e-09 | 0.03721177 | 2.07608 | 1.182914e-09 | 0.02081924 | 2.06975 | 6.425424e-10 | 0.01130872 | 2.066596 | 3.347202e-10 | 0.005891062 | 2.060254 | 1.633907e-10 | 0.00287567 | 2.057122 | 7.099348e-11 | 0.001249482 | 2.050706 | 2.338389e-11 | 0.0004115555 | 2.047621 | 5.564038e-13 | 9.792684e-06
715 | 2.579033 | 0.213634 | 3754691.0 | 2.575522 | 0.2127049 | 3738361.3 | 2.572032 | 0.2118054 | 3722552.9 | 2.570264 | 0.2109362 | 3707276.2 | 2.566821 | 0.2100978 | 3692540.3 | 2.563445 | 0.2092893 | 3678331.4 | 2.561951 | 0.2085107 | 3664646.7 | 2.558634 | 0.2077629 | 3651504.8 | 2.555424 | 0.2070447 | 3638880.9 | 2.55419 | 0.2063558 | 3626774.5 | 2.551079 | 0.2056957 | 3615173.1 | 2.550132 | 0.2050634 | 3604059.5 | 2.547168 | 0.2044572 | 3593405.2 | 2.546516 | 0.2038744 | 3583161.8 | 2.543766 | 0.2033106 | 3573254.0 | 2.543445 | 0.2027567 | 3563517.8 | 2.540966 | 0.202198 | 3553699.1 | 2.54102 | 0.2016037 | 3543254.2 | 2.53882 | 0.2009224 | 3531280.8 | 2.539124 | 0.2000665 | 3516237.6 | 2.537257 | 0.1989014 | 3495760.3 | 2.538134 | 0.1981049 | 3481761.9 | 2.537058 | 0.1981898 | 3483253.8 | 2.538552 | 0.1974013 | 3469396.5 | 2.540917 | 0.1970571 | 3463345.9 | 2.54087 | 0.1959599 | 3444062.7 | 2.545935 | 0.1946361 | 3420795.6 | 2.549329 | 0.1924487 | 3382351.7 | 2.552073 | 0.1878721 | 3301917.0 | 2.55801 | 0.1818462 | 3196009.1 | 2.561528 | 0.1732872 | 3045582.7 | 2.56518 | 0.1632593 | 2869337.6 | 2.5667 | 0.150657 | 2647849.0 | 2.566193 | 0.1372615 | 2412418.0 | 2.566998 | 0.1231694 | 2164744.4 | 2.562759 | 0.1086902 | 1910267.1 | 2.559967 | 0.09338926 | 1641348.3 | 2.553943 | 0.07982875 | 1403017.7 | 2.546788 | 0.06654454 | 1169543.2 | 2.537688 | 0.05404868 | 949924.1 | 2.529215 | 0.04408932 | 774885 | 2.520788 | 0.03515731 | 617901.7 | 2.508447 | 0.02807677 | 493458.9 | 2.499178 | 0.02198953 | 386473.6 | 2.487243 | 0.01720221 | 302334.7 | 2.477556 | 0.01356632 | 238432.8 | 2.468466 | 0.01036382 | 182147.6 | 2.456896 | 0.00792412 | 139269.1 | 2.448252 | 0.006038832 | 106134.5 | 2.4397 | 0.004634488 | 81452.72 | 2.429247 | 0.003415798 | 60033.83 | 2.418059 | 0.00284484 | 49999.04 | 2.405039 | 0.00234378 | 41192.73 | 2.394648 | 0.001951606 | 34300.14 | 2.382098 | 0.001570861 | 27608.42 | 2.37226 | 0.001179162 | 20724.17 | 2.360148 | 0.0009019368 | 15851.85 | 2.350674 | 0.000725727 | 12754.9 | 2.341451 | 0.0005720866 | 10054.62 | 2.329661 | 0.0004511399 | 7928.939 | 2.320664 | 0.0003559472 | 6255.894 | 2.309123 | 0.0002814009 | 4945.717 | 2.300324 | 0.0002223834 | 3908.465 | 2.291657 | 0.0001759687 | 3092.711 | 2.280292 | 0.000139181 | 2446.155 | 2.271735 | 0.0001103125 | 1938.781 | 2.263266 | 8.7278e-05 | 1533.941 | 2.25204 | 6.922686e-05 | 1216.686 | 2.243643 | 5.483367e-05 | 963.7206 | 2.235308 | 4.349115e-05 | 764.3719 | 2.227032 | 3.447277e-05 | 605.8708 | 2.21587 | 2.733856e-05 | 480.4845 | 2.207609 | 2.168659e-05 | 381.1492 | 2.199386 | 1.718952e-05 | 302.1118 | 2.191188 | 1.36464e-05 | 239.8401 | 2.183009 | 1.081039e-05 | 189.9963 | 2.176464 | 7.008304e-06 | 123.1734 | 2.169958 | 4.521276e-06 | 79.46297 | 2.163498 | 2.9029e-06 | 51.01946 | 2.157089 | 1.856586e-06 | 32.63013 | 2.150733 | 1.183689e-06 | 20.80375 | 2.144415 | 7.508398e-07 | 13.19627 | 2.138116 | 4.738124e-07 | 8.327415 | 2.131828 | 2.974082e-07 | 5.227051 | 2.128615 | 1.856945e-07 | 3.263645 | 2.122331 | 1.153999e-07 | 2.028192 | 2.116138 | 7.124305e-08 | 1.252121 | 2.109914 | 4.367092e-08 | 0.7675315 | 2.106675 | 2.655926e-08 | 0.4667881 | 2.100505 | 1.601008e-08 | 0.2813827 | 2.094299 | 9.554093e-09 | 0.1679165 | 2.091052 | 5.634771e-09 | 0.09903303 | 2.084941 | 3.276642e-09 | 0.05758811 | 2.078571 | 1.872608e-09 | 0.03291173 | 2.075492 | 1.046793e-09 | 0.01839774 | 2.069176 | 5.680936e-10 | 0.009984441 | 2.066036 | 2.956508e-10 | 0.005196165 | 2.059707 | 1.441683e-10 | 0.002533807 | 2.056588 | 6.25648e-11 | 0.001099598 | 2.050184 | 2.05717e-11 | 0.0003615547 | 2.04711 | 4.701406e-13 | 8.262882e-06
716 | 2.579087 | 0.213088 | 3739864.2 | 2.575604 | 0.212167 | 3723700.4 | 2.572142 | 0.2112753 | 3708049.1 | 2.570404 | 0.2104143 | 3692938.5 | 2.566992 | 0.2095837 | 3678360.5 | 2.56365 | 0.2087833 | 3664312.7 | 2.562193 | 0.2080128 | 3650790.6 | 2.558915 | 0.2072724 | 3637795.2 | 2.555746 | 0.206562 | 3625328.0 | 2.554558 | 0.2058803 | 3613363.6 | 2.551497 | 0.2052268 | 3601893.1 | 2.550603 | 0.204601 | 3590911.2 | 2.547699 | 0.2039999 | 3580360.2 | 2.547111 | 0.2034206 | 3570193.8 | 2.544433 | 0.2028569 | 3560300.2 | 2.544191 | 0.2022986 | 3550501.0 | 2.541793 | 0.2017236 | 3540410.2 | 2.541925 | 0.2010934 | 3529349.9 | 2.53978 | 0.2003422 | 3516164.7 | 2.540058 | 0.1993617 | 3498956.8 | 2.538359 | 0.1984213 | 3482451.8 | 2.539895 | 0.1978562 | 3472534.3 | 2.538216 | 0.1976652 | 3469182.5 | 2.54057 | 0.1970413 | 3458231.4 | 2.542758 | 0.1964114 | 3447176.6 | 2.543085 | 0.1949967 | 3422348.2 | 2.548564 | 0.1932493 | 3391678.6 | 2.551407 | 0.1906405 | 3345893.4 | 2.55513 | 0.1850952 | 3248567.4 | 2.56029 | 0.1779994 | 3124032.0 | 2.563692 | 0.1695147 | 2975117.4 | 2.567207 | 0.1577547 | 2768721.2 | 2.567948 | 0.1450389 | 2545548.0 | 2.566912 | 0.1312688 | 2303872.5 | 2.567067 | 0.1172131 | 2057183.5 | 2.562075 | 0.10212 | 1792287.8 | 2.559067 | 0.08720361 | 1530492.8 | 2.551349 | 0.07449573 | 1307459.4 | 2.544555 | 0.06102893 | 1071106.3 | 2.535135 | 0.04970895 | 872431.7 | 2.525884 | 0.03996898 | 701487.4 | 2.517373 | 0.03212694 | 563853.4 | 2.505095 | 0.02522463 | 442712.4 | 2.495696 | 0.01979592 | 347434.2 | 2.483896 | 0.01558423 | 273515.6 | 2.474245 | 0.0120307 | 211148.4 | 2.465271 | 0.009269522 | 162687.5 | 2.453893 | 0.00702244 | 123249.4 | 2.445352 | 0.005400657 | 94785.84 | 2.436897 | 0.004057118 | 71205.66 | 2.426687 | 0.003189436 | 55977.15 | 2.415646 | 0.002554941 | 44841.25 | 2.402696 | 0.002176073 | 38191.81 | 2.392489 | 0.001789396 | 31405.33 | 2.380038 | 0.00140221 | 24609.91 | 2.370319 | 0.001039056 | 18236.26 | 2.358282 | 0.0008189605 | 14373.41 | 2.348887 | 0.000653374 | 11467.23 | 2.339741 | 0.0005150325 | 9039.231 | 2.32802 | 0.0004062611 | 7130.206 | 2.319087 | 0.0003204915 | 5624.881 | 2.307605 | 0.0002533973 | 4447.325 | 2.298859 | 0.0002002239 | 3514.089 | 2.290242 | 0.0001584606 | 2781.11 | 2.278923 | 0.0001252918 | 2198.971 | 2.270409 | 9.931491e-05 | 1743.056 | 2.261979 | 7.858243e-05 | 1379.184 | 2.25079 | 6.23078e-05 | 1093.552 | 2.242427 | 4.935362e-05 | 866.1953 | 2.234125 | 3.913486e-05 | 686.848 | 2.22588 | 3.10157e-05 | 544.3502 | 2.214747 | 2.459093e-05 | 431.5903 | 2.206513 | 1.950458e-05 | 342.321 | 2.198315 | 1.545598e-05 | 271.2647 | 2.190141 | 1.226787e-05 | 215.3109 | 2.181985 | 9.716132e-06 | 170.5259 | 2.175478 | 6.293463e-06 | 110.4553 | 2.169007 | 4.056796e-06 | 71.2 | 2.16258 | 2.602677e-06 | 45.67906 | 2.156201 | 1.662801e-06 | 29.18348 | 2.149874 | 1.059329e-06 | 18.59206 | 2.143583 | 6.714606e-07 | 11.78467 | 2.137309 | 4.234141e-07 | 7.431255 | 2.131046 | 2.655848e-07 | 4.661225 | 2.127856 | 1.656613e-07 | 2.907489 | 2.121593 | 1.028259e-07 | 1.804677 | 2.11542 | 6.343374e-08 | 1.113313 | 2.109216 | 3.885447e-08 | 0.6819269 | 2.105996 | 2.361249e-08 | 0.4144179 | 2.099844 | 1.422305e-08 | 0.2496258 | 2.093655 | 8.481029e-09 | 0.1488488 | 2.090425 | 4.997971e-09 | 0.08771838 | 2.084329 | 2.90399e-09 | 0.05096734 | 2.077974 | 1.658223e-09 | 0.02910314 | 2.07491 | 9.261384e-10 | 0.01625447 | 2.068607 | 5.021518e-10 | 0.008813164 | 2.06548 | 2.61073e-10 | 0.004582039 | 2.059165 | 1.271704e-10 | 0.002231942 | 2.056057 | 5.511946e-11 | 0.0009673905 | 2.049666 | 1.809191e-11 | 0.0003175274 | 2.046603 | 3.972577e-13 | 6.97219e-06
717 | 2.579152 | 0.212544 | 3725114.0 | 2.575694 | 0.2116312 | 3709116.3 | 2.572262 | 0.2107479 | 3693634.5 | 2.570555 | 0.2098946 | 3678680.0 | 2.567176 | 0.2090721 | 3664264.4 | 2.563868 | 0.2082794 | 3650371.9 | 2.562448 | 0.207517 | 3637009.2 | 2.55921 | 0.2067843 | 3624167.8 | 2.556084 | 0.206081 | 3611841.8 | 2.554943 | 0.2054067 | 3600023.3 | 2.551933 | 0.20476 | 3588689.5 | 2.551094 | 0.2041399 | 3577820.5 | 2.548252 | 0.2035435 | 3567368.2 | 2.547732 | 0.2029668 | 3557260.4 | 2.545129 | 0.2024015 | 3547353.2 | 2.544966 | 0.2018339 | 3537406.0 | 2.54265 | 0.2012356 | 3526919.6 | 2.542852 | 0.2005564 | 3515015.8 | 2.540737 | 0.1997148 | 3500265.0 | 2.54124 | 0.1985768 | 3480319.5 | 2.539568 | 0.1976739 | 3464495.4 | 2.541101 | 0.1977503 | 3465834.0 | 2.539974 | 0.1970328 | 3453259.8 | 2.542307 | 0.1966799 | 3447075.1 | 2.54483 | 0.1956285 | 3428647.8 | 2.545286 | 0.193898 | 3398319.0 | 2.551337 | 0.1918338 | 3362140.9 | 2.553736 | 0.1879638 | 3294313.5 | 2.557567 | 0.1822969 | 3194993.1 | 2.563276 | 0.174087 | 3051104.4 | 2.5649 | 0.164854 | 2889283.5 | 2.569201 | 0.152364 | 2670379.9 | 2.569018 | 0.1392523 | 2440580.5 | 2.567528 | 0.1252521 | 2195208.0 | 2.566478 | 0.1110723 | 1946689.4 | 2.561268 | 0.09569559 | 1677191.4 | 2.558065 | 0.08165709 | 1431148.2 | 2.548641 | 0.06867406 | 1203603.5 | 2.542174 | 0.05584191 | 978703 | 2.531794 | 0.04555392 | 798392.5 | 2.523127 | 0.03615295 | 633628.1 | 2.513677 | 0.02912441 | 510443.6 | 2.501829 | 0.02272721 | 398324.3 | 2.492335 | 0.01780276 | 312016.9 | 2.480384 | 0.01406294 | 246471.5 | 2.471153 | 0.01071852 | 187856.2 | 2.462094 | 0.008238616 | 144392.6 | 2.450951 | 0.006248817 | 109518.8 | 2.442449 | 0.004825682 | 84576.44 | 2.434317 | 0.003568533 | 62543.24 | 2.423986 | 0.002937405 | 51481.89 | 2.413328 | 0.002360067 | 41363.28 | 2.400439 | 0.001999411 | 35042.31 | 2.390363 | 0.001629607 | 28561.02 | 2.37802 | 0.001239958 | 21731.9 | 2.368418 | 0.0009284268 | 16271.9 | 2.356442 | 0.000747511 | 13101.12 | 2.347138 | 0.000588232 | 10309.54 | 2.338065 | 0.0004636666 | 8126.368 | 2.326411 | 0.000365845 | 6411.917 | 2.317539 | 0.0002885796 | 5057.738 | 2.306113 | 0.0002281795 | 3999.147 | 2.29742 | 0.0001802717 | 3159.499 | 2.28885 | 0.0001426938 | 2500.897 | 2.277577 | 0.0001128054 | 1977.063 | 2.269104 | 8.941337e-05 | 1567.087 | 2.260712 | 7.075292e-05 | 1240.038 | 2.249559 | 5.608013e-05 | 982.8783 | 2.24123 | 4.442112e-05 | 778.5388 | 2.232959 | 3.521485e-05 | 617.1868 | 2.224743 | 2.790687e-05 | 489.1046 | 2.213638 | 2.211942e-05 | 387.672 | 2.20543 | 1.754211e-05 | 307.4487 | 2.197258 | 1.389746e-05 | 243.5712 | 2.189107 | 1.102859e-05 | 193.2907 | 2.180973 | 8.732643e-06 | 153.0511 | 2.174503 | 5.65156e-06 | 99.05104 | 2.168066 | 3.640053e-06 | 63.79673 | 2.161671 | 2.3335e-06 | 40.89766 | 2.155323 | 1.489232e-06 | 26.10075 | 2.149024 | 9.480216e-07 | 16.61533 | 2.14276 | 6.004623e-07 | 10.52389 | 2.136511 | 3.78371e-07 | 6.63145 | 2.130271 | 2.371594e-07 | 4.156531 | 2.127104 | 1.478279e-07 | 2.590879 | 2.120862 | 9.161631e-08 | 1.605697 | 2.11471 | 5.647622e-08 | 0.9898202 | 2.108525 | 3.456622e-08 | 0.6058185 | 2.105323 | 2.099052e-08 | 0.3678866 | 2.099189 | 1.263399e-08 | 0.2214273 | 2.093017 | 7.527475e-09 | 0.1319289 | 2.089802 | 4.432458e-09 | 0.07768468 | 2.083722 | 2.573271e-09 | 0.04509997 | 2.077382 | 1.468094e-09 | 0.02573029 | 2.074332 | 8.192104e-10 | 0.01435774 | 2.068043 | 4.437546e-10 | 0.007777384 | 2.064929 | 2.30476e-10 | 0.004039397 | 2.058626 | 1.121426e-10 | 0.001965447 | 2.055532 | 4.854409e-11 | 0.0008507993 | 2.049151 | 1.590977e-11 | 0.0002788397 | 2.0461 | 3.3567e-13 | 5.883059e-06
718 | 2.579225 | 0.212004 | 3710474.7 | 2.575796 | 0.2110982 | 3694620.6 | 2.572392 | 0.2102233 | 3679308.2 | 2.570716 | 0.209378 | 3664514.8 | 2.56737 | 0.2085634 | 3650257.1 | 2.564099 | 0.2077785 | 3636520.2 | 2.562716 | 0.2070235 | 3623306.9 | 2.559519 | 0.2062986 | 3610620.1 | 2.556438 | 0.2056025 | 3598436.6 | 2.555345 | 0.2049346 | 3586746.2 | 2.552388 | 0.2042948 | 3575549.8 | 2.551607 | 0.2036798 | 3564785.2 | 2.548829 | 0.2030872 | 3554414.1 | 2.548379 | 0.2025111 | 3544330.4 | 2.545852 | 0.2019421 | 3534371.4 | 2.545769 | 0.2013604 | 3524191.5 | 2.543532 | 0.2007295 | 3513149.5 | 2.543793 | 0.1999852 | 3500123.1 | 2.541666 | 0.1990281 | 3483371.8 | 2.542359 | 0.1980092 | 3465539.2 | 2.541373 | 0.1973402 | 3453830.3 | 2.542104 | 0.1973229 | 3453526.7 | 2.542014 | 0.1966247 | 3441306.8 | 2.544053 | 0.1960821 | 3431810.4 | 2.547023 | 0.1947158 | 3407898.3 | 2.547697 | 0.1925228 | 3369516.9 | 2.553643 | 0.1902899 | 3330436.5 | 2.556781 | 0.1852516 | 3242256.3 | 2.559617 | 0.1787926 | 3129212.3 | 2.565987 | 0.1703184 | 2980897.9 | 2.566679 | 0.1594451 | 2790593.0 | 2.570654 | 0.1468785 | 2570654.7 | 2.569811 | 0.1334036 | 2334817.5 | 2.567905 | 0.1193327 | 2088550.6 | 2.565698 | 0.1045979 | 1830662.3 | 2.560241 | 0.08944485 | 1565455.6 | 2.556011 | 0.07642969 | 1337665.5 | 2.546527 | 0.06294149 | 1101596.2 | 2.539785 | 0.05117298 | 895624.8 | 2.528397 | 0.04141214 | 724791.4 | 2.520095 | 0.03314881 | 580167.5 | 2.510196 | 0.02620789 | 458688 | 2.49839 | 0.02051853 | 359113.5 | 2.489082 | 0.01606973 | 281251 | 2.476991 | 0.01253705 | 219422.3 | 2.468006 | 0.009592383 | 167885 | 2.459053 | 0.007294041 | 127659.6 | 2.448071 | 0.005583457 | 97721.16 | 2.439595 | 0.004256025 | 74488.57 | 2.431803 | 0.003261646 | 57085.03 | 2.421436 | 0.002632683 | 46076.98 | 2.410994 | 0.002205563 | 38601.56 | 2.398267 | 0.00183328 | 32085.89 | 2.388287 | 0.001463988 | 25622.58 | 2.376065 | 0.001082375 | 18943.63 | 2.36655 | 0.0008373152 | 14654.61 | 2.354641 | 0.0006728807 | 11776.7 | 2.345424 | 0.0005295825 | 9268.705 | 2.336421 | 0.0004174219 | 7305.68 | 2.324832 | 0.000329448 | 5765.97 | 2.316019 | 0.000259844 | 4547.767 | 2.304648 | 0.0002054703 | 3596.123 | 2.296005 | 0.0001623071 | 2840.684 | 2.287482 | 0.0001284952 | 2248.911 | 2.276251 | 0.0001015803 | 1777.849 | 2.267818 | 8.049869e-05 | 1408.881 | 2.259464 | 6.370326e-05 | 1114.929 | 2.248346 | 5.047897e-05 | 883.4783 | 2.240049 | 3.998148e-05 | 699.7523 | 2.231809 | 3.168744e-05 | 554.5907 | 2.223622 | 2.510981e-05 | 439.4697 | 2.212544 | 1.989629e-05 | 348.2231 | 2.204362 | 1.577709e-05 | 276.1292 | 2.196213 | 1.249608e-05 | 218.7053 | 2.188085 | 9.914508e-06 | 173.5228 | 2.179974 | 7.848746e-06 | 137.368 | 2.17354 | 5.075127e-06 | 88.82441 | 2.167137 | 3.266135e-06 | 57.16361 | 2.160773 | 2.092171e-06 | 36.61699 | 2.154454 | 1.333994e-06 | 23.34744 | 2.148183 | 8.483995e-07 | 14.84861 | 2.141945 | 5.369613e-07 | 9.397849 | 2.13572 | 3.38111e-07 | 5.917587 | 2.129504 | 2.117723e-07 | 3.70642 | 2.126359 | 1.31909e-07 | 2.308659 | 2.120138 | 8.16803e-08 | 1.429561 | 2.114006 | 5.027795e-08 | 0.8799601 | 2.10784 | 3.074854e-08 | 0.5381582 | 2.104656 | 1.865776e-08 | 0.3265463 | 2.09854 | 1.12211e-08 | 0.1963907 | 2.092384 | 6.680296e-09 | 0.1169179 | 2.089186 | 3.93031e-09 | 0.06878792 | 2.08312 | 2.279805e-09 | 0.03990094 | 2.076795 | 1.299502e-09 | 0.02274377 | 2.073759 | 7.244623e-10 | 0.01267947 | 2.067484 | 3.92048e-10 | 0.006861589 | 2.064383 | 2.034068e-10 | 0.003560007 | 2.058093 | 9.885922e-11 | 0.001730225 | 2.05501 | 4.278199e-11 | 0.0007487666 | 2.048642 | 1.401121e-11 | 0.0002452229 | 2.045602 | 2.836285e-13 | 4.96404e-06
719 | 2.579306 | 0.211466 | 3695911.2 | 2.575907 | 0.2105684 | 3680223.9 | 2.572533 | 0.2097011 | 3665064.5 | 2.570889 | 0.2088636 | 3650426.8 | 2.567577 | 0.2080568 | 3636327.5 | 2.564341 | 0.2072799 | 3622748.8 | 2.562999 | 0.2065325 | 3609685.0 | 2.559844 | 0.205815 | 3597145.8 | 2.556808 | 0.205126 | 3585104.0 | 2.555766 | 0.2044648 | 3573546.6 | 2.552863 | 0.2038307 | 3562465.3 | 2.552143 | 0.2032206 | 3551801.3 | 2.54943 | 0.2026308 | 3541492.5 | 2.549053 | 0.2020537 | 3531406.3 | 2.546604 | 0.2014766 | 3521320.6 | 2.546602 | 0.2008741 | 3510789.8 | 2.544437 | 0.2001988 | 3498987.5 | 2.544736 | 0.1993704 | 3484510.1 | 2.542736 | 0.1982669 | 3465223.1 | 2.543505 | 0.1973153 | 3448591.0 | 2.542675 | 0.197284 | 3448043.9 | 2.543694 | 0.1966622 | 3437176.9 | 2.543787 | 0.1963077 | 3430980.4 | 2.546053 | 0.195311 | 3413561.7 | 2.549201 | 0.1936776 | 3385013.6 | 2.550476 | 0.1911496 | 3340829.1 | 2.555721 | 0.1880705 | 3287015.2 | 2.559661 | 0.1824992 | 3189642.6 | 2.562294 | 0.1749178 | 3057137.9 | 2.567606 | 0.1662736 | 2906057.5 | 2.568879 | 0.1540387 | 2692222.5 | 2.571813 | 0.1412522 | 2468745.2 | 2.570415 | 0.1274105 | 2226824.8 | 2.567603 | 0.1134082 | 1982099.2 | 2.565006 | 0.09811235 | 1714765.2 | 2.559429 | 0.0835439 | 1460144.0 | 2.553287 | 0.07086824 | 1238604.4 | 2.544207 | 0.05772109 | 1008824.3 | 2.536847 | 0.0470296 | 821963.1 | 2.525451 | 0.03749282 | 655283.3 | 2.516356 | 0.03018496 | 527559.7 | 2.506967 | 0.02355803 | 411737.1 | 2.49497 | 0.01845179 | 322492.4 | 2.48569 | 0.0145646 | 254553.8 | 2.473828 | 0.01115137 | 194898.8 | 2.464813 | 0.008558825 | 149587.4 | 2.456105 | 0.006479254 | 113241.6 | 2.445197 | 0.00501296 | 87614.35 | 2.436934 | 0.003722909 | 65067.39 | 2.429183 | 0.003022705 | 52829.54 | 2.419118 | 0.00236787 | 41384.61 | 2.408702 | 0.002041363 | 35678.06 | 2.396142 | 0.001679638 | 29355.98 | 2.386266 | 0.001301327 | 22744.03 | 2.374165 | 0.0009587397 | 16756.44 | 2.364713 | 0.0007640869 | 13354.38 | 2.352888 | 0.0006056993 | 10586.15 | 2.343744 | 0.0004767898 | 8333.125 | 2.334809 | 0.000375788 | 6567.86 | 2.323282 | 0.0002966707 | 5185.081 | 2.314527 | 0.0002339688 | 4089.206 | 2.303208 | 0.0001850204 | 3233.706 | 2.294613 | 0.0001461794 | 2554.86 | 2.286136 | 0.0001157089 | 2022.309 | 2.274947 | 9.147182e-05 | 1598.705 | 2.266552 | 7.247255e-05 | 1266.644 | 2.258235 | 5.735578e-05 | 1002.44 | 2.24715 | 4.543808e-05 | 794.1471 | 2.238885 | 3.598547e-05 | 628.9384 | 2.230675 | 2.851331e-05 | 498.3433 | 2.222516 | 2.259307e-05 | 394.8718 | 2.211464 | 1.789658e-05 | 312.7887 | 2.203307 | 1.418964e-05 | 248.0004 | 2.195182 | 1.123602e-05 | 196.3783 | 2.187076 | 8.912964e-06 | 155.7769 | 2.178986 | 7.054299e-06 | 123.292 | 2.172588 | 4.557487e-06 | 79.65379 | 2.166218 | 2.930624e-06 | 51.22018 | 2.159885 | 1.875808e-06 | 32.78457 | 2.153595 | 1.195142e-06 | 20.88818 | 2.147351 | 7.592367e-07 | 13.26961 | 2.141138 | 4.801669e-07 | 8.392149 | 2.134938 | 3.02127e-07 | 5.280445 | 2.128745 | 1.89098e-07 | 3.304973 | 2.125621 | 1.176995e-07 | 2.057101 | 2.119422 | 7.283003e-08 | 1.272892 | 2.113309 | 4.477961e-08 | 0.7826387 | 2.107162 | 2.735044e-08 | 0.4780192 | 2.103996 | 1.658246e-08 | 0.289821 | 2.097896 | 9.964978e-09 | 0.1741636 | 2.091757 | 5.927618e-09 | 0.1036003 | 2.088574 | 3.484479e-09 | 0.06090022 | 2.082524 | 2.019431e-09 | 0.03529474 | 2.076213 | 1.150038e-09 | 0.02009986 | 2.073191 | 6.405205e-10 | 0.01119474 | 2.066929 | 3.462739e-10 | 0.006052025 | 2.063841 | 1.795954e-10 | 0.003138891 | 2.057563 | 8.727768e-11 | 0.001525401 | 2.054493 | 3.772888e-11 | 0.0006594091 | 2.048136 | 1.233561e-11 | 0.0002155964 | 2.045107 | 2.396595e-13 | 4.188665e-06
720 | 2.579399 | 0.21093 | 3681423.0 | 2.576027 | 0.2100411 | 3665909.2 | 2.572684 | 0.2091817 | 3650908.6 | 2.571073 | 0.2083522 | 3636431.4 | 2.567796 | 0.2075529 | 3622480.6 | 2.564598 | 0.2067835 | 3609053.3 | 2.563296 | 0.2060437 | 3596140.7 | 2.560184 | 0.2053334 | 3583743.8 | 2.557195 | 0.2046509 | 3571832.5 | 2.556205 | 0.2039968 | 3560416.0 | 2.553358 | 0.2033679 | 3549439.5 | 2.5527 | 0.2027618 | 3538861.2 | 2.550056 | 0.2021731 | 3528586.7 | 2.549755 | 0.2015929 | 3518460.4 | 2.547385 | 0.2010031 | 3508165.2 | 2.547461 | 0.2003715 | 3497142.1 | 2.545358 | 0.1996368 | 3484320.3 | 2.545659 | 0.1987008 | 3467983.6 | 2.543867 | 0.1976142 | 3449019.0 | 2.54516 | 0.1968644 | 3435932.2 | 2.543596 | 0.1969497 | 3437420.1 | 2.545748 | 0.1962129 | 3424561.8 | 2.545438 | 0.1957672 | 3416782.1 | 2.548225 | 0.194436 | 3393547.6 | 2.55152 | 0.1923922 | 3357877.1 | 2.553226 | 0.1897825 | 3312329.6 | 2.558374 | 0.1854049 | 3235925.3 | 2.561752 | 0.1795721 | 3134124.4 | 2.565353 | 0.1711395 | 2986946.9 | 2.568895 | 0.1612708 | 2814706.1 | 2.570613 | 0.1487249 | 2595738.4 | 2.572712 | 0.1355048 | 2365004.2 | 2.570987 | 0.1214772 | 2120176.5 | 2.566817 | 0.1071245 | 1869675.0 | 2.564077 | 0.0918395 | 1602901.7 | 2.55808 | 0.07835645 | 1367578.1 | 2.55095 | 0.06509674 | 1136152.5 | 2.541856 | 0.05275842 | 920808.2 | 2.533446 | 0.04293026 | 749274.4 | 2.522587 | 0.03418935 | 596716.6 | 2.512762 | 0.02723587 | 475355.5 | 2.503654 | 0.02128585 | 371508.2 | 2.491734 | 0.01663651 | 290361.9 | 2.482206 | 0.01306534 | 228033.1 | 2.470734 | 0.009949151 | 173645.4 | 2.461732 | 0.007573617 | 132184.6 | 2.453238 | 0.005773895 | 100773.5 | 2.442322 | 0.004456814 | 77786.08 | 2.434464 | 0.003335816 | 58220.98 | 2.426598 | 0.002743547 | 47883.93 | 2.416835 | 0.002222004 | 38781.29 | 2.406502 | 0.00187514 | 32727.37 | 2.394055 | 0.001523746 | 26594.39 | 2.384288 | 0.001144517 | 19975.58 | 2.372293 | 0.0008582719 | 14979.67 | 2.362903 | 0.0006936871 | 12107.12 | 2.35117 | 0.0005452236 | 9515.947 | 2.342098 | 0.0004293199 | 7493.046 | 2.333228 | 0.0003383221 | 5904.834 | 2.321761 | 0.0002671531 | 4662.701 | 2.313061 | 0.0002107363 | 3678.042 | 2.301793 | 0.000166605 | 2907.805 | 2.293245 | 0.0001316571 | 2297.85 | 2.284811 | 0.0001041944 | 1818.535 | 2.273662 | 8.237977e-05 | 1437.798 | 2.265306 | 6.524641e-05 | 1138.765 | 2.257023 | 5.164058e-05 | 901.2981 | 2.245971 | 4.090046e-05 | 713.8476 | 2.237737 | 3.238875e-05 | 565.2903 | 2.229556 | 2.565708e-05 | 447.8005 | 2.221424 | 2.032854e-05 | 354.7999 | 2.210398 | 1.609785e-05 | 280.9605 | 2.202265 | 1.276191e-05 | 222.7374 | 2.194163 | 1.010301e-05 | 176.3308 | 2.18608 | 8.01268e-06 | 139.8476 | 2.17801 | 6.340251e-06 | 110.6583 | 2.171647 | 4.092645e-06 | 71.43013 | 2.165309 | 2.629575e-06 | 45.89474 | 2.159007 | 1.681815e-06 | 29.35321 | 2.152744 | 1.07075e-06 | 18.68811 | 2.146528 | 6.79436e-07 | 11.8584 | 2.14034 | 4.293715e-07 | 7.493947 | 2.134164 | 2.699656e-07 | 4.711789 | 2.127993 | 1.688456e-07 | 2.946912 | 2.124891 | 1.05017e-07 | 1.832892 | 2.118711 | 6.493535e-08 | 1.133336 | 2.112618 | 3.989693e-08 | 0.6963329 | 2.106489 | 2.434287e-08 | 0.4248633 | 2.103341 | 1.473861e-08 | 0.2572372 | 2.097259 | 8.848331e-09 | 0.1544325 | 2.091136 | 5.258966e-09 | 0.09178626 | 2.087968 | 3.0887e-09 | 0.05390799 | 2.081933 | 1.78845e-09 | 0.03121433 | 2.075637 | 1.01779e-09 | 0.01776379 | 2.072628 | 5.666354e-10 | 0.009889653 | 2.066379 | 3.062537e-10 | 0.005345136 | 2.063304 | 1.587019e-10 | 0.00276987 | 2.057038 | 7.704111e-11 | 0.001344621 | 2.053979 | 3.326267e-11 | 0.0005805431 | 2.047634 | 1.085703e-11 | 0.000189491 | 2.044616 | 2.025046e-13 | 3.534372e-06
721 | 2.579501 | 0.210398 | 3667044.7 | 2.576158 | 0.2095165 | 3651681.4 | 2.572847 | 0.2086646 | 3636833.4 | 2.571268 | 0.207843 | 3622513.0 | 2.568028 | 0.2070516 | 3608719.7 | 2.564867 | 0.2062895 | 3595436.6 | 2.563607 | 0.2055574 | 3582678.2 | 2.56054 | 0.2048539 | 3570416.7 | 2.557601 | 0.204178 | 3558635.6 | 2.556663 | 0.2035299 | 3547339.4 | 2.553876 | 0.2029058 | 3536461.8 | 2.553282 | 0.2023027 | 3525951.8 | 2.550709 | 0.2017135 | 3515682.5 | 2.550484 | 0.2011269 | 3505458.3 | 2.548194 | 0.2005178 | 3494841.5 | 2.548343 | 0.1998463 | 3483138.1 | 2.546286 | 0.1990348 | 3468994.9 | 2.546626 | 0.1979629 | 3450313.0 | 2.544933 | 0.1969726 | 3433051.9 | 2.54659 | 0.1967596 | 3429339.5 | 2.545032 | 0.1963137 | 3421567.9 | 2.547552 | 0.1959361 | 3414987.6 | 2.547346 | 0.1950079 | 3398808.7 | 2.550395 | 0.193457 | 3371778.8 | 2.554174 | 0.1910384 | 3329624.6 | 2.55509 | 0.1882088 | 3280306.7 | 2.561385 | 0.1827042 | 3184367.0 | 2.56388 | 0.1757941 | 3063930.4 | 2.567452 | 0.1675022 | 2919410.8 | 2.570905 | 0.1558249 | 2715885.7 | 2.571824 | 0.1432674 | 2497019.7 | 2.573376 | 0.1296372 | 2259457.9 | 2.571103 | 0.1156592 | 2015834.8 | 2.566117 | 0.1006462 | 1754171.1 | 2.563173 | 0.08576878 | 1494871.5 | 2.55546 | 0.07312106 | 1274433.2 | 2.548761 | 0.05970899 | 1040673.1 | 2.539296 | 0.04853437 | 845909.6 | 2.530152 | 0.03894448 | 678766.6 | 2.519174 | 0.03126021 | 544836.9 | 2.509476 | 0.02445756 | 426272.9 | 2.500218 | 0.01918382 | 334356.4 | 2.488425 | 0.01508031 | 262835.9 | 2.478967 | 0.01160105 | 202195.7 | 2.467598 | 0.008898576 | 155094 | 2.458786 | 0.006719495 | 117114.6 | 2.450403 | 0.005194028 | 90527.17 | 2.439593 | 0.003906717 | 68090.51 | 2.431925 | 0.003109472 | 54195.24 | 2.424207 | 0.002466583 | 42990.29 | 2.414513 | 0.002074218 | 36151.72 | 2.404372 | 0.001723256 | 30034.78 | 2.39202 | 0.00136367 | 23767.52 | 2.382374 | 0.0009970506 | 17377.68 | 2.37046 | 0.0007770428 | 13543.15 | 2.361139 | 0.0006244012 | 10882.74 | 2.349486 | 0.0004908741 | 8555.487 | 2.340483 | 0.0003865744 | 6737.639 | 2.331677 | 0.0003046817 | 5310.323 | 2.320267 | 0.0002405712 | 4192.936 | 2.31162 | 0.0001898178 | 3308.35 | 2.300402 | 0.0001500218 | 2614.743 | 2.291899 | 0.0001185769 | 2066.687 | 2.283507 | 9.382534e-05 | 1635.29 | 2.272397 | 7.419152e-05 | 1293.09 | 2.264077 | 5.874056e-05 | 1023.794 | 2.255829 | 4.649469e-05 | 810.3599 | 2.244809 | 3.681587e-05 | 641.667 | 2.236605 | 2.915145e-05 | 508.0831 | 2.228451 | 2.308692e-05 | 402.384 | 2.220346 | 1.829096e-05 | 318.7946 | 2.209345 | 1.44806e-05 | 252.3837 | 2.201236 | 1.147783e-05 | 200.048 | 2.193157 | 9.084248e-06 | 158.3301 | 2.185095 | 7.20334e-06 | 125.5476 | 2.177045 | 5.698467e-06 | 99.31907 | 2.170716 | 3.675215e-06 | 64.05564 | 2.16441 | 2.359449e-06 | 41.12303 | 2.158137 | 1.507879e-06 | 26.28096 | 2.151903 | 9.59298e-07 | 16.71969 | 2.145713 | 6.08023e-07 | 10.59729 | 2.13955 | 3.839424e-07 | 6.691765 | 2.133397 | 2.412215e-07 | 4.20427 | 2.127249 | 1.50757e-07 | 2.627557 | 2.124167 | 9.369814e-08 | 1.633073 | 2.118008 | 5.78934e-08 | 1.009029 | 2.111934 | 3.554437e-08 | 0.6195059 | 2.105823 | 2.167128e-08 | 0.3777105 | 2.102693 | 1.311111e-08 | 0.2285146 | 2.096627 | 7.863628e-09 | 0.1370558 | 2.09052 | 4.669288e-09 | 0.08138141 | 2.087368 | 2.740195e-09 | 0.04775909 | 2.081347 | 1.58567e-09 | 0.02763677 | 2.075065 | 9.017546e-10 | 0.01571676 | 2.07207 | 5.015766e-10 | 0.008742021 | 2.065834 | 2.70833e-10 | 0.004720371 | 2.062771 | 1.402031e-10 | 0.002443612 | 2.056518 | 6.798577e-11 | 0.00118493 | 2.05347 | 2.931597e-11 | 0.0005109505 | 2.047136 | 9.552554e-12 | 0.0001664923 | 2.044129 | 1.711086e-13 | 2.982267e-06
722 | 2.579612 | 0.209868 | 3652741.1 | 2.5763 | 0.2089943 | 3637534.8 | 2.57302 | 0.2081504 | 3622845.9 | 2.571476 | 0.207336 | 3608671.3 | 2.568271 | 0.2065523 | 3595032.3 | 2.565152 | 0.2057977 | 3581896.9 | 2.563933 | 0.2050727 | 3569279.8 | 2.560912 | 0.204376 | 3557153.9 | 2.558024 | 0.2037071 | 3545511.3 | 2.557141 | 0.2030642 | 3534321.6 | 2.554415 | 0.2024445 | 3523535.6 | 2.553888 | 0.2018432 | 3513070.6 | 2.551388 | 0.2012514 | 3502769.7 | 2.551241 | 0.2006537 | 3492367.3 | 2.54903 | 0.2000177 | 3481297.7 | 2.549244 | 0.1992925 | 3468674.6 | 2.547203 | 0.1983825 | 3452836.5 | 2.547773 | 0.1972331 | 3432830.9 | 2.546441 | 0.1963832 | 3418039.6 | 2.547581 | 0.1965213 | 3420443.2 | 2.547005 | 0.1958369 | 3408530.4 | 2.549126 | 0.1954562 | 3401903.8 | 2.549496 | 0.1941564 | 3379281.8 | 2.552622 | 0.1922672 | 3346400.6 | 2.5569 | 0.189689 | 3301526.0 | 2.557183 | 0.1855618 | 3229692.9 | 2.563833 | 0.1799882 | 3132684.4 | 2.566868 | 0.1719726 | 2993173.5 | 2.568584 | 0.1629832 | 2836713.9 | 2.572949 | 0.1505283 | 2619936.9 | 2.572858 | 0.1376257 | 2395367.4 | 2.57397 | 0.1237159 | 2153268.3 | 2.570483 | 0.1096783 | 1908945.1 | 2.565329 | 0.09431367 | 1641524.4 | 2.562171 | 0.08031174 | 1397821.5 | 2.552746 | 0.06738575 | 1172845.2 | 2.546385 | 0.05464972 | 951175.5 | 2.535991 | 0.04448576 | 774272.3 | 2.527421 | 0.03523758 | 613308.1 | 2.515508 | 0.02834364 | 493319.5 | 2.50629 | 0.02205274 | 383826.7 | 2.496902 | 0.01727909 | 300741.5 | 2.484968 | 0.01359703 | 236655.6 | 2.475907 | 0.01033704 | 179915.7 | 2.464485 | 0.007906309 | 137608.9 | 2.455909 | 0.005983757 | 104147 | 2.447538 | 0.004656732 | 81050.16 | 2.437098 | 0.003456883 | 60166.87 | 2.429306 | 0.002855096 | 49692.79 | 2.421928 | 0.002272725 | 39556.66 | 2.412273 | 0.001916223 | 33351.76 | 2.402279 | 0.00157757 | 27457.52 | 2.390032 | 0.001206956 | 21007.01 | 2.380508 | 0.0008867148 | 15433.22 | 2.368648 | 0.0007131886 | 12413.01 | 2.359416 | 0.0005620338 | 9782.167 | 2.347836 | 0.0004419975 | 7692.942 | 2.338899 | 0.0003480834 | 6058.373 | 2.330153 | 0.0002743848 | 4775.653 | 2.3188 | 0.0002166332 | 3770.489 | 2.310204 | 0.0001709748 | 2975.806 | 2.299033 | 0.0001350886 | 2351.21 | 2.290575 | 0.0001067957 | 1858.773 | 2.282223 | 8.448778e-05 | 1470.505 | 2.271152 | 6.681682e-05 | 1162.943 | 2.262867 | 5.288323e-05 | 920.4298 | 2.254651 | 4.186141e-05 | 728.5956 | 2.243663 | 3.31391e-05 | 576.7843 | 2.235488 | 2.623875e-05 | 456.684 | 2.227362 | 2.077419e-05 | 361.5736 | 2.219282 | 1.645758e-05 | 286.4433 | 2.208306 | 1.302582e-05 | 226.7137 | 2.20022 | 1.032294e-05 | 179.6702 | 2.192163 | 8.168213e-06 | 142.1673 | 2.184121 | 6.475749e-06 | 112.7101 | 2.176092 | 5.121678e-06 | 89.14252 | 2.169796 | 3.300362e-06 | 57.44262 | 2.163521 | 2.11707e-06 | 36.84748 | 2.157278 | 1.351928e-06 | 23.53023 | 2.151071 | 8.594412e-07 | 14.95853 | 2.144906 | 5.441102e-07 | 9.470208 | 2.138768 | 3.433135e-07 | 5.975353 | 2.132638 | 2.155321e-07 | 3.751325 | 2.126511 | 1.346015e-07 | 2.342733 | 2.123451 | 8.35955e-08 | 1.454975 | 2.117311 | 5.161234e-08 | 0.89831 | 2.111256 | 3.166457e-08 | 0.5511202 | 2.105163 | 1.929136e-08 | 0.3357651 | 2.10205 | 1.166229e-08 | 0.2029816 | 2.096 | 6.989235e-09 | 0.1216472 | 2.089909 | 4.146796e-09 | 0.07217475 | 2.086772 | 2.431549e-09 | 0.04232099 | 2.080766 | 1.405872e-09 | 0.02446912 | 2.074497 | 7.987994e-10 | 0.01390306 | 2.071516 | 4.438944e-10 | 0.007725958 | 2.065293 | 2.394521e-10 | 0.004167652 | 2.062243 | 1.238277e-10 | 0.002155215 | 2.056001 | 5.997694e-11 | 0.001043895 | 2.052965 | 2.582907e-11 | 0.0004495536 | 2.046642 | 8.401899e-12 | 0.0001462346 | 2.043646 | 1.445829e-13 | 2.516457e-06
723 | 2.579733 | 0.209341 | 3638529.2 | 2.576452 | 0.2084748 | 3623473.7 | 2.573205 | 0.2076385 | 3608939.0 | 2.571696 | 0.206832 | 3594920.9 | 2.568529 | 0.2060554 | 3581422.2 | 2.565449 | 0.2053085 | 3568441.3 | 2.564275 | 0.2045903 | 3555958.0 | 2.561302 | 0.2039 | 3543959.5 | 2.558465 | 0.2032374 | 3532443.3 | 2.55764 | 0.2025993 | 3521353.4 | 2.554977 | 0.2019829 | 3510638.7 | 2.554519 | 0.2013815 | 3500186.6 | 2.552095 | 0.2007847 | 3489812.4 | 2.552026 | 0.2001698 | 3479126.0 | 2.549889 | 0.1994974 | 3467438.9 | 2.550152 | 0.1987015 | 3453605.6 | 2.548076 | 0.1976675 | 3435633.5 | 2.548739 | 0.1966437 | 3417838.2 | 2.548015 | 0.1962324 | 3410689.9 | 2.548851 | 0.1959903 | 3406483.0 | 2.548831 | 0.1955441 | 3398727.4 | 2.550935 | 0.1947216 | 3384431.4 | 2.551674 | 0.1932354 | 3358599.4 | 2.555143 | 0.1909368 | 3318647.4 | 2.558971 | 0.1881898 | 3270902.9 | 2.560192 | 0.182913 | 3179187.7 | 2.565804 | 0.1766676 | 3070637.6 | 2.569674 | 0.1683529 | 2926121.1 | 2.570257 | 0.1576788 | 2740594.3 | 2.574416 | 0.1452109 | 2523892.1 | 2.573603 | 0.1319229 | 2292935.7 | 2.574392 | 0.1179073 | 2049332.4 | 2.569647 | 0.1033072 | 1795568.7 | 2.564308 | 0.08816206 | 1532333.4 | 2.560148 | 0.07518698 | 1306815.4 | 2.550684 | 0.06173929 | 1073082.8 | 2.543997 | 0.0500963 | 870717.4 | 2.53263 | 0.0404649 | 703315.3 | 2.524433 | 0.03233912 | 562082.1 | 2.512071 | 0.02549609 | 443144.3 | 2.502906 | 0.01993817 | 346542.8 | 2.493677 | 0.01560262 | 271187.2 | 2.481658 | 0.01211589 | 210584.7 | 2.472816 | 0.009243163 | 160654.2 | 2.461503 | 0.007008062 | 121806.2 | 2.453101 | 0.005371047 | 93353.48 | 2.444751 | 0.004115988 | 71539.46 | 2.434621 | 0.003191954 | 55478.95 | 2.426841 | 0.002566694 | 44611.38 | 2.419643 | 0.002125354 | 36940.5 | 2.410125 | 0.001759397 | 30579.85 | 2.400229 | 0.001424977 | 24767.34 | 2.388096 | 0.001054398 | 18326.36 | 2.378667 | 0.0007962527 | 13839.57 | 2.366868 | 0.0006432698 | 11180.59 | 2.357728 | 0.0005058943 | 8792.884 | 2.346218 | 0.0003979857 | 6917.339 | 2.337344 | 0.0003134236 | 5447.575 | 2.328658 | 0.0002470994 | 4294.803 | 2.317358 | 0.0001950762 | 3390.595 | 2.308812 | 0.0001540014 | 2676.678 | 2.297687 | 0.0001216582 | 2114.525 | 2.289271 | 9.618445e-05 | 1671.77 | 2.280959 | 7.607916e-05 | 1322.322 | 2.269924 | 6.017486e-05 | 1045.892 | 2.261674 | 4.760979e-05 | 827.4997 | 2.253491 | 3.768971e-05 | 655.08 | 2.242532 | 2.982944e-05 | 518.4617 | 2.234385 | 2.36181e-05 | 410.5032 | 2.226286 | 1.869309e-05 | 324.9023 | 2.218232 | 1.480795e-05 | 257.375 | 2.207279 | 1.171718e-05 | 203.6548 | 2.199216 | 9.284248e-06 | 161.3683 | 2.19118 | 7.344546e-06 | 127.6546 | 2.183159 | 5.821649e-06 | 101.1853 | 2.17515 | 4.603268e-06 | 80.00882 | 2.168886 | 2.963757e-06 | 51.51268 | 2.162642 | 1.899588e-06 | 33.0165 | 2.156427 | 1.212102e-06 | 21.06738 | 2.150247 | 7.699737e-07 | 13.38281 | 2.144108 | 4.869099e-07 | 8.462919 | 2.137993 | 3.069828e-07 | 5.335628 | 2.131886 | 1.925734e-07 | 3.347093 | 2.125781 | 1.20173e-07 | 2.088712 | 2.122741 | 7.457872e-08 | 1.296243 | 2.116621 | 4.601063e-08 | 0.7997048 | 2.110584 | 2.820638e-08 | 0.4902515 | 2.104509 | 1.717143e-08 | 0.2984544 | 2.101413 | 1.037271e-08 | 0.1802867 | 2.09538 | 6.211385e-09 | 0.1079593 | 2.089304 | 3.682299e-09 | 0.06400157 | 2.086182 | 2.157357e-09 | 0.03749675 | 2.08019 | 1.246251e-09 | 0.02166093 | 2.073935 | 7.074629e-10 | 0.01229632 | 2.070967 | 3.927605e-10 | 0.00682652 | 2.064757 | 2.116553e-10 | 0.003678753 | 2.061719 | 1.093346e-10 | 0.001900331 | 2.055489 | 5.289514e-11 | 0.0009193637 | 2.052464 | 2.274908e-11 | 0.0003953989 | 2.046152 | 7.397846e-12 | 0.000128581 | 2.043167 | 1.22168e-13 | 2.123386e-06
724 | 2.579864 | 0.208816 | 3624391.3 | 2.576615 | 0.2079577 | 3609493.2 | 2.573401 | 0.2071288 | 3595106.5 | 2.571928 | 0.2063301 | 3581243.4 | 2.5688 | 0.2055607 | 3567890.1 | 2.565761 | 0.2048209 | 3555048.5 | 2.564632 | 0.2041097 | 3542704.4 | 2.561709 | 0.2034261 | 3530838.8 | 2.558926 | 0.2027689 | 3519431.7 | 2.55816 | 0.2021354 | 3508436.2 | 2.555562 | 0.2015213 | 3497777.4 | 2.555178 | 0.200918 | 3487307.1 | 2.552829 | 0.2003116 | 3476781.2 | 2.552839 | 0.1996724 | 3465687.4 | 2.550767 | 0.1989507 | 3453160.9 | 2.551054 | 0.1980632 | 3437755.6 | 2.549213 | 0.1968728 | 3417094.9 | 2.550099 | 0.1959015 | 3400236.2 | 2.549071 | 0.1960864 | 3403444.9 | 2.550632 | 0.1954874 | 3393048.7 | 2.550402 | 0.1951209 | 3386686.9 | 2.55304 | 0.1938884 | 3365294.0 | 2.553812 | 0.1921471 | 3335071.8 | 2.55784 | 0.1896048 | 3290944.7 | 2.560978 | 0.1858525 | 3225817.0 | 2.563165 | 0.1802365 | 3128341.3 | 2.568348 | 0.1728825 | 3000698.7 | 2.571208 | 0.1645646 | 2856325.3 | 2.572439 | 0.152341 | 2644162.3 | 2.575523 | 0.1397443 | 2425523.2 | 2.574146 | 0.1260314 | 2187510.6 | 2.574132 | 0.1121315 | 1946251.8 | 2.568966 | 0.09690335 | 1681938.4 | 2.563498 | 0.08234578 | 1429264.6 | 2.557418 | 0.06973672 | 1210410.9 | 2.548414 | 0.05664616 | 983199.8 | 2.541087 | 0.0460493 | 799271.5 | 2.5297 | 0.03664933 | 636117.4 | 2.520726 | 0.02946896 | 511488.8 | 2.508926 | 0.02291677 | 397763.2 | 2.499525 | 0.0179537 | 311620 | 2.490343 | 0.01413155 | 245279.4 | 2.478546 | 0.01078487 | 187191.5 | 2.469693 | 0.008247278 | 143146.9 | 2.458607 | 0.006230686 | 108145.2 | 2.45027 | 0.004850086 | 84182.29 | 2.442168 | 0.003620561 | 62841.59 | 2.432032 | 0.002955049 | 51290.39 | 2.424567 | 0.002326474 | 40380.29 | 2.41739 | 0.001971744 | 34223.29 | 2.408036 | 0.001620838 | 28132.66 | 2.398232 | 0.00126992 | 22041.83 | 2.386221 | 0.0009222064 | 16006.61 | 2.376862 | 0.000724448 | 12574.15 | 2.365139 | 0.0005789668 | 10049.05 | 2.356074 | 0.0004553609 | 7903.638 | 2.34463 | 0.0003583549 | 6219.918 | 2.335819 | 0.0002822137 | 4898.345 | 2.327189 | 0.0002225261 | 3862.356 | 2.315942 | 0.0001756635 | 3048.969 | 2.307443 | 0.0001387122 | 2407.609 | 2.296363 | 0.0001095649 | 1901.702 | 2.287988 | 8.66271e-05 | 1503.575 | 2.279714 | 6.850709e-05 | 1189.068 | 2.268715 | 5.419289e-05 | 940.6187 | 2.260498 | 4.286221e-05 | 743.9536 | 2.252346 | 3.393361e-05 | 588.981 | 2.241417 | 2.685024e-05 | 466.036 | 2.233298 | 2.125914e-05 | 368.992 | 2.225224 | 1.682045e-05 | 291.9503 | 2.217195 | 1.332364e-05 | 231.2567 | 2.206265 | 1.054e-05 | 182.9414 | 2.198224 | 8.350193e-06 | 144.9332 | 2.19021 | 6.603933e-06 | 114.6236 | 2.182209 | 5.233617e-06 | 90.83919 | 2.174218 | 4.137322e-06 | 71.81094 | 2.167986 | 2.661483e-06 | 46.195 | 2.161772 | 1.704458e-06 | 29.58405 | 2.155585 | 1.086734e-06 | 18.8623 | 2.149432 | 6.898153e-07 | 11.97303 | 2.143318 | 4.358972e-07 | 7.565809 | 2.137227 | 2.744908e-07 | 4.7643 | 2.131142 | 1.720555e-07 | 2.986344 | 2.125058 | 1.072872e-07 | 1.86217 | 2.122038 | 6.653143e-08 | 1.154777 | 2.115937 | 4.101482e-08 | 0.7118887 | 2.109919 | 2.512414e-08 | 0.4360764 | 2.103861 | 1.528319e-08 | 0.2652683 | 2.100781 | 9.224821e-09 | 0.160114 | 2.094764 | 5.51948e-09 | 0.09580088 | 2.088704 | 3.269402e-09 | 0.05674657 | 2.085596 | 1.913811e-09 | 0.03321776 | 2.079618 | 1.104562e-09 | 0.01917173 | 2.073377 | 6.264457e-10 | 0.01087313 | 2.070422 | 3.474386e-10 | 0.006030445 | 2.064225 | 1.870374e-10 | 0.003246383 | 2.061199 | 9.651004e-11 | 0.001675112 | 2.05498 | 4.663463e-11 | 0.000809431 | 2.051967 | 2.006311e-11 | 0.0003482328 | 2.045666 | 6.515794e-12 | 0.0001130938 | 2.042691 | 1.032272e-13 | 1.7917e-06
725 | 2.580006 | 0.208294 | 3610344.3 | 2.576788 | 0.2074432 | 3595597.7 | 2.57361 | 0.2066218 | 3581360.6 | 2.572173 | 0.2058303 | 3567641.3 | 2.569085 | 0.2050685 | 3554437.4 | 2.566089 | 0.2043355 | 3541731.4 | 2.565006 | 0.2036305 | 3529512.7 | 2.562134 | 0.2029536 | 3517779.0 | 2.559407 | 0.2023013 | 3506473.2 | 2.558703 | 0.2016713 | 3495553.9 | 2.556173 | 0.2010576 | 3484915.4 | 2.555862 | 0.2004504 | 3474392.5 | 2.553591 | 0.1998293 | 3463626.2 | 2.553675 | 0.1991571 | 3451974.6 | 2.551657 | 0.1983702 | 3438335.2 | 2.551924 | 0.1973661 | 3420932.4 | 2.550191 | 0.196312 | 3402661.5 | 2.551827 | 0.1957022 | 3392090.8 | 2.550168 | 0.1956597 | 3391354.8 | 2.55249 | 0.1951409 | 3382362.9 | 2.552107 | 0.1944356 | 3370137.3 | 2.555239 | 0.1930117 | 3345457.4 | 2.556192 | 0.1908441 | 3307886.4 | 2.560128 | 0.1881785 | 3261683.9 | 2.563711 | 0.1832344 | 3175987.3 | 2.565165 | 0.1775594 | 3077624.1 | 2.571385 | 0.169221 | 2933094.4 | 2.572269 | 0.159665 | 2767460.7 | 2.574225 | 0.1471475 | 2550497.3 | 2.576399 | 0.1341385 | 2325012.2 | 2.574751 | 0.1201804 | 2083078.2 | 2.57332 | 0.1060001 | 1837292.1 | 2.568075 | 0.09071744 | 1572398.6 | 2.562216 | 0.07724091 | 1338811.0 | 2.555076 | 0.06404966 | 1110167.9 | 2.546036 | 0.05179976 | 897841.3 | 2.53774 | 0.04206067 | 729034.4 | 2.526886 | 0.03343156 | 579466.7 | 2.517158 | 0.02659675 | 460999.4 | 2.505684 | 0.0207396 | 359478 | 2.496325 | 0.01619842 | 280766 | 2.486943 | 0.01267467 | 219689.1 | 2.475501 | 0.009614036 | 166639.4 | 2.466667 | 0.007304898 | 126615.2 | 2.455811 | 0.005563138 | 96425.45 | 2.447437 | 0.00432473 | 74960.21 | 2.439734 | 0.003271991 | 56713.18 | 2.42952 | 0.002677848 | 46414.93 | 2.422316 | 0.002179272 | 37773.16 | 2.415222 | 0.001814933 | 31458.1 | 2.405973 | 0.001482284 | 25692.31 | 2.396277 | 0.001118426 | 19385.59 | 2.384382 | 0.0008213934 | 14237.15 | 2.375079 | 0.0006640054 | 11509.16 | 2.363446 | 0.0005210902 | 9032.018 | 2.354452 | 0.0004098739 | 7104.314 | 2.343073 | 0.000322669 | 5592.798 | 2.334321 | 0.0002541105 | 4404.478 | 2.325745 | 0.0002003956 | 3473.442 | 2.314549 | 0.0001581819 | 2741.755 | 2.306097 | 0.0001249402 | 2165.579 | 2.29506 | 9.867316e-05 | 1710.294 | 2.286725 | 7.801899e-05 | 1352.297 | 2.278488 | 6.168839e-05 | 1069.24 | 2.267524 | 4.880534e-05 | 845.9393 | 2.259339 | 3.859249e-05 | 668.9208 | 2.251217 | 3.055172e-05 | 529.5506 | 2.240316 | 2.416852e-05 | 418.9111 | 2.232224 | 1.913573e-05 | 331.6782 | 2.224176 | 1.513537e-05 | 262.3403 | 2.216171 | 1.19881e-05 | 207.7889 | 2.205264 | 9.481079e-06 | 164.3348 | 2.197244 | 7.510259e-06 | 130.1748 | 2.18925 | 5.938001e-06 | 102.9229 | 2.181269 | 4.704981e-06 | 81.55107 | 2.173297 | 3.71853e-06 | 64.45301 | 2.167097 | 2.390037e-06 | 41.42634 | 2.160911 | 1.529373e-06 | 26.50851 | 2.154752 | 9.743353e-07 | 16.88808 | 2.148625 | 6.179978e-07 | 10.71171 | 2.142535 | 3.902283e-07 | 6.763797 | 2.136468 | 2.454326e-07 | 4.254064 | 2.130405 | 1.537218e-07 | 2.664448 | 2.124342 | 9.577964e-08 | 1.660141 | 2.121342 | 5.934965e-08 | 1.028703 | 2.11526 | 3.65593e-08 | 0.6336796 | 2.109259 | 2.237715e-08 | 0.3878614 | 2.103219 | 1.360145e-08 | 0.2357529 | 2.100156 | 8.203142e-09 | 0.1421844 | 2.094154 | 4.904079e-09 | 0.08500203 | 2.088109 | 2.90241e-09 | 0.05030725 | 2.085016 | 1.697493e-09 | 0.02942252 | 2.079052 | 9.788064e-10 | 0.01696558 | 2.072824 | 5.545926e-10 | 0.009612712 | 2.069882 | 3.072748e-10 | 0.005325972 | 2.063697 | 1.65239e-10 | 0.002864075 | 2.060683 | 8.519165e-11 | 0.00147662 | 2.054476 | 4.118039e-11 | 0.0007137766 | 2.051474 | 1.76946e-11 | 0.0003066992 | 2.045184 | 5.737102e-12 | 9.944076e-05 | 2.042219 | 8.722463e-14 | 1.511858e-06
726 | 2.580158 | 0.207774 | 3596370.7 | 2.576973 | 0.2069308 | 3581776.0 | 2.57383 | 0.2061172 | 3567692.6 | 2.572431 | 0.2053327 | 3554114.7 | 2.569383 | 0.2045783 | 3541056.4 | 2.566432 | 0.2038521 | 3528486.2 | 2.565398 | 0.2031536 | 3516395.3 | 2.562578 | 0.2024821 | 3504773.7 | 2.559909 | 0.2018346 | 3493565.6 | 2.559268 | 0.2012072 | 3482705.2 | 2.556809 | 0.2005924 | 3472063.4 | 2.556573 | 0.199977 | 3461411.2 | 2.55438 | 0.1993347 | 3450295.2 | 2.554532 | 0.1986177 | 3437883.2 | 2.552547 | 0.197747 | 3422813.5 | 2.552953 | 0.1965964 | 3402897.7 | 2.55135 | 0.1955404 | 3384619.1 | 2.552948 | 0.1956447 | 3386423.3 | 2.551772 | 0.1951252 | 3377432.4 | 2.554108 | 0.1947805 | 3371465.4 | 2.554124 | 0.1936156 | 3351302.1 | 2.557304 | 0.192031 | 3323874.9 | 2.558855 | 0.1895295 | 3280576.4 | 2.562057 | 0.1861619 | 3222286.3 | 2.566662 | 0.1805903 | 3125846.0 | 2.567031 | 0.1738463 | 3009114.1 | 2.573558 | 0.1657163 | 2868392.6 | 2.574235 | 0.1542571 | 2670044.7 | 2.575445 | 0.141853 | 2455341.2 | 2.577025 | 0.128412 | 2222689.5 | 2.574987 | 0.1145002 | 1981889.4 | 2.572582 | 0.09962239 | 1724369.0 | 2.567147 | 0.0847397 | 1466763.7 | 2.55962 | 0.07214118 | 1248695.3 | 2.552944 | 0.05874646 | 1016845.4 | 2.543501 | 0.04764109 | 824621.9 | 2.534436 | 0.03818633 | 660969.2 | 2.523529 | 0.03059947 | 529647.7 | 2.513922 | 0.02387677 | 413284.3 | 2.502288 | 0.01871781 | 323987.5 | 2.493066 | 0.01468179 | 254127.8 | 2.48376 | 0.01126413 | 194971.4 | 2.472427 | 0.008602794 | 148906.2 | 2.46376 | 0.006484214 | 112235.6 | 2.453033 | 0.005033048 | 87117.27 | 2.444771 | 0.003799242 | 65761.27 | 2.437227 | 0.003047775 | 52754.1 | 2.427199 | 0.002413959 | 41783.33 | 2.42005 | 0.002029482 | 35128.41 | 2.413124 | 0.00166851 | 28880.32 | 2.403959 | 0.001332264 | 23060.23 | 2.394382 | 0.0009694062 | 16779.5 | 2.382574 | 0.0007401505 | 12811.3 | 2.373332 | 0.0005974845 | 10341.89 | 2.361787 | 0.000468998 | 8117.91 | 2.35286 | 0.0003689296 | 6385.822 | 2.341544 | 0.0002905356 | 5028.895 | 2.33285 | 0.0002288048 | 3960.394 | 2.324327 | 0.0001804651 | 3123.679 | 2.313179 | 0.0001424394 | 2465.49 | 2.304772 | 0.0001125349 | 1947.873 | 2.293777 | 8.886374e-05 | 1538.147 | 2.28548 | 7.026589e-05 | 1216.236 | 2.27728 | 5.554812e-05 | 961.4852 | 2.266349 | 4.395317e-05 | 760.7877 | 2.258196 | 3.474797e-05 | 601.4544 | 2.250103 | 2.750677e-05 | 476.116 | 2.23923 | 2.175458e-05 | 376.5511 | 2.231164 | 1.722437e-05 | 298.1375 | 2.223141 | 1.361964e-05 | 235.743 | 2.215159 | 1.078642e-05 | 186.7026 | 2.204274 | 8.528535e-06 | 147.6208 | 2.196276 | 6.754807e-06 | 116.9193 | 2.188302 | 5.339219e-06 | 92.41681 | 2.180339 | 4.22974e-06 | 73.21278 | 2.172386 | 3.342135e-06 | 57.84919 | 2.166216 | 2.146276e-06 | 37.15001 | 2.16006 | 1.372271e-06 | 23.75271 | 2.153928 | 8.735637e-07 | 15.12056 | 2.147826 | 5.536537e-07 | 9.58322 | 2.141761 | 3.493402e-07 | 6.046747 | 2.135716 | 2.194458e-07 | 3.798398 | 2.129675 | 1.373376e-07 | 2.377183 | 2.123632 | 8.550312e-08 | 1.479978 | 2.120652 | 5.294058e-08 | 0.9163511 | 2.114588 | 3.258584e-08 | 0.5640299 | 2.108606 | 1.992915e-08 | 0.3449546 | 2.102582 | 1.210372e-08 | 0.2095038 | 2.099535 | 7.293869e-09 | 0.12625 | 2.093549 | 4.356772e-09 | 0.07541159 | 2.087519 | 2.576254e-09 | 0.04459251 | 2.08444 | 1.505382e-09 | 0.02605674 | 2.07849 | 8.672077e-10 | 0.01501054 | 2.072276 | 4.908767e-10 | 0.00849661 | 2.069346 | 2.716883e-10 | 0.004702666 | 2.063173 | 1.460365e-10 | 0.002527753 | 2.060171 | 7.529267e-11 | 0.001303245 | 2.053976 | 3.635404e-11 | 0.0006292539 | 2.050985 | 1.560084e-11 | 0.0002700358 | 2.044705 | 5.049794e-12 | 8.740713e-05 | 2.041751 | 7.370208e-14 | 1.275713e-06
727 | 2.580321 | 0.207257 | 3582487.3 | 2.57717 | 0.2064208 | 3568034.0 | 2.574062 | 0.2056146 | 3554097.8 | 2.572703 | 0.2048374 | 3540663.5 | 2.569697 | 0.2040899 | 3527743.3 | 2.566791 | 0.20337 | 3515299.1 | 2.565807 | 0.2026784 | 3503344.5 | 2.563041 | 0.2020119 | 3491824.3 | 2.560433 | 0.2013682 | 3480697.8 | 2.559858 | 0.2007417 | 3469869.4 | 2.557471 | 0.2001237 | 3459186.5 | 2.557311 | 0.1994955 | 3448327.3 | 2.555193 | 0.1988247 | 3436732.3 | 2.555402 | 0.1980476 | 3423300.6 | 2.553414 | 0.1970705 | 3406411.2 | 2.553951 | 0.1959534 | 3387101.2 | 2.553058 | 0.1951959 | 3374007.9 | 2.553876 | 0.1953208 | 3376166.4 | 2.55365 | 0.1947419 | 3366160.1 | 2.5557 | 0.1941615 | 3356128.9 | 2.556305 | 0.1927597 | 3331897.6 | 2.559538 | 0.1907599 | 3297330.4 | 2.561345 | 0.1881741 | 3252634.4 | 2.5645 | 0.1835806 | 3173234.4 | 2.568918 | 0.1779461 | 3075841.4 | 2.570029 | 0.1700737 | 2939765.6 | 2.574661 | 0.1614543 | 2790776.6 | 2.576378 | 0.1490365 | 2576132.3 | 2.576449 | 0.1363731 | 2357241.1 | 2.577582 | 0.1225849 | 2118910.4 | 2.574366 | 0.1087209 | 1879267.0 | 2.571826 | 0.09336424 | 1613823.4 | 2.566179 | 0.07931708 | 1371014.9 | 2.556842 | 0.06649375 | 1149360.5 | 2.550584 | 0.05380046 | 929954 | 2.54028 | 0.04369614 | 755298.3 | 2.531743 | 0.03453185 | 596891.4 | 2.519885 | 0.02776718 | 479962.4 | 2.510822 | 0.02153779 | 372285.9 | 2.499003 | 0.0168798 | 291771.4 | 2.489679 | 0.01323682 | 228801.7 | 2.480736 | 0.01003454 | 173449.5 | 2.469367 | 0.007646132 | 132165.2 | 2.460951 | 0.00577308 | 99789.07 | 2.450208 | 0.004530904 | 78317.78 | 2.442341 | 0.003379025 | 58407.27 | 2.434677 | 0.002795359 | 48318.46 | 2.424962 | 0.002235499 | 38641.13 | 2.417862 | 0.00187263 | 32368.87 | 2.411066 | 0.001529175 | 26432.16 | 2.401999 | 0.001181594 | 20424.14 | 2.392543 | 0.0008519239 | 14725.71 | 2.380794 | 0.0006769555 | 11701.34 | 2.371633 | 0.0005376268 | 9293.009 | 2.36016 | 0.0004221121 | 7296.31 | 2.351299 | 0.0003320744 | 5739.987 | 2.340044 | 0.0002616011 | 4521.838 | 2.331405 | 0.0002060183 | 3561.077 | 2.322933 | 0.000162516 | 2809.128 | 2.311832 | 0.0001282629 | 2217.056 | 2.303469 | 0.0001013608 | 1752.046 | 2.292513 | 8.00291e-05 | 1383.322 | 2.284255 | 6.328292e-05 | 1093.861 | 2.276089 | 5.001881e-05 | 864.5872 | 2.265191 | 3.958321e-05 | 684.2054 | 2.257068 | 3.128631e-05 | 540.7914 | 2.249005 | 2.47652e-05 | 428.0725 | 2.238159 | 1.958168e-05 | 338.4741 | 2.230118 | 1.550388e-05 | 267.9883 | 2.222119 | 1.225606e-05 | 211.849 | 2.21416 | 9.70517e-06 | 167.7562 | 2.203297 | 7.671683e-06 | 132.6069 | 2.195319 | 6.075342e-06 | 105.0137 | 2.187364 | 4.800828e-06 | 82.98348 | 2.179421 | 3.802502e-06 | 65.72716 | 2.171485 | 3.003852e-06 | 51.92231 | 2.165346 | 1.927377e-06 | 33.31517 | 2.159218 | 1.231305e-06 | 21.28341 | 2.153112 | 7.832112e-07 | 13.538 | 2.147036 | 4.960112e-07 | 8.573674 | 2.140994 | 3.127329e-07 | 5.405664 | 2.134971 | 1.962781e-07 | 3.392715 | 2.128952 | 1.226959e-07 | 2.120829 | 2.122929 | 7.632693e-08 | 1.319329 | 2.119968 | 4.722129e-08 | 0.8162314 | 2.113923 | 2.904246e-08 | 0.5020059 | 2.107958 | 1.774781e-08 | 0.3067752 | 2.101951 | 1.076996e-08 | 0.1861613 | 2.09892 | 6.484703e-09 | 0.1120897 | 2.09295 | 3.870094e-09 | 0.06689551 | 2.086934 | 2.286422e-09 | 0.03952135 | 2.08387 | 1.334791e-09 | 0.02307219 | 2.077933 | 7.681863e-10 | 0.01327828 | 2.071732 | 4.343857e-10 | 0.007508461 | 2.068815 | 2.40403e-10 | 0.004155425 | 2.062654 | 1.291738e-10 | 0.0022328 | 2.059664 | 6.652716e-11 | 0.001149938 | 2.05348 | 3.2084e-11 | 0.0005545797 | 2.0505 | 1.375036e-11 | 0.0002376782 | 2.04423 | 4.443269e-12 | 7.680297e-05 | 2.041287 | 6.227533e-14 | 1.076444e-06
728 | 2.580495 | 0.206742 | 3568676.7 | 2.577379 | 0.2059135 | 3554375.5 | 2.574307 | 0.2051141 | 3540577.1 | 2.572988 | 0.2043446 | 3527294.7 | 2.570025 | 0.2036036 | 3514502.9 | 2.567167 | 0.2028899 | 3502184.3 | 2.566233 | 0.2022042 | 3490347.0 | 2.563525 | 0.2015424 | 3478924.3 | 2.560979 | 0.2009016 | 3467862.0 | 2.560472 | 0.2002745 | 3457038.5 | 2.558159 | 0.1996499 | 3446255.7 | 2.558076 | 0.1990025 | 3435081.1 | 2.556027 | 0.1982929 | 3422833.0 | 2.556277 | 0.1974386 | 3408086.1 | 2.554343 | 0.1963278 | 3388912.2 | 2.554988 | 0.1952381 | 3370102.8 | 2.554324 | 0.19515 | 3368581.5 | 2.55531 | 0.1947584 | 3361822.0 | 2.555314 | 0.1944313 | 3356175.8 | 2.5576 | 0.1933508 | 3337524.9 | 2.558383 | 0.1918437 | 3311508.8 | 2.562158 | 0.1894628 | 3270411.5 | 2.56322 | 0.1864629 | 3218629.8 | 2.567422 | 0.1809668 | 3123757.8 | 2.570822 | 0.1745684 | 3013312.4 | 2.57309 | 0.1666031 | 2875818.6 | 2.576122 | 0.1562935 | 2697860.5 | 2.577907 | 0.1438949 | 2483841.6 | 2.577177 | 0.1308111 | 2257995.9 | 2.578065 | 0.1168671 | 2017301.1 | 2.573445 | 0.1024625 | 1768655.8 | 2.570826 | 0.08729939 | 1506918.3 | 2.564285 | 0.07429639 | 1282467.1 | 2.554843 | 0.06089002 | 1051053.0 | 2.548201 | 0.04931128 | 851186.5 | 2.536951 | 0.03979073 | 686847.5 | 2.528851 | 0.03172806 | 547673.9 | 2.516474 | 0.02497885 | 431172.4 | 2.507504 | 0.01950734 | 336725.9 | 2.495816 | 0.01523964 | 263059.1 | 2.486431 | 0.01180094 | 203701.9 | 2.477704 | 0.008966581 | 154776.6 | 2.466433 | 0.006783755 | 117097.8 | 2.458215 | 0.005206596 | 89873.65 | 2.447476 | 0.004016961 | 69338.77 | 2.439903 | 0.003138051 | 54167.46 | 2.432281 | 0.002519793 | 43495.39 | 2.422715 | 0.002087132 | 36027.02 | 2.415756 | 0.0017189 | 29670.78 | 2.409048 | 0.001383582 | 23882.71 | 2.400075 | 0.001034884 | 17863.64 | 2.390731 | 0.0007601351 | 13121.07 | 2.379038 | 0.0006170998 | 10652.07 | 2.369969 | 0.0004838024 | 8351.154 | 2.358564 | 0.0003799209 | 6558.003 | 2.349768 | 0.000298907 | 5159.582 | 2.33857 | 0.0002355472 | 4065.897 | 2.329985 | 0.0001855004 | 3202.014 | 2.321562 | 0.0001463574 | 2526.348 | 2.310507 | 0.0001154969 | 1993.649 | 2.302186 | 9.129566e-05 | 1575.9 | 2.291269 | 7.207242e-05 | 1244.078 | 2.283047 | 5.699433e-05 | 983.8076 | 2.274915 | 4.503969e-05 | 777.4525 | 2.264049 | 3.564755e-05 | 615.3301 | 2.255956 | 2.816939e-05 | 486.2459 | 2.24792 | 2.22968e-05 | 384.8762 | 2.237101 | 1.762577e-05 | 304.2471 | 2.229085 | 1.395521e-05 | 240.8878 | 2.221109 | 1.102899e-05 | 190.3768 | 2.213172 | 8.732297e-06 | 150.7325 | 2.202331 | 6.900911e-06 | 119.1201 | 2.194373 | 5.464219e-06 | 94.32061 | 2.186437 | 4.316814e-06 | 74.51467 | 2.178512 | 3.418418e-06 | 59.00701 | 2.170594 | 2.699802e-06 | 46.60263 | 2.164484 | 1.730803e-06 | 29.87625 | 2.158384 | 1.104818e-06 | 19.07082 | 2.152305 | 7.022011e-07 | 12.12104 | 2.146253 | 4.443671e-07 | 7.670442 | 2.140235 | 2.799589e-07 | 4.83251 | 2.134234 | 1.755789e-07 | 3.030754 | 2.128235 | 1.096119e-07 | 1.892065 | 2.122233 | 6.813321e-08 | 1.176081 | 2.119291 | 4.211777e-08 | 0.7270159 | 2.113264 | 2.588277e-08 | 0.4467755 | 2.107316 | 1.580403e-08 | 0.2728012 | 2.101326 | 9.582301e-09 | 0.1654049 | 2.098311 | 5.764682e-09 | 0.09950705 | 2.092355 | 3.437363e-09 | 0.05933404 | 2.086354 | 2.028897e-09 | 0.0350218 | 2.083304 | 1.183329e-09 | 0.02042603 | 2.07738 | 6.804997e-10 | 0.01174645 | 2.071192 | 3.848307e-10 | 0.006642755 | 2.068288 | 2.12814e-10 | 0.003673488 | 2.062139 | 1.142312e-10 | 0.001971801 | 2.05916 | 5.876635e-11 | 0.001014395 | 2.052987 | 2.830691e-11 | 0.0004886197 | 2.050018 | 1.211524e-11 | 0.0002091271 | 2.043759 | 3.910341e-12 | 6.749834e-05 | 2.040825 | 5.262127e-14 | 9.08322e-07
729 | 2.58068 | 0.206229 | 3554938.4 | 2.577599 | 0.2054082 | 3540789.1 | 2.574566 | 0.2046158 | 3527129.9 | 2.573287 | 0.2038532 | 3513985.5 | 2.570369 | 0.2031188 | 3501325.0 | 2.567559 | 0.2024119 | 3489140.7 | 2.566679 | 0.2017312 | 3477405.9 | 2.564029 | 0.2010736 | 3466071.0 | 2.561547 | 0.2004344 | 3455052.8 | 2.561112 | 0.1998048 | 3444198.3 | 2.558873 | 0.1991692 | 3433242.9 | 2.558865 | 0.1984952 | 3421625.2 | 2.556876 | 0.1977326 | 3408478.7 | 2.557139 | 0.196781 | 3392075.5 | 2.555364 | 0.1956133 | 3371947.5 | 2.556542 | 0.194712 | 3356411.1 | 2.555232 | 0.1949202 | 3360000.1 | 2.557196 | 0.1943482 | 3350140.0 | 2.556815 | 0.1938933 | 3342298.2 | 2.559759 | 0.1925012 | 3318301.3 | 2.560516 | 0.1906784 | 3286880.1 | 2.564799 | 0.1881706 | 3243651.4 | 2.565388 | 0.1839464 | 3170835.6 | 2.569928 | 0.1783505 | 3074373.3 | 2.573493 | 0.170882 | 2945633.3 | 2.57458 | 0.1631986 | 2813188.4 | 2.578253 | 0.1510009 | 2602926.2 | 2.578971 | 0.1386042 | 2389234.6 | 2.577682 | 0.1250527 | 2155636.0 | 2.577925 | 0.1112385 | 1917509.5 | 2.572785 | 0.09612261 | 1656944.3 | 2.570005 | 0.08153517 | 1405488.6 | 2.561561 | 0.06899753 | 1189367.0 | 2.55265 | 0.05591094 | 963782.6 | 2.545372 | 0.04534283 | 781611.6 | 2.533986 | 0.03606487 | 621679.8 | 2.525173 | 0.02895165 | 499063.4 | 2.513397 | 0.02244645 | 386927.9 | 2.504153 | 0.01759295 | 303264.1 | 2.492553 | 0.01380113 | 237901.4 | 2.483356 | 0.0105085 | 181143.6 | 2.474644 | 0.008004857 | 137986.3 | 2.463584 | 0.006034029 | 104013.5 | 2.455425 | 0.004728819 | 81514.54 | 2.444953 | 0.003548926 | 61175.75 | 2.437356 | 0.002905074 | 50077.15 | 2.430047 | 0.002294418 | 39550.77 | 2.420512 | 0.001932893 | 33318.87 | 2.413702 | 0.001579173 | 27221.49 | 2.407082 | 0.001235078 | 21290.05 | 2.39822 | 0.0008890679 | 15325.59 | 2.388954 | 0.0006876844 | 11854.18 | 2.377325 | 0.0005551737 | 9569.984 | 2.368337 | 0.0004354213 | 7505.713 | 2.356999 | 0.0003419815 | 5895.015 | 2.348264 | 0.0002691241 | 4639.113 | 2.337123 | 0.0002120872 | 3655.921 | 2.328589 | 0.0001670663 | 2879.859 | 2.320214 | 0.0001318209 | 2272.304 | 2.309203 | 0.0001040115 | 1792.931 | 2.300923 | 8.222954e-05 | 1417.458 | 2.290044 | 6.490648e-05 | 1118.846 | 2.281857 | 5.133733e-05 | 884.9437 | 2.273758 | 4.055603e-05 | 699.0976 | 2.262922 | 3.210305e-05 | 553.3866 | 2.254859 | 2.53629e-05 | 437.2011 | 2.24685 | 2.007578e-05 | 346.0627 | 2.236056 | 1.586517e-05 | 273.481 | 2.228065 | 1.256119e-05 | 216.5276 | 2.220112 | 9.924747e-06 | 171.081 | 2.212197 | 7.856934e-06 | 135.4364 | 2.201376 | 6.207571e-06 | 107.005 | 2.193438 | 4.914567e-06 | 84.71641 | 2.185521 | 3.881595e-06 | 66.91024 | 2.177613 | 3.073129e-06 | 52.97405 | 2.169712 | 2.426523e-06 | 41.82797 | 2.163632 | 1.554281e-06 | 26.79241 | 2.157559 | 9.913237e-07 | 17.08826 | 2.151506 | 6.295676e-07 | 10.85237 | 2.145478 | 3.98097e-07 | 6.862325 | 2.139483 | 2.506195e-07 | 4.320134 | 2.133504 | 1.570599e-07 | 2.70737 | 2.127526 | 9.796234e-08 | 1.688657 | 2.121543 | 6.081659e-08 | 1.048345 | 2.11862 | 3.756392e-08 | 0.6475201 | 2.11261 | 2.306538e-08 | 0.3975969 | 2.10668 | 1.407203e-08 | 0.2425712 | 2.100706 | 8.524826e-09 | 0.1469494 | 2.097706 | 5.124042e-09 | 0.08832731 | 2.091766 | 3.052619e-09 | 0.0526205 | 2.085779 | 1.800105e-09 | 0.03102988 | 2.082742 | 1.049612e-09 | 0.01809302 | 2.076832 | 6.034564e-10 | 0.01040227 | 2.070657 | 3.409377e-10 | 0.005877022 | 2.067765 | 1.883519e-10 | 0.003246776 | 2.061628 | 1.009924e-10 | 0.001740889 | 2.05866 | 5.18964e-11 | 0.0008945808 | 2.052499 | 2.496658e-11 | 0.0004303695 | 2.04954 | 1.067439e-11 | 0.0001840033 | 2.043292 | 3.445354e-12 | 5.939039e-05 | 2.040368 | 4.446335e-14 | 7.664512e-07
730 | 2.580877 | 0.205719 | 3541289.3 | 2.577832 | 0.2049049 | 3527275.7 | 2.574838 | 0.2041201 | 3513766.4 | 2.573601 | 0.203364 | 3500749.7 | 2.570729 | 0.2026357 | 3488212.5 | 2.567969 | 0.2019351 | 3476151.7 | 2.567145 | 0.2012591 | 3464514.9 | 2.564555 | 0.2006046 | 3453248.5 | 2.56214 | 0.1999653 | 3442243.1 | 2.561777 | 0.1993306 | 3431317.2 | 2.559613 | 0.1986781 | 3420085.5 | 2.559676 | 0.1979685 | 3407870.4 | 2.557733 | 0.1971359 | 3393537.3 | 2.557974 | 0.1960631 | 3375070.4 | 2.556247 | 0.1949536 | 3355971.8 | 2.557989 | 0.1946193 | 3350216.2 | 2.556517 | 0.1944301 | 3346960.1 | 2.558889 | 0.1940759 | 3340861.9 | 2.558566 | 0.1931028 | 3324110.8 | 2.56187 | 0.1916437 | 3298993.7 | 2.562987 | 0.1894053 | 3260461.5 | 2.566682 | 0.1867123 | 3214104.8 | 2.568249 | 0.1813658 | 3122067.5 | 2.57188 | 0.1752983 | 3017621.2 | 2.576489 | 0.1673867 | 2881429.2 | 2.575294 | 0.158439 | 2727400.8 | 2.580144 | 0.1459 | 2511552.8 | 2.579845 | 0.133143 | 2291950.7 | 2.578283 | 0.1192836 | 2053372.0 | 2.577119 | 0.1053053 | 1812746.3 | 2.571951 | 0.0900097 | 1549445.6 | 2.568812 | 0.07646611 | 1316303.5 | 2.559149 | 0.06339406 | 1091278.4 | 2.55023 | 0.05114653 | 880446.9 | 2.542081 | 0.04146224 | 713739.5 | 2.531235 | 0.03286703 | 565779.9 | 2.521615 | 0.02614907 | 450135.4 | 2.510239 | 0.02033613 | 350070.4 | 2.500975 | 0.01588106 | 273379.9 | 2.489218 | 0.01238662 | 213225.9 | 2.48036 | 0.009357285 | 161078.2 | 2.471664 | 0.007096704 | 122164.1 | 2.460856 | 0.005396217 | 92891.59 | 2.452632 | 0.004232924 | 72866.43 | 2.442559 | 0.003223689 | 55493.25 | 2.434904 | 0.002633783 | 45338.48 | 2.427833 | 0.002146374 | 36948.12 | 2.41839 | 0.001777259 | 30594.1 | 2.41168 | 0.001437741 | 24749.58 | 2.405159 | 0.001089158 | 18748.99 | 2.396416 | 0.0007858917 | 13528.5 | 2.387198 | 0.0006327108 | 10891.61 | 2.375654 | 0.0004994612 | 8597.828 | 2.366737 | 0.0003918774 | 6745.858 | 2.355464 | 0.0003078298 | 5299.046 | 2.346788 | 0.0002423078 | 4171.137 | 2.335701 | 0.0001909629 | 3287.275 | 2.327217 | 0.0001504784 | 2590.366 | 2.318888 | 0.0001187275 | 2043.799 | 2.307919 | 9.3693e-05 | 1612.851 | 2.299678 | 7.406332e-05 | 1274.941 | 2.288837 | 5.846922e-05 | 1006.501 | 2.280684 | 4.624156e-05 | 796.0117 | 2.272617 | 3.652083e-05 | 628.6772 | 2.261811 | 2.891084e-05 | 497.6772 | 2.253776 | 2.283593e-05 | 393.1024 | 2.245794 | 1.807658e-05 | 311.1741 | 2.235025 | 1.42804e-05 | 245.8258 | 2.227057 | 1.13064e-05 | 194.6307 | 2.219127 | 8.931047e-06 | 153.7409 | 2.211233 | 7.069714e-06 | 121.6995 | 2.200432 | 5.583887e-06 | 96.12218 | 2.192513 | 4.420201e-06 | 76.09025 | 2.184615 | 3.490254e-06 | 60.08196 | 2.176725 | 2.762718e-06 | 47.55799 | 2.16884 | 2.180901e-06 | 37.54247 | 2.162788 | 1.395765e-06 | 24.02698 | 2.156743 | 8.894874e-07 | 15.31182 | 2.150715 | 5.64445e-07 | 9.716472 | 2.144711 | 3.566421e-07 | 6.139311 | 2.138738 | 2.24352e-07 | 3.862042 | 2.132781 | 1.404917e-07 | 2.418453 | 2.126823 | 8.756335e-08 | 1.507334 | 2.120859 | 5.43028e-08 | 0.9347796 | 2.117954 | 3.350101e-08 | 0.5766933 | 2.111963 | 2.055334e-08 | 0.3538094 | 2.106049 | 1.252886e-08 | 0.2156743 | 2.100091 | 7.583358e-09 | 0.1305415 | 2.097107 | 4.554081e-09 | 0.07839489 | 2.091181 | 2.711887e-09 | 0.04668299 | 2.085209 | 1.598779e-09 | 0.02752172 | 2.082186 | 9.31494e-10 | 0.01603493 | 2.076289 | 5.350461e-10 | 0.009210394 | 2.070126 | 3.019926e-10 | 0.005198564 | 2.067246 | 1.666648e-10 | 0.002869002 | 2.061121 | 8.926527e-11 | 0.001536631 | 2.058165 | 4.581627e-11 | 0.0007886908 | 2.052014 | 2.201586e-11 | 0.0003789856 | 2.049066 | 9.417362e-12 | 0.0001621124 | 2.042828 | 3.034693e-12 | 5.223983e-05 | 2.039914 | 3.756976e-14 | 6.467337e-07
731 | 2.581085 | 0.205211 | 3527712.0 | 2.578077 | 0.2044037 | 3513834.8 | 2.575123 | 0.203626 | 3500464.9 | 2.57393 | 0.2028766 | 3487581.5 | 2.571106 | 0.2021547 | 3475171.8 | 2.568397 | 0.2014593 | 3463217.3 | 2.56763 | 0.2007877 | 3451672.5 | 2.565103 | 0.2001355 | 3440461.0 | 2.562758 | 0.1994943 | 3429438.5 | 2.562468 | 0.1988504 | 3418369.6 | 2.560379 | 0.1981741 | 3406742.8 | 2.560505 | 0.1974165 | 3393720.2 | 2.558584 | 0.1964945 | 3377870.1 | 2.559007 | 0.1952839 | 3357058.2 | 2.557655 | 0.1942203 | 3338775.4 | 2.558958 | 0.1944828 | 3343286.4 | 2.558235 | 0.1940128 | 3335208.1 | 2.560337 | 0.1936129 | 3328333.5 | 2.560693 | 0.1922396 | 3304725.9 | 2.563911 | 0.1905945 | 3276444.9 | 2.565593 | 0.1881303 | 3234083.6 | 2.568628 | 0.1843252 | 3168672.0 | 2.570995 | 0.1787722 | 3073210.9 | 2.574232 | 0.1717054 | 2951729.3 | 2.578387 | 0.1639989 | 2819248.6 | 2.577192 | 0.1530456 | 2630953.9 | 2.581429 | 0.1407777 | 2420060.9 | 2.580452 | 0.1275793 | 2193171.3 | 2.578665 | 0.1137109 | 1954765.3 | 2.576308 | 0.09903996 | 1702562.0 | 2.570981 | 0.08409735 | 1445688.7 | 2.566353 | 0.0714826 | 1228832.9 | 2.55709 | 0.05812238 | 999161.9 | 2.547755 | 0.04701378 | 808197.8 | 2.538773 | 0.03768081 | 647757.9 | 2.527993 | 0.03012893 | 517936.1 | 2.518407 | 0.02346985 | 403462.2 | 2.506889 | 0.01838648 | 316075.7 | 2.497774 | 0.01438428 | 247275.2 | 2.486077 | 0.01101506 | 189356 | 2.477351 | 0.008376758 | 144002 | 2.468795 | 0.006302891 | 108350.8 | 2.458136 | 0.004910194 | 84409.47 | 2.450017 | 0.003730887 | 64136.41 | 2.440095 | 0.003003373 | 51629.95 | 2.432636 | 0.002379925 | 40912.47 | 2.425615 | 0.001995554 | 34304.88 | 2.416331 | 0.001632198 | 28058.56 | 2.409707 | 0.00128931 | 22164.08 | 2.403287 | 0.0009461369 | 16264.72 | 2.394629 | 0.0007027054 | 12079.97 | 2.385469 | 0.0005730885 | 9851.768 | 2.374017 | 0.000449339 | 7724.432 | 2.365167 | 0.0003526872 | 6062.925 | 2.353956 | 0.0002770878 | 4763.322 | 2.345338 | 0.0002181627 | 3750.36 | 2.334303 | 0.000171942 | 2955.795 | 2.325868 | 0.0001355368 | 2329.966 | 2.317583 | 0.000106934 | 1838.266 | 2.306656 | 8.439765e-05 | 1450.851 | 2.298453 | 6.670771e-05 | 1146.749 | 2.287647 | 5.26747e-05 | 905.5127 | 2.279527 | 4.165135e-05 | 716.0141 | 2.271492 | 3.289641e-05 | 565.5108 | 2.260715 | 2.603593e-05 | 447.5748 | 2.252707 | 2.056398e-05 | 353.5084 | 2.244751 | 1.627641e-05 | 279.8021 | 2.234006 | 1.285389e-05 | 220.9669 | 2.226062 | 1.017693e-05 | 174.948 | 2.218153 | 8.036824e-06 | 138.1583 | 2.21028 | 6.361366e-06 | 109.3561 | 2.199499 | 5.022859e-06 | 86.34626 | 2.191599 | 3.975562e-06 | 68.34252 | 2.183718 | 3.138367e-06 | 53.95059 | 2.175846 | 2.483687e-06 | 42.69621 | 2.167978 | 1.960156e-06 | 33.69636 | 2.161954 | 1.253415e-06 | 21.54702 | 2.155934 | 7.981166e-07 | 13.72015 | 2.149931 | 5.060567e-07 | 8.699448 | 2.143951 | 3.195016e-07 | 5.492442 | 2.138 | 2.008351e-07 | 3.452488 | 2.132064 | 1.256705e-07 | 2.160359 | 2.126126 | 7.826632e-08 | 1.345449 | 2.120182 | 4.850089e-08 | 0.8337621 | 2.117295 | 2.989567e-08 | 0.5139262 | 2.111321 | 1.832224e-08 | 0.3149713 | 2.105424 | 1.115934e-08 | 0.1918364 | 2.099482 | 6.7499e-09 | 0.1160352 | 2.096513 | 4.051496e-09 | 0.06964788 | 2.090602 | 2.410653e-09 | 0.04144071 | 2.084643 | 1.419939e-09 | 0.02440968 | 2.081634 | 8.265452e-10 | 0.01420886 | 2.07575 | 4.743122e-10 | 0.008153738 | 2.069599 | 2.674429e-10 | 0.00459752 | 2.066731 | 1.474409e-10 | 0.002534605 | 2.060618 | 7.887912e-11 | 0.001355984 | 2.057673 | 4.043629e-11 | 0.0006951264 | 2.051533 | 1.944257e-11 | 0.0003342306 | 2.048595 | 8.305801e-12 | 0.0001427822 | 2.042367 | 2.672084e-12 | 4.593488e-05 | 2.039463 | 3.17456e-14 | 5.457278e-07
732 | 2.581305 | 0.204705 | 3514206.1 | 2.578336 | 0.203905 | 3500471.7 | 2.575423 | 0.2031338 | 3487233.4 | 2.574274 | 0.2023904 | 3474471.6 | 2.571499 | 0.2016751 | 3462191.4 | 2.568845 | 0.2009845 | 3450335.6 | 2.568136 | 0.2003163 | 3438864.9 | 2.565674 | 0.1996645 | 3427674.6 | 2.5634 | 0.1990195 | 3416602.2 | 2.563184 | 0.1983614 | 3405303.7 | 2.561167 | 0.197653 | 3393142.9 | 2.561344 | 0.1968322 | 3379053.0 | 2.559404 | 0.1957973 | 3361285.3 | 2.559861 | 0.1946731 | 3341986.1 | 2.559301 | 0.1940848 | 3331887.3 | 2.560063 | 0.1941009 | 3332162.9 | 2.559951 | 0.1936872 | 3325061.1 | 2.561974 | 0.1928706 | 3311043.2 | 2.562863 | 0.1914384 | 3286456.7 | 2.566221 | 0.189355 | 3250689.9 | 2.567729 | 0.1867464 | 3205907.6 | 2.571373 | 0.1817879 | 3120783.6 | 2.573005 | 0.1760335 | 3021997.1 | 2.577166 | 0.1681903 | 2887351.8 | 2.579343 | 0.1596601 | 2740912.4 | 2.579478 | 0.1478767 | 2538625.2 | 2.582406 | 0.1354765 | 2325748.4 | 2.580943 | 0.1218483 | 2091790.0 | 2.578135 | 0.1081407 | 1856469.3 | 2.575588 | 0.09283703 | 1593749.4 | 2.570086 | 0.07865726 | 1350322.8 | 2.563547 | 0.06598972 | 1132856.9 | 2.554769 | 0.05327697 | 914614.9 | 2.54465 | 0.04316804 | 741073.2 | 2.536079 | 0.03407515 | 584974.1 | 2.524368 | 0.027383 | 470088.7 | 2.515402 | 0.02116451 | 363334.8 | 2.503619 | 0.01659803 | 284941.2 | 2.494469 | 0.01297576 | 222757 | 2.483088 | 0.009809816 | 168406.8 | 2.474339 | 0.007451338 | 127918.4 | 2.466044 | 0.005611241 | 96329.15 | 2.455349 | 0.004442897 | 76271.99 | 2.447635 | 0.003330192 | 57169.98 | 2.437604 | 0.002756469 | 47320.79 | 2.430439 | 0.002208121 | 37907.2 | 2.423473 | 0.001839796 | 31584.09 | 2.414308 | 0.001491225 | 25600.11 | 2.407784 | 0.001143463 | 19630.03 | 2.401473 | 0.0008261742 | 14183.08 | 2.392882 | 0.000638617 | 10963.25 | 2.383787 | 0.0005154473 | 8848.774 | 2.372411 | 0.0004042461 | 6939.762 | 2.363627 | 0.0003174155 | 5449.127 | 2.352476 | 0.0002494152 | 4281.754 | 2.343913 | 0.0001964228 | 3372.024 | 2.332929 | 0.0001548149 | 2657.735 | 2.32454 | 0.000122078 | 2095.735 | 2.316299 | 9.631152e-05 | 1653.397 | 2.305411 | 7.602404e-05 | 1305.118 | 2.297246 | 6.008229e-05 | 1031.443 | 2.286474 | 4.745413e-05 | 814.6532 | 2.278387 | 3.751658e-05 | 644.0537 | 2.270382 | 2.96315e-05 | 508.6892 | 2.259634 | 2.344679e-05 | 402.5151 | 2.251652 | 1.852077e-05 | 317.9492 | 2.243721 | 1.465544e-05 | 251.5925 | 2.233 | 1.157225e-05 | 198.6627 | 2.225078 | 9.160257e-06 | 157.2557 | 2.217191 | 7.232126e-06 | 124.1552 | 2.209338 | 5.723981e-06 | 98.26457 | 2.198577 | 4.518195e-06 | 77.56464 | 2.190695 | 3.575647e-06 | 61.38375 | 2.182832 | 2.821956e-06 | 48.44501 | 2.174976 | 2.232837e-06 | 38.3315 | 2.167124 | 1.761751e-06 | 30.24428 | 2.161128 | 1.125582e-06 | 19.32307 | 2.155134 | 7.161304e-07 | 12.29393 | 2.149156 | 4.537084e-07 | 7.788891 | 2.143199 | 2.862266e-07 | 4.913702 | 2.13727 | 1.79781e-07 | 3.086331 | 2.131354 | 1.124109e-07 | 1.929777 | 2.125436 | 6.995464e-08 | 1.200923 | 2.119511 | 4.331742e-08 | 0.7436376 | 2.116642 | 2.668028e-08 | 0.4580249 | 2.110685 | 1.633881e-08 | 0.2804911 | 2.104804 | 9.943487e-09 | 0.1707016 | 2.098878 | 6.009635e-09 | 0.1031684 | 2.095924 | 3.604141e-09 | 0.06187292 | 2.090027 | 2.142639e-09 | 0.03678306 | 2.084083 | 1.260938e-09 | 0.02164674 | 2.081086 | 7.333082e-10 | 0.01258883 | 2.075215 | 4.203978e-10 | 0.007217042 | 2.069077 | 2.367971e-10 | 0.004065138 | 2.066221 | 1.304033e-10 | 0.002238656 | 2.060119 | 6.968237e-11 | 0.001196249 | 2.057185 | 3.573961e-11 | 0.000613548 | 2.051055 | 1.716517e-11 | 0.0002946775 | 2.048128 | 7.323083e-12 | 0.0001257166 | 2.04191 | 2.351974e-12 | 4.037674e-05 | 2.039016 | 2.682406e-14 | 4.604933e-07
733 | 2.581538 | 0.204201 | 3500771.4 | 2.578608 | 0.2034084 | 3487182.7 | 2.575737 | 0.2026436 | 3474072.5 | 2.574635 | 0.2019064 | 3461433.7 | 2.57191 | 0.2011966 | 3449264.0 | 2.569311 | 0.2005106 | 3437504.6 | 2.568665 | 0.1998449 | 3426090.8 | 2.56627 | 0.1991921 | 3414899.7 | 2.564068 | 0.1985392 | 3403707.2 | 2.563927 | 0.1978607 | 3392074.6 | 2.561974 | 0.1971092 | 3379190.6 | 2.562183 | 0.1962077 | 3363735.8 | 2.560347 | 0.1950312 | 3343565.8 | 2.561031 | 0.1938617 | 3323517.4 | 2.560323 | 0.1940363 | 3326510.6 | 2.561599 | 0.1936557 | 3319985.5 | 2.56146 | 0.1933025 | 3313930.6 | 2.563993 | 0.1920193 | 3291932.2 | 2.564819 | 0.190512 | 3266090.4 | 2.568782 | 0.1880971 | 3224690.7 | 2.569602 | 0.1847193 | 3166782.0 | 2.574238 | 0.1792179 | 3072467.3 | 2.575049 | 0.1725418 | 2958014.1 | 2.579465 | 0.1648321 | 2825840.7 | 2.580923 | 0.1545235 | 2649112.2 | 2.581125 | 0.1429074 | 2449968.7 | 2.583145 | 0.1300587 | 2229693.5 | 2.581495 | 0.1161926 | 1991977.0 | 2.577142 | 0.1020448 | 1749430.6 | 2.574642 | 0.08684429 | 1488837.1 | 2.568421 | 0.07374512 | 1264268.0 | 2.561511 | 0.06043152 | 1036023.1 | 2.552387 | 0.04880907 | 836770.7 | 2.541358 | 0.03936855 | 674924.6 | 2.533289 | 0.03129996 | 536598.7 | 2.520959 | 0.02464956 | 422585.9 | 2.512166 | 0.01921135 | 329354.7 | 2.500476 | 0.01497717 | 256765 | 2.491267 | 0.01158449 | 198601.7 | 2.480116 | 0.008757224 | 150131.7 | 2.471444 | 0.006615622 | 113416.6 | 2.463375 | 0.005081205 | 87110.92 | 2.452659 | 0.003954926 | 67802.28 | 2.44524 | 0.003099374 | 53134.9 | 2.435259 | 0.002490934 | 42703.95 | 2.428232 | 0.002058941 | 35297.98 | 2.421405 | 0.001687711 | 28933.7 | 2.41233 | 0.001344219 | 23044.95 | 2.405897 | 0.00100265 | 17189.17 | 2.399692 | 0.0007353204 | 12606.15 | 2.391149 | 0.0005914601 | 10139.85 | 2.382144 | 0.0004636034 | 7947.902 | 2.370837 | 0.0003636779 | 6234.804 | 2.362116 | 0.0002856706 | 4897.466 | 2.351023 | 0.0002245056 | 3848.868 | 2.342513 | 0.0001768485 | 3031.847 | 2.331578 | 0.0001393933 | 2389.725 | 2.323234 | 0.0001099552 | 1885.044 | 2.315035 | 8.674376e-05 | 1487.114 | 2.304186 | 6.848081e-05 | 1174.018 | 2.296057 | 5.411461e-05 | 927.7275 | 2.285318 | 4.275069e-05 | 732.9072 | 2.277263 | 3.379209e-05 | 579.3232 | 2.269287 | 2.6691e-05 | 457.5839 | 2.258566 | 2.111503e-05 | 361.9908 | 2.250611 | 1.668048e-05 | 285.966 | 2.242704 | 1.319586e-05 | 226.2265 | 2.232007 | 1.041967e-05 | 178.6323 | 2.224106 | 8.24513e-06 | 141.3525 | 2.21624 | 6.509279e-06 | 111.5935 | 2.208407 | 5.150451e-06 | 88.29805 | 2.197664 | 4.064404e-06 | 69.67913 | 2.189801 | 3.215959e-06 | 55.13361 | 2.181955 | 2.537445e-06 | 43.50133 | 2.174116 | 2.007323e-06 | 34.41305 | 2.166279 | 1.583424e-06 | 27.14584 | 2.160311 | 1.010787e-06 | 17.32869 | 2.154342 | 6.42565e-07 | 11.01598 | 2.148388 | 4.067754e-07 | 6.973657 | 2.142453 | 2.564152e-07 | 4.395919 | 2.136546 | 1.609319e-07 | 2.758977 | 2.130651 | 1.005484e-07 | 1.723776 | 2.124753 | 6.25244e-08 | 1.071903 | 2.118846 | 3.868661e-08 | 0.6632337 | 2.115995 | 2.380966e-08 | 0.408187 | 2.110055 | 1.456935e-08 | 0.2497734 | 2.10419 | 8.859511e-09 | 0.1518853 | 2.098279 | 5.350118e-09 | 0.0917211 | 2.09534 | 3.205872e-09 | 0.05496068 | 2.089457 | 1.904204e-09 | 0.03264519 | 2.083526 | 1.119597e-09 | 0.01919409 | 2.080543 | 6.504859e-10 | 0.01115177 | 2.074685 | 3.725433e-10 | 0.00638679 | 2.068559 | 2.096184e-10 | 0.003593646 | 2.065714 | 1.153061e-10 | 0.00197678 | 2.059624 | 6.163024e-11 | 0.001056574 | 2.056701 | 3.158307e-11 | 0.0005414523 | 2.050582 | 1.515005e-11 | 0.0002597286 | 2.047665 | 6.454469e-12 | 0.0001106538 | 2.041457 | 2.069445e-12 | 3.547806e-05 | 2.038572 | 2.266528e-14 | 3.885679e-07
734 | 2.581784 | 0.203699 | 3487407.5 | 2.578893 | 0.2029132 | 3473955.1 | 2.576066 | 0.2021547 | 3460968.7 | 2.575012 | 0.2014242 | 3448462.2 | 2.57234 | 0.2007191 | 3436391.0 | 2.569798 | 0.2000369 | 3424711.8 | 2.569215 | 0.1993723 | 3413332.3 | 2.56689 | 0.1987165 | 3402105.1 | 2.56476 | 0.1980514 | 3390717.9 | 2.564692 | 0.1973453 | 3378630.4 | 2.562794 | 0.1965363 | 3364779.8 | 2.563002 | 0.1955327 | 3347596.4 | 2.56124 | 0.1943587 | 3327497.2 | 2.562716 | 0.1935643 | 3313898.0 | 2.561251 | 0.1937601 | 3317249.5 | 2.563342 | 0.1933029 | 3309422.5 | 2.562967 | 0.1926414 | 3298097.5 | 2.566171 | 0.1912135 | 3273650.4 | 2.566963 | 0.1893114 | 3241086.8 | 2.571154 | 0.1867847 | 3197827.7 | 2.572019 | 0.182228 | 3119816.2 | 2.576392 | 0.1766747 | 3024740.0 | 2.577916 | 0.1690123 | 2893557.9 | 2.580656 | 0.1609099 | 2754840.7 | 2.583077 | 0.1493583 | 2557073.1 | 2.58216 | 0.1378123 | 2359400.5 | 2.583638 | 0.1244641 | 2130875.4 | 2.581571 | 0.1107058 | 1895327.8 | 2.576467 | 0.09576942 | 1639610.5 | 2.573781 | 0.08111793 | 1388771.1 | 2.565715 | 0.06864086 | 1175158.7 | 2.559391 | 0.05550105 | 950200 | 2.54968 | 0.04489438 | 768609.5 | 2.538304 | 0.03572571 | 611638.4 | 2.529713 | 0.02862023 | 489989.6 | 2.517922 | 0.0221398 | 379042.2 | 2.508836 | 0.01735644 | 297149.1 | 2.497291 | 0.01356679 | 232268.9 | 2.488217 | 0.01031737 | 176637.4 | 2.477115 | 0.007826455 | 133992 | 2.468632 | 0.005885881 | 100768.6 | 2.460629 | 0.00464165 | 79466.89 | 2.450179 | 0.003505755 | 60019.92 | 2.442744 | 0.002871926 | 49168.5 | 2.433064 | 0.002272463 | 38905.47 | 2.426073 | 0.00190487 | 32612.13 | 2.419385 | 0.001546762 | 26481.17 | 2.410404 | 0.001199539 | 20536.58 | 2.404073 | 0.0008665828 | 14836.24 | 2.39794 | 0.0006632882 | 11355.76 | 2.389445 | 0.0005317971 | 9104.578 | 2.380532 | 0.0004169736 | 7138.754 | 2.369292 | 0.0003271922 | 5601.659 | 2.360632 | 0.0002570999 | 4401.652 | 2.349596 | 0.0002020831 | 3459.743 | 2.341137 | 0.0001592243 | 2725.983 | 2.330249 | 0.0001255074 | 2148.736 | 2.321949 | 9.903558e-05 | 1695.528 | 2.31379 | 7.812606e-05 | 1337.549 | 2.302979 | 6.168566e-05 | 1056.083 | 2.294884 | 4.87394e-05 | 834.4379 | 2.284179 | 3.851318e-05 | 659.3609 | 2.276153 | 3.043718e-05 | 521.0965 | 2.268206 | 2.404493e-05 | 411.6587 | 2.257513 | 1.901506e-05 | 325.5454 | 2.249582 | 1.502297e-05 | 257.1993 | 2.2417 | 1.188159e-05 | 203.4175 | 2.231025 | 9.38207e-06 | 160.6248 | 2.223146 | 7.421406e-06 | 127.0574 | 2.215301 | 5.858704e-06 | 100.3033 | 2.207487 | 4.634379e-06 | 79.34241 | 2.196763 | 3.656712e-06 | 62.60436 | 2.188917 | 2.892451e-06 | 49.51991 | 2.181088 | 2.28164e-06 | 39.06258 | 2.173264 | 1.804585e-06 | 30.89521 | 2.165444 | 1.423145e-06 | 24.36481 | 2.159501 | 9.076995e-07 | 15.54017 | 2.153558 | 5.765557e-07 | 9.870863 | 2.147627 | 3.646956e-07 | 6.243733 | 2.141715 | 2.297082e-07 | 3.932695 | 2.135829 | 1.440573e-07 | 2.466318 | 2.129955 | 8.993592e-08 | 1.539739 | 2.124075 | 5.588222e-08 | 0.9567257 | 2.118187 | 3.454966e-08 | 0.5915039 | 2.115353 | 2.124696e-08 | 0.3637563 | 2.109429 | 1.299089e-08 | 0.2224092 | 2.103581 | 7.893162e-09 | 0.1351341 | 2.097685 | 4.762583e-09 | 0.0815373 | 2.094761 | 2.851331e-09 | 0.04881591 | 2.088892 | 1.692102e-09 | 0.02896945 | 2.082975 | 9.93963e-10 | 0.01701704 | 2.080005 | 5.76924e-10 | 0.009877167 | 2.074159 | 3.300734e-10 | 0.005650988 | 2.068045 | 1.855183e-10 | 0.003176147 | 2.065212 | 1.020502e-10 | 0.001747139 | 2.059132 | 5.451172e-11 | 0.0009332622 | 2.05622 | 2.790241e-11 | 0.0004777004 | 2.050112 | 1.336737e-11 | 0.0002288546 | 2.047205 | 5.686888e-12 | 9.736178e-05 | 2.041006 | 1.823367e-12 | 3.121676e-05 | 2.038131 | 1.915163e-14 | 3.278835e-07
735 | 2.582042 | 0.2032 | 3474131.3 | 2.579193 | 0.2024201 | 3460798.1 | 2.576411 | 0.2016677 | 3447932.8 | 2.575406 | 0.200943 | 3435543.2 | 2.572788 | 0.2002426 | 3423567.9 | 2.570306 | 0.1995631 | 3411951.4 | 2.569789 | 0.198898 | 3400579.5 | 2.567534 | 0.1982362 | 3389264.3 | 2.565478 | 0.1975527 | 3377578.5 | 2.565476 | 0.1968094 | 3364871.3 | 2.563618 | 0.1959269 | 3349782.7 | 2.563858 | 0.1947955 | 3330439.3 | 2.562218 | 0.1936045 | 3310075.4 | 2.563892 | 0.1935461 | 3309077.7 | 2.562621 | 0.1932891 | 3304683.8 | 2.564905 | 0.1929827 | 3299444.7 | 2.564829 | 0.1917963 | 3279161.7 | 2.56815 | 0.1903772 | 3254899.2 | 2.569473 | 0.1880707 | 3215463.8 | 2.572985 | 0.1851006 | 3164684.8 | 2.574842 | 0.1796855 | 3072101.8 | 2.578282 | 0.1733789 | 2964276.4 | 2.580617 | 0.1656887 | 2832797.6 | 2.581926 | 0.1560332 | 2667716.3 | 2.584899 | 0.1443858 | 2468578.5 | 2.583055 | 0.1324985 | 2265340.8 | 2.584185 | 0.1187861 | 2030898.4 | 2.580807 | 0.105028 | 1795674.3 | 2.575693 | 0.08970957 | 1533773.7 | 2.572691 | 0.07602143 | 1299746.3 | 2.563154 | 0.06312064 | 1079180.0 | 2.556965 | 0.0507875 | 868319.1 | 2.546457 | 0.04111669 | 702976.2 | 2.535621 | 0.0324789 | 555295 | 2.526135 | 0.02589723 | 442767.6 | 2.514865 | 0.02006082 | 342981.9 | 2.505668 | 0.01567755 | 268040.7 | 2.494009 | 0.0121935 | 208473.5 | 2.48527 | 0.009177687 | 156911.9 | 2.474173 | 0.006944302 | 118727.4 | 2.465968 | 0.005264253 | 90003.48 | 2.457875 | 0.004176101 | 71399.23 | 2.447828 | 0.003190348 | 54545.7 | 2.440343 | 0.002609663 | 44617.68 | 2.430889 | 0.002123666 | 36308.53 | 2.423991 | 0.001750344 | 29925.81 | 2.417399 | 0.001403368 | 23993.54 | 2.408514 | 0.00105903 | 18106.34 | 2.402297 | 0.0007682686 | 13135.17 | 2.396214 | 0.0006085677 | 10404.74 | 2.387796 | 0.0004781487 | 8174.958 | 2.378952 | 0.0003750337 | 6411.99 | 2.367776 | 0.0002944013 | 5033.409 | 2.359176 | 0.000231386 | 3956.031 | 2.348193 | 0.0001819154 | 3110.226 | 2.339784 | 0.0001433559 | 2450.97 | 2.328942 | 0.0001130043 | 1932.045 | 2.320684 | 8.919992e-05 | 1525.06 | 2.312564 | 7.036412e-05 | 1203.023 | 2.301789 | 5.556698e-05 | 950.0343 | 2.293729 | 4.389788e-05 | 750.5265 | 2.283055 | 3.469548e-05 | 593.1921 | 2.275059 | 2.741519e-05 | 468.7203 | 2.26714 | 2.166105e-05 | 370.3411 | 2.256472 | 1.712387e-05 | 292.7686 | 2.248567 | 1.35301e-05 | 231.3256 | 2.240708 | 1.069818e-05 | 182.9078 | 2.230055 | 8.447758e-06 | 144.4322 | 2.222197 | 6.679958e-06 | 114.2079 | 2.214372 | 5.273138e-06 | 90.15538 | 2.206577 | 4.170011e-06 | 71.2951 | 2.195871 | 3.289911e-06 | 56.24794 | 2.188042 | 2.601485e-06 | 44.47785 | 2.180229 | 2.051746e-06 | 35.07891 | 2.172422 | 1.622323e-06 | 27.73703 | 2.164617 | 1.279094e-06 | 21.8688 | 2.1587 | 8.151254e-07 | 13.93628 | 2.152782 | 5.173266e-07 | 8.844786 | 2.146874 | 3.269673e-07 | 5.590194 | 2.140984 | 2.05782e-07 | 3.518276 | 2.135119 | 1.289504e-07 | 2.204678 | 2.129264 | 8.044202e-08 | 1.375325 | 2.123404 | 4.994431e-08 | 0.8539029 | 2.117533 | 3.085402e-08 | 0.5275143 | 2.114717 | 1.895922e-08 | 0.3241478 | 2.10881 | 1.158278e-08 | 0.1980319 | 2.102977 | 7.031728e-09 | 0.1202222 | 2.097097 | 4.239208e-09 | 0.07247818 | 2.094186 | 2.535753e-09 | 0.04335402 | 2.088332 | 1.503443e-09 | 0.02570453 | 2.082428 | 8.82301e-10 | 0.01508479 | 2.07947 | 5.115954e-10 | 0.0087468 | 2.073637 | 2.923879e-10 | 0.004998987 | 2.067535 | 1.642989e-10 | 0.002809035 | 2.064713 | 9.034284e-11 | 0.001544601 | 2.058645 | 4.82037e-11 | 0.0008241436 | 2.055743 | 2.46438e-11 | 0.0004213376 | 2.049645 | 1.179066e-11 | 0.0002015862 | 2.046749 | 5.013787e-12 | 8.572123e-05 | 2.04056 | 1.606551e-12 | 2.746737e-05 | 2.037694 | 1.618255e-14 | 2.766747e-07
736 | 2.582313 | 0.202702 | 3460908.2 | 2.579507 | 0.2019287 | 3447704.3 | 2.576772 | 0.2011826 | 3434966.9 | 2.575818 | 0.2004629 | 3422677.9 | 2.573256 | 0.1997666 | 3410789.2 | 2.570836 | 0.199089 | 3399221.0 | 2.570386 | 0.1984214 | 3387821.9 | 2.568203 | 0.1977497 | 3376352.6 | 2.566219 | 0.1970407 | 3364247.2 | 2.566275 | 0.1962474 | 3350702.9 | 2.564432 | 0.1952721 | 3334051.1 | 2.564778 | 0.194064 | 3313424.2 | 2.563752 | 0.1930718 | 3296482.7 | 2.564762 | 0.1933638 | 3301469.7 | 2.564363 | 0.1929237 | 3293955.2 | 2.566308 | 0.1924195 | 3285345.7 | 2.566985 | 0.1909678 | 3260559.8 | 2.570162 | 0.1892696 | 3231564.5 | 2.572028 | 0.1868264 | 3189850.4 | 2.575086 | 0.1826882 | 3119195.7 | 2.577256 | 0.1771628 | 3024855.0 | 2.58098 | 0.1698878 | 2900643.6 | 2.582026 | 0.1621868 | 2769157.0 | 2.583948 | 0.1508772 | 2576057.7 | 2.586124 | 0.1393772 | 2379708.1 | 2.583664 | 0.127125 | 2170515.5 | 2.584656 | 0.113277 | 1934077.9 | 2.579876 | 0.09889018 | 1688438.3 | 2.574672 | 0.08383187 | 1431334.6 | 2.57049 | 0.07114379 | 1214700.0 | 2.561181 | 0.05781779 | 987173.6 | 2.554575 | 0.04664008 | 796326.8 | 2.543172 | 0.03741537 | 638825.3 | 2.532562 | 0.02983285 | 509362.3 | 2.522904 | 0.02323099 | 396643 | 2.511576 | 0.01817843 | 310376.2 | 2.502525 | 0.01418337 | 242165.1 | 2.490902 | 0.01084893 | 185233.3 | 2.482326 | 0.008215058 | 140262.9 | 2.471341 | 0.006171335 | 105368.6 | 2.463314 | 0.004817976 | 82261.52 | 2.455297 | 0.003696729 | 63117.49 | 2.445413 | 0.002975274 | 50799.45 | 2.438113 | 0.00236329 | 40350.51 | 2.428714 | 0.001972454 | 33677.43 | 2.421965 | 0.001605392 | 27410.26 | 2.415464 | 0.001256903 | 21460.2 | 2.406675 | 0.0009224494 | 15749.78 | 2.400539 | 0.0006885509 | 11756.23 | 2.39451 | 0.000555186 | 9479.175 | 2.386178 | 0.0004299104 | 7340.236 | 2.377402 | 0.0003373119 | 5759.221 | 2.366288 | 0.0002648963 | 4522.805 | 2.357745 | 0.0002082435 | 3555.523 | 2.346814 | 0.000163789 | 2796.512 | 2.338453 | 0.0001290684 | 2203.698 | 2.327655 | 0.0001017538 | 1737.332 | 2.319439 | 8.034064e-05 | 1371.726 | 2.311357 | 6.337301e-05 | 1082.023 | 2.300617 | 5.006048e-05 | 854.7262 | 2.292589 | 3.953706e-05 | 675.0508 | 2.281946 | 3.125601e-05 | 533.6612 | 2.27398 | 2.469311e-05 | 421.607 | 2.266087 | 1.951339e-05 | 333.1691 | 2.255445 | 1.54207e-05 | 263.291 | 2.247564 | 1.218552e-05 | 208.0541 | 2.239728 | 9.632594e-06 | 164.4657 | 2.229097 | 7.606459e-06 | 129.8717 | 2.221259 | 6.012679e-06 | 102.6597 | 2.213453 | 4.746087e-06 | 81.03408 | 2.205677 | 3.752166e-06 | 64.06401 | 2.194988 | 2.959899e-06 | 50.53694 | 2.187177 | 2.339834e-06 | 39.95004 | 2.17938 | 1.845019e-06 | 31.50161 | 2.171588 | 1.45847e-06 | 24.90173 | 2.163798 | 1.149626e-06 | 19.62857 | 2.157907 | 7.31995e-07 | 12.49799 | 2.152013 | 4.641813e-07 | 7.925372 | 2.146129 | 2.931408e-07 | 5.005049 | 2.14026 | 1.843463e-07 | 3.147506 | 2.134416 | 1.154266e-07 | 1.970779 | 2.128581 | 7.194891e-08 | 1.228447 | 2.122739 | 4.463611e-08 | 0.7621113 | 2.116886 | 2.755286e-08 | 0.470434 | 2.114086 | 1.691703e-08 | 0.2888393 | 2.108196 | 1.032669e-08 | 0.1763166 | 2.102378 | 6.263861e-09 | 0.1069484 | 2.096513 | 3.773021e-09 | 0.06442008 | 2.093617 | 2.254875e-09 | 0.03849946 | 2.087776 | 1.335653e-09 | 0.02280477 | 2.081885 | 7.830679e-10 | 0.01337 | 2.07894 | 4.535863e-10 | 0.007744475 | 2.073119 | 2.591181e-10 | 0.004424149 | 2.067029 | 1.455758e-10 | 0.002485542 | 2.064219 | 7.996116e-11 | 0.001365247 | 2.058161 | 4.261492e-11 | 0.0007276017 | 2.05527 | 2.175943e-11 | 0.0003715177 | 2.049182 | 1.0399e-11 | 0.0001775513 | 2.046296 | 4.423365e-12 | 7.552398e-05 | 2.040116 | 1.41504e-12 | 2.416021e-05 | 2.037259 | 1.367362e-14 | 2.334617e-07
737 | 2.582598 | 0.202206 | 3447755.2 | 2.579836 | 0.2014386 | 3434670.7 | 2.577149 | 0.2006988 | 3422056.4 | 2.576248 | 0.1999837 | 3409863.8 | 2.573744 | 0.1992905 | 3398043.2 | 2.571387 | 0.1986129 | 3386490.3 | 2.571007 | 0.1979408 | 3375030.3 | 2.568896 | 0.1972532 | 3363307.2 | 2.56698 | 0.1965107 | 3350645.7 | 2.567081 | 0.1956516 | 3335998.0 | 2.565208 | 0.1945611 | 3317403.4 | 2.565542 | 0.1933653 | 3297014.5 | 2.565152 | 0.1930096 | 3290949.2 | 2.565991 | 0.1929515 | 3289960.1 | 2.565955 | 0.1926419 | 3284680.9 | 2.567976 | 0.1915909 | 3266759.5 | 2.569035 | 0.1901886 | 3242850.1 | 2.572538 | 0.1880515 | 3206411.0 | 2.573861 | 0.1854293 | 3161700.4 | 2.577833 | 0.180173 | 3072077.2 | 2.579211 | 0.1741961 | 2970166.9 | 2.583837 | 0.1665798 | 2840302.6 | 2.582995 | 0.1575564 | 2686448.5 | 2.585943 | 0.1459047 | 2487778.4 | 2.587072 | 0.1341833 | 2287920.7 | 2.584045 | 0.1214947 | 2071571.2 | 2.584359 | 0.1078536 | 1838980.5 | 2.579194 | 0.09272338 | 1580999.2 | 2.573889 | 0.07832497 | 1335496.1 | 2.567712 | 0.06586323 | 1123014.6 | 2.558942 | 0.05306208 | 904745.9 | 2.551615 | 0.04288449 | 731210.9 | 2.540413 | 0.03387349 | 577566.9 | 2.528953 | 0.02717907 | 463422.4 | 2.520014 | 0.02091508 | 356617 | 2.508317 | 0.0164269 | 280090.2 | 2.499312 | 0.01280727 | 218373 | 2.48794 | 0.009661647 | 164737.9 | 2.479359 | 0.007318004 | 124777.1 | 2.468634 | 0.005495972 | 93710.21 | 2.460562 | 0.004387424 | 74808.68 | 2.452948 | 0.003306206 | 56373.15 | 2.442972 | 0.002736698 | 46662.63 | 2.435953 | 0.002190979 | 37357.74 | 2.426612 | 0.001817713 | 30993.28 | 2.419975 | 0.001462827 | 24942.23 | 2.413575 | 0.001115626 | 19022.21 | 2.40489 | 0.0008091098 | 13795.89 | 2.39882 | 0.000626484 | 10681.99 | 2.392848 | 0.0004994363 | 8515.742 | 2.384591 | 0.0003865423 | 6590.819 | 2.375881 | 0.0003033841 | 5172.913 | 2.364827 | 0.0002383479 | 4063.999 | 2.356339 | 0.0001874151 | 3195.56 | 2.345458 | 0.0001474682 | 2514.437 | 2.337144 | 0.0001162044 | 1981.368 | 2.326389 | 9.164714e-05 | 1562.649 | 2.318212 | 7.236087e-05 | 1233.804 | 2.310167 | 5.70762e-05 | 973.1895 | 2.299461 | 4.509936e-05 | 768.9759 | 2.291466 | 3.560926e-05 | 607.1631 | 2.280853 | 2.815733e-05 | 480.1024 | 2.272914 | 2.224118e-05 | 379.2278 | 2.265048 | 1.757856e-05 | 299.7268 | 2.254431 | 1.388686e-05 | 236.7807 | 2.246573 | 1.097451e-05 | 187.1231 | 2.238759 | 8.673115e-06 | 147.8827 | 2.228149 | 6.848918e-06 | 116.7789 | 2.220332 | 5.412365e-06 | 92.28465 | 2.212545 | 4.271704e-06 | 72.83557 | 2.204787 | 3.376185e-06 | 57.56634 | 2.194116 | 2.662987e-06 | 45.40581 | 2.186321 | 2.104523e-06 | 35.88361 | 2.17854 | 1.65912e-06 | 28.28917 | 2.170764 | 1.311165e-06 | 22.35629 | 2.162988 | 1.033261e-06 | 17.61783 | 2.157122 | 6.573425e-07 | 11.20815 | 2.151252 | 4.164957e-07 | 7.101546 | 2.14539 | 2.628126e-07 | 4.481141 | 2.139543 | 1.651421e-07 | 2.815789 | 2.133719 | 1.033203e-07 | 1.761685 | 2.127903 | 6.435124e-08 | 1.097234 | 2.122079 | 3.989098e-08 | 0.6801693 | 2.116244 | 2.46041e-08 | 0.4195174 | 2.113461 | 1.509411e-08 | 0.2573652 | 2.107587 | 9.206271e-09 | 0.1569734 | 2.101784 | 5.579458e-09 | 0.09513369 | 2.095934 | 3.357802e-09 | 0.05725289 | 2.093052 | 2.004895e-09 | 0.03418488 | 2.087225 | 1.186438e-09 | 0.02022961 | 2.081347 | 6.948906e-10 | 0.01184838 | 2.078415 | 4.022428e-10 | 0.006858525 | 2.072605 | 2.297857e-10 | 0.003918009 | 2.066527 | 1.289613e-10 | 0.002198881 | 2.063728 | 7.075656e-11 | 0.001206449 | 2.057681 | 3.766428e-11 | 0.0006422025 | 2.054801 | 1.920685e-11 | 0.0003274904 | 2.048723 | 9.184072e-12 | 0.0001565949 | 2.045846 | 3.901233e-12 | 6.651878e-05 | 2.039676 | 1.245918e-12 | 2.124379e-05 | 2.036828 | 1.155388e-14 | 1.970019e-07
738 | 2.582897 | 0.201712 | 3434671.8 | 2.580181 | 0.2009506 | 3421706.9 | 2.577543 | 0.200216 | 3409198.4 | 2.576696 | 0.1995053 | 3397097.5 | 2.574252 | 0.1988143 | 3385331.4 | 2.571963 | 0.1981353 | 3373768.4 | 2.571653 | 0.1974548 | 3362181.8 | 2.569613 | 0.196745 | 3350095.5 | 2.567758 | 0.1959574 | 3336684.1 | 2.567883 | 0.1950142 | 3320624.7 | 2.566128 | 0.1937806 | 3299619.5 | 2.566933 | 0.1925694 | 3278995.8 | 2.566072 | 0.1929168 | 3284910.5 | 2.567577 | 0.1925958 | 3279445.2 | 2.567321 | 0.1921699 | 3272191.9 | 2.570102 | 0.1907164 | 3247443.4 | 2.570958 | 0.1892134 | 3221851.3 | 2.57506 | 0.1868317 | 3181296.3 | 2.57572 | 0.183145 | 3118520.1 | 2.580493 | 0.1776651 | 3025211.0 | 2.581585 | 0.1708112 | 2908505.9 | 2.585548 | 0.163288 | 2780403.3 | 2.5849 | 0.1524282 | 2595487.6 | 2.587354 | 0.1409851 | 2400637.8 | 2.587775 | 0.1288755 | 2194440.5 | 2.584668 | 0.1158646 | 1972896.1 | 2.583419 | 0.1020214 | 1737179.9 | 2.578337 | 0.08678502 | 1477740.9 | 2.572558 | 0.07352027 | 1251874.0 | 2.565513 | 0.06038706 | 1028246.9 | 2.556546 | 0.04858081 | 827214.8 | 2.548373 | 0.03917734 | 667096.2 | 2.537706 | 0.03104225 | 528575.1 | 2.525519 | 0.02450157 | 417202.9 | 2.516888 | 0.01903558 | 324130.2 | 2.505211 | 0.01482394 | 252416.2 | 2.496146 | 0.01145887 | 195117 | 2.485026 | 0.008609689 | 146602.4 | 2.476495 | 0.00649957 | 110672.1 | 2.466025 | 0.004986009 | 84899.78 | 2.457901 | 0.003925873 | 66848.21 | 2.450601 | 0.00307536 | 52366.01 | 2.440666 | 0.00247909 | 42212.95 | 2.433787 | 0.002041135 | 34755.64 | 2.424578 | 0.001666194 | 28371.28 | 2.418034 | 0.001315101 | 22393.01 | 2.41172 | 0.0009806566 | 16698.23 | 2.403136 | 0.0007217736 | 12290.07 | 2.397115 | 0.0005788974 | 9857.236 | 2.391228 | 0.0004492935 | 7650.391 | 2.383035 | 0.0003475466 | 5917.885 | 2.374388 | 0.0002728687 | 4646.299 | 2.363392 | 0.0002144598 | 3651.737 | 2.354957 | 0.0001686696 | 2872.039 | 2.344125 | 0.0001327732 | 2260.809 | 2.335856 | 0.0001046222 | 1781.465 | 2.325142 | 8.254384e-05 | 1405.524 | 2.317004 | 6.517332e-05 | 1109.745 | 2.308994 | 5.142137e-05 | 875.5826 | 2.298322 | 4.062963e-05 | 691.8252 | 2.290358 | 3.207149e-05 | 546.1007 | 2.279774 | 2.536569e-05 | 431.9169 | 2.271863 | 2.003261e-05 | 341.1073 | 2.264022 | 1.583548e-05 | 269.6402 | 2.25343 | 1.250682e-05 | 212.9612 | 2.245595 | 9.883796e-06 | 168.2974 | 2.237803 | 7.809176e-06 | 132.9715 | 2.227213 | 6.166797e-06 | 105.0058 | 2.219415 | 4.871973e-06 | 82.95803 | 2.211647 | 3.844727e-06 | 65.46648 | 2.203907 | 3.037873e-06 | 51.7277 | 2.193253 | 2.395856e-06 | 40.79568 | 2.185474 | 1.892875e-06 | 32.23113 | 2.177709 | 1.491951e-06 | 25.40435 | 2.169947 | 1.178738e-06 | 20.07108 | 2.162185 | 9.286721e-07 | 15.81306 | 2.156345 | 5.903031e-07 | 10.05145 | 2.150498 | 3.737096e-07 | 6.363379 | 2.144658 | 2.356212e-07 | 4.012063 | 2.138833 | 1.479372e-07 | 2.519016 | 2.133028 | 9.248249e-08 | 1.574755 | 2.127231 | 5.755471e-08 | 0.9800188 | 2.121426 | 3.564928e-08 | 0.6070218 | 2.115608 | 2.19701e-08 | 0.3740982 | 2.112842 | 1.346698e-08 | 0.2293103 | 2.106983 | 8.206918e-09 | 0.1397441 | 2.101196 | 4.969491e-09 | 0.08461852 | 2.09536 | 2.988006e-09 | 0.05087857 | 2.092492 | 1.782432e-09 | 0.03035055 | 2.086678 | 1.053755e-09 | 0.01794293 | 2.080813 | 6.166539e-10 | 0.01050014 | 2.077893 | 3.570075e-10 | 0.006078981 | 2.072096 | 2.037389e-10 | 0.003469185 | 2.066028 | 1.142202e-10 | 0.001944896 | 2.063241 | 6.259695e-11 | 0.001065876 | 2.057205 | 3.327977e-11 | 0.0005666747 | 2.054335 | 1.697104e-11 | 0.0002889761 | 2.048267 | 8.108739e-12 | 0.0001380724 | 2.0454 | 3.439595e-12 | 5.856805e-05 | 2.039239 | 1.096603e-12 | 1.867252e-05 | 2.036401 | 9.762686e-15 | 1.662351e-07
739 | 2.583211 | 0.201219 | 3421640.8 | 2.580542 | 0.2004642 | 3408805.2 | 2.577955 | 0.1997342 | 3396392.8 | 2.577165 | 0.199027 | 3384366.5 | 2.574783 | 0.1983366 | 3372627.3 | 2.572561 | 0.1976541 | 3361021.2 | 2.572322 | 0.1969607 | 3349229.8 | 2.570351 | 0.1962212 | 3336655.1 | 2.568547 | 0.1953742 | 3322252.3 | 2.568659 | 0.194325 | 3304412.0 | 2.566906 | 0.1931177 | 3283882.0 | 2.568577 | 0.1924686 | 3272843.5 | 2.567117 | 0.1926134 | 3275306.7 | 2.569189 | 0.1922694 | 3269456.7 | 2.568854 | 0.1914063 | 3254779.4 | 2.572253 | 0.1899915 | 3230722.4 | 2.573152 | 0.1880382 | 3197506.5 | 2.57716 | 0.1855151 | 3154602.8 | 2.578346 | 0.1806855 | 3072477.8 | 2.582527 | 0.1750107 | 2975980.2 | 2.584389 | 0.1674899 | 2848092.4 | 2.586535 | 0.1589924 | 2703596.5 | 2.587053 | 0.1474622 | 2507530.3 | 2.588362 | 0.1359081 | 2311057.4 | 2.588244 | 0.1233692 | 2097838.9 | 2.585075 | 0.1105102 | 1879177.9 | 2.582624 | 0.09587532 | 1630317.7 | 2.577401 | 0.08108419 | 1378801.0 | 2.569886 | 0.06865683 | 1167479.2 | 2.563489 | 0.05541053 | 942231.8 | 2.553987 | 0.04468769 | 759894.5 | 2.545174 | 0.0356181 | 605670.1 | 2.534316 | 0.02845175 | 483809.4 | 2.522482 | 0.0219895 | 373921.8 | 2.513568 | 0.01723109 | 293007.1 | 2.502096 | 0.01342849 | 228345.6 | 2.493116 | 0.01020658 | 173558.5 | 2.482093 | 0.0077081 | 131072.9 | 2.473705 | 0.005782841 | 98334.67 | 2.463335 | 0.004581099 | 77899.58 | 2.455446 | 0.003488802 | 59325.55 | 2.448161 | 0.002854748 | 48543.73 | 2.438505 | 0.00226132 | 38452.75 | 2.431668 | 0.001887688 | 32099.3 | 2.422589 | 0.00152415 | 25917.51 | 2.416142 | 0.001174198 | 19966.72 | 2.409925 | 0.0008512852 | 14475.73 | 2.401412 | 0.0006519054 | 11085.37 | 2.395442 | 0.0005210343 | 8859.959 | 2.389639 | 0.0004041868 | 6873.019 | 2.381509 | 0.0003124854 | 5313.676 | 2.372923 | 0.0002454224 | 4173.3 | 2.361983 | 0.0001929656 | 3281.295 | 2.353599 | 0.0001517987 | 2581.269 | 2.342814 | 0.0001195421 | 2032.76 | 2.334588 | 9.419396e-05 | 1601.727 | 2.323915 | 7.434437e-05 | 1264.193 | 2.315814 | 5.869939e-05 | 998.1573 | 2.307839 | 4.63289e-05 | 787.8027 | 2.297199 | 3.660266e-05 | 622.4121 | 2.289265 | 2.888696e-05 | 491.2102 | 2.278709 | 2.285068e-05 | 388.5657 | 2.270824 | 1.804325e-05 | 306.8176 | 2.263009 | 1.426515e-05 | 242.5726 | 2.25244 | 1.126407e-05 | 191.5405 | 2.244628 | 8.901442e-06 | 151.3651 | 2.236857 | 7.031268e-06 | 119.5636 | 2.226288 | 5.552592e-06 | 94.41938 | 2.218509 | 4.385524e-06 | 74.57391 | 2.210759 | 3.460426e-06 | 58.84303 | 2.203036 | 2.733458e-06 | 46.48125 | 2.192399 | 2.155518e-06 | 36.65365 | 2.184635 | 1.702511e-06 | 28.95045 | 2.176886 | 1.341648e-06 | 22.81413 | 2.169139 | 1.059686e-06 | 18.01949 | 2.161391 | 8.346685e-07 | 14.19317 | 2.155575 | 5.301006e-07 | 9.014129 | 2.149752 | 3.353182e-07 | 5.701939 | 2.143934 | 2.112427e-07 | 3.592089 | 2.138129 | 1.325236e-07 | 2.253505 | 2.132344 | 8.278031e-08 | 1.407643 | 2.126566 | 5.147537e-08 | 0.875316 | 2.120778 | 3.185771e-08 | 0.5417263 | 2.114977 | 1.961733e-08 | 0.3335841 | 2.112227 | 1.201468e-08 | 0.2043043 | 2.106384 | 7.315595e-09 | 0.1243985 | 2.100612 | 4.425869e-09 | 0.07525997 | 2.09479 | 2.658689e-09 | 0.04520983 | 2.091936 | 1.584476e-09 | 0.02694331 | 2.086135 | 9.357852e-10 | 0.01591262 | 2.080283 | 5.477624e-10 | 0.009314459 | 2.077376 | 3.168116e-10 | 0.005387242 | 2.07159 | 1.806127e-10 | 0.003071239 | 2.065534 | 1.011432e-10 | 0.001719896 | 2.062757 | 5.536497e-11 | 0.000941457 | 2.056732 | 2.941199e-11 | 0.000500138 | 2.053872 | 1.499908e-11 | 0.0002550528 | 2.047814 | 7.157163e-12 | 0.0001217044 | 2.044957 | 3.031536e-12 | 5.154994e-05 | 2.038805 | 9.656429e-13 | 1.642033e-05 | 2.035976 | 8.249092e-15 | 1.402722e-07
740 | 2.58354 | 0.200728 | 3408679.0 | 2.580918 | 0.1999787 | 3395955.4 | 2.578385 | 0.1992534 | 3383638.0 | 2.577653 | 0.1985486 | 3371668.9 | 2.575336 | 0.1978575 | 3359933.7 | 2.573183 | 0.1971681 | 3348226.6 | 2.573015 | 0.1964556 | 3336127.0 | 2.571108 | 0.1956767 | 3322899.7 | 2.569336 | 0.194754 | 3307231.2 | 2.569499 | 0.1935726 | 3287169.3 | 2.568001 | 0.192294 | 3265455.7 | 2.569535 | 0.1924586 | 3268252.3 | 2.568531 | 0.1922337 | 3264433.0 | 2.570628 | 0.1918937 | 3258658.3 | 2.570826 | 0.1905331 | 3235552.9 | 2.574095 | 0.1891561 | 3212169.7 | 2.575612 | 0.1868353 | 3172759.1 | 2.578951 | 0.1836139 | 3118054.0 | 2.581134 | 0.1781926 | 3025992.0 | 2.58459 | 0.1717407 | 2916429.5 | 2.586509 | 0.1642534 | 2789282.6 | 2.588227 | 0.1540482 | 2615982.1 | 2.588644 | 0.1426342 | 2422153.6 | 2.589165 | 0.1306747 | 2219062.8 | 2.588794 | 0.117785 | 2000176.4 | 2.584396 | 0.1051561 | 1785716.1 | 2.581901 | 0.0898418 | 1525655.8 | 2.576443 | 0.07588829 | 1288703.2 | 2.567084 | 0.06322001 | 1073575.8 | 2.561137 | 0.05077707 | 862275 | 2.550877 | 0.04100336 | 696301.9 | 2.542554 | 0.03225031 | 547661.4 | 2.530742 | 0.02581687 | 438411.3 | 2.519545 | 0.0198991 | 337918.2 | 2.510399 | 0.01558102 | 264590.3 | 2.498871 | 0.0120893 | 205295.4 | 2.490205 | 0.009074013 | 154091.1 | 2.479179 | 0.006850975 | 116340.4 | 2.471102 | 0.005158405 | 87597.88 | 2.460617 | 0.004148981 | 70456.26 | 2.45314 | 0.003171402 | 53855.42 | 2.445802 | 0.002603801 | 44216.66 | 2.43637 | 0.002111499 | 35856.59 | 2.429619 | 0.00173418 | 29449.12 | 2.420637 | 0.001379519 | 23426.42 | 2.414283 | 0.001038692 | 17638.64 | 2.408174 | 0.0007564039 | 12844.93 | 2.399714 | 0.0005980721 | 10156.21 | 2.393818 | 0.0004689521 | 7963.549 | 2.38808 | 0.0003636075 | 6174.631 | 2.380011 | 0.0002809621 | 4771.181 | 2.371483 | 0.0002207486 | 3748.66 | 2.360597 | 0.0001736254 | 2948.433 | 2.352263 | 0.0001366149 | 2319.937 | 2.341524 | 0.000107629 | 1827.711 | 2.33334 | 8.480486e-05 | 1440.121 | 2.322706 | 6.695903e-05 | 1137.07 | 2.314641 | 5.286825e-05 | 897.7866 | 2.3067 | 4.174048e-05 | 708.8193 | 2.296091 | 3.29746e-05 | 559.9609 | 2.288186 | 2.602679e-05 | 441.976 | 2.277658 | 2.05849e-05 | 349.5642 | 2.2698 | 1.625136e-05 | 275.9738 | 2.262009 | 1.285047e-05 | 218.2213 | 2.251463 | 1.014475e-05 | 172.2739 | 2.243672 | 8.016685e-06 | 136.136 | 2.235922 | 6.330827e-06 | 107.5075 | 2.225373 | 4.999541e-06 | 84.90011 | 2.217613 | 3.947633e-06 | 67.03706 | 2.209881 | 3.114727e-06 | 52.89298 | 2.202175 | 2.459543e-06 | 41.76693 | 2.191554 | 1.939288e-06 | 32.93217 | 2.183806 | 1.53129e-06 | 26.00373 | 2.176071 | 1.206491e-06 | 20.48812 | 2.168339 | 9.526578e-07 | 16.17764 | 2.160605 | 7.501857e-07 | 12.73934 | 2.154813 | 4.760378e-07 | 8.083875 | 2.149012 | 3.008701e-07 | 5.109251 | 2.143216 | 1.893863e-07 | 3.21608 | 2.137431 | 1.187149e-07 | 2.015967 | 2.131666 | 7.409491e-08 | 1.258249 | 2.125906 | 4.603725e-08 | 0.7817853 | 2.120136 | 2.846857e-08 | 0.4834414 | 2.114352 | 1.751584e-08 | 0.2974467 | 2.111618 | 1.071854e-08 | 0.1820178 | 2.10579 | 6.520666e-09 | 0.1107312 | 2.100033 | 3.941407e-09 | 0.06693133 | 2.094225 | 2.365442e-09 | 0.04016895 | 2.091385 | 1.408342e-09 | 0.02391587 | 2.085597 | 8.318968e-10 | 0.01412692 | 2.079757 | 4.865036e-10 | 0.0082616 | 2.076862 | 2.810985e-10 | 0.004773497 | 2.071088 | 1.600824e-10 | 0.002718452 | 2.065044 | 8.954436e-11 | 0.001520605 | 2.062278 | 4.895632e-11 | 0.0008313557 | 2.056263 | 2.601956e-11 | 0.0004418532 | 2.053413 | 1.325268e-11 | 0.0002250515 | 2.047365 | 6.315283e-12 | 0.0001072435 | 2.044517 | 2.670925e-12 | 4.535654e-05 | 2.038375 | 8.510654e-13 | 1.445244e-05 | 2.035554 | 6.97028e-15 | 1.183664e-07
741 | 2.583884 | 0.200239 | 3395786.1 | 2.581312 | 0.1994944 | 3383157.8 | 2.578834 | 0.1987728 | 3370921.7 | 2.578162 | 0.1980695 | 3358994.0 | 2.575911 | 0.1973757 | 3347228.8 | 2.573828 | 0.1966755 | 3335354.3 | 2.57373 | 0.1959368 | 3322827.1 | 2.571877 | 0.1951058 | 3308733.2 | 2.57011 | 0.1940877 | 3291467.7 | 2.570309 | 0.1928554 | 3270569.8 | 2.569613 | 0.1919504 | 3255221.9 | 2.570404 | 0.1922606 | 3260483.8 | 2.570158 | 0.1919005 | 3254375.5 | 2.572013 | 0.1912278 | 3242968.1 | 2.572993 | 0.1897709 | 3218260.6 | 2.576101 | 0.1880299 | 3188735.4 | 2.577961 | 0.1855878 | 3147320.5 | 2.581223 | 0.1812143 | 3073151.9 | 2.583311 | 0.1757488 | 2980464.7 | 2.587321 | 0.1684085 | 2855983.8 | 2.587731 | 0.1603829 | 2719880.0 | 2.590338 | 0.1490935 | 2528426.0 | 2.589719 | 0.1376713 | 2334721.1 | 2.589717 | 0.1252936 | 2124812.3 | 2.589267 | 0.1123704 | 1905651.3 | 2.583281 | 0.09916396 | 1681688.3 | 2.580956 | 0.08401461 | 1424775.6 | 2.574626 | 0.07112463 | 1206178.8 | 2.565214 | 0.05781613 | 980484.4 | 2.558748 | 0.0465804 | 789941.5 | 2.547634 | 0.03739374 | 634147.9 | 2.539753 | 0.02969553 | 503596.5 | 2.527455 | 0.02318546 | 393194.5 | 2.516342 | 0.01808228 | 306651.4 | 2.507308 | 0.01407466 | 238687.4 | 2.495801 | 0.0107678 | 182607.4 | 2.487325 | 0.008112291 | 137573.6 | 2.476374 | 0.006092425 | 103319.4 | 2.468527 | 0.004748933 | 80535.56 | 2.45806 | 0.003693749 | 62641.06 | 2.450782 | 0.002962488 | 50239.85 | 2.443597 | 0.002362864 | 40071.01 | 2.434234 | 0.001960197 | 33242.32 | 2.427624 | 0.001588459 | 26938.15 | 2.418736 | 0.001234492 | 20935.34 | 2.412472 | 0.0009083783 | 15404.88 | 2.406443 | 0.0006788242 | 11511.95 | 2.398038 | 0.0005454155 | 9249.519 | 2.392226 | 0.0004220736 | 7157.805 | 2.386551 | 0.0003271014 | 5547.203 | 2.378541 | 0.0002526171 | 4284.049 | 2.37007 | 0.0001985617 | 3367.342 | 2.359236 | 0.0001562233 | 2649.338 | 2.350949 | 0.0001229558 | 2085.167 | 2.340254 | 9.690286e-05 | 1643.343 | 2.332111 | 7.636018e-05 | 1294.967 | 2.321515 | 6.030703e-05 | 1022.727 | 2.313485 | 4.761612e-05 | 807.5058 | 2.305576 | 3.760623e-05 | 637.7515 | 2.294998 | 2.970596e-05 | 503.7735 | 2.287122 | 2.345196e-05 | 397.714 | 2.276621 | 1.854367e-05 | 314.4759 | 2.268788 | 1.463754e-05 | 248.2332 | 2.261021 | 1.157601e-05 | 196.3137 | 2.250497 | 9.136615e-06 | 154.9448 | 2.242728 | 7.2199e-06 | 122.4399 | 2.234998 | 5.70014e-06 | 96.66676 | 2.224468 | 4.501558e-06 | 76.34041 | 2.216726 | 3.553456e-06 | 60.26187 | 2.209012 | 2.803555e-06 | 47.54455 | 2.201323 | 2.213073e-06 | 37.53076 | 2.190717 | 1.744746e-06 | 29.58856 | 2.182985 | 1.377288e-06 | 23.35697 | 2.175265 | 1.084949e-06 | 18.39928 | 2.167547 | 8.564407e-07 | 14.52409 | 2.159827 | 6.742525e-07 | 11.43442 | 2.154058 | 4.274886e-07 | 7.249635 | 2.14828 | 2.699605e-07 | 4.57817 | 2.142505 | 1.697905e-07 | 2.879421 | 2.13674 | 1.063443e-07 | 1.803457 | 2.130994 | 6.631983e-08 | 1.124696 | 2.125253 | 4.117275e-08 | 0.6982349 | 2.1195 | 2.543925e-08 | 0.4314157 | 2.113733 | 1.563886e-08 | 0.2652141 | 2.111015 | 9.561748e-09 | 0.1621545 | 2.105202 | 5.811744e-09 | 0.09855942 | 2.099459 | 3.509695e-09 | 0.05951974 | 2.093665 | 2.104335e-09 | 0.03568672 | 2.090838 | 1.252785e-09 | 0.02124557 | 2.085064 | 7.394834e-10 | 0.01254065 | 2.079236 | 4.320376e-10 | 0.00732678 | 2.076353 | 2.493726e-10 | 0.004229026 | 2.07059 | 1.418592e-10 | 0.002405742 | 2.064557 | 7.925859e-11 | 0.00134412 | 2.061802 | 4.333642e-11 | 0.0007349278 | 2.055797 | 2.301287e-11 | 0.0003902676 | 2.052958 | 1.170634e-11 | 0.0001985239 | 2.046919 | 5.570622e-12 | 9.447031e-05 | 2.044081 | 2.356279e-12 | 3.995935e-05 | 2.037948 | 7.498302e-13 | 1.271612e-05 | 2.035136 | 5.88968e-15 | 9.988111e-08
742 | 2.584243 | 0.199751 | 3382944.9 | 2.581724 | 0.1990109 | 3370411.3 | 2.579303 | 0.1982922 | 3358238.6 | 2.578693 | 0.1975886 | 3346323.2 | 2.57651 | 0.1968898 | 3334488.0 | 2.574496 | 0.1961729 | 3322347.2 | 2.574463 | 0.1953998 | 3309253.0 | 2.572651 | 0.1945014 | 3294039.1 | 2.57088 | 0.1933647 | 3274787.0 | 2.57115 | 0.1920863 | 3253136.5 | 2.570792 | 0.1919406 | 3250669.4 | 2.571671 | 0.1918622 | 3249342.5 | 2.571647 | 0.1915864 | 3244670.1 | 2.573778 | 0.1903551 | 3223817.9 | 2.574904 | 0.1890249 | 3201290.3 | 2.578499 | 0.1868439 | 3164352.8 | 2.579741 | 0.1840443 | 3116938.8 | 2.58395 | 0.1787443 | 3027179.2 | 2.585206 | 0.1726629 | 2924185.4 | 2.589868 | 0.165219 | 2798118.2 | 2.589111 | 0.155715 | 2637158.8 | 2.592103 | 0.1442895 | 2443659.6 | 2.590627 | 0.1325216 | 2244360.6 | 2.590206 | 0.1197589 | 2028214.4 | 2.588963 | 0.1070379 | 1812773.4 | 2.582637 | 0.09300796 | 1575165.1 | 2.580109 | 0.0784944 | 1329366.2 | 2.571884 | 0.06610416 | 1119527.5 | 2.563141 | 0.05314388 | 900034.6 | 2.555977 | 0.04284264 | 725574.8 | 2.544708 | 0.03392101 | 574479.8 | 2.536161 | 0.02714339 | 459695.2 | 2.524609 | 0.02083101 | 352790 | 2.513095 | 0.01635974 | 277065.4 | 2.504193 | 0.01272482 | 215505.2 | 2.492843 | 0.00959872 | 162562.1 | 2.48441 | 0.007241096 | 122633.8 | 2.473691 | 0.0054245 | 91868.29 | 2.465807 | 0.004359216 | 73826.86 | 2.455729 | 0.003305428 | 55980.1 | 2.448383 | 0.002734318 | 46307.89 | 2.441472 | 0.002184453 | 36995.48 | 2.432165 | 0.00180637 | 30592.33 | 2.425664 | 0.001444524 | 24464.18 | 2.416879 | 0.001097327 | 18584.12 | 2.410713 | 0.0007988999 | 13530.02 | 2.404751 | 0.0006176299 | 10460.06 | 2.396403 | 0.0004911593 | 8318.181 | 2.390664 | 0.000379879 | 6433.559 | 2.38505 | 0.0002942596 | 4983.525 | 2.377097 | 0.0002271334 | 3846.688 | 2.368681 | 0.0001786047 | 3024.814 | 2.357897 | 0.0001405651 | 2380.584 | 2.349657 | 0.0001106814 | 1874.479 | 2.339005 | 8.72453e-05 | 1477.57 | 2.330901 | 6.875755e-05 | 1164.465 | 2.320341 | 5.431557e-05 | 919.8781 | 2.312345 | 4.288553e-05 | 726.3011 | 2.304468 | 3.388124e-05 | 573.8062 | 2.29392 | 2.676116e-05 | 453.222 | 2.286072 | 2.113275e-05 | 357.9002 | 2.275597 | 1.670475e-05 | 282.9085 | 2.267788 | 1.318864e-05 | 223.3602 | 2.260045 | 1.042789e-05 | 176.6047 | 2.249543 | 8.228622e-06 | 139.3584 | 2.241795 | 6.502913e-06 | 110.1321 | 2.234085 | 5.132263e-06 | 86.91903 | 2.223573 | 4.053161e-06 | 68.64357 | 2.21585 | 3.198629e-06 | 54.17136 | 2.208152 | 2.523465e-06 | 42.73691 | 2.20048 | 1.991307e-06 | 33.7244 | 2.18989 | 1.569718e-06 | 26.58444 | 2.182173 | 1.238773e-06 | 20.97963 | 2.174467 | 9.756506e-07 | 16.52343 | 2.166763 | 7.699478e-07 | 13.03969 | 2.159056 | 6.060038e-07 | 10.26316 | 2.153311 | 3.838911e-07 | 6.501507 | 2.147554 | 2.422259e-07 | 4.102291 | 2.1418 | 1.522215e-07 | 2.577995 | 2.136055 | 9.526243e-08 | 1.613346 | 2.130328 | 5.935977e-08 | 1.005306 | 2.124605 | 3.682146e-08 | 0.6236012 | 2.118869 | 2.273177e-08 | 0.3849809 | 2.113118 | 1.396245e-08 | 0.2364654 | 2.110416 | 8.529356e-09 | 0.1444515 | 2.104618 | 5.179558e-09 | 0.08772 | 2.09889 | 3.125015e-09 | 0.05292466 | 2.09311 | 1.873115e-09 | 0.03172273 | 2.090296 | 1.114538e-09 | 0.01887561 | 2.084534 | 6.572611e-10 | 0.01113125 | 2.078719 | 3.836163e-10 | 0.006496853 | 2.075847 | 2.211912e-10 | 0.003746052 | 2.070096 | 1.256862e-10 | 0.002128597 | 2.064074 | 7.016902e-11 | 0.001188369 | 2.061329 | 3.836575e-11 | 0.000649755 | 2.055335 | 2.034855e-11 | 0.0003446192 | 2.052506 | 1.033743e-11 | 0.0001750727 | 2.046477 | 4.91391e-12 | 8.322105e-05 | 2.043647 | 2.078757e-12 | 3.520543e-05 | 2.037523 | 6.604041e-13 | 1.118448e-05 | 2.03472 | 4.976554e-15 | 8.428196e-08
743 | 2.58462 | 0.199264 | 3370155.2 | 2.582154 | 0.1985281 | 3357709.0 | 2.579791 | 0.1978115 | 3345589.6 | 2.579247 | 0.197106 | 3333656.6 | 2.577132 | 0.1963985 | 3321691.5 | 2.575187 | 0.1956583 | 3309171.9 | 2.575212 | 0.1948392 | 3295317.8 | 2.573416 | 0.1938552 | 3278676.5 | 2.571715 | 0.1926066 | 3257558.0 | 2.57262 | 0.191443 | 3237879.2 | 2.571646 | 0.1918297 | 3244418.9 | 2.573265 | 0.1915455 | 3239611.9 | 2.572952 | 0.1910369 | 3231009.6 | 2.575925 | 0.1895297 | 3205519.5 | 2.576777 | 0.1880139 | 3179882.1 | 2.580982 | 0.1856608 | 3140084.6 | 2.58168 | 0.1817559 | 3074039.8 | 2.586382 | 0.1763107 | 2981946.3 | 2.587792 | 0.1693727 | 2864603.7 | 2.591297 | 0.1617946 | 2736434.7 | 2.591081 | 0.150774 | 2550042.9 | 2.593342 | 0.1394239 | 2358079.0 | 2.591253 | 0.1272668 | 2152466.2 | 2.590743 | 0.114294 | 1933056.7 | 2.588035 | 0.1012898 | 1713115.6 | 2.581882 | 0.08710633 | 1473230.7 | 2.578966 | 0.07358769 | 1244589.8 | 2.569419 | 0.06071046 | 1026796.9 | 2.560677 | 0.0486502 | 822821.5 | 2.552829 | 0.03922717 | 663449.7 | 2.542081 | 0.03093556 | 523213.6 | 2.53267 | 0.02452821 | 414846 | 2.521618 | 0.01896558 | 320765.2 | 2.510008 | 0.0147819 | 250006.5 | 2.501055 | 0.01141638 | 193085.4 | 2.489981 | 0.008522478 | 144140.8 | 2.481568 | 0.006435337 | 108841 | 2.471142 | 0.004912186 | 83079.88 | 2.46316 | 0.003925803 | 66397.17 | 2.453433 | 0.003065443 | 51845.88 | 2.446103 | 0.002483233 | 41998.95 | 2.439349 | 0.002034061 | 34402.11 | 2.430162 | 0.001654713 | 27986.19 | 2.423756 | 0.001295689 | 21914.01 | 2.415051 | 0.0009678183 | 16368.73 | 2.408984 | 0.0007137835 | 12072.23 | 2.403073 | 0.0005704176 | 9647.481 | 2.394807 | 0.0004423238 | 7481.029 | 2.389132 | 0.0003419005 | 5782.568 | 2.383577 | 0.0002647144 | 4477.119 | 2.375679 | 0.0002042199 | 3453.975 | 2.367316 | 0.0001606533 | 2717.132 | 2.356581 | 0.0001264761 | 2139.093 | 2.348385 | 9.963197e-05 | 1685.077 | 2.337774 | 7.854995e-05 | 1328.516 | 2.329708 | 6.192196e-05 | 1047.287 | 2.319184 | 4.89191e-05 | 827.3695 | 2.311221 | 3.86247e-05 | 653.2602 | 2.303376 | 3.0525e-05 | 516.2699 | 2.292856 | 2.410813e-05 | 407.7412 | 2.285035 | 1.904274e-05 | 322.0702 | 2.274586 | 1.50481e-05 | 254.5087 | 2.266801 | 1.188307e-05 | 200.9785 | 2.25908 | 9.39358e-06 | 158.8738 | 2.2486 | 7.410828e-06 | 125.3395 | 2.240872 | 5.857098e-06 | 99.06118 | 2.233182 | 4.620944e-06 | 78.1541 | 2.222689 | 3.649416e-06 | 61.72262 | 2.214983 | 2.879224e-06 | 48.69636 | 2.207302 | 2.271351e-06 | 38.41539 | 2.199645 | 1.791846e-06 | 30.30552 | 2.189071 | 1.412246e-06 | 23.88534 | 2.181369 | 1.114188e-06 | 18.84428 | 2.173677 | 8.773628e-07 | 14.83885 | 2.165986 | 6.921898e-07 | 11.70702 | 2.158292 | 5.44662e-07 | 9.211878 | 2.15257 | 3.447403e-07 | 5.830598 | 2.146836 | 2.173402e-07 | 3.675877 | 2.141102 | 1.364698e-07 | 2.308115 | 2.135377 | 8.533457e-08 | 1.443265 | 2.129668 | 5.312936e-08 | 0.8985777 | 2.123962 | 3.292931e-08 | 0.5569339 | 2.118244 | 2.031183e-08 | 0.3435344 | 2.112509 | 1.246524e-08 | 0.2108248 | 2.109822 | 7.60803e-09 | 0.1286747 | 2.104039 | 4.615838e-09 | 0.07806774 | 2.098325 | 2.783487e-09 | 0.04707717 | 2.092559 | 1.667788e-09 | 0.02820732 | 2.089758 | 9.914492e-10 | 0.01676839 | 2.084009 | 5.841116e-10 | 0.009879089 | 2.078206 | 3.405738e-10 | 0.00576013 | 2.075346 | 1.961615e-10 | 0.003317682 | 2.069606 | 1.113349e-10 | 0.001883009 | 2.063595 | 6.217919e-11 | 0.001051638 | 2.060861 | 3.395772e-11 | 0.0005743274 | 2.054877 | 1.798811e-11 | 0.0003042332 | 2.052057 | 9.125837e-12 | 0.0001543454 | 2.046038 | 4.339993e-12 | 7.340238e-05 | 2.043217 | 1.833325e-12 | 3.100705e-05 | 2.037102 | 5.814282e-13 | 9.833704e-06 | 2.034308 | 4.205062e-15 | 7.112029e-08
744 | 2.585013 | 0.198778 | 3357416.7 | 2.582602 | 0.1980453 | 3345040.8 | 2.5803 | 0.197329 | 3332943.2 | 2.579822 | 0.1966198 | 3320964.1 | 2.577776 | 0.1958986 | 3308782.5 | 2.575897 | 0.1951278 | 3295764.2 | 2.575969 | 0.1942484 | 3280910.8 | 2.574152 | 0.1931568 | 3262473.4 | 2.572381 | 0.1918878 | 3241040.0 | 2.574073 | 0.191396 | 3232732.4 | 2.572762 | 0.191522 | 3234860.2 | 2.57477 | 0.1912477 | 3230227.1 | 2.57449 | 0.1901997 | 3212527.4 | 2.577958 | 0.1888375 | 3189518.0 | 2.579006 | 0.1868582 | 3156087.7 | 2.58284 | 0.1843584 | 3113865.4 | 2.584293 | 0.1793139 | 3028662.2 | 2.588365 | 0.1735421 | 2931175.4 | 2.590509 | 0.1662158 | 2807431.9 | 2.592371 | 0.1573714 | 2658046.7 | 2.593029 | 0.1459719 | 2465506.1 | 2.59432 | 0.1343897 | 2269879.9 | 2.591695 | 0.1217813 | 2056920.1 | 2.590803 | 0.1089829 | 1840752.4 | 2.587265 | 0.09524114 | 1608649.8 | 2.580859 | 0.08138914 | 1374685.5 | 2.576695 | 0.06885268 | 1162941.3 | 2.567504 | 0.05561045 | 939276.2 | 2.558267 | 0.044707 | 755113.9 | 2.549569 | 0.03572828 | 603460.8 | 2.538978 | 0.02843361 | 480251.8 | 2.529581 | 0.0219906 | 371427.5 | 2.518356 | 0.01720893 | 290663.8 | 2.506942 | 0.01338027 | 225996.5 | 2.498044 | 0.01017125 | 171795.3 | 2.48713 | 0.007645868 | 129140.9 | 2.478796 | 0.005725162 | 96699.61 | 2.468526 | 0.004539721 | 76677.17 | 2.460715 | 0.003495824 | 59045.45 | 2.451053 | 0.002852683 | 48182.63 | 2.443974 | 0.002261836 | 38203.05 | 2.437264 | 0.001881357 | 31776.65 | 2.428202 | 0.001511877 | 25536.03 | 2.421896 | 0.001158237 | 19562.95 | 2.413281 | 0.0008426605 | 14232.77 | 2.407285 | 0.0006448727 | 10892.08 | 2.401425 | 0.0005139377 | 8680.552 | 2.393242 | 0.0003983492 | 6728.23 | 2.387628 | 0.0003077169 | 5197.426 | 2.382131 | 0.000238135 | 4022.168 | 2.374286 | 0.000183617 | 3101.344 | 2.365974 | 0.0001445061 | 2440.749 | 2.355286 | 0.0001137991 | 1922.1 | 2.347134 | 8.968536e-05 | 1514.811 | 2.336563 | 7.072095e-05 | 1194.497 | 2.328534 | 5.577408e-05 | 942.04 | 2.318044 | 4.405856e-05 | 744.1615 | 2.310113 | 3.478702e-05 | 587.5626 | 2.302298 | 2.750105e-05 | 464.5005 | 2.291806 | 2.171798e-05 | 366.8228 | 2.284012 | 1.715931e-05 | 289.8256 | 2.273587 | 1.355565e-05 | 228.9588 | 2.265826 | 1.070666e-05 | 180.8385 | 2.258127 | 8.461812e-06 | 142.9224 | 2.247668 | 6.674836e-06 | 112.7399 | 2.23996 | 5.275392e-06 | 89.10286 | 2.232288 | 4.16055e-06 | 70.27288 | 2.221814 | 3.285875e-06 | 55.49937 | 2.214125 | 2.591707e-06 | 43.77467 | 2.20646 | 2.04442e-06 | 34.53083 | 2.19882 | 1.612361e-06 | 27.23323 | 2.188261 | 1.27057e-06 | 21.46028 | 2.180572 | 1.002132e-06 | 16.92629 | 2.172895 | 7.889763e-07 | 13.32603 | 2.165217 | 6.222846e-07 | 10.51056 | 2.157536 | 4.895315e-07 | 8.268326 | 2.151837 | 3.09582e-07 | 5.228928 | 2.146124 | 1.950113e-07 | 3.293796 | 2.14041 | 1.223474e-07 | 2.066482 | 2.134704 | 7.644062e-08 | 1.291104 | 2.129014 | 4.755243e-08 | 0.803174 | 2.123326 | 2.944791e-08 | 0.4973836 | 2.117624 | 1.814895e-08 | 0.3065409 | 2.111905 | 1.112812e-08 | 0.1879572 | 2.109233 | 6.785859e-09 | 0.1146151 | 2.103465 | 4.114204e-09 | 0.06949007 | 2.097765 | 2.480369e-09 | 0.04189413 | 2.092012 | 1.484844e-09 | 0.02507943 | 2.089224 | 8.818651e-10 | 0.01489495 | 2.083487 | 5.1904e-10 | 0.008766733 | 2.077696 | 3.023167e-10 | 0.005106215 | 2.074848 | 1.739339e-10 | 0.002937793 | 2.06912 | 9.870472e-11 | 0.001667151 | 2.063119 | 5.508843e-11 | 0.0009304593 | 2.060395 | 3.00493e-11 | 0.0005075413 | 2.054421 | 1.589724e-11 | 0.0002685089 | 2.051611 | 8.061099e-12 | 0.0001361542 | 2.045601 | 3.831986e-12 | 6.472333e-05 | 2.04279 | 1.616322e-12 | 2.730013e-05 | 2.036684 | 5.116987e-13 | 8.642737e-06 | 2.033898 | 3.553154e-15 | 6.001378e-08
745 | 2.585424 | 0.198293 | 3344729.3 | 2.58307 | 0.1975624 | 3332406.5 | 2.580831 | 0.1968454 | 3320311.0 | 2.58042 | 0.1961288 | 3308224.5 | 2.578443 | 0.195388 | 3295729.0 | 2.576624 | 0.1945766 | 3282042.0 | 2.576725 | 0.1936209 | 3265922.7 | 2.574952 | 0.1923955 | 3245252.4 | 2.57363 | 0.1910325 | 3222262.2 | 2.574957 | 0.1913662 | 3227890.4 | 2.574179 | 0.1912139 | 3225321.5 | 2.576089 | 0.1908053 | 3218429.1 | 2.576561 | 0.1893086 | 3193183.6 | 2.579749 | 0.1879772 | 3170726.8 | 2.581431 | 0.1856922 | 3132184.4 | 2.584589 | 0.1822806 | 3074638.8 | 2.586962 | 0.1768838 | 2983606.8 | 2.590635 | 0.170375 | 2873819.3 | 2.592217 | 0.1630205 | 2749766.2 | 2.594234 | 0.1524775 | 2571930.7 | 2.594457 | 0.1412015 | 2381732.4 | 2.595044 | 0.1292219 | 2179664.5 | 2.592301 | 0.116281 | 1961383.0 | 2.590063 | 0.1034695 | 1745282.7 | 2.586553 | 0.08930112 | 1506296.6 | 2.580091 | 0.0760501 | 1282783.6 | 2.573897 | 0.06368311 | 1074182.0 | 2.565291 | 0.05104895 | 861073.9 | 2.555323 | 0.04110715 | 693379.4 | 2.546891 | 0.03232211 | 545196.8 | 2.535416 | 0.02589807 | 436838.6 | 2.526791 | 0.01984157 | 334679.8 | 2.515166 | 0.01558458 | 262874.6 | 2.50381 | 0.01206746 | 203549.3 | 2.495153 | 0.009045012 | 152567.8 | 2.484237 | 0.006808868 | 114849.3 | 2.476231 | 0.005092584 | 85899.73 | 2.46584 | 0.004146305 | 69938.26 | 2.458453 | 0.003166285 | 53407.67 | 2.448729 | 0.002614512 | 44100.58 | 2.441878 | 0.002110217 | 35594.32 | 2.435244 | 0.001728754 | 29159.95 | 2.426279 | 0.001366542 | 23050.3 | 2.420066 | 0.001027046 | 17323.82 | 2.411555 | 0.0007499931 | 12650.59 | 2.405613 | 0.0005908826 | 9966.778 | 2.399826 | 0.0004630703 | 7810.891 | 2.391706 | 0.0003587436 | 6051.147 | 2.386153 | 0.0002769792 | 4671.978 | 2.380711 | 0.0002142237 | 3613.441 | 2.372916 | 0.0001650943 | 2784.746 | 2.364654 | 0.0001299818 | 2192.482 | 2.354011 | 0.0001023926 | 1727.119 | 2.345901 | 8.073152e-05 | 1361.748 | 2.335369 | 6.367203e-05 | 1073.995 | 2.327376 | 5.023631e-05 | 847.3665 | 2.31692 | 3.968075e-05 | 669.3194 | 2.30902 | 3.133564e-05 | 528.5574 | 2.301234 | 2.47765e-05 | 417.9203 | 2.29077 | 1.956467e-05 | 330.0092 | 2.283001 | 1.546204e-05 | 260.8076 | 2.272601 | 1.221118e-05 | 205.9734 | 2.264862 | 9.646652e-06 | 162.716 | 2.257185 | 7.622422e-06 | 128.5721 | 2.246747 | 6.013451e-06 | 101.4326 | 2.239059 | 4.751435e-06 | 80.14535 | 2.231405 | 3.746272e-06 | 63.19066 | 2.220948 | 2.958539e-06 | 49.90348 | 2.213276 | 2.332895e-06 | 39.35036 | 2.205628 | 1.840157e-06 | 31.03905 | 2.198003 | 1.450852e-06 | 24.47241 | 2.187458 | 1.143122e-06 | 19.28174 | 2.179784 | 9.013448e-07 | 15.20353 | 2.17212 | 7.094936e-07 | 11.96746 | 2.164456 | 5.594391e-07 | 9.436401 | 2.156788 | 4.39982e-07 | 7.421445 | 2.151111 | 2.780093e-07 | 4.689353 | 2.145418 | 1.749764e-07 | 2.951434 | 2.139724 | 1.096859e-07 | 1.850139 | 2.134037 | 6.847299e-08 | 1.154976 | 2.128365 | 4.256034e-08 | 0.7178914 | 2.122694 | 2.633399e-08 | 0.4441916 | 2.117009 | 1.621587e-08 | 0.2735229 | 2.111306 | 9.934059e-09 | 0.1675639 | 2.108649 | 6.052624e-09 | 0.1020933 | 2.102895 | 3.669135e-09 | 0.06188954 | 2.097209 | 2.210107e-09 | 0.03727923 | 2.09147 | 1.321855e-09 | 0.02229653 | 2.088695 | 7.843123e-10 | 0.01322948 | 2.08297 | 4.611601e-10 | 0.007778669 | 2.077191 | 2.683171e-10 | 0.004525869 | 2.074354 | 1.542107e-10 | 0.002601167 | 2.068637 | 8.753081e-11 | 0.001476436 | 2.062647 | 4.879652e-11 | 0.0008230808 | 2.059934 | 2.658448e-11 | 0.0004484166 | 2.05397 | 1.404552e-11 | 0.0002369143 | 2.051169 | 7.1252e-12 | 0.0001201851 | 2.045168 | 3.382414e-12 | 5.705325e-05 | 2.042366 | 1.424501e-12 | 2.402792e-05 | 2.036269 | 4.5109e-13 | 7.608811e-06 | 2.033491 | 3.00228e-15 | 5.06413e-08
746 | 2.585852 | 0.197808 | 3332075.9 | 2.583558 | 0.1970787 | 3319790.3 | 2.581383 | 0.1963588 | 3307663.5 | 2.58104 | 0.1956309 | 3295402.3 | 2.57913 | 0.1948639 | 3282483.3 | 2.577361 | 0.1939987 | 3267908.2 | 2.577463 | 0.1929473 | 3250197.9 | 2.575665 | 0.191671 | 3228698.1 | 2.575262 | 0.1908499 | 3214867.5 | 2.575892 | 0.1911649 | 3220172.4 | 2.575713 | 0.1908918 | 3215572.5 | 2.577476 | 0.1900613 | 3201582.8 | 2.578731 | 0.1886384 | 3177613.5 | 2.581773 | 0.1868764 | 3147933.0 | 2.583612 | 0.1844581 | 3107196.3 | 2.587003 | 0.1799102 | 3030588.3 | 2.58905 | 0.1744108 | 2937950.5 | 2.593302 | 0.1672144 | 2816727.4 | 2.593326 | 0.1589223 | 2677046.4 | 2.596333 | 0.1476876 | 2487798.0 | 2.59551 | 0.1362824 | 2295677.8 | 2.595568 | 0.1238521 | 2086288.6 | 2.592704 | 0.1109913 | 1869648.7 | 2.589186 | 0.09752562 | 1642819.2 | 2.585631 | 0.08355486 | 1407481.7 | 2.578763 | 0.07141222 | 1202938.9 | 2.571771 | 0.05833154 | 982594.9 | 2.562872 | 0.04678104 | 788026.6 | 2.552145 | 0.0375709 | 632881.8 | 2.544274 | 0.02970235 | 500336.1 | 2.532064 | 0.02332159 | 392852.3 | 2.523724 | 0.01809556 | 304819.8 | 2.512113 | 0.01405493 | 236755.4 | 2.50076 | 0.01078652 | 181698.9 | 2.492331 | 0.008063068 | 135822.4 | 2.481456 | 0.006057238 | 102034.2 | 2.473739 | 0.00469564 | 79098.06 | 2.463292 | 0.003717616 | 62623.24 | 2.456157 | 0.002964027 | 49929.03 | 2.44654 | 0.002377455 | 40048.24 | 2.439776 | 0.001958939 | 32998.33 | 2.433277 | 0.001581762 | 26644.78 | 2.424408 | 0.001221527 | 20576.62 | 2.418279 | 0.0009027182 | 15206.29 | 2.409849 | 0.0006736303 | 11347.3 | 2.403963 | 0.0005396122 | 9089.768 | 2.398257 | 0.0004172749 | 7028.996 | 2.3902 | 0.0003230731 | 5442.166 | 2.384704 | 0.0002493188 | 4199.776 | 2.379315 | 0.0001927126 | 3246.244 | 2.371571 | 0.000148439 | 2500.456 | 2.363356 | 0.0001169172 | 1969.47 | 2.352757 | 9.212928e-05 | 1551.918 | 2.344688 | 7.267138e-05 | 1224.149 | 2.334193 | 5.732548e-05 | 965.6478 | 2.326235 | 4.524813e-05 | 762.2048 | 2.315811 | 3.573774e-05 | 602.0023 | 2.307942 | 2.823239e-05 | 475.5747 | 2.300184 | 2.232172e-05 | 376.0094 | 2.289747 | 1.762475e-05 | 296.8889 | 2.282003 | 1.393254e-05 | 234.6937 | 2.271626 | 1.100149e-05 | 185.32 | 2.26391 | 8.691527e-06 | 146.4088 | 2.256255 | 6.866257e-06 | 115.6621 | 2.245836 | 5.417566e-06 | 91.2589 | 2.238167 | 4.279495e-06 | 72.0881 | 2.230532 | 3.373315e-06 | 56.82349 | 2.220092 | 2.663801e-06 | 44.87173 | 2.212437 | 2.099922e-06 | 35.37319 | 2.204804 | 1.656298e-06 | 27.90034 | 2.197194 | 1.30552e-06 | 21.99148 | 2.186664 | 1.028483e-06 | 17.3248 | 2.179004 | 8.106935e-07 | 13.65613 | 2.171354 | 6.380179e-07 | 10.74741 | 2.163702 | 5.029404e-07 | 8.472032 | 2.156046 | 3.954468e-07 | 6.661302 | 2.150391 | 2.496564e-07 | 4.205462 | 2.144719 | 1.569994e-07 | 2.644655 | 2.139045 | 9.833446e-08 | 1.656444 | 2.133377 | 6.133526e-08 | 1.033192 | 2.127723 | 3.809173e-08 | 0.6416553 | 2.122069 | 2.354882e-08 | 0.3966799 | 2.1164 | 1.448822e-08 | 0.244054 | 2.110712 | 8.867771e-09 | 0.1493776 | 2.10807 | 5.402143e-09 | 0.0909991 | 2.102331 | 3.272028e-09 | 0.05511731 | 2.096658 | 1.969155e-09 | 0.03317042 | 2.090932 | 1.176655e-09 | 0.01982075 | 2.08817 | 6.974773e-10 | 0.01174901 | 2.082457 | 4.096821e-10 | 0.006901096 | 2.07669 | 2.381047e-10 | 0.004010874 | 2.073864 | 1.368792e-10 | 0.00230573 | 2.068158 | 7.760831e-11 | 0.001307312 | 2.062178 | 4.321433e-11 | 0.0007279453 | 2.059475 | 2.351344e-11 | 0.0003960839 | 2.053521 | 1.242202e-11 | 0.000209249 | 2.05073 | 6.29626e-12 | 0.0001060605 | 2.044739 | 2.984645e-12 | 5.027634e-05 | 2.041946 | 1.255378e-12 | 2.114684e-05 | 2.035857 | 3.975375e-13 | 6.696519e-06 | 2.033088 | 2.536849e-15 | 4.273323e-08
747 | 2.586301 | 0.197323 | 3319456.4 | 2.584067 | 0.1965933 | 3307181.3 | 2.581958 | 0.1958681 | 3294980.7 | 2.581682 | 0.195123 | 3282447.8 | 2.579835 | 0.1943215 | 3268964.0 | 2.578103 | 0.1933877 | 3253254.5 | 2.578207 | 0.1922176 | 3233571.5 | 2.57658 | 0.1908517 | 3210593.5 | 2.576258 | 0.1908756 | 3210995.6 | 2.577157 | 0.1908396 | 3210390.4 | 2.577115 | 0.1905576 | 3205645.6 | 2.579319 | 0.1891673 | 3182258.2 | 2.580483 | 0.1879339 | 3161508.3 | 2.584121 | 0.1857272 | 3124386.2 | 2.58532 | 0.1828146 | 3075389.2 | 2.589699 | 0.1774921 | 2985852.4 | 2.591024 | 0.1713769 | 2882979.7 | 2.595422 | 0.1640987 | 2760541.9 | 2.594995 | 0.1542457 | 2594790.7 | 2.597942 | 0.143014 | 2405846.0 | 2.596348 | 0.1312057 | 2207200.8 | 2.596123 | 0.1184062 | 1991883.0 | 2.59215 | 0.1057018 | 1778163.2 | 2.588524 | 0.09155632 | 1540201.6 | 2.584795 | 0.07811309 | 1314053.7 | 2.576064 | 0.0667025 | 1122099.5 | 2.569817 | 0.0535355 | 900598.2 | 2.560304 | 0.04301953 | 723693.9 | 2.54899 | 0.03417901 | 574974.7 | 2.540875 | 0.02725078 | 458424.9 | 2.529161 | 0.02092651 | 352035.2 | 2.520473 | 0.01641299 | 276106.6 | 2.509099 | 0.01272187 | 214013.1 | 2.497802 | 0.009614736 | 161743.4 | 2.489479 | 0.0072153 | 121379 | 2.47877 | 0.005392925 | 90722.21 | 2.471069 | 0.004352599 | 73221.38 | 2.460962 | 0.003330115 | 56020.7 | 2.453793 | 0.002747607 | 46221.49 | 2.444446 | 0.002188917 | 36822.94 | 2.437738 | 0.001805763 | 30377.35 | 2.431346 | 0.001436851 | 24171.36 | 2.422581 | 0.001087904 | 18301.22 | 2.416542 | 0.0007949437 | 13372.9 | 2.40818 | 0.0006126356 | 10306.03 | 2.402351 | 0.0004864453 | 8183.202 | 2.396717 | 0.000376004 | 6325.308 | 2.388721 | 0.0002909469 | 4894.441 | 2.383281 | 0.0002244195 | 3775.285 | 2.377944 | 0.0001733635 | 2916.399 | 2.370247 | 0.0001334642 | 2245.194 | 2.362079 | 0.0001051656 | 1769.144 | 2.351523 | 8.290418e-05 | 1394.651 | 2.343493 | 6.541575e-05 | 1100.453 | 2.333034 | 5.161134e-05 | 868.2292 | 2.325111 | 4.075504e-05 | 685.5996 | 2.314718 | 3.218638e-05 | 541.4538 | 2.306879 | 2.543629e-05 | 427.9008 | 2.299148 | 2.011002e-05 | 338.2998 | 2.288737 | 1.587708e-05 | 267.0913 | 2.281017 | 1.255425e-05 | 211.1933 | 2.270664 | 9.911565e-06 | 166.7368 | 2.26297 | 7.830916e-06 | 131.7352 | 2.255335 | 6.185069e-06 | 104.048 | 2.244936 | 4.880697e-06 | 82.10528 | 2.237285 | 3.854412e-06 | 64.84065 | 2.229668 | 3.037475e-06 | 51.09778 | 2.219245 | 2.398417e-06 | 40.34724 | 2.211606 | 1.89021e-06 | 31.79796 | 2.203989 | 1.490806e-06 | 25.07901 | 2.196393 | 1.174743e-06 | 19.76205 | 2.185878 | 9.253393e-07 | 15.56648 | 2.178231 | 7.291587e-07 | 12.26624 | 2.170594 | 5.737425e-07 | 9.651754 | 2.162955 | 4.521476e-07 | 7.606231 | 2.155311 | 3.554187e-07 | 5.979014 | 2.149678 | 2.24195e-07 | 3.77151 | 2.144026 | 1.408691e-07 | 2.369764 | 2.138372 | 8.815759e-08 | 1.483027 | 2.132722 | 5.494105e-08 | 0.924243 | 2.127086 | 3.409176e-08 | 0.573507 | 2.121448 | 2.105784e-08 | 0.3542445 | 2.115795 | 1.294421e-08 | 0.2177534 | 2.110123 | 7.920455e-09 | 0.1332415 | 2.107496 | 4.821353e-09 | 0.08110697 | 2.101771 | 2.917732e-09 | 0.04908339 | 2.096111 | 1.754347e-09 | 0.02951242 | 2.090398 | 1.047311e-09 | 0.01761835 | 2.087649 | 6.201893e-10 | 0.0104331 | 2.081948 | 3.639028e-10 | 0.006121737 | 2.076192 | 2.11357e-10 | 0.003555543 | 2.073378 | 1.214771e-10 | 0.002043542 | 2.067682 | 6.879829e-11 | 0.001157356 | 2.061713 | 3.826257e-11 | 0.0006436702 | 2.05902 | 2.079194e-11 | 0.0003497713 | 2.053076 | 1.098853e-11 | 0.000184854 | 2.050294 | 5.562202e-12 | 9.356986e-05 | 2.044312 | 2.632788e-12 | 4.428995e-05 | 2.041528 | 1.107827e-12 | 1.863636e-05 | 2.035447 | 3.502194e-13 | 5.891549e-06 | 2.032687 | 2.143564e-15 | 3.606e-08
748 | 2.586767 | 0.196838 | 3306870.7 | 2.584597 | 0.196106 | 3294573.3 | 2.582554 | 0.1953721 | 3282244.4 | 2.582345 | 0.1946033 | 3269327.0 | 2.580553 | 0.1937556 | 3255087.2 | 2.578835 | 0.1927359 | 3237955.1 | 2.578955 | 0.1914642 | 3216591.5 | 2.578092 | 0.1903348 | 3197617.2 | 2.577072 | 0.1907679 | 3204892.7 | 2.578668 | 0.1905387 | 3201043.3 | 2.578345 | 0.189939 | 3190967.0 | 2.581471 | 0.1884057 | 3165208.2 | 2.582301 | 0.186898 | 3139879.5 | 2.586495 | 0.1845568 | 3100547.1 | 2.587323 | 0.1805222 | 3032765.2 | 2.591982 | 0.1751369 | 2942293.3 | 2.593611 | 0.1682148 | 2826001.7 | 2.59675 | 0.1604346 | 2695295.0 | 2.597016 | 0.1494763 | 2511196.0 | 2.59908 | 0.1382087 | 2321901.5 | 2.59695 | 0.1259676 | 2116251.2 | 2.596591 | 0.1130629 | 1899452.3 | 2.591187 | 0.09985822 | 1677614.2 | 2.587696 | 0.08578438 | 1441174.2 | 2.583676 | 0.07325443 | 1230671.5 | 2.573217 | 0.06139222 | 1031387.0 | 2.567474 | 0.04908127 | 824563.4 | 2.557286 | 0.03948818 | 663399.9 | 2.546428 | 0.03096267 | 520171.7 | 2.537336 | 0.02472727 | 415417.2 | 2.526322 | 0.01898705 | 318981.7 | 2.517363 | 0.01485444 | 249553.9 | 2.505988 | 0.01144938 | 192349.2 | 2.494974 | 0.008526236 | 143240.4 | 2.486651 | 0.006417222 | 107809.1 | 2.476277 | 0.00485096 | 81495.94 | 2.468423 | 0.003950731 | 66372.12 | 2.458713 | 0.003069054 | 51559.99 | 2.451537 | 0.002502963 | 42049.67 | 2.442365 | 0.002038061 | 34239.35 | 2.435762 | 0.001654221 | 27790.85 | 2.429464 | 0.001287766 | 21634.41 | 2.42078 | 0.0009630891 | 16179.86 | 2.414837 | 0.0007109838 | 11944.5 | 2.406528 | 0.0005651869 | 9495.117 | 2.400778 | 0.0004385104 | 7366.958 | 2.395207 | 0.0003388109 | 5692.01 | 2.387269 | 0.0002620132 | 4401.811 | 2.381883 | 0.0002020056 | 3393.687 | 2.376596 | 0.0001559592 | 2620.109 | 2.368946 | 0.0001200004 | 2016.002 | 2.360822 | 9.459517e-05 | 1589.195 | 2.350307 | 7.460661e-05 | 1253.388 | 2.342315 | 5.888437e-05 | 989.2551 | 2.331892 | 4.646661e-05 | 780.6371 | 2.324001 | 3.67079e-05 | 616.6913 | 2.31364 | 2.898778e-05 | 486.9935 | 2.305829 | 2.291696e-05 | 385.004 | 2.298125 | 1.811734e-05 | 304.3706 | 2.287739 | 1.430745e-05 | 240.3646 | 2.280044 | 1.131223e-05 | 190.0449 | 2.269713 | 8.929564e-06 | 150.0163 | 2.26204 | 7.055472e-06 | 118.5316 | 2.254425 | 5.571428e-06 | 93.59978 | 2.244046 | 4.397003e-06 | 73.86948 | 2.236413 | 3.471534e-06 | 58.32164 | 2.228813 | 2.735393e-06 | 45.9545 | 2.218407 | 2.159591e-06 | 36.28104 | 2.210783 | 1.701436e-06 | 28.58406 | 2.203182 | 1.341846e-06 | 22.54295 | 2.195601 | 1.057065e-06 | 17.75864 | 2.185099 | 8.325385e-07 | 13.98661 | 2.177466 | 6.558399e-07 | 11.01808 | 2.169842 | 5.159421e-07 | 8.667808 | 2.162215 | 4.064844e-07 | 6.828921 | 2.154584 | 3.194423e-07 | 5.366618 | 2.148971 | 2.013303e-07 | 3.382341 | 2.14334 | 1.263958e-07 | 2.123444 | 2.137705 | 7.903352e-08 | 1.32776 | 2.132073 | 4.921296e-08 | 0.8267758 | 2.126454 | 3.051134e-08 | 0.5125893 | 2.120833 | 1.882994e-08 | 0.3163423 | 2.115196 | 1.156917e-08 | 0.1943616 | 2.109539 | 7.074604e-09 | 0.1188531 | 2.106926 | 4.302808e-09 | 0.07228701 | 2.101215 | 2.601646e-09 | 0.04370756 | 2.095569 | 1.562861e-09 | 0.02625601 | 2.089869 | 9.321018e-10 | 0.01565927 | 2.087132 | 5.514071e-10 | 0.009263617 | 2.081443 | 3.231956e-10 | 0.005429673 | 2.075699 | 1.877468e-10 | 0.003154139 | 2.072896 | 1.077914e-10 | 0.001810891 | 2.06721 | 6.097711e-11 | 0.001024413 | 2.061252 | 3.387078e-11 | 0.0005690278 | 2.058569 | 1.840847e-11 | 0.0003092616 | 2.052634 | 9.718067e-12 | 0.0001632631 | 2.049862 | 4.9123e-12 | 8.252645e-05 | 2.043888 | 2.322759e-12 | 3.902225e-05 | 2.041113 | 9.773057e-13 | 1.64187e-05 | 2.035041 | 3.084201e-13 | 5.181446e-06 | 2.032288 | 1.811231e-15 | 3.04286e-08
749 | 2.587254 | 0.196351 | 3294285.0 | 2.585148 | 0.1956152 | 3281939.6 | 2.583172 | 0.1948673 | 3269391.5 | 2.583027 | 0.1940677 | 3255976.7 | 2.581279 | 0.1931599 | 3240746.1 | 2.579536 | 0.1920337 | 3221851.4 | 2.579542 | 0.190695 | 3199390.7 | 2.579389 | 0.1903263 | 3193205.6 | 2.578218 | 0.1904752 | 3195704.4 | 2.580097 | 0.1902385 | 3191732.6 | 2.579909 | 0.1890377 | 3171585.2 | 2.583384 | 0.1877543 | 3150052.8 | 2.58455 | 0.1857659 | 3116693.7 | 2.588268 | 0.183217 | 3073928.7 | 2.589936 | 0.1781209 | 2988429.1 | 2.593916 | 0.1723397 | 2891435.0 | 2.596172 | 0.1651638 | 2771041.2 | 2.598117 | 0.1560388 | 2617945.2 | 2.598799 | 0.1448185 | 2429696.3 | 2.600029 | 0.1332335 | 2235328.8 | 2.59746 | 0.1205753 | 2022956.6 | 2.596416 | 0.107795 | 1808534.1 | 2.590584 | 0.09387389 | 1574972.0 | 2.58679 | 0.08024066 | 1346240.2 | 2.581479 | 0.0685797 | 1150598.1 | 2.571428 | 0.05608229 | 940922.3 | 2.565081 | 0.0450419 | 755691.9 | 2.554095 | 0.03605093 | 604845.5 | 2.543696 | 0.0285502 | 479001.9 | 2.534121 | 0.02218065 | 372136.6 | 2.523182 | 0.01729179 | 290113.6 | 2.514343 | 0.01341653 | 225096.2 | 2.502998 | 0.01020648 | 171239.6 | 2.49219 | 0.007635194 | 128099.7 | 2.483913 | 0.005709889 | 95797.84 | 2.473759 | 0.00451011 | 75668.5 | 2.465978 | 0.00352759 | 59184.25 | 2.456402 | 0.002864313 | 48056.1 | 2.449429 | 0.002279582 | 38245.76 | 2.44031 | 0.001885884 | 31640.48 | 2.433828 | 0.001510473 | 25342.01 | 2.427632 | 0.001151154 | 19313.52 | 2.41903 | 0.0008430288 | 14143.94 | 2.413161 | 0.0006420525 | 10772.06 | 2.404904 | 0.0005107183 | 8568.592 | 2.399235 | 0.0003953384 | 6632.803 | 2.393724 | 0.0003052932 | 5122.066 | 2.385843 | 0.0002359547 | 3958.737 | 2.380509 | 0.0001818293 | 3050.647 | 2.375271 | 0.0001403018 | 2353.917 | 2.367666 | 0.0001078941 | 1810.197 | 2.359585 | 8.508711e-05 | 1427.552 | 2.34911 | 6.713938e-05 | 1126.433 | 2.341155 | 5.300495e-05 | 889.2922 | 2.330767 | 4.184069e-05 | 701.9834 | 2.322908 | 3.306249e-05 | 554.7069 | 2.312576 | 2.610902e-05 | 438.0448 | 2.304793 | 2.064701e-05 | 346.4058 | 2.297116 | 1.6322e-05 | 273.8429 | 2.286754 | 1.289364e-05 | 216.3234 | 2.279082 | 1.0193e-05 | 171.0134 | 2.268773 | 8.044803e-06 | 134.9719 | 2.261121 | 6.356839e-06 | 106.6521 | 2.253526 | 5.01864e-06 | 84.20038 | 2.243165 | 3.96122e-06 | 66.45949 | 2.23555 | 3.126674e-06 | 52.45787 | 2.227967 | 2.463771e-06 | 41.336 | 2.217577 | 1.944582e-06 | 32.62529 | 2.20997 | 1.531511e-06 | 25.69497 | 2.202383 | 1.207766e-06 | 20.26334 | 2.194816 | 9.511729e-07 | 15.95833 | 2.184328 | 7.490435e-07 | 12.5671 | 2.176709 | 5.898955e-07 | 9.896991 | 2.169097 | 4.639646e-07 | 7.78418 | 2.161482 | 3.654327e-07 | 6.131058 | 2.153863 | 2.871092e-07 | 4.816983 | 2.148271 | 1.807978e-07 | 3.03334 | 2.14266 | 1.134092e-07 | 1.902726 | 2.137043 | 7.085337e-08 | 1.188745 | 2.13143 | 4.408186e-08 | 0.7395847 | 2.125828 | 2.730651e-08 | 0.4581358 | 2.120223 | 1.684151e-08 | 0.282559 | 2.114602 | 1.034183e-08 | 0.1735104 | 2.10896 | 6.318858e-09 | 0.1060148 | 2.106362 | 3.83987e-09 | 0.06442353 | 2.100664 | 2.319666e-09 | 0.03891826 | 2.095031 | 1.392177e-09 | 0.02335729 | 2.089344 | 8.294891e-10 | 0.01391678 | 2.086619 | 4.90198e-10 | 0.008224312 | 2.080942 | 2.871948e-10 | 0.004818419 | 2.075209 | 1.667522e-10 | 0.002797691 | 2.072417 | 9.563226e-11 | 0.001604473 | 2.066742 | 5.403478e-11 | 0.0009065702 | 2.060794 | 2.997629e-11 | 0.0005029281 | 2.05812 | 1.629725e-11 | 0.0002734276 | 2.052195 | 8.592299e-12 | 0.0001441576 | 2.049432 | 4.337029e-12 | 7.276464e-05 | 2.043468 | 2.051533e-12 | 3.441967e-05 | 2.040701 | 8.618752e-13 | 1.446014e-05 | 2.034637 | 2.715052e-13 | 4.555187e-06 | 2.031893 | 1.530442e-15 | 2.567704e-08
750 | 2.587762 | 0.195863 | 3281716.1 | 2.585721 | 0.1951197 | 3269262.4 | 2.583812 | 0.194352 | 3256399.4 | 2.583723 | 0.1935116 | 3242318.4 | 2.582002 | 0.1925282 | 3225841.5 | 2.580276 | 0.1912688 | 3204739.8 | 2.580914 | 0.1898223 | 3180503.0 | 2.580221 | 0.1902957 | 3188435.2 | 2.579605 | 0.19022 | 3187166.7 | 2.581329 | 0.1897454 | 3179214.6 | 2.582047 | 0.188161 | 3152667.6 | 2.585113 | 0.1868849 | 3131286.3 | 2.586942 | 0.1846358 | 3093602.4 | 2.590007 | 0.1811182 | 3034665.1 | 2.59246 | 0.1757628 | 2944933.9 | 2.596301 | 0.1692707 | 2836157.4 | 2.597668 | 0.1619622 | 2713703.3 | 2.599998 | 0.1513019 | 2535088.3 | 2.600118 | 0.1401114 | 2347589.8 | 2.6007 | 0.1281221 | 2146706.5 | 2.598 | 0.1151974 | 1930150.5 | 2.595649 | 0.1021915 | 1712234.5 | 2.589849 | 0.08808301 | 1475845.0 | 2.585884 | 0.07515872 | 1259296.5 | 2.578725 | 0.06349866 | 1063930.3 | 2.569439 | 0.05158606 | 864332.8 | 2.562357 | 0.04143083 | 694180.3 | 2.551171 | 0.03272275 | 548275 | 2.540154 | 0.02612913 | 437797.7 | 2.531416 | 0.01992414 | 333832.1 | 2.519987 | 0.01568137 | 262743.8 | 2.511323 | 0.01212152 | 203098.1 | 2.500104 | 0.009090581 | 152314.1 | 2.489346 | 0.006815535 | 114195.4 | 2.481344 | 0.005083577 | 85176.15 | 2.471101 | 0.004162836 | 69748.99 | 2.463745 | 0.003184375 | 53354.71 | 2.454105 | 0.002640009 | 44233.77 | 2.447366 | 0.002120032 | 35521.47 | 2.438317 | 0.001734048 | 29054.26 | 2.431929 | 0.001363859 | 22851.68 | 2.425831 | 0.001022995 | 17140.44 | 2.417325 | 0.000750563 | 12575.8 | 2.411513 | 0.0005870629 | 9836.334 | 2.403325 | 0.0004607239 | 7719.503 | 2.39772 | 0.0003564177 | 5971.836 | 2.392269 | 0.0002750878 | 4609.14 | 2.384443 | 0.0002124859 | 3560.236 | 2.379159 | 0.0001636673 | 2742.271 | 2.373967 | 0.0001262159 | 2114.768 | 2.366406 | 9.70099e-05 | 1625.416 | 2.358367 | 7.653468e-05 | 1282.351 | 2.347931 | 6.041941e-05 | 1012.337 | 2.340012 | 4.771244e-05 | 799.4295 | 2.329657 | 3.768047e-05 | 631.3423 | 2.321829 | 2.977893e-05 | 498.9508 | 2.311526 | 2.351743e-05 | 394.0384 | 2.30377 | 1.860177e-05 | 311.6757 | 2.296118 | 1.470448e-05 | 246.3759 | 2.285781 | 1.161944e-05 | 194.6856 | 2.278132 | 9.184444e-06 | 153.8868 | 2.267844 | 7.247659e-06 | 121.4357 | 2.260212 | 5.728015e-06 | 95.97381 | 2.252637 | 4.520671e-06 | 75.74458 | 2.242294 | 3.568604e-06 | 59.79254 | 2.234697 | 2.816058e-06 | 47.1835 | 2.227131 | 2.219109e-06 | 37.18154 | 2.216757 | 1.750973e-06 | 29.33783 | 2.209164 | 1.378553e-06 | 23.09787 | 2.201592 | 1.087082e-06 | 18.21423 | 2.19404 | 8.558875e-07 | 14.34053 | 2.183565 | 6.739213e-07 | 11.29166 | 2.175958 | 5.305815e-07 | 8.889978 | 2.168359 | 4.17227e-07 | 6.990705 | 2.160757 | 3.285269e-07 | 5.504521 | 2.153149 | 2.580481e-07 | 4.323638 | 2.147578 | 1.623591e-07 | 2.720353 | 2.141986 | 1.017567e-07 | 1.704951 | 2.136388 | 6.351955e-08 | 1.06428 | 2.130792 | 3.948537e-08 | 0.6615837 | 2.125207 | 2.44407e-08 | 0.4095079 | 2.119618 | 1.506675e-08 | 0.2524459 | 2.114012 | 9.244477e-09 | 0.1548927 | 2.108385 | 5.64364e-09 | 0.0945601 | 2.105801 | 3.426585e-09 | 0.05741299 | 2.100117 | 2.068122e-09 | 0.03465172 | 2.094497 | 1.240039e-09 | 0.02077705 | 2.088823 | 7.38103e-10 | 0.01236704 | 2.08611 | 4.357328e-10 | 0.007300773 | 2.080444 | 2.553126e-10 | 0.004277803 | 2.074723 | 1.480851e-10 | 0.00248119 | 2.071941 | 8.48308e-11 | 0.001421354 | 2.066277 | 4.787361e-11 | 0.00080213 | 2.060339 | 2.656485e-11 | 0.0004450983 | 2.057675 | 1.442494e-11 | 0.0002416923 | 2.05176 | 7.59494e-12 | 0.0001272544 | 2.049006 | 3.829833e-12 | 6.416947e-05 | 2.04305 | 1.811444e-12 | 3.035103e-05 | 2.040292 | 7.598149e-13 | 1.273082e-05 | 2.034237 | 2.391931e-13 | 4.007719e-06 | 2.031501 | 1.293179e-15 | 2.166743e-08
751 | 2.58829 | 0.195372 | 3269130.4 | 2.586315 | 0.1946172 | 3256501.0 | 2.584471 | 0.1938234 | 3243218.1 | 2.58443 | 0.1929293 | 3228256.4 | 2.582706 | 0.1918512 | 3210217.4 | 2.580906 | 0.1905219 | 3187974.3 | 2.582527 | 0.1897714 | 3175416.8 | 2.581188 | 0.1901091 | 3181067.1 | 2.581044 | 0.1898983 | 3177540.0 | 2.582698 | 0.1889394 | 3161495.4 | 2.584147 | 0.1875578 | 3138377.3 | 2.587136 | 0.1858082 | 3109100.3 | 2.58896 | 0.1834289 | 3069287.6 | 2.592419 | 0.1787725 | 2991373.9 | 2.594512 | 0.1732559 | 2899064.3 | 2.598903 | 0.1662539 | 2781901.6 | 2.598755 | 0.1577858 | 2640205.9 | 2.601958 | 0.1466514 | 2453896.2 | 2.60115 | 0.1352564 | 2263224.9 | 2.601208 | 0.1227865 | 2054568.4 | 2.598181 | 0.1099508 | 1839790.3 | 2.59494 | 0.0963129 | 1611589.3 | 2.588892 | 0.08244865 | 1379601.0 | 2.584194 | 0.07051911 | 1179985.7 | 2.576586 | 0.0582146 | 974096.2 | 2.566951 | 0.04723333 | 790348.3 | 2.559301 | 0.03796862 | 635323.2 | 2.548621 | 0.02983758 | 499267.7 | 2.536698 | 0.02362214 | 395265.8 | 2.528527 | 0.0181966 | 304480.9 | 2.516944 | 0.01416808 | 237072.3 | 2.50829 | 0.01087663 | 181997 | 2.49733 | 0.00806347 | 134924.8 | 2.486581 | 0.00606488 | 101482.7 | 2.478902 | 0.004654768 | 77887.54 | 2.468546 | 0.003764346 | 62988.24 | 2.461505 | 0.002977081 | 49815.05 | 2.451924 | 0.002406046 | 40260.01 | 2.445302 | 0.001968478 | 32938.24 | 2.436375 | 0.001585656 | 26532.54 | 2.430086 | 0.001217389 | 20370.4 | 2.424066 | 0.0009042673 | 15130.97 | 2.415642 | 0.0006743679 | 11284.1 | 2.409887 | 0.0005375542 | 8994.814 | 2.401777 | 0.0004156168 | 6954.454 | 2.396234 | 0.0003213247 | 5376.678 | 2.39084 | 0.0002478852 | 4147.827 | 2.383066 | 0.0001913497 | 3201.825 | 2.377831 | 0.0001473184 | 2465.056 | 2.372685 | 0.0001135438 | 1899.912 | 2.365166 | 8.722343e-05 | 1459.497 | 2.357168 | 6.884183e-05 | 1151.92 | 2.346769 | 5.437193e-05 | 909.7973 | 2.338885 | 4.294825e-05 | 718.6466 | 2.328562 | 3.393374e-05 | 567.8082 | 2.320764 | 2.682134e-05 | 448.7975 | 2.31049 | 2.118297e-05 | 354.4514 | 2.30276 | 1.675902e-05 | 280.4262 | 2.295134 | 1.324717e-05 | 221.6629 | 2.28482 | 1.047108e-05 | 175.211 | 2.277193 | 8.27562e-06 | 138.4747 | 2.266926 | 6.530941e-06 | 109.2813 | 2.259314 | 5.161358e-06 | 86.36422 | 2.251757 | 4.07209e-06 | 68.13768 | 2.241433 | 3.214883e-06 | 53.79415 | 2.233853 | 2.536287e-06 | 42.43931 | 2.226303 | 1.998733e-06 | 33.4445 | 2.215944 | 1.576634e-06 | 26.38158 | 2.208367 | 1.240952e-06 | 20.76467 | 2.200809 | 9.78454e-07 | 16.37232 | 2.19327 | 7.701462e-07 | 12.88674 | 2.182809 | 6.063324e-07 | 10.14567 | 2.175215 | 4.772311e-07 | 7.985437 | 2.167628 | 3.752009e-07 | 6.278181 | 2.160038 | 2.953482e-07 | 4.942018 | 2.152441 | 2.319281e-07 | 3.880818 | 2.14689 | 1.458009e-07 | 2.439664 | 2.141318 | 9.130163e-08 | 1.527737 | 2.135738 | 5.694451e-08 | 0.952844 | 2.13016 | 3.536837e-08 | 0.5918136 | 2.124591 | 2.188218e-08 | 0.3661513 | 2.119019 | 1.347876e-08 | 0.225538 | 2.113428 | 8.263365e-09 | 0.1382696 | 2.107815 | 5.04039e-09 | 0.08434009 | 2.105245 | 3.057635e-09 | 0.05116294 | 2.099575 | 1.843742e-09 | 0.03085106 | 2.093968 | 1.10444e-09 | 0.01848043 | 2.088305 | 6.567218e-10 | 0.01098883 | 2.085604 | 3.875562e-10 | 0.006484919 | 2.079951 | 2.269434e-10 | 0.00379741 | 2.07424 | 1.314892e-10 | 0.002200189 | 2.07147 | 7.523667e-11 | 0.001258924 | 2.065816 | 4.24064e-11 | 0.0007095799 | 2.059887 | 2.353755e-11 | 0.0003938502 | 2.057234 | 1.27648e-11 | 0.0002135915 | 2.051327 | 6.711516e-12 | 0.0001123028 | 2.048582 | 3.385517e-12 | 5.664934e-05 | 2.042636 | 1.598964e-12 | 2.675523e-05 | 2.039886 | 6.695984e-13 | 1.120429e-05 | 2.033839 | 2.108478e-13 | 3.528084e-06 | 2.031111 | 1.092688e-15 | 1.828379e-08
752 | 2.58884 | 0.194877 | 3256511.4 | 2.586929 | 0.1941051 | 3243612.1 | 2.585146 | 0.1932772 | 3229777.3 | 2.585139 | 0.1923145 | 3213690.7 | 2.583408 | 0.1911195 | 3193721.1 | 2.581874 | 0.1896674 | 3169455.5 | 2.583373 | 0.1898089 | 3171819.7 | 2.582428 | 0.1898444 | 3172413.8 | 2.582363 | 0.1895325 | 3167202.1 | 2.584604 | 0.1880301 | 3142095.7 | 2.585807 | 0.1868594 | 3122532.5 | 2.58944 | 0.1846948 | 3086361.5 | 2.590616 | 0.1817012 | 3036336.0 | 2.595099 | 0.1764094 | 2947907.1 | 2.596603 | 0.1703309 | 2846331.3 | 2.600713 | 0.1632002 | 2727172.3 | 2.600572 | 0.1531426 | 2559105.1 | 2.603463 | 0.1420465 | 2373682.6 | 2.601933 | 0.1302452 | 2176474.7 | 2.601805 | 0.1174114 | 1962015.4 | 2.597611 | 0.104575 | 1747511.1 | 2.594259 | 0.0904942 | 1512212.4 | 2.588154 | 0.07716315 | 1289442.4 | 2.581539 | 0.06566309 | 1097269.5 | 2.57469 | 0.05344359 | 893074.5 | 2.564594 | 0.04339896 | 725222.6 | 2.556088 | 0.03463378 | 578751.2 | 2.545626 | 0.02747371 | 459102.1 | 2.533667 | 0.0211616 | 353623 | 2.525316 | 0.01654989 | 276558.6 | 2.513972 | 0.01281449 | 214137.8 | 2.505347 | 0.009698707 | 162071.2 | 2.494565 | 0.007237799 | 120948 | 2.483866 | 0.005399529 | 90229.37 | 2.476331 | 0.004344113 | 72592.73 | 2.4662 | 0.003375342 | 56403.99 | 2.459191 | 0.002769834 | 46285.58 | 2.449859 | 0.002204739 | 36842.51 | 2.443291 | 0.001816204 | 30349.86 | 2.43447 | 0.001440336 | 24068.88 | 2.428287 | 0.00108684 | 18161.75 | 2.422347 | 0.0007966411 | 13312.35 | 2.413994 | 0.0006122706 | 10231.41 | 2.408295 | 0.0004851044 | 8106.386 | 2.400259 | 0.0003749198 | 6265.135 | 2.394775 | 0.0002896832 | 4840.78 | 2.389436 | 0.0002233788 | 3732.794 | 2.381714 | 0.0001723142 | 2879.474 | 2.376526 | 0.0001326018 | 2215.855 | 2.371424 | 0.0001021438 | 1706.883 | 2.363946 | 7.842381e-05 | 1310.509 | 2.355986 | 6.192595e-05 | 1034.82 | 2.345624 | 4.892965e-05 | 817.6438 | 2.337774 | 3.865966e-05 | 646.0261 | 2.327482 | 3.055942e-05 | 510.6663 | 2.319714 | 2.415736e-05 | 403.684 | 2.309467 | 1.908605e-05 | 318.9393 | 2.301763 | 1.509871e-05 | 252.3085 | 2.294161 | 1.193421e-05 | 199.4278 | 2.28387 | 9.436136e-06 | 157.6835 | 2.276264 | 7.456672e-06 | 124.6055 | 2.266018 | 5.886024e-06 | 98.35899 | 2.258426 | 4.650724e-06 | 77.71638 | 2.250888 | 3.668e-06 | 61.29448 | 2.240581 | 2.896204e-06 | 48.39731 | 2.233018 | 2.284299e-06 | 38.172 | 2.225484 | 1.800233e-06 | 30.08297 | 2.215141 | 1.419648e-06 | 23.72317 | 2.207578 | 1.117084e-06 | 18.66714 | 2.200034 | 8.806788e-07 | 14.71667 | 2.192509 | 6.929932e-07 | 11.58033 | 2.182061 | 5.455214e-07 | 9.115989 | 2.174479 | 4.292448e-07 | 7.172938 | 2.166904 | 3.374079e-07 | 5.638287 | 2.159325 | 2.65521e-07 | 4.437015 | 2.15174 | 2.084515e-07 | 3.483349 | 2.146209 | 1.309313e-07 | 2.18794 | 2.140655 | 8.192057e-08 | 1.368942 | 2.135094 | 5.10498e-08 | 0.8530727 | 2.129533 | 3.169061e-08 | 0.5295691 | 2.123981 | 1.959135e-08 | 0.3273832 | 2.118424 | 1.205789e-08 | 0.2014946 | 2.112848 | 7.386172e-09 | 0.1234274 | 2.10725 | 4.501454e-09 | 0.07522199 | 2.104694 | 2.728276e-09 | 0.04559112 | 2.099036 | 1.643603e-09 | 0.0274656 | 2.093443 | 9.835913e-10 | 0.0164364 | 2.087792 | 5.842558e-10 | 0.009763264 | 2.085103 | 3.448077e-10 | 0.005761943 | 2.079461 | 2.017026e-10 | 0.003370571 | 2.073761 | 1.167364e-10 | 0.001950735 | 2.071001 | 6.671604e-11 | 0.001114865 | 2.065358 | 3.761012e-11 | 0.0006284876 | 2.059439 | 2.085107e-11 | 0.0003484339 | 2.056795 | 1.129304e-11 | 0.0001887135 | 2.050898 | 5.93116e-12 | 9.911324e-05 | 2.048162 | 2.991941e-12 | 4.999713e-05 | 2.042224 | 1.410959e-12 | 2.357797e-05 | 2.039483 | 5.90451e-13 | 9.86679e-06 | 2.033444 | 1.857965e-13 | 3.104771e-06 | 2.030724 | 9.232919e-16 | 1.542876e-08
753 | 2.589409 | 0.194377 | 3243842.4 | 2.587564 | 0.1935812 | 3230562.1 | 2.585833 | 0.1927079 | 3215988.0 | 2.585838 | 0.1916598 | 3198497.6 | 2.584075 | 0.1903575 | 3176764.0 | 2.583398 | 0.1892386 | 3158090.3 | 2.584182 | 0.1897183 | 3166096.4 | 2.583851 | 0.1895571 | 3163405.5 | 2.583556 | 0.1888542 | 3151676.5 | 2.586755 | 0.1873359 | 3126337.4 | 2.587603 | 0.1858526 | 3101583.2 | 2.591732 | 0.183549 | 3063140.0 | 2.592676 | 0.179445 | 2994651.7 | 2.597302 | 0.1741336 | 2906011.9 | 2.59912 | 0.1673167 | 2792248.9 | 2.601983 | 0.1593898 | 2659962.5 | 2.602621 | 0.1485218 | 2478592.4 | 2.604588 | 0.1373017 | 2291346.1 | 2.602536 | 0.1250411 | 2086737.5 | 2.602232 | 0.1121694 | 1871928.5 | 2.596819 | 0.09879873 | 1648793.5 | 2.593388 | 0.08483152 | 1415702.9 | 2.58691 | 0.07251429 | 1210148.0 | 2.579045 | 0.06040684 | 1008093.9 | 2.572401 | 0.04905592 | 818665.2 | 2.561739 | 0.03993951 | 666526.9 | 2.55338 | 0.03135744 | 523305.7 | 2.542105 | 0.0250654 | 418301.7 | 2.531009 | 0.01908861 | 318558.5 | 2.522172 | 0.01501655 | 250602.2 | 2.510947 | 0.01155813 | 192886.8 | 2.502518 | 0.008613496 | 143745.5 | 2.491747 | 0.006451226 | 107660.7 | 2.481419 | 0.004799448 | 80095.14 | 2.473707 | 0.003989713 | 66581.96 | 2.463997 | 0.003085625 | 51494.17 | 2.456958 | 0.002540144 | 42390.95 | 2.447818 | 0.002053471 | 34269.16 | 2.441338 | 0.001665577 | 27795.82 | 2.432611 | 0.001291459 | 21552.4 | 2.426511 | 0.0009654041 | 16111.06 | 2.420665 | 0.0007130081 | 11898.97 | 2.412367 | 0.000562921 | 9394.256 | 2.406742 | 0.0004377642 | 7305.588 | 2.398768 | 0.0003382023 | 5644.058 | 2.393342 | 0.0002611541 | 4358.246 | 2.388056 | 0.000201293 | 3359.26 | 2.380384 | 0.0001551794 | 2589.697 | 2.375242 | 0.0001193545 | 1991.837 | 2.370182 | 9.188797e-05 | 1533.464 | 2.362744 | 7.051266e-05 | 1176.744 | 2.354823 | 5.570673e-05 | 929.6565 | 2.344496 | 4.403203e-05 | 734.8244 | 2.336678 | 3.479921e-05 | 580.7434 | 2.326417 | 2.752051e-05 | 459.2735 | 2.318677 | 2.175787e-05 | 363.1041 | 2.308457 | 1.719749e-05 | 286.9987 | 2.300779 | 1.36028e-05 | 227.0091 | 2.2932 | 1.075131e-05 | 179.4222 | 2.282932 | 8.503417e-06 | 141.9085 | 2.275347 | 6.718717e-06 | 112.1247 | 2.265121 | 5.304747e-06 | 88.52778 | 2.257548 | 4.190579e-06 | 69.93409 | 2.250027 | 3.304262e-06 | 55.14287 | 2.239738 | 2.609099e-06 | 43.54171 | 2.232191 | 2.057337e-06 | 34.33367 | 2.224673 | 1.621438e-06 | 27.05922 | 2.214345 | 1.278288e-06 | 21.33259 | 2.206796 | 1.005577e-06 | 16.78148 | 2.199266 | 7.926947e-07 | 13.22881 | 2.191755 | 6.235683e-07 | 10.40636 | 2.181319 | 4.908086e-07 | 8.190814 | 2.17375 | 3.860834e-07 | 6.443116 | 2.166187 | 3.034215e-07 | 5.063621 | 2.158619 | 2.387075e-07 | 3.983648 | 2.151045 | 1.873523e-07 | 3.126611 | 2.145534 | 1.175781e-07 | 1.962191 | 2.139999 | 7.350322e-08 | 1.226652 | 2.134455 | 4.57747e-08 | 0.7639069 | 2.128911 | 2.839505e-08 | 0.4738682 | 2.123375 | 1.75401e-08 | 0.2927164 | 2.117834 | 1.07866e-08 | 0.1800111 | 2.112273 | 6.601911e-09 | 0.1101754 | 2.106689 | 4.019991e-09 | 0.06708724 | 2.104147 | 2.434273e-09 | 0.04062414 | 2.098503 | 1.465096e-09 | 0.02445012 | 2.092921 | 8.758949e-10 | 0.01461729 | 2.087283 | 5.200661e-10 | 0.008679074 | 2.084606 | 3.067439e-10 | 0.005119067 | 2.078975 | 1.792473e-10 | 0.002991352 | 2.073286 | 1.036235e-10 | 0.001729312 | 2.070536 | 5.914985e-11 | 0.0009871167 | 2.064903 | 3.335201e-11 | 0.0005565919 | 2.058994 | 1.846742e-11 | 0.0003081918 | 2.05636 | 9.98852e-12 | 0.0001666925 | 2.050472 | 5.247561e-12 | 8.757343e-05 | 2.047745 | 2.643382e-12 | 4.411383e-05 | 2.041815 | 1.244647e-12 | 2.077118e-05 | 2.039082 | 5.210253e-13 | 8.695082e-06 | 2.033052 | 1.636619e-13 | 2.731256e-06 | 2.030339 | 7.801555e-16 | 1.301955e-08
754 | 2.589999 | 0.193868 | 3231057.1 | 2.588217 | 0.193042 | 3217291.3 | 2.586527 | 0.1921093 | 3201746.9 | 2.586507 | 0.1909561 | 3182527.3 | 2.584639 | 0.1895493 | 3159079.9 | 2.58458 | 0.1892573 | 3154213.2 | 2.585312 | 0.1894629 | 3157640.5 | 2.58521 | 0.1892443 | 3153997.4 | 2.585153 | 0.1879325 | 3132135.1 | 2.588554 | 0.1867315 | 3112118.8 | 2.589809 | 0.1847559 | 3079193.3 | 2.593434 | 0.182207 | 3036712.2 | 2.595252 | 0.1770944 | 2951503.3 | 2.599195 | 0.1713777 | 2856228.4 | 2.60138 | 0.1643379 | 2738901.1 | 2.603563 | 0.1550467 | 2584051.4 | 2.604289 | 0.1439898 | 2399773.9 | 2.6055 | 0.1324029 | 2206662.8 | 2.603081 | 0.1197403 | 1995624.6 | 2.601909 | 0.1069448 | 1782372.0 | 2.596202 | 0.09296332 | 1549352.1 | 2.592582 | 0.07942983 | 1323799.3 | 2.584434 | 0.06783728 | 1130594.8 | 2.577246 | 0.05535277 | 922524.4 | 2.570022 | 0.04504034 | 750654.7 | 2.558645 | 0.03654732 | 609107.6 | 2.550855 | 0.02878668 | 479766.7 | 2.538773 | 0.02258527 | 376412.4 | 2.528052 | 0.01746327 | 291047.6 | 2.519171 | 0.01353848 | 225636 | 2.50798 | 0.01034191 | 172361.2 | 2.499786 | 0.007671617 | 127857.3 | 2.489029 | 0.005744868 | 95745.55 | 2.479026 | 0.004484901 | 74746.59 | 2.471241 | 0.003593408 | 59888.71 | 2.461757 | 0.002888511 | 48140.71 | 2.454851 | 0.002318 | 38632.42 | 2.445789 | 0.001901271 | 31687.11 | 2.439428 | 0.001520076 | 25334 | 2.430803 | 0.001153071 | 19217.39 | 2.42478 | 0.0008509468 | 14182.11 | 2.419008 | 0.0006433066 | 10721.52 | 2.410765 | 0.0005110207 | 8516.812 | 2.405219 | 0.0003950365 | 6583.786 | 2.397305 | 0.0003050756 | 5084.473 | 2.391935 | 0.0002354315 | 3923.765 | 2.386701 | 0.0001813889 | 3023.077 | 2.379076 | 0.0001397517 | 2329.141 | 2.373978 | 0.00010743 | 1790.457 | 2.36896 | 8.266165e-05 | 1377.662 | 2.36156 | 6.339912e-05 | 1056.627 | 2.353676 | 5.011205e-05 | 835.1811 | 2.343383 | 3.962455e-05 | 660.3936 | 2.335598 | 3.132473e-05 | 522.0666 | 2.325366 | 2.478369e-05 | 413.0517 | 2.317654 | 1.95966e-05 | 326.6024 | 2.30746 | 1.549569e-05 | 258.2555 | 2.299806 | 1.225502e-05 | 204.2455 | 2.292251 | 9.685596e-06 | 161.4228 | 2.282004 | 7.662833e-06 | 127.7109 | 2.27444 | 6.053752e-06 | 100.8935 | 2.264234 | 4.780834e-06 | 79.67869 | 2.256679 | 3.775934e-06 | 62.93075 | 2.249176 | 2.976679e-06 | 49.61014 | 2.238904 | 2.350441e-06 | 39.17309 | 2.231373 | 1.852916e-06 | 30.8812 | 2.22387 | 1.460393e-06 | 24.33932 | 2.213557 | 1.150999e-06 | 19.18287 | 2.206023 | 9.053514e-07 | 15.08883 | 2.198506 | 7.135194e-07 | 11.89171 | 2.191008 | 5.610975e-07 | 9.351404 | 2.180585 | 4.415827e-07 | 7.359538 | 2.173028 | 3.472616e-07 | 5.787557 | 2.165476 | 2.728584e-07 | 4.547532 | 2.15792 | 2.146017e-07 | 3.576611 | 2.150356 | 1.683887e-07 | 2.806413 | 2.144865 | 1.055867e-07 | 1.759737 | 2.139348 | 6.595718e-08 | 1.09926 | 2.133822 | 4.10465e-08 | 0.6840922 | 2.128295 | 2.5442e-08 | 0.4240233 | 2.122775 | 1.570341e-08 | 0.2617174 | 2.117249 | 9.649145e-09 | 0.1608153 | 2.111703 | 5.900754e-09 | 0.09834358 | 2.106133 | 3.589896e-09 | 0.05983018 | 2.103604 | 2.171842e-09 | 0.03619652 | 2.097973 | 1.305897e-09 | 0.02176444 | 2.092404 | 7.799261e-10 | 0.01299846 | 2.086778 | 4.63075e-10 | 0.007717735 | 2.084112 | 2.728542e-10 | 0.004547463 | 2.078492 | 1.592721e-10 | 0.002654472 | 2.072814 | 9.196969e-11 | 0.001532792 | 2.070075 | 5.249354e-11 | 0.0008748717 | 2.064452 | 2.957075e-11 | 0.0004928342 | 2.058553 | 1.635279e-11 | 0.0002725401 | 2.055927 | 8.832569e-12 | 0.000147206 | 2.050048 | 4.64162e-12 | 7.735852e-05 | 2.04733 | 2.334754e-12 | 3.891166e-05 | 2.041409 | 1.098235e-12 | 1.830349e-05 | 2.038685 | 4.596125e-13 | 7.660029e-06 | 2.032662 | 1.441092e-13 | 2.401764e-06 | 2.029957 | 6.592024e-16 | 1.098645e-08
755 | 2.590611 | 0.193349 | 3218139.3 | 2.588883 | 0.1924829 | 3203724.2 | 2.587218 | 0.1914759 | 3186962.9 | 2.58718 | 0.1901931 | 3165611.6 | 2.586048 | 0.1886987 | 3140739.1 | 2.585376 | 0.1892401 | 3149750.5 | 2.586646 | 0.1892368 | 3149694.3 | 2.586376 | 0.1887137 | 3140988.3 | 2.587291 | 0.187092 | 3113996.9 | 2.590213 | 0.1858706 | 3093667.2 | 2.592158 | 0.1836608 | 3056887.8 | 2.595134 | 0.1801169 | 2997901.6 | 2.597685 | 0.1748077 | 2909533.6 | 2.601608 | 0.1684053 | 2802971.8 | 2.602834 | 0.1610052 | 2679802.9 | 2.605453 | 0.1504544 | 2504193.5 | 2.605548 | 0.1393522 | 2319406.3 | 2.606161 | 0.1273361 | 2119407.4 | 2.603567 | 0.1144505 | 1904936.5 | 2.601146 | 0.1013108 | 1686236.5 | 2.59542 | 0.0872782 | 1452675.8 | 2.591577 | 0.07455235 | 1240864.1 | 2.581728 | 0.06265822 | 1042895.8 | 2.575167 | 0.05093276 | 847735 | 2.567385 | 0.04145551 | 689993.8 | 2.555404 | 0.03331411 | 554486.7 | 2.547606 | 0.02646945 | 440562.8 | 2.535924 | 0.02024826 | 337016.1 | 2.524847 | 0.01587891 | 264291.7 | 2.516256 | 0.01224605 | 203825.6 | 2.505073 | 0.009221907 | 153491.3 | 2.497019 | 0.006871475 | 114370.2 | 2.486418 | 0.005115492 | 85143.28 | 2.476395 | 0.004193366 | 69795.22 | 2.468994 | 0.003237081 | 53878.62 | 2.459484 | 0.0026784 | 44579.83 | 2.452816 | 0.002141329 | 35640.7 | 2.443819 | 0.001750043 | 29128.07 | 2.437549 | 0.001372389 | 22842.32 | 2.429029 | 0.001027352 | 17099.45 | 2.423091 | 0.0007565667 | 12592.45 | 2.417384 | 0.0005866754 | 9764.742 | 2.409204 | 0.0004615014 | 7681.321 | 2.403724 | 0.0003564724 | 5933.198 | 2.395868 | 0.0002751889 | 4580.299 | 2.390552 | 0.0002122395 | 3532.557 | 2.385368 | 0.0001634511 | 2720.512 | 2.377789 | 0.0001258568 | 2094.786 | 2.372735 | 9.670095e-05 | 1609.51 | 2.367757 | 7.436148e-05 | 1237.687 | 2.360394 | 5.700325e-05 | 948.7735 | 2.352546 | 4.507921e-05 | 750.3073 | 2.342286 | 3.565818e-05 | 593.5018 | 2.334532 | 2.820346e-05 | 469.4241 | 2.324329 | 2.231893e-05 | 371.4806 | 2.316644 | 1.764993e-05 | 293.769 | 2.306476 | 1.39622e-05 | 232.3896 | 2.298846 | 1.104165e-05 | 183.7795 | 2.291313 | 8.727493e-06 | 145.2621 | 2.281087 | 6.905288e-06 | 114.933 | 2.273544 | 5.45456e-06 | 90.78679 | 2.263356 | 4.308628e-06 | 71.71367 | 2.25582 | 3.402292e-06 | 56.62843 | 2.248335 | 2.681855e-06 | 44.63733 | 2.238079 | 2.117412e-06 | 35.24263 | 2.230564 | 1.668798e-06 | 27.77581 | 2.223076 | 1.315337e-06 | 21.89274 | 2.212777 | 1.036382e-06 | 17.24975 | 2.205257 | 8.151701e-07 | 13.56785 | 2.197754 | 6.422505e-07 | 10.68975 | 2.190268 | 5.048889e-07 | 8.403471 | 2.179857 | 3.972934e-07 | 6.61263 | 2.172312 | 3.123433e-07 | 5.198703 | 2.164772 | 2.453737e-07 | 4.084049 | 2.157227 | 1.929302e-07 | 3.211169 | 2.149674 | 1.513443e-07 | 2.519005 | 2.144201 | 9.482117e-08 | 1.578222 | 2.138703 | 5.918988e-08 | 0.9851681 | 2.133195 | 3.680651e-08 | 0.6126149 | 2.127684 | 2.279587e-08 | 0.379419 | 2.12218 | 1.405886e-08 | 0.2339984 | 2.116669 | 8.631492e-09 | 0.1436643 | 2.111138 | 5.273912e-09 | 0.08778004 | 2.105581 | 3.205699e-09 | 0.0533563 | 2.103066 | 1.937604e-09 | 0.03224986 | 2.097447 | 1.16392e-09 | 0.01937252 | 2.091891 | 6.946905e-10 | 0.01156257 | 2.086277 | 4.122948e-10 | 0.006862318 | 2.083622 | 2.426834e-10 | 0.004039272 | 2.078014 | 1.415053e-10 | 0.002355242 | 2.072346 | 8.161378e-11 | 0.001358396 | 2.069617 | 4.65897e-11 | 0.0007754483 | 2.064004 | 2.621341e-11 | 0.0004363012 | 2.058114 | 1.447714e-11 | 0.0002409603 | 2.055498 | 7.821334e-12 | 0.0001301798 | 2.049628 | 4.104615e-12 | 6.831804e-05 | 2.046919 | 2.061542e-12 | 3.431272e-05 | 2.041006 | 9.700158e-13 | 1.614514e-05 | 2.03829 | 4.053008e-13 | 6.745907e-06 | 2.032275 | 1.268764e-13 | 2.111755e-06 | 2.029578 | 5.570077e-16 | 9.270947e-09
756 | 2.59124 | 0.192817 | 3205039.3 | 2.589558 | 0.1918983 | 3189768.6 | 2.58789 | 0.1907983 | 3171485.1 | 2.587737 | 0.189416 | 3148508.0 | 2.587598 | 0.1886962 | 3136542.3 | 2.586344 | 0.189083 | 3142972.0 | 2.588011 | 0.1889216 | 3140289.1 | 2.587712 | 0.1878682 | 3122779.3 | 2.589318 | 0.1865331 | 3100586.8 | 2.59221 | 0.1848197 | 3072107.2 | 2.59407 | 0.1824917 | 3033410.3 | 2.597526 | 0.177796 | 2955357.9 | 2.599712 | 0.1723295 | 2864493.0 | 2.604107 | 0.1654995 | 2750963.8 | 2.60411 | 0.1569056 | 2608113.2 | 2.60731 | 0.1459321 | 2425710.0 | 2.606565 | 0.1345775 | 2236971.4 | 2.606693 | 0.1220865 | 2029344.7 | 2.60362 | 0.1092471 | 1815925.7 | 2.600551 | 0.09551171 | 1587613.1 | 2.594533 | 0.0817695 | 1359187.7 | 2.589625 | 0.06991833 | 1162195.3 | 2.579884 | 0.0574266 | 954555.5 | 2.572751 | 0.0467358 | 776851.1 | 2.564405 | 0.03805177 | 632503.6 | 2.552902 | 0.03008157 | 500021.3 | 2.544101 | 0.02407098 | 400112.3 | 2.533226 | 0.01836717 | 305302.5 | 2.521768 | 0.01439355 | 239252.3 | 2.513248 | 0.01103052 | 183351.2 | 2.502313 | 0.008162065 | 135671.3 | 2.494258 | 0.006120124 | 101729.8 | 2.484025 | 0.004617507 | 76753.05 | 2.473817 | 0.00382998 | 63662.62 | 2.466808 | 0.00300192 | 49898.46 | 2.457308 | 0.002448813 | 40704.62 | 2.450794 | 0.001989455 | 33069.08 | 2.4419 | 0.00160049 | 26603.64 | 2.43573 | 0.001221589 | 20305.48 | 2.427281 | 0.0009123046 | 15164.49 | 2.42143 | 0.0006797737 | 11299.32 | 2.415779 | 0.0005390194 | 8959.68 | 2.407675 | 0.0004167726 | 6927.67 | 2.402256 | 0.0003217147 | 5347.6 | 2.394457 | 0.0002482258 | 4126.055 | 2.389193 | 0.0001913296 | 3180.315 | 2.384057 | 0.0001472855 | 2448.206 | 2.376524 | 0.0001133425 | 1883.999 | 2.371511 | 8.704388e-05 | 1446.859 | 2.366571 | 6.689489e-05 | 1111.939 | 2.359246 | 5.125283e-05 | 851.9339 | 2.351432 | 4.055179e-05 | 674.0592 | 2.341204 | 3.208877e-05 | 533.3855 | 2.33348 | 2.539311e-05 | 422.089 | 2.323305 | 2.00992e-05 | 334.0925 | 2.315647 | 1.589655e-05 | 264.2354 | 2.305503 | 1.258037e-05 | 209.1132 | 2.297897 | 9.948898e-06 | 165.3724 | 2.290386 | 7.865426e-06 | 130.7406 | 2.280181 | 6.222585e-06 | 103.4329 | 2.272657 | 4.914641e-06 | 81.69206 | 2.262489 | 3.883031e-06 | 64.54445 | 2.25497 | 3.065601e-06 | 50.95699 | 2.247502 | 2.416833e-06 | 40.17304 | 2.237262 | 1.907626e-06 | 31.70891 | 2.229763 | 1.502968e-06 | 24.98261 | 2.22229 | 1.184683e-06 | 19.69202 | 2.212005 | 9.331744e-07 | 15.5114 | 2.204498 | 7.339691e-07 | 12.20017 | 2.197008 | 5.780987e-07 | 9.609263 | 2.189535 | 4.543272e-07 | 7.55191 | 2.179137 | 3.574456e-07 | 5.941527 | 2.171603 | 2.809359e-07 | 4.669767 | 2.164074 | 2.206574e-07 | 3.667809 | 2.15654 | 1.734472e-07 | 2.883071 | 2.148998 | 1.360248e-07 | 2.26103 | 2.143544 | 8.515799e-08 | 1.415512 | 2.138064 | 5.311681e-08 | 0.8829174 | 2.132572 | 3.300435e-08 | 0.5486044 | 2.127078 | 2.042483e-08 | 0.3395053 | 2.121589 | 1.258636e-08 | 0.2092127 | 2.116094 | 7.72102e-09 | 0.1283402 | 2.110576 | 4.713522e-09 | 0.07834903 | 2.105034 | 2.862506e-09 | 0.0475811 | 2.102532 | 1.728538e-09 | 0.02873207 | 2.096926 | 1.037308e-09 | 0.01724233 | 2.091382 | 6.190648e-10 | 0.01029021 | 2.085779 | 3.670515e-10 | 0.006101197 | 2.083136 | 2.158258e-10 | 0.003587496 | 2.077538 | 1.25704e-10 | 0.002089475 | 2.071881 | 7.246583e-11 | 0.00120454 | 2.069163 | 4.134343e-11 | 0.0006872181 | 2.063559 | 2.323289e-11 | 0.0003861814 | 2.057679 | 1.281372e-11 | 0.0002129921 | 2.055072 | 6.924376e-12 | 0.0001150982 | 2.049211 | 3.628794e-12 | 6.031848e-05 | 2.04651 | 1.819882e-12 | 3.025042e-05 | 2.040606 | 8.565106e-13 | 1.423708e-05 | 2.037898 | 3.572806e-13 | 5.938784e-06 | 2.031891 | 1.118662e-13 | 1.85946e-06 | 2.029202 | 4.706559e-16 | 7.823329e-09
757 | 2.591885 | 0.192268 | 3191692.1 | 2.590235 | 0.1912825 | 3175331.9 | 2.588544 | 0.190068 | 3155171.7 | 2.588722 | 0.1885379 | 3129771.5 | 2.588379 | 0.18874 | 3133126.3 | 2.587537 | 0.1888692 | 3135271.8 | 2.589259 | 0.1885324 | 3129679.8 | 2.589649 | 0.1869468 | 3103358.6 | 2.590911 | 0.1858562 | 3085255.4 | 2.59447 | 0.1837415 | 3050151.1 | 2.595665 | 0.1807443 | 3000396.7 | 2.600156 | 0.1754891 | 2913159.2 | 2.60185 | 0.1695156 | 2813996.6 | 2.60576 | 0.1624651 | 2696956.8 | 2.605911 | 0.1523951 | 2529793.3 | 2.608751 | 0.1414012 | 2347291.2 | 2.607309 | 0.1296294 | 2151878.0 | 2.607261 | 0.1167937 | 1938802.2 | 2.603061 | 0.1038399 | 1723765.8 | 2.599854 | 0.08981431 | 1490937.7 | 2.593756 | 0.07665307 | 1272458.2 | 2.587016 | 0.06496832 | 1078488.7 | 2.577984 | 0.05287915 | 877805.9 | 2.570335 | 0.04301162 | 714002.7 | 2.561243 | 0.03476632 | 577128.7 | 2.550408 | 0.02780744 | 461609.9 | 2.540893 | 0.02161121 | 358751 | 2.530199 | 0.01678514 | 278637 | 2.518813 | 0.01298535 | 215559.7 | 2.510334 | 0.009845864 | 163443.6 | 2.499624 | 0.007306511 | 121289.7 | 2.491575 | 0.005450342 | 90476.9 | 2.481588 | 0.004336503 | 71986.93 | 2.471445 | 0.003439849 | 57102.27 | 2.464562 | 0.00280409 | 46548.52 | 2.455263 | 0.002236632 | 37128.6 | 2.448807 | 0.001837536 | 30503.51 | 2.440019 | 0.001455501 | 24161.65 | 2.433957 | 0.001093085 | 18145.45 | 2.42558 | 0.0008036618 | 13340.97 | 2.4198 | 0.0006160356 | 10226.33 | 2.414205 | 0.0004869466 | 8083.423 | 2.406175 | 0.0003763716 | 6247.854 | 2.400815 | 0.0002903466 | 4819.82 | 2.393071 | 0.0002239006 | 3716.8 | 2.387857 | 0.0001724772 | 2863.16 | 2.382768 | 0.0001327171 | 2203.134 | 2.375278 | 0.0001020716 | 1694.412 | 2.370306 | 7.835077e-05 | 1300.64 | 2.365404 | 6.017938e-05 | 998.9913 | 2.358113 | 4.608218e-05 | 764.9746 | 2.350333 | 3.647903e-05 | 605.5601 | 2.340137 | 2.887661e-05 | 479.3583 | 2.332442 | 2.286272e-05 | 379.5262 | 2.322295 | 1.810015e-05 | 300.4665 | 2.314662 | 1.431729e-05 | 237.6702 | 2.304543 | 1.133522e-05 | 188.1673 | 2.296959 | 8.964226e-06 | 148.8082 | 2.289469 | 7.088452e-06 | 117.6699 | 2.279285 | 5.607335e-06 | 93.08302 | 2.271781 | 4.428134e-06 | 73.50802 | 2.26163 | 3.499444e-06 | 58.09156 | 2.254129 | 2.76221e-06 | 45.85331 | 2.246678 | 2.177984e-06 | 36.15502 | 2.236454 | 1.718658e-06 | 28.53011 | 2.22897 | 1.35361e-06 | 22.47023 | 2.221511 | 1.067002e-06 | 17.71247 | 2.211241 | 8.402416e-07 | 13.9482 | 2.203747 | 6.608543e-07 | 10.97033 | 2.19627 | 5.203535e-07 | 8.637985 | 2.188809 | 4.088282e-07 | 6.786641 | 2.178423 | 3.215948e-07 | 5.338546 | 2.1709 | 2.526864e-07 | 4.194651 | 2.163383 | 1.984308e-07 | 3.293995 | 2.155859 | 1.559317e-07 | 2.588501 | 2.148327 | 1.222562e-07 | 2.02948 | 2.142892 | 7.647955e-08 | 1.269578 | 2.13743 | 4.76668e-08 | 0.7912796 | 2.131955 | 2.959483e-08 | 0.4912808 | 2.126477 | 1.830029e-08 | 0.3037889 | 2.121004 | 1.126792e-08 | 0.1870501 | 2.115523 | 6.906441e-09 | 0.1146485 | 2.11002 | 4.212554e-09 | 0.06992934 | 2.104491 | 2.55595e-09 | 0.04242935 | 2.102002 | 1.541948e-09 | 0.02559668 | 2.096408 | 9.244177e-10 | 0.01534554 | 2.090876 | 5.516334e-10 | 0.009157238 | 2.085285 | 3.267442e-10 | 0.005424027 | 2.082653 | 1.919196e-10 | 0.003185909 | 2.077066 | 1.116522e-10 | 0.001853452 | 2.07142 | 6.43708e-11 | 0.00106857 | 2.068711 | 3.668211e-11 | 0.0006089314 | 2.063117 | 2.058729e-11 | 0.0003417537 | 2.057247 | 1.135124e-11 | 0.0001884331 | 2.054649 | 6.128904e-12 | 0.0001017412 | 2.048797 | 3.207268e-12 | 5.324138e-05 | 2.046105 | 1.608894e-12 | 2.6708e-05 | 2.040209 | 7.560534e-13 | 1.255066e-05 | 2.037508 | 3.14834e-13 | 5.226316e-06 | 2.031509 | 9.859757e-14 | 1.636742e-06 | 2.028827 | 3.976869e-16 | 6.601693e-09
758 | 2.592541 | 0.191697 | 3178014.9 | 2.590902 | 0.1906282 | 3160295.9 | 2.589142 | 0.1892934 | 3138168.4 | 2.590238 | 0.1881482 | 3119182.8 | 2.589187 | 0.1886803 | 3128002.7 | 2.588879 | 0.1885934 | 3126562.1 | 2.590407 | 0.1878224 | 3113781.2 | 2.591797 | 0.186312 | 3088740.6 | 2.592663 | 0.1848844 | 3065074.4 | 2.59672 | 0.1826293 | 3027688.3 | 2.597728 | 0.1785271 | 2959680.6 | 2.602344 | 0.1732577 | 2872322.6 | 2.604296 | 0.1666301 | 2762448.1 | 2.607043 | 0.1586412 | 2630005.4 | 2.607902 | 0.147899 | 2451917.1 | 2.609871 | 0.1367345 | 2266828.9 | 2.607923 | 0.1244754 | 2063593.8 | 2.607636 | 0.1116118 | 1850336.7 | 2.602394 | 0.09814244 | 1627037.3 | 2.598967 | 0.08424351 | 1396616.3 | 2.592341 | 0.07205264 | 1194512.1 | 2.584798 | 0.05976289 | 990768.6 | 2.575613 | 0.04855451 | 804952.5 | 2.567485 | 0.03959768 | 656463.2 | 2.558463 | 0.03153769 | 522842 | 2.546919 | 0.02553501 | 423327.7 | 2.538233 | 0.01939288 | 321501.5 | 2.527043 | 0.01526324 | 253039 | 2.515908 | 0.01173335 | 194519.3 | 2.507467 | 0.008775348 | 145480.6 | 2.496855 | 0.006531452 | 108280.5 | 2.489079 | 0.00485089 | 80419.63 | 2.478986 | 0.004038668 | 66954.35 | 2.469275 | 0.003120784 | 51737.36 | 2.462346 | 0.002589573 | 42930.78 | 2.453258 | 0.002080567 | 34492.32 | 2.446874 | 0.001687475 | 27975.5 | 2.438175 | 0.001306715 | 21663.14 | 2.432205 | 0.0009736358 | 16141.25 | 2.423919 | 0.0007195835 | 11929.49 | 2.418196 | 0.0005642514 | 9354.343 | 2.412671 | 0.0004398953 | 7292.728 | 2.404703 | 0.0003398804 | 5634.649 | 2.399399 | 0.0002620328 | 4344.065 | 2.391708 | 0.0002019774 | 3348.447 | 2.386544 | 0.0001554801 | 2577.6 | 2.3815 | 0.0001195883 | 1982.574 | 2.374052 | 9.192072e-05 | 1523.892 | 2.369119 | 7.052542e-05 | 1169.193 | 2.364254 | 5.413788e-05 | 897.5155 | 2.356997 | 4.143345e-05 | 686.8971 | 2.34925 | 3.281529e-05 | 544.0225 | 2.339084 | 2.598594e-05 | 430.8034 | 2.331418 | 2.05844e-05 | 341.2548 | 2.321298 | 1.629985e-05 | 270.2241 | 2.31369 | 1.289915e-05 | 213.8463 | 2.303594 | 1.021324e-05 | 169.3184 | 2.296032 | 8.076953e-06 | 133.9023 | 2.288564 | 6.388177e-06 | 105.9053 | 2.2784 | 5.052877e-06 | 83.76825 | 2.270914 | 3.989759e-06 | 66.14352 | 2.260782 | 3.153724e-06 | 52.28347 | 2.253297 | 2.488827e-06 | 41.26058 | 2.245862 | 1.962724e-06 | 32.53867 | 2.235654 | 1.548399e-06 | 25.66986 | 2.228185 | 1.219105e-06 | 20.21073 | 2.220741 | 9.610057e-07 | 15.93187 | 2.210484 | 7.565609e-07 | 12.54251 | 2.203003 | 5.950207e-07 | 9.864446 | 2.195539 | 4.683751e-07 | 7.764875 | 2.18809 | 3.678852e-07 | 6.09892 | 2.177715 | 2.893491e-07 | 4.796923 | 2.170204 | 2.272774e-07 | 3.767879 | 2.162698 | 1.784429e-07 | 2.958284 | 2.155184 | 1.401849e-07 | 2.324031 | 2.147663 | 1.098817e-07 | 1.821654 | 2.142246 | 6.86855e-08 | 1.138691 | 2.136801 | 4.277601e-08 | 0.7091545 | 2.131343 | 2.65374e-08 | 0.4399457 | 2.125881 | 1.639659e-08 | 0.2718281 | 2.120423 | 1.008746e-08 | 0.1672332 | 2.114957 | 6.17767e-09 | 0.1024154 | 2.109468 | 3.764718e-09 | 0.06241271 | 2.103952 | 2.282132e-09 | 0.03783392 | 2.101476 | 1.375426e-09 | 0.02280225 | 2.095895 | 8.244563e-10 | 0.0136681 | 2.090375 | 4.915118e-10 | 0.008148442 | 2.084795 | 2.908371e-10 | 0.004821591 | 2.082174 | 1.706424e-10 | 0.002828966 | 2.076598 | 9.917286e-11 | 0.00164412 | 2.070962 | 5.717234e-11 | 0.0009478216 | 2.068263 | 3.254106e-11 | 0.0005394763 | 2.062679 | 1.823933e-11 | 0.0003023775 | 2.056818 | 1.005849e-11 | 0.0001667528 | 2.054229 | 5.423557e-12 | 8.991349e-05 | 2.048385 | 2.833918e-12 | 4.698161e-05 | 2.045702 | 1.421984e-12 | 2.357411e-05 | 2.039814 | 6.671643e-13 | 1.106047e-05 | 2.037122 | 2.777839e-13 | 4.605191e-06 | 2.03113 | 8.68713e-14 | 1.440181e-06 | 2.028456 | 3.360341e-16 | 5.570883e-09
759 | 2.593204 | 0.191098 | 3163910.7 | 2.591542 | 0.1899268 | 3144519.2 | 2.589656 | 0.1884574 | 3120191.7 | 2.591351 | 0.1881865 | 3115706.8 | 2.590278 | 0.1884746 | 3120476.4 | 2.590178 | 0.1882745 | 3117164.3 | 2.591994 | 0.1868828 | 3094122.1 | 2.593503 | 0.1857589 | 3075514.7 | 2.594813 | 0.1838229 | 3043461.2 | 2.598353 | 0.1813326 | 3002230.5 | 2.600264 | 0.176227 | 2917699.1 | 2.604245 | 0.1706137 | 2824762.8 | 2.60635 | 0.1637199 | 2710625.6 | 2.608721 | 0.1543797 | 2555985.0 | 2.609511 | 0.1434729 | 2375406.4 | 2.610753 | 0.1319118 | 2183995.3 | 2.608491 | 0.1192546 | 1974436.9 | 2.607279 | 0.1064159 | 1761872.5 | 2.601767 | 0.09243435 | 1530387.7 | 2.598246 | 0.07895528 | 1307221.7 | 2.589844 | 0.067329 | 1114731.5 | 2.583001 | 0.05491125 | 909137.2 | 2.573326 | 0.0446649 | 739493.7 | 2.564402 | 0.03626345 | 600395.1 | 2.555976 | 0.02887709 | 478103.1 | 2.543425 | 0.02314402 | 383183.5 | 2.535495 | 0.01770156 | 293075.6 | 2.524019 | 0.01381136 | 228667.6 | 2.512959 | 0.01054665 | 174615.5 | 2.504771 | 0.007749563 | 128305.5 | 2.494147 | 0.005819199 | 96345.46 | 2.486734 | 0.004460284 | 73846.61 | 2.47649 | 0.003677584 | 60887.86 | 2.4671 | 0.002923229 | 48398.39 | 2.460234 | 0.002368481 | 39213.71 | 2.451255 | 0.001928165 | 31923.64 | 2.444985 | 0.001540186 | 25500.07 | 2.436389 | 0.00116301 | 19255.36 | 2.430489 | 0.0008642355 | 14308.7 | 2.42228 | 0.0006487593 | 10741.17 | 2.416615 | 0.0005147394 | 8522.274 | 2.411165 | 0.0003973822 | 6579.252 | 2.403257 | 0.0003069212 | 5081.536 | 2.398009 | 0.0002364761 | 3915.213 | 2.390369 | 0.0001822059 | 3016.689 | 2.385252 | 0.000140156 | 2320.491 | 2.380252 | 0.0001077569 | 1784.075 | 2.372845 | 8.277858e-05 | 1370.522 | 2.36795 | 6.348126e-05 | 1051.026 | 2.36312 | 4.870276e-05 | 806.3464 | 2.355897 | 3.72536e-05 | 616.7886 | 2.348181 | 2.951948e-05 | 488.7387 | 2.338046 | 2.338522e-05 | 387.177 | 2.330407 | 1.853305e-05 | 306.8421 | 2.320312 | 1.467854e-05 | 243.025 | 2.312729 | 1.162151e-05 | 192.4114 | 2.302656 | 9.202251e-06 | 152.3569 | 2.295116 | 7.277449e-06 | 120.489 | 2.287668 | 5.757104e-06 | 95.3174 | 2.277524 | 4.55321e-06 | 75.38515 | 2.270056 | 3.595438e-06 | 59.52781 | 2.259942 | 2.842136e-06 | 47.05578 | 2.252474 | 2.242485e-06 | 37.12767 | 2.245055 | 1.768725e-06 | 29.28387 | 2.234862 | 1.394998e-06 | 23.09626 | 2.227407 | 1.098049e-06 | 18.17982 | 2.219977 | 8.655349e-07 | 14.33021 | 2.209734 | 6.812115e-07 | 11.27847 | 2.202267 | 5.357434e-07 | 8.870027 | 2.194814 | 4.215878e-07 | 6.980012 | 2.187378 | 3.310419e-07 | 5.48089 | 2.177014 | 2.603362e-07 | 4.310252 | 2.169515 | 2.044236e-07 | 3.384536 | 2.162019 | 1.604683e-07 | 2.65679 | 2.154516 | 1.260283e-07 | 2.086586 | 2.147004 | 9.875948e-08 | 1.63511 | 2.141606 | 6.168572e-08 | 1.021299 | 2.136178 | 3.838695e-08 | 0.6355528 | 2.130737 | 2.379573e-08 | 0.3939736 | 2.12529 | 1.46908e-08 | 0.243228 | 2.119847 | 9.030545e-09 | 0.1495141 | 2.114395 | 5.525681e-09 | 0.09148584 | 2.10892 | 3.364402e-09 | 0.05570266 | 2.103418 | 2.037562e-09 | 0.03373487 | 2.100954 | 1.226825e-09 | 0.0203119 | 2.095385 | 7.35263e-10 | 0.01217337 | 2.089877 | 4.379117e-10 | 0.007250278 | 2.084309 | 2.588522e-10 | 0.004285682 | 2.081699 | 1.517069e-10 | 0.002511732 | 2.076133 | 8.817026e-11 | 0.001459789 | 2.070508 | 5.077184e-11 | 0.0008406031 | 2.067819 | 2.886263e-11 | 0.0004778636 | 2.062244 | 1.616157e-11 | 0.0002675787 | 2.056392 | 8.911186e-12 | 0.0001475379 | 2.053812 | 4.798236e-12 | 7.944191e-05 | 2.047977 | 2.506149e-12 | 4.149301e-05 | 2.045302 | 1.256438e-12 | 2.08022e-05 | 2.039422 | 5.885297e-13 | 9.743982e-06 | 2.036738 | 2.451058e-13 | 4.05809e-06 | 2.030754 | 7.651073e-14 | 1.266749e-06 | 2.028087 | 2.839395e-16 | 4.70104e-09
760 | 2.593865 | 0.190466 | 3149297.4 | 2.592147 | 0.1891688 | 3127848.2 | 2.591068 | 0.1875938 | 3101806.7 | 2.592118 | 0.1881924 | 3111704.8 | 2.591534 | 0.1882788 | 3113133.8 | 2.591281 | 0.1877235 | 3103951.6 | 2.594131 | 0.1860652 | 3076531.7 | 2.595083 | 0.1849259 | 3057694.0 | 2.597119 | 0.1827617 | 3021910.1 | 2.599977 | 0.1792668 | 2964123.0 | 2.602657 | 0.1740084 | 2877175.7 | 2.606603 | 0.1677555 | 2773786.3 | 2.607796 | 0.1603356 | 2651100.0 | 2.610607 | 0.1499257 | 2478975.6 | 2.610757 | 0.1389116 | 2296861.1 | 2.611427 | 0.1268994 | 2098244.1 | 2.608945 | 0.1140386 | 1885593.3 | 2.606564 | 0.1008155 | 1666954.7 | 2.600966 | 0.08684214 | 1435908.5 | 2.597174 | 0.07423298 | 1227420.0 | 2.587276 | 0.06215747 | 1027755.0 | 2.580859 | 0.05055371 | 835890.3 | 2.570653 | 0.04119426 | 681134.7 | 2.561353 | 0.03303965 | 546300.7 | 2.552899 | 0.02658665 | 439602.2 | 2.540339 | 0.02069902 | 342252 | 2.532396 | 0.01616045 | 267208.2 | 2.521117 | 0.01247015 | 206190.2 | 2.510074 | 0.009413706 | 155652.8 | 2.502116 | 0.006967725 | 115209.2 | 2.491486 | 0.005183374 | 85705.53 | 2.484243 | 0.004204392 | 69518.35 | 2.474203 | 0.003315259 | 54816.81 | 2.464863 | 0.00272431 | 45045.65 | 2.458224 | 0.002174544 | 35955.42 | 2.449307 | 0.001777033 | 29382.71 | 2.443129 | 0.001392882 | 23030.88 | 2.434642 | 0.001038931 | 17178.41 | 2.428815 | 0.0007673059 | 12687.17 | 2.420676 | 0.0005904288 | 9762.562 | 2.415069 | 0.000465273 | 7693.149 | 2.409687 | 0.0003589703 | 5935.466 | 2.401837 | 0.0002771526 | 4582.635 | 2.396642 | 0.0002134085 | 3528.645 | 2.389052 | 0.0001643674 | 2717.765 | 2.383981 | 0.0001263536 | 2089.219 | 2.379024 | 9.709484e-05 | 1605.434 | 2.371656 | 7.454501e-05 | 1232.579 | 2.366798 | 5.714032e-05 | 944.7979 | 2.362003 | 4.381315e-05 | 724.4372 | 2.354812 | 3.349523e-05 | 553.8334 | 2.347127 | 2.655466e-05 | 439.0733 | 2.337021 | 2.104808e-05 | 348.0236 | 2.329409 | 1.668607e-05 | 275.8991 | 2.31934 | 1.321845e-05 | 218.563 | 2.31178 | 1.047035e-05 | 173.1242 | 2.30173 | 8.291279e-06 | 137.0938 | 2.294211 | 6.55704e-06 | 108.4187 | 2.286783 | 5.188985e-06 | 85.79831 | 2.276658 | 4.102923e-06 | 67.84059 | 2.269208 | 3.24077e-06 | 53.58515 | 2.259111 | 2.561312e-06 | 42.35052 | 2.25166 | 2.020512e-06 | 33.40855 | 2.244256 | 1.59389e-06 | 26.35448 | 2.234078 | 1.256787e-06 | 20.78059 | 2.226638 | 9.890076e-07 | 16.35294 | 2.219222 | 7.795448e-07 | 12.88954 | 2.208991 | 6.133642e-07 | 10.14179 | 2.201537 | 4.823697e-07 | 7.975838 | 2.194097 | 3.794733e-07 | 6.274476 | 2.186672 | 2.978879e-07 | 4.925487 | 2.17632 | 2.342321e-07 | 3.872957 | 2.168831 | 1.838722e-07 | 3.040271 | 2.161346 | 1.443042e-07 | 2.386027 | 2.153853 | 1.133013e-07 | 1.873403 | 2.146351 | 8.876286e-08 | 1.467667 | 2.140971 | 5.539928e-08 | 0.9160103 | 2.13556 | 3.444816e-08 | 0.5695899 | 2.130135 | 2.133723e-08 | 0.3528047 | 2.124704 | 1.316235e-08 | 0.2176355 | 2.119276 | 8.084279e-09 | 0.1336711 | 2.113838 | 4.942395e-09 | 0.08172101 | 2.108377 | 3.006562e-09 | 0.04971259 | 2.102887 | 1.819126e-09 | 0.03007871 | 2.100436 | 1.094496e-09 | 0.01809717 | 2.09488 | 6.556808e-10 | 0.01084148 | 2.089383 | 3.901287e-10 | 0.00645066 | 2.083826 | 2.303633e-10 | 0.003808988 | 2.081227 | 1.348568e-10 | 0.002229817 | 2.075672 | 7.837925e-11 | 0.001295977 | 2.070056 | 4.508149e-11 | 0.0007454088 | 2.067377 | 2.559557e-11 | 0.0004232149 | 2.061812 | 1.433393e-11 | 0.0002370071 | 2.055969 | 7.893135e-12 | 0.0001305106 | 2.053398 | 4.243962e-12 | 7.017263e-05 | 2.047571 | 2.217111e-12 | 3.665926e-05 | 2.044904 | 1.109845e-12 | 1.835096e-05 | 2.039033 | 5.193668e-13 | 8.587573e-06 | 2.036356 | 2.162e-13 | 3.574802e-06 | 2.03038 | 6.735921e-14 | 1.113764e-06 | 2.02772 | 2.399185e-16 | 3.966981e-09
761 | 2.594509 | 0.189792 | 3134029.4 | 2.592643 | 0.1883613 | 3110404.2 | 2.59259 | 0.1876182 | 3098133.9 | 2.593063 | 0.1880763 | 3105697.9 | 2.592835 | 0.1879644 | 3103851.0 | 2.592567 | 0.186853 | 3085497.6 | 2.596111 | 0.1855537 | 3064043.4 | 2.59703 | 0.1839056 | 3036827.5 | 2.59898 | 0.1816382 | 2999385.6 | 2.602342 | 0.1769773 | 2922421.5 | 2.604671 | 0.1716063 | 2833729.7 | 2.608995 | 0.1649442 | 2723719.4 | 2.60921 | 0.1563378 | 2581601.8 | 2.612392 | 0.1455186 | 2402944.4 | 2.611763 | 0.1342299 | 2216533.9 | 2.611988 | 0.1217411 | 2010306.4 | 2.60894 | 0.1088786 | 1797908.5 | 2.606023 | 0.09510789 | 1570513.9 | 2.600157 | 0.08144226 | 1344853.6 | 2.595056 | 0.06960532 | 1149390.7 | 2.585553 | 0.05702383 | 941632.8 | 2.578518 | 0.04647372 | 767419.1 | 2.567659 | 0.0378297 | 624680.7 | 2.558865 | 0.03000471 | 495466.9 | 2.549444 | 0.02423079 | 400122.4 | 2.537868 | 0.01859291 | 307024.1 | 2.529282 | 0.0146981 | 242709.3 | 2.518218 | 0.01125575 | 185865.9 | 2.507276 | 0.008362611 | 138091.5 | 2.499353 | 0.006219974 | 102710.3 | 2.489106 | 0.004606225 | 76062.46 | 2.481673 | 0.003898749 | 64379.92 | 2.47206 | 0.003038845 | 50180.35 | 2.462701 | 0.002507687 | 41409.37 | 2.45624 | 0.002022352 | 33395.03 | 2.447409 | 0.001628136 | 26885.36 | 2.441324 | 0.001241976 | 20508.72 | 2.432915 | 0.0009259552 | 15290.27 | 2.427174 | 0.0006894427 | 11384.75 | 2.419091 | 0.0005430002 | 8966.547 | 2.413558 | 0.0004205503 | 6944.534 | 2.408236 | 0.0003243275 | 5355.611 | 2.400442 | 0.0002502662 | 4132.639 | 2.395299 | 0.0001925878 | 3180.196 | 2.387757 | 0.000148273 | 2448.427 | 2.38273 | 0.0001139123 | 1881.03 | 2.377814 | 8.748726e-05 | 1444.675 | 2.370485 | 6.712975e-05 | 1108.512 | 2.365663 | 5.143242e-05 | 849.3021 | 2.360901 | 3.941432e-05 | 650.8476 | 2.353742 | 3.011634e-05 | 497.3102 | 2.346087 | 2.388759e-05 | 394.4551 | 2.336009 | 1.894446e-05 | 312.8293 | 2.328423 | 1.50231e-05 | 248.076 | 2.318379 | 1.190354e-05 | 196.5627 | 2.310843 | 9.433162e-06 | 155.7695 | 2.300814 | 7.470436e-06 | 123.3591 | 2.293316 | 5.908309e-06 | 97.56373 | 2.285908 | 4.676888e-06 | 77.22932 | 2.275801 | 3.697138e-06 | 61.05073 | 2.268369 | 2.921061e-06 | 48.23539 | 2.258289 | 2.308217e-06 | 38.11552 | 2.250854 | 1.820498e-06 | 30.06183 | 2.243466 | 1.436325e-06 | 23.71799 | 2.233302 | 1.132261e-06 | 18.697 | 2.225876 | 8.909274e-07 | 14.71186 | 2.218473 | 7.021409e-07 | 11.59443 | 2.208256 | 5.522722e-07 | 9.119655 | 2.200814 | 4.343119e-07 | 7.17178 | 2.193386 | 3.415649e-07 | 5.640251 | 2.185972 | 2.680539e-07 | 4.426365 | 2.175632 | 2.107452e-07 | 3.480029 | 2.168154 | 1.653867e-07 | 2.731026 | 2.160678 | 1.297687e-07 | 2.142867 | 2.153196 | 1.018595e-07 | 1.682003 | 2.145704 | 7.977794e-08 | 1.317371 | 2.140341 | 4.975348e-08 | 0.8215778 | 2.134947 | 3.091346e-08 | 0.5104731 | 2.129538 | 1.913269e-08 | 0.3159376 | 2.124122 | 1.179282e-08 | 0.1947344 | 2.118709 | 7.23706e-09 | 0.1195054 | 2.113286 | 4.420584e-09 | 0.07299697 | 2.107837 | 2.686698e-09 | 0.04436536 | 2.102361 | 1.624038e-09 | 0.0268177 | 2.099923 | 9.76899e-10 | 0.0161315 | 2.094378 | 5.846777e-10 | 0.009654766 | 2.088893 | 3.475331e-10 | 0.005738804 | 2.083347 | 2.049903e-10 | 0.003384999 | 2.080759 | 1.1993e-10 | 0.0019804 | 2.075214 | 6.966724e-11 | 0.001150413 | 2.069608 | 4.002307e-11 | 0.0006608998 | 2.066939 | 2.269427e-11 | 0.0003747498 | 2.061383 | 1.271075e-11 | 0.0002098922 | 2.055549 | 6.989914e-12 | 0.0001154242 | 2.052987 | 3.753419e-12 | 6.19801e-05 | 2.047169 | 1.960922e-12 | 3.238065e-05 | 2.04451 | 9.800635e-13 | 1.618376e-05 | 2.038646 | 4.58735e-13 | 7.575078e-06 | 2.035977 | 1.906371e-13 | 3.147985e-06 | 2.030009 | 5.936593e-14 | 9.803078e-07 | 2.027356 | 2.027242e-16 | 3.347578e-09
762 | 2.595117 | 0.189068 | 3117976.6 | 2.593591 | 0.1874678 | 3091588.3 | 2.593321 | 0.1876758 | 3095017.9 | 2.594195 | 0.1879079 | 3098845.6 | 2.594032 | 0.1875713 | 3093294.0 | 2.594502 | 0.1859207 | 3066073.6 | 2.597633 | 0.1849188 | 3049552.2 | 2.59924 | 0.1828619 | 3015631.2 | 2.600511 | 0.1799341 | 2967348.0 | 2.604928 | 0.1747299 | 2881522.8 | 2.606803 | 0.16891 | 2785545.9 | 2.610573 | 0.1619415 | 2670625.4 | 2.610988 | 0.1519657 | 2506112.6 | 2.613806 | 0.1410687 | 2326406.0 | 2.61249 | 0.1293429 | 2133032.6 | 2.612521 | 0.116527 | 1921682.5 | 2.608419 | 0.1034851 | 1706603.0 | 2.605314 | 0.0895093 | 1476124.7 | 2.59933 | 0.07646877 | 1261069.5 | 2.592506 | 0.06460993 | 1065501.8 | 2.583626 | 0.05260678 | 867554.2 | 2.576079 | 0.04284526 | 706574 | 2.564518 | 0.03458706 | 570385.5 | 2.556191 | 0.02768638 | 456584.3 | 2.546227 | 0.02181139 | 359698.1 | 2.535092 | 0.01708636 | 281776.3 | 2.526308 | 0.01326995 | 218838.7 | 2.51532 | 0.0100975 | 166520.9 | 2.504625 | 0.007415967 | 122298.9 | 2.496689 | 0.005544015 | 91428.02 | 2.486812 | 0.004322048 | 71276.19 | 2.479256 | 0.003538898 | 58361.02 | 2.469891 | 0.002848626 | 46977.54 | 2.460649 | 0.002296087 | 37865.46 | 2.454273 | 0.001869728 | 30834.25 | 2.445546 | 0.001482436 | 24447.29 | 2.439571 | 0.001107938 | 18271.34 | 2.431228 | 0.0008208364 | 13536.66 | 2.42556 | 0.0006236626 | 10285.01 | 2.417533 | 0.0004923065 | 8118.775 | 2.412074 | 0.0003801696 | 6269.491 | 2.406811 | 0.0002930454 | 4832.7 | 2.399071 | 0.0002259835 | 3726.762 | 2.393979 | 0.0001737954 | 2866.112 | 2.386483 | 0.0001337524 | 2205.751 | 2.381499 | 0.0001026947 | 1693.569 | 2.376623 | 7.883768e-05 | 1300.136 | 2.369332 | 6.045153e-05 | 996.9243 | 2.364544 | 4.62944e-05 | 763.4548 | 2.359815 | 3.545702e-05 | 584.7324 | 2.352687 | 2.707811e-05 | 446.5532 | 2.345061 | 2.148838e-05 | 354.3713 | 2.33501 | 1.705105e-05 | 281.194 | 2.32745 | 1.352582e-05 | 223.0584 | 2.31743 | 1.071938e-05 | 176.7765 | 2.309916 | 8.498657e-06 | 140.1539 | 2.299909 | 6.730811e-06 | 110.9998 | 2.292431 | 5.325479e-06 | 87.82406 | 2.285042 | 4.215293e-06 | 69.51566 | 2.274953 | 3.331461e-06 | 54.94012 | 2.267539 | 2.632868e-06 | 43.41941 | 2.257475 | 2.080115e-06 | 34.3038 | 2.250056 | 1.640273e-06 | 27.05023 | 2.242683 | 1.294327e-06 | 21.34513 | 2.232534 | 1.020068e-06 | 16.82225 | 2.225122 | 8.027077e-07 | 13.23769 | 2.217732 | 6.324295e-07 | 10.42958 | 2.207527 | 4.972632e-07 | 8.200517 | 2.200098 | 3.910406e-07 | 6.448768 | 2.192682 | 3.074427e-07 | 5.070129 | 2.185279 | 2.412073e-07 | 3.977822 | 2.17495 | 1.896131e-07 | 3.126967 | 2.167482 | 1.487596e-07 | 2.453239 | 2.160017 | 1.166989e-07 | 1.924516 | 2.152545 | 9.15732e-08 | 1.510161 | 2.145062 | 7.170299e-08 | 1.182476 | 2.139717 | 4.468309e-08 | 0.7368823 | 2.13434 | 2.77414e-08 | 0.4574918 | 2.128946 | 1.715584e-08 | 0.2829221 | 2.123545 | 1.056569e-08 | 0.1742419 | 2.118147 | 6.478532e-09 | 0.1068394 | 2.112737 | 3.953777e-09 | 0.06520293 | 2.107302 | 2.400787e-09 | 0.0395921 | 2.101839 | 1.449809e-09 | 0.02390924 | 2.099413 | 8.718962e-10 | 0.0143787 | 2.09388 | 5.213321e-10 | 0.008597444 | 2.088406 | 3.095644e-10 | 0.005105119 | 2.082872 | 1.823942e-10 | 0.003007918 | 2.080294 | 1.06706e-10 | 0.00175972 | 2.074759 | 6.191607e-11 | 0.001021076 | 2.069163 | 3.552693e-11 | 0.0005858853 | 2.066503 | 2.013536e-11 | 0.0003320583 | 2.060957 | 1.126936e-11 | 0.0001858464 | 2.055132 | 6.188707e-12 | 0.0001020598 | 2.052578 | 3.323695e-12 | 5.481205e-05 | 2.046769 | 1.733892e-12 | 2.859413e-05 | 2.044118 | 8.651899e-13 | 1.426811e-05 | 2.038262 | 4.0506e-13 | 6.679966e-06 | 2.035601 | 1.680362e-13 | 2.771136e-06 | 2.02964 | 5.233558e-14 | 8.630818e-07 | 2.026995 | 1.712964e-16 | 2.8249e-09
763 | 2.595654 | 0.188284 | 3100977.7 | 2.595084 | 0.1870578 | 3080783.1 | 2.594113 | 0.1876529 | 3090585.0 | 2.595457 | 0.187649 | 3090519.4 | 2.595113 | 0.1868498 | 3077356.9 | 2.596643 | 0.1853257 | 3052256.6 | 2.599317 | 0.1839881 | 3030227.0 | 2.601471 | 0.1817895 | 2994015.9 | 2.602516 | 0.177763 | 2927701.0 | 2.607124 | 0.1725532 | 2841896.9 | 2.609173 | 0.1661401 | 2736274.5 | 2.6119 | 0.1581697 | 2605004.6 | 2.612919 | 0.1475875 | 2430719.4 | 2.614932 | 0.1364916 | 2247974.3 | 2.613129 | 0.1242574 | 2046480.3 | 2.612835 | 0.1113883 | 1834531.0 | 2.60784 | 0.09787695 | 1612002.7 | 2.604448 | 0.08401739 | 1383740.0 | 2.597772 | 0.07188027 | 1183845.5 | 2.590488 | 0.0594568 | 979234.8 | 2.581243 | 0.0483393 | 796133.2 | 2.573235 | 0.03947059 | 650068.3 | 2.561883 | 0.0313676 | 516614.5 | 2.55277 | 0.0253596 | 417664.7 | 2.543514 | 0.01957615 | 322413 | 2.531919 | 0.01558214 | 256632.9 | 2.523467 | 0.01198754 | 197431 | 2.512462 | 0.009010515 | 148400.4 | 2.501965 | 0.006657335 | 109644.2 | 2.494097 | 0.004938344 | 81332.98 | 2.484262 | 0.004087458 | 67319.15 | 2.477053 | 0.003201645 | 52730.08 | 2.467692 | 0.002649036 | 43628.79 | 2.458667 | 0.002119562 | 34908.52 | 2.45236 | 0.001720039 | 28328.5 | 2.443715 | 0.001332688 | 21948.95 | 2.437845 | 0.0009888933 | 16286.76 | 2.429581 | 0.0007339259 | 12087.53 | 2.423977 | 0.0005691439 | 9373.622 | 2.416014 | 0.0004453459 | 7334.708 | 2.410618 | 0.0003436813 | 5660.323 | 2.405412 | 0.0002647741 | 4360.747 | 2.397724 | 0.0002040527 | 3360.683 | 2.39268 | 0.000156834 | 2583.006 | 2.385229 | 0.0001206519 | 1987.099 | 2.380287 | 9.258052e-05 | 1524.772 | 2.37545 | 7.104249e-05 | 1170.047 | 2.368195 | 5.443969e-05 | 896.6046 | 2.363441 | 4.166937e-05 | 686.2815 | 2.358744 | 3.189693e-05 | 525.3325 | 2.351646 | 2.434639e-05 | 400.9775 | 2.344048 | 1.933012e-05 | 318.361 | 2.334024 | 1.534684e-05 | 252.7576 | 2.326489 | 1.217772e-05 | 200.5633 | 2.316492 | 9.655052e-06 | 159.0157 | 2.309001 | 7.65668e-06 | 126.1031 | 2.299014 | 6.064371e-06 | 99.87829 | 2.291556 | 4.800099e-06 | 79.05612 | 2.284186 | 3.799222e-06 | 62.572 | 2.274115 | 3.002134e-06 | 49.44421 | 2.266718 | 2.373087e-06 | 39.084 | 2.25667 | 1.874539e-06 | 30.87308 | 2.249267 | 1.477879e-06 | 24.34021 | 2.241908 | 1.166358e-06 | 19.20955 | 2.231773 | 9.189858e-07 | 15.13541 | 2.224375 | 7.232187e-07 | 11.91118 | 2.216998 | 5.696364e-07 | 9.381733 | 2.206806 | 4.477538e-07 | 7.374365 | 2.199388 | 3.520792e-07 | 5.798635 | 2.191984 | 2.767285e-07 | 4.557632 | 2.184593 | 2.170497e-07 | 3.574741 | 2.174274 | 1.705998e-07 | 2.809725 | 2.166817 | 1.33804e-07 | 2.203709 | 2.159362 | 1.049454e-07 | 1.728417 | 2.151899 | 8.232589e-08 | 1.355882 | 2.144426 | 6.44453e-08 | 1.061394 | 2.139098 | 4.012941e-08 | 0.6609187 | 2.133737 | 2.489478e-08 | 0.4100093 | 2.128359 | 1.538316e-08 | 0.2533558 | 2.122973 | 9.466173e-09 | 0.1559049 | 2.117589 | 5.79942e-09 | 0.09551463 | 2.112193 | 3.536193e-09 | 0.05824 | 2.106772 | 2.145234e-09 | 0.03533132 | 2.101321 | 1.294453e-09 | 0.02131924 | 2.098907 | 7.781431e-10 | 0.01281577 | 2.093386 | 4.648211e-10 | 0.007655458 | 2.087923 | 2.757221e-10 | 0.004541056 | 2.0824 | 1.622727e-10 | 0.002672581 | 2.079832 | 9.493055e-11 | 0.001563476 | 2.074308 | 5.502046e-11 | 0.0009061697 | 2.068722 | 3.153108e-11 | 0.000519307 | 2.066071 | 1.78718e-11 | 0.000294343 | 2.060534 | 9.989582e-12 | 0.0001645253 | 2.054718 | 5.478114e-12 | 9.022282e-05 | 2.052173 | 2.942523e-12 | 4.846243e-05 | 2.046371 | 1.532739e-12 | 2.524374e-05 | 2.043729 | 7.646933e-13 | 1.259426e-05 | 2.037881 | 3.57554e-13 | 5.888802e-06 | 2.035227 | 1.481021e-13 | 2.439195e-06 | 2.029273 | 4.612125e-14 | 7.596026e-07 | 2.026636 | 1.447393e-16 | 2.38381e-09
764 | 2.596056 | 0.187427 | 3082823.1 | 2.596183 | 0.1871118 | 3077639.5 | 2.59516 | 0.1875001 | 3084026.4 | 2.596702 | 0.187328 | 3081195.7 | 2.596647 | 0.1858918 | 3057572.1 | 2.598288 | 0.1848262 | 3040045.8 | 2.6014 | 0.1829612 | 3009368.8 | 2.603056 | 0.1805696 | 2970031.3 | 2.605005 | 0.1755117 | 2886839.5 | 2.609035 | 0.1700429 | 2796888.1 | 2.611102 | 0.1633002 | 2685982.2 | 2.61362 | 0.1540245 | 2533415.4 | 2.614499 | 0.1432507 | 2356206.2 | 2.615802 | 0.1317499 | 2167038.6 | 2.613708 | 0.1191116 | 1959163.4 | 2.612522 | 0.1061987 | 1746769.2 | 2.60721 | 0.09227681 | 1517780.9 | 2.603781 | 0.07882968 | 1296600.8 | 2.595336 | 0.06711304 | 1103884.0 | 2.588704 | 0.05475495 | 900616.4 | 2.579035 | 0.04453572 | 732529.2 | 2.570173 | 0.0361797 | 595088.3 | 2.559413 | 0.02883683 | 474311.9 | 2.549436 | 0.02294801 | 377451.9 | 2.540873 | 0.01782113 | 293124.3 | 2.528845 | 0.01417368 | 233130.5 | 2.520581 | 0.01081129 | 177825.5 | 2.509732 | 0.007976975 | 131206.3 | 2.499252 | 0.005940777 | 97714.66 | 2.491794 | 0.00442651 | 72807.81 | 2.481727 | 0.003772814 | 62055.74 | 2.474931 | 0.002967959 | 48817.37 | 2.46558 | 0.002432807 | 40015.13 | 2.456705 | 0.001966908 | 32351.96 | 2.45049 | 0.00157177 | 25852.67 | 2.441948 | 0.001180387 | 19415.16 | 2.436144 | 0.0008822807 | 14511.87 | 2.42796 | 0.0006614578 | 10879.74 | 2.422414 | 0.0005217662 | 8582.078 | 2.414525 | 0.0004028551 | 6626.212 | 2.409188 | 0.0003106885 | 5110.245 | 2.404036 | 0.000239241 | 3935.067 | 2.3964 | 0.0001842463 | 3030.506 | 2.391403 | 0.0001415365 | 2328.011 | 2.383995 | 0.0001088328 | 1790.096 | 2.379093 | 8.34614e-05 | 1372.784 | 2.374294 | 6.401736e-05 | 1052.966 | 2.367074 | 4.902736e-05 | 806.4083 | 2.362354 | 3.750648e-05 | 616.9115 | 2.357687 | 2.86942e-05 | 471.9659 | 2.350618 | 2.189036e-05 | 360.0555 | 2.343048 | 1.738981e-05 | 286.0298 | 2.33305 | 1.381292e-05 | 227.1967 | 2.325539 | 1.096395e-05 | 180.3364 | 2.315565 | 8.697198e-06 | 143.0526 | 2.308096 | 6.898075e-06 | 113.4604 | 2.29813 | 5.463881e-06 | 89.87062 | 2.290691 | 4.326511e-06 | 71.16302 | 2.283339 | 3.424191e-06 | 56.32153 | 2.273286 | 2.705517e-06 | 44.5007 | 2.265905 | 2.138919e-06 | 35.18122 | 2.255873 | 1.689267e-06 | 27.78529 | 2.248485 | 1.331632e-06 | 21.90285 | 2.241141 | 1.051033e-06 | 17.28753 | 2.23102 | 8.279151e-07 | 13.61765 | 2.223635 | 6.515969e-07 | 10.71755 | 2.216271 | 5.130754e-07 | 8.43913 | 2.206091 | 4.031811e-07 | 6.631575 | 2.198685 | 3.169987e-07 | 5.214035 | 2.191292 | 2.490822e-07 | 4.096936 | 2.183912 | 1.953438e-07 | 3.213039 | 2.173604 | 1.534928e-07 | 2.52467 | 2.166157 | 1.203518e-07 | 1.979562 | 2.158712 | 9.437557e-08 | 1.552301 | 2.151259 | 7.401274e-08 | 1.217371 | 2.143795 | 5.792208e-08 | 0.9527099 | 2.138484 | 3.603977e-08 | 0.5927869 | 2.133139 | 2.234024e-08 | 0.3674552 | 2.127777 | 1.379359e-08 | 0.2268787 | 2.122406 | 8.481024e-09 | 0.139497 | 2.117036 | 5.191418e-09 | 0.08538911 | 2.111654 | 3.162647e-09 | 0.05201962 | 2.106245 | 1.91682e-09 | 0.03152811 | 2.100807 | 1.156284e-09 | 0.0190187 | 2.098405 | 6.944378e-10 | 0.0114222 | 2.092895 | 4.14411e-10 | 0.006816285 | 2.087444 | 2.455598e-10 | 0.004039 | 2.081931 | 1.444451e-10 | 0.002375851 | 2.079374 | 8.444594e-11 | 0.001388978 | 2.07386 | 4.88866e-11 | 0.0008040931 | 2.068283 | 2.798031e-11 | 0.0004602237 | 2.065642 | 1.586024e-11 | 0.0002608713 | 2.060114 | 8.853459e-12 | 0.0001456228 | 2.054306 | 4.851065e-12 | 7.979094e-05 | 2.05177 | 2.604476e-12 | 4.283875e-05 | 2.045977 | 1.354551e-12 | 2.227984e-05 | 2.043342 | 6.759137e-13 | 1.111752e-05 | 2.037502 | 3.155177e-13 | 5.189676e-06 | 2.034856 | 1.307122e-13 | 2.149971e-06 | 2.028909 | 4.062962e-14 | 6.682812e-07 | 2.026279 | 1.223004e-16 | 2.011612e-09
765 | 2.597462 | 0.1864867 | 3063347.0 | 2.596919 | 0.1871456 | 3074170.9 | 2.596324 | 0.1873434 | 3077419.9 | 2.597754 | 0.1867778 | 3068129.5 | 2.598781 | 0.1850723 | 3040113.1 | 2.599786 | 0.1840424 | 3023196.8 | 2.603656 | 0.1819339 | 2988560.1 | 2.604582 | 0.1785582 | 2933109.2 | 2.607393 | 0.1733549 | 2847636.8 | 2.611312 | 0.1673065 | 2748281.2 | 2.612569 | 0.1599343 | 2627181.0 | 2.615479 | 0.149699 | 2459049.9 | 2.615757 | 0.1387753 | 2279610.3 | 2.6165 | 0.1268066 | 2083004.9 | 2.614148 | 0.1139598 | 1871976.0 | 2.611917 | 0.1006854 | 1653921.2 | 2.606408 | 0.08676469 | 1425251.3 | 2.602665 | 0.07420284 | 1218902.5 | 2.592937 | 0.06199283 | 1018333.2 | 2.586527 | 0.05044854 | 828699.4 | 2.576362 | 0.04115304 | 676005.7 | 2.567252 | 0.0329653 | 541508.8 | 2.556222 | 0.02651302 | 435519.6 | 2.546497 | 0.02059111 | 338242.5 | 2.537884 | 0.01631738 | 268039.5 | 2.52592 | 0.01276529 | 209690.7 | 2.517728 | 0.009681899 | 159041 | 2.507124 | 0.007106898 | 116742.4 | 2.496617 | 0.005296187 | 86998.5 | 2.48949 | 0.004201502 | 69016.51 | 2.479384 | 0.003413318 | 56069.31 | 2.472763 | 0.002778262 | 45637.47 | 2.463578 | 0.00222974 | 36627.11 | 2.454774 | 0.001815176 | 29817.21 | 2.448654 | 0.001425847 | 23421.85 | 2.440226 | 0.001056904 | 17361.36 | 2.434483 | 0.0007825428 | 12854.54 | 2.42637 | 0.0006002799 | 9860.575 | 2.420882 | 0.0004721347 | 7755.58 | 2.413062 | 0.0003644094 | 5986.018 | 2.407783 | 0.0002808571 | 4613.535 | 2.402685 | 0.0002161926 | 3551.316 | 2.395097 | 0.0001663589 | 2732.716 | 2.390146 | 0.0001277489 | 2098.483 | 2.38278 | 9.81699e-05 | 1612.6 | 2.377918 | 7.523949e-05 | 1235.931 | 2.373155 | 5.768627e-05 | 947.5909 | 2.36597 | 4.415275e-05 | 725.2809 | 2.361281 | 3.376106e-05 | 554.5804 | 2.356645 | 2.581296e-05 | 424.0199 | 2.349604 | 1.968195e-05 | 323.3081 | 2.342061 | 1.564482e-05 | 256.9916 | 2.332088 | 1.243229e-05 | 204.2206 | 2.324601 | 9.871118e-06 | 162.1492 | 2.31465 | 7.834325e-06 | 128.6915 | 2.307201 | 6.21459e-06 | 102.0848 | 2.297255 | 4.922817e-06 | 80.86529 | 2.289836 | 3.899614e-06 | 64.05751 | 2.282502 | 3.086153e-06 | 50.69508 | 2.272465 | 2.438187e-06 | 40.05119 | 2.265101 | 1.927841e-06 | 31.66793 | 2.255085 | 1.522295e-06 | 25.00617 | 2.247711 | 1.200247e-06 | 19.71601 | 2.240381 | 9.471045e-07 | 15.55773 | 2.230274 | 7.458647e-07 | 12.25204 | 2.222902 | 5.870642e-07 | 9.643485 | 2.215551 | 4.621281e-07 | 7.591206 | 2.205383 | 3.630441e-07 | 5.96359 | 2.197989 | 2.854256e-07 | 4.688579 | 2.190607 | 2.241973e-07 | 3.682805 | 2.183238 | 1.758096e-07 | 2.887958 | 2.17294 | 1.381011e-07 | 2.268535 | 2.165503 | 1.08252e-07 | 1.778216 | 2.158068 | 8.48703e-08 | 1.394133 | 2.150624 | 6.653904e-08 | 1.093012 | 2.14317 | 5.205904e-08 | 0.8551545 | 2.137875 | 3.236691e-08 | 0.5316792 | 2.132546 | 2.004782e-08 | 0.329318 | 2.127199 | 1.23682e-08 | 0.2031679 | 2.121843 | 7.598329e-09 | 0.1248149 | 2.116487 | 4.647087e-09 | 0.07633597 | 2.111118 | 2.828494e-09 | 0.04646262 | 2.105722 | 1.712671e-09 | 0.0281334 | 2.100297 | 1.032825e-09 | 0.01696582 | 2.097906 | 6.197067e-10 | 0.01017969 | 2.092408 | 3.694447e-10 | 0.006068731 | 2.086968 | 2.186793e-10 | 0.003592163 | 2.081466 | 1.286193e-10 | 0.002112782 | 2.078919 | 7.511144e-11 | 0.001233828 | 2.073415 | 4.34309e-11 | 0.0007134233 | 2.067848 | 2.485078e-11 | 0.0004082146 | 2.065216 | 1.407285e-11 | 0.0002311695 | 2.059696 | 7.845015e-12 | 0.0001288672 | 2.053898 | 4.298927e-12 | 7.061687e-05 | 2.05137 | 2.304726e-12 | 3.785888e-05 | 2.045585 | 1.196948e-12 | 1.966182e-05 | 2.042958 | 5.972765e-13 | 9.811239e-06 | 2.037126 | 2.783301e-13 | 4.572025e-06 | 2.034487 | 1.153267e-13 | 1.894428e-06 | 2.028548 | 3.577791e-14 | 5.877105e-07 | 2.025924 | 1.033405e-16 | 1.697536e-09
766 | 2.599012 | 0.1865353 | 3060145.6 | 2.597824 | 0.1870788 | 3069061.9 | 2.597567 | 0.1870285 | 3068236.6 | 2.598968 | 0.185901 | 3049740.3 | 2.600754 | 0.1846097 | 3028555.3 | 2.601656 | 0.1830604 | 3003138.7 | 2.605521 | 0.1808599 | 2967040.5 | 2.606885 | 0.1763102 | 2892401.9 | 2.609415 | 0.1710608 | 2806283.3 | 2.613605 | 0.1645852 | 2700050.9 | 2.614067 | 0.1560621 | 2560228.1 | 2.617226 | 0.145398 | 2385281.7 | 2.616769 | 0.1341873 | 2201366.9 | 2.61708 | 0.1217389 | 1997149.4 | 2.61414 | 0.1088432 | 1785592.7 | 2.611377 | 0.0950955 | 1560059.2 | 2.60566 | 0.08144929 | 1336190.6 | 2.600488 | 0.06958414 | 1141540.5 | 2.591246 | 0.05697571 | 934697 | 2.584262 | 0.0464497 | 762015.9 | 2.573368 | 0.03782171 | 620472.1 | 2.564785 | 0.03004467 | 492888.3 | 2.552849 | 0.02411969 | 395687.9 | 2.543968 | 0.01858897 | 304955.5 | 2.534784 | 0.01487226 | 243982.1 | 2.523142 | 0.01153689 | 189264.8 | 2.514889 | 0.008635447 | 141666.1 | 2.504459 | 0.006370598 | 104510.8 | 2.494129 | 0.004714249 | 77338.11 | 2.486933 | 0.003967902 | 65094.16 | 2.47726 | 0.003097698 | 50818.3 | 2.470613 | 0.002576829 | 42273.35 | 2.461624 | 0.002067394 | 33915.98 | 2.452893 | 0.001666589 | 27340.7 | 2.446857 | 0.001275002 | 20916.64 | 2.438519 | 0.0009439053 | 15484.94 | 2.432859 | 0.0007031844 | 11535.87 | 2.424806 | 0.0005494244 | 9013.408 | 2.419386 | 0.0004272141 | 7008.525 | 2.411626 | 0.0003296248 | 5407.555 | 2.406403 | 0.0002538846 | 4165.023 | 2.401356 | 0.0001953606 | 3204.927 | 2.393816 | 0.0001502143 | 2464.293 | 2.388908 | 0.000115302 | 1891.551 | 2.381584 | 8.855019e-05 | 1452.682 | 2.37676 | 6.782661e-05 | 1112.708 | 2.372033 | 5.19807e-05 | 852.753 | 2.364881 | 3.976248e-05 | 652.3107 | 2.360223 | 3.038948e-05 | 498.545 | 2.355616 | 2.322163e-05 | 380.955 | 2.348603 | 1.769645e-05 | 290.3135 | 2.341087 | 1.407492e-05 | 230.9016 | 2.331138 | 1.118963e-05 | 183.568 | 2.323674 | 8.887184e-06 | 145.7959 | 2.313744 | 7.05702e-06 | 115.7717 | 2.306317 | 5.598791e-06 | 91.84919 | 2.29639 | 4.435303e-06 | 72.76195 | 2.288989 | 3.514807e-06 | 57.66106 | 2.281673 | 2.781462e-06 | 45.6304 | 2.271653 | 2.197656e-06 | 36.05295 | 2.264305 | 1.73771e-06 | 28.50745 | 2.254304 | 1.371816e-06 | 22.50489 | 2.246945 | 1.081816e-06 | 17.74738 | 2.239629 | 8.53446e-07 | 14.00094 | 2.229535 | 6.719418e-07 | 11.02333 | 2.222176 | 5.289192e-07 | 8.677017 | 2.214837 | 4.162376e-07 | 6.828455 | 2.204681 | 3.269015e-07 | 5.362879 | 2.197299 | 2.57e-07 | 4.216133 | 2.189928 | 2.01798e-07 | 3.310533 | 2.182569 | 1.582284e-07 | 2.595766 | 2.172282 | 1.242526e-07 | 2.038387 | 2.164855 | 9.736863e-08 | 1.59735 | 2.157429 | 7.632234e-08 | 1.252082 | 2.149995 | 5.982001e-08 | 0.9813583 | 2.14255 | 4.678957e-08 | 0.7675915 | 2.137271 | 2.906834e-08 | 0.4768714 | 2.131958 | 1.799059e-08 | 0.2951389 | 2.126626 | 1.109006e-08 | 0.1819345 | 2.121285 | 6.807439e-09 | 0.1116773 | 2.115942 | 4.159767e-09 | 0.06824174 | 2.110587 | 2.529587e-09 | 0.04149834 | 2.105204 | 1.530213e-09 | 0.02510343 | 2.09979 | 9.225134e-10 | 0.015134 | 2.097412 | 5.529905e-10 | 0.00907191 | 2.091925 | 3.293362e-10 | 0.005402822 | 2.086496 | 1.94725e-10 | 0.003194499 | 2.081004 | 1.145181e-10 | 0.00187869 | 2.078468 | 6.680161e-11 | 0.001095893 | 2.072973 | 3.857891e-11 | 0.0006328942 | 2.067416 | 2.207458e-11 | 0.0003621375 | 2.064793 | 1.248484e-11 | 0.0002048161 | 2.059282 | 6.95004e-12 | 0.0001140167 | 2.053492 | 3.808878e-12 | 6.248534e-05 | 2.050973 | 2.038983e-12 | 3.344989e-05 | 2.045196 | 1.059062e-12 | 1.737411e-05 | 2.042577 | 5.276367e-13 | 8.655977e-06 | 2.036752 | 2.456519e-13 | 4.029964e-06 | 2.034121 | 1.017176e-13 | 1.668696e-06 | 2.028189 | 3.151081e-14 | 5.169406e-07 | 2.025572 | 8.731901e-17 | 1.432484e-09
767 | 2.599689 | 0.1866093 | 3057368.6 | 2.59889 | 0.1869543 | 3063020.4 | 2.598734 | 0.1866534 | 3058091.4 | 2.600853 | 0.1849551 | 3030265.9 | 2.602204 | 0.1840389 | 3015255.3 | 2.603804 | 0.1820507 | 2982681.5 | 2.606994 | 0.1792608 | 2936972.9 | 2.609445 | 0.1741134 | 2852638.1 | 2.611502 | 0.1684935 | 2760562.7 | 2.615157 | 0.1616311 | 2648130.8 | 2.615814 | 0.1518277 | 2487514.2 | 2.618643 | 0.1410368 | 2310718.6 | 2.617504 | 0.1293793 | 2119724.1 | 2.617592 | 0.1165926 | 1910229.1 | 2.613684 | 0.1034988 | 1695703.3 | 2.610651 | 0.08957302 | 1467546.0 | 2.604818 | 0.07657458 | 1254582.2 | 2.598007 | 0.06458589 | 1058162.0 | 2.589313 | 0.05262338 | 862170.6 | 2.581831 | 0.04289809 | 702833.5 | 2.570258 | 0.03460884 | 567024.1 | 2.562014 | 0.02769428 | 453737.5 | 2.549751 | 0.0217108 | 355705.3 | 2.541166 | 0.01707116 | 279690.4 | 2.531805 | 0.01346413 | 220593.6 | 2.520272 | 0.01039901 | 170375.2 | 2.51223 | 0.007615114 | 124764.5 | 2.50179 | 0.005684603 | 93135.37 | 2.491872 | 0.004297285 | 70405.83 | 2.48446 | 0.003651224 | 59820.91 | 2.475159 | 0.002901843 | 47543.2 | 2.468549 | 0.002366845 | 38777.91 | 2.459683 | 0.001914342 | 31364.19 | 2.45105 | 0.001519585 | 24896.57 | 2.44512 | 0.001130609 | 18523.66 | 2.436845 | 0.0008430552 | 13812.44 | 2.43126 | 0.0006354812 | 10411.59 | 2.423266 | 0.0005011765 | 8211.173 | 2.417917 | 0.0003865583 | 6333.292 | 2.410216 | 0.0002981532 | 4884.881 | 2.405046 | 0.0002294975 | 3760.041 | 2.400049 | 0.0001765322 | 2892.268 | 2.392555 | 0.0001356504 | 2222.468 | 2.387691 | 0.0001040658 | 1704.992 | 2.380406 | 7.987175e-05 | 1308.602 | 2.375619 | 6.114321e-05 | 1001.758 | 2.370927 | 4.683891e-05 | 767.3991 | 2.363807 | 3.580843e-05 | 586.678 | 2.35918 | 2.735445e-05 | 448.1697 | 2.354601 | 2.089045e-05 | 342.2648 | 2.347615 | 1.591121e-05 | 260.6861 | 2.340124 | 1.266253e-05 | 207.4603 | 2.330199 | 1.007116e-05 | 165.0038 | 2.322758 | 8.001299e-06 | 131.0916 | 2.31285 | 6.356802e-06 | 104.1485 | 2.305442 | 5.043979e-06 | 82.63952 | 2.295535 | 3.9968e-06 | 65.48275 | 2.288152 | 3.167945e-06 | 51.90296 | 2.280853 | 2.506832e-06 | 41.07142 | 2.27085 | 1.981303e-06 | 32.46127 | 2.263517 | 1.566394e-06 | 25.66348 | 2.253531 | 1.236202e-06 | 20.25368 | 2.246186 | 9.750615e-07 | 15.97521 | 2.238884 | 7.690436e-07 | 12.59985 | 2.228804 | 6.053417e-07 | 9.917794 | 2.221457 | 4.7653e-07 | 7.80737 | 2.21413 | 3.749023e-07 | 6.142322 | 2.203986 | 2.943559e-07 | 4.822666 | 2.196615 | 2.314046e-07 | 3.791285 | 2.189255 | 1.816451e-07 | 2.976035 | 2.181907 | 1.424051e-07 | 2.333136 | 2.171629 | 1.117927e-07 | 1.831588 | 2.164212 | 8.757936e-08 | 1.434882 | 2.156796 | 6.863529e-08 | 1.124506 | 2.149371 | 5.377946e-08 | 0.8811116 | 2.141935 | 4.205363e-08 | 0.688998 | 2.136673 | 2.610592e-08 | 0.427714 | 2.131375 | 1.614443e-08 | 0.264507 | 2.126058 | 9.943963e-09 | 0.1629198 | 2.120731 | 6.098813e-09 | 0.0999217 | 2.115402 | 3.723499e-09 | 0.06100505 | 2.110059 | 2.262215e-09 | 0.03706366 | 2.104689 | 1.367692e-09 | 0.02240798 | 2.099288 | 8.239532e-10 | 0.01349948 | 2.096921 | 4.934321e-10 | 0.00808429 | 2.091445 | 2.935628e-10 | 0.004809672 | 2.086027 | 1.73442e-10 | 0.002841638 | 2.080546 | 1.019539e-10 | 0.001670392 | 2.078019 | 5.940463e-11 | 0.0009732733 | 2.072534 | 3.426429e-11 | 0.0005613791 | 2.066986 | 1.960584e-11 | 0.0003212181 | 2.064373 | 1.107417e-11 | 0.0001814369 | 2.058871 | 6.160543e-12 | 0.0001009331 | 2.05309 | 3.374003e-12 | 5.527897e-05 | 2.050578 | 1.803432e-12 | 2.954706e-05 | 2.044809 | 9.368319e-13 | 1.534886e-05 | 2.042198 | 4.659781e-13 | 7.634489e-06 | 2.036381 | 2.169749e-13 | 3.554872e-06 | 2.033757 | 8.968296e-14 | 1.469347e-06 | 2.027832 | 2.778474e-14 | 4.552195e-07 | 2.025222 | 7.37819e-17 | 1.208828e-09
768 | 2.600448 | 0.1866313 | 3053747.3 | 2.600065 | 0.1867252 | 3055283.6 | 2.599725 | 0.1859421 | 3042469.8 | 2.602988 | 0.1843689 | 3016729.5 | 2.603791 | 0.1831583 | 2996920.3 | 2.606026 | 0.1810212 | 2961952.0 | 2.608881 | 0.1771473 | 2898565.9 | 2.611673 | 0.1720148 | 2814586.3 | 2.613791 | 0.1658316 | 2713413.3 | 2.616552 | 0.1579563 | 2584553.7 | 2.617705 | 0.1475617 | 2414473.0 | 2.619787 | 0.1365575 | 2234417.2 | 2.61817 | 0.1243776 | 2035123.0 | 2.617899 | 0.1114971 | 1824367.5 | 2.613169 | 0.09798814 | 1603327.2 | 2.609827 | 0.08415209 | 1376935.4 | 2.603203 | 0.07200291 | 1178144.8 | 2.596117 | 0.05948494 | 973320 | 2.586973 | 0.04842838 | 792407.5 | 2.579 | 0.03955758 | 647259.5 | 2.567713 | 0.03139888 | 513762.9 | 2.55866 | 0.02532679 | 414408.7 | 2.547126 | 0.0195343 | 319629.2 | 2.538053 | 0.01559151 | 255115.5 | 2.528973 | 0.01215519 | 198888.8 | 2.517457 | 0.009298697 | 152149.6 | 2.509668 | 0.006819971 | 111591.5 | 2.49918 | 0.005067143 | 82910.93 | 2.489521 | 0.00409402 | 66988.25 | 2.482194 | 0.003307544 | 54119.57 | 2.472995 | 0.002713033 | 44391.9 | 2.466584 | 0.002173272 | 35560.09 | 2.457787 | 0.00176386 | 28861.09 | 2.449238 | 0.001371411 | 22439.66 | 2.44342 | 0.001011572 | 16551.81 | 2.435208 | 0.0007523026 | 12309.52 | 2.429693 | 0.0005784352 | 9464.624 | 2.421758 | 0.0004537617 | 7424.659 | 2.416475 | 0.0003497633 | 5722.988 | 2.40883 | 0.0002696799 | 4412.627 | 2.403713 | 0.0002074485 | 3394.369 | 2.398764 | 0.000159515 | 2610.059 | 2.391315 | 0.0001224963 | 2004.341 | 2.386492 | 9.393198e-05 | 1536.958 | 2.379246 | 7.204261e-05 | 1178.794 | 2.374494 | 5.511758e-05 | 901.8593 | 2.369836 | 4.220522e-05 | 690.5813 | 2.362747 | 3.224729e-05 | 527.6451 | 2.35815 | 2.462238e-05 | 402.8827 | 2.353599 | 1.879323e-05 | 307.5035 | 2.346639 | 1.430599e-05 | 234.0812 | 2.339173 | 1.139187e-05 | 186.399 | 2.329272 | 9.06446e-06 | 148.3169 | 2.321853 | 7.205463e-06 | 117.8991 | 2.311965 | 5.726029e-06 | 93.69193 | 2.304578 | 4.544117e-06 | 74.35294 | 2.294689 | 3.602337e-06 | 58.94311 | 2.287324 | 2.855288e-06 | 46.71954 | 2.280042 | 2.259298e-06 | 36.96768 | 2.270055 | 1.786231e-06 | 29.22714 | 2.262737 | 1.411955e-06 | 23.10306 | 2.252766 | 1.114007e-06 | 18.2279 | 2.245435 | 8.788343e-07 | 14.37989 | 2.238147 | 6.929831e-07 | 11.33891 | 2.228079 | 5.453394e-07 | 8.923095 | 2.220745 | 4.293273e-07 | 7.024851 | 2.21343 | 3.376702e-07 | 5.525115 | 2.203297 | 2.650494e-07 | 4.33686 | 2.195937 | 2.083575e-07 | 3.409241 | 2.188588 | 1.635046e-07 | 2.675338 | 2.18125 | 1.281655e-07 | 2.097103 | 2.170982 | 1.005821e-07 | 1.64577 | 2.163575 | 7.877423e-08 | 1.28894 | 2.156169 | 6.172244e-08 | 1.009931 | 2.148752 | 4.834886e-08 | 0.7911064 | 2.141325 | 3.779696e-08 | 0.6184513 | 2.136079 | 2.344542e-08 | 0.3836248 | 2.130797 | 1.448769e-08 | 0.2370542 | 2.125494 | 8.916277e-09 | 0.1458922 | 2.120181 | 5.4639e-09 | 0.08940286 | 2.114866 | 3.332939e-09 | 0.05453509 | 2.109536 | 2.023055e-09 | 0.03310216 | 2.104178 | 1.222648e-09 | 0.02000554 | 2.098789 | 7.358951e-10 | 0.01204106 | 2.096434 | 4.402664e-10 | 0.007203843 | 2.090969 | 2.616576e-10 | 0.004281363 | 2.085562 | 1.545649e-10 | 0.002529063 | 2.080091 | 9.076019e-11 | 0.00148506 | 2.077574 | 5.282082e-11 | 0.0008642787 | 2.072099 | 3.045403e-11 | 0.000498303 | 2.06656 | 1.741076e-11 | 0.0002848829 | 2.063956 | 9.821187e-12 | 0.0001606988 | 2.058463 | 5.463712e-12 | 8.939978e-05 | 2.05269 | 2.988151e-12 | 4.889351e-05 | 2.050186 | 1.595231e-12 | 2.61019e-05 | 2.044426 | 8.284992e-13 | 1.355629e-05 | 2.041822 | 4.11398e-13 | 6.731484e-06 | 2.036012 | 1.915878e-13 | 3.134848e-06 | 2.033396 | 7.904321e-14 | 1.293341e-06 | 2.027478 | 2.449058e-14 | 4.007261e-07 | 2.024875 | 6.234374e-17 | 1.020097e-09
769 | 2.60145 | 0.1865294 | 3048111.2 | 2.601262 | 0.1864036 | 3046054.8 | 2.601149 | 0.1849627 | 3022509.7 | 2.604618 | 0.1839233 | 3005523.8 | 2.605792 | 0.1821653 | 2976797.3 | 2.607596 | 0.1798937 | 2939676.9 | 2.611309 | 0.1749416 | 2858752.7 | 2.613575 | 0.1696517 | 2772309.7 | 2.615663 | 0.1630693 | 2664744.7 | 2.618281 | 0.1539593 | 2515877.7 | 2.619277 | 0.1433191 | 2342003.4 | 2.620664 | 0.1319064 | 2155507.1 | 2.618749 | 0.1193121 | 1949701.4 | 2.617654 | 0.1063447 | 1737798.0 | 2.612543 | 0.09248334 | 1511287.2 | 2.609195 | 0.07903901 | 1291591.0 | 2.600837 | 0.06722952 | 1098610.0 | 2.594358 | 0.05488139 | 896826.9 | 2.584786 | 0.04468217 | 730159.6 | 2.575972 | 0.03629803 | 593152.8 | 2.56526 | 0.02892997 | 472750 | 2.555449 | 0.02291058 | 374386 | 2.544475 | 0.01784906 | 291674.9 | 2.53502 | 0.01418454 | 231792.1 | 2.526158 | 0.01097113 | 179281.3 | 2.514633 | 0.008287769 | 135432 | 2.506994 | 0.006105046 | 99763.69 | 2.496796 | 0.004505937 | 73632.34 | 2.486995 | 0.003854647 | 62989.49 | 2.480108 | 0.0030244 | 49422.27 | 2.47089 | 0.002511115 | 41034.59 | 2.464654 | 0.002018066 | 32977.59 | 2.455935 | 0.001616364 | 26413.3 | 2.447475 | 0.001219309 | 19924.95 | 2.441736 | 0.0009047663 | 14784.95 | 2.433604 | 0.0006779132 | 11077.9 | 2.428148 | 0.0005308449 | 8674.635 | 2.420283 | 0.0004108219 | 6713.317 | 2.415059 | 0.0003165301 | 5172.477 | 2.407469 | 0.0002439198 | 3985.938 | 2.402402 | 0.0001875139 | 3064.199 | 2.3975 | 0.0001441352 | 2355.34 | 2.390094 | 0.0001106157 | 1807.592 | 2.385311 | 8.478954e-05 | 1385.561 | 2.378102 | 6.498019e-05 | 1061.853 | 2.373386 | 4.968505e-05 | 811.9125 | 2.36876 | 3.802947e-05 | 621.4466 | 2.361702 | 2.904005e-05 | 474.5487 | 2.357134 | 2.216304e-05 | 362.1703 | 2.35261 | 1.690651e-05 | 276.2723 | 2.345676 | 1.286285e-05 | 210.1942 | 2.338234 | 1.02487e-05 | 167.4758 | 2.328356 | 8.158371e-06 | 133.3174 | 2.320958 | 6.488888e-06 | 106.0361 | 2.311091 | 5.157818e-06 | 84.28485 | 2.303722 | 4.093766e-06 | 66.89698 | 2.293852 | 3.246778e-06 | 53.0562 | 2.286504 | 2.573466e-06 | 42.05348 | 2.279239 | 2.03619e-06 | 33.27376 | 2.269267 | 1.610349e-06 | 26.315 | 2.261965 | 1.272731e-06 | 20.79793 | 2.252008 | 1.003983e-06 | 16.40627 | 2.244691 | 7.920968e-07 | 12.9438 | 2.237416 | 6.244406e-07 | 10.2041 | 2.227361 | 4.912816e-07 | 8.028123 | 2.220039 | 3.867977e-07 | 6.320732 | 2.212736 | 3.041341e-07 | 4.969911 | 2.202615 | 2.386599e-07 | 3.899985 | 2.195265 | 1.876051e-07 | 3.06569 | 2.187926 | 1.471754e-07 | 2.40502 | 2.180599 | 1.153528e-07 | 1.885001 | 2.170341 | 9.049553e-08 | 1.478804 | 2.162944 | 7.08543e-08 | 1.157843 | 2.155546 | 5.550582e-08 | 0.9070308 | 2.148139 | 4.346664e-08 | 0.7102964 | 2.14072 | 3.397107e-08 | 0.5551276 | 2.13549 | 2.105605e-08 | 0.3440808 | 2.130223 | 1.300094e-08 | 0.2124507 | 2.124935 | 7.99476e-09 | 0.1306438 | 2.119635 | 4.895038e-09 | 0.07999071 | 2.114334 | 2.983297e-09 | 0.0487506 | 2.109017 | 1.809135e-09 | 0.02956341 | 2.103671 | 1.092956e-09 | 0.0178602 | 2.098294 | 6.572228e-10 | 0.0107398 | 2.09595 | 3.928096e-10 | 0.006418974 | 2.090497 | 2.332041e-10 | 0.003810831 | 2.0851 | 1.377327e-10 | 0.002250715 | 2.079639 | 8.078813e-11 | 0.001320174 | 2.077132 | 4.696133e-11 | 0.0007674037 | 2.071666 | 2.707409e-11 | 0.0004424226 | 2.066137 | 1.545923e-11 | 0.0002526221 | 2.063541 | 8.708427e-12 | 0.000142306 | 2.058057 | 4.844854e-12 | 7.917065e-05 | 2.052292 | 2.645853e-12 | 4.323637e-05 | 2.049797 | 1.412586e-12 | 2.308333e-05 | 2.044044 | 7.325025e-13 | 1.196996e-05 | 2.041449 | 3.634914e-13 | 5.939881e-06 | 2.035646 | 1.691182e-13 | 2.763591e-06 | 2.033037 | 6.970579e-14 | 1.139075e-06 | 2.027126 | 2.157899e-14 | 3.526263e-07 | 2.024529 | 5.267825e-17 | 8.608249e-10
770 | 2.602517 | 0.1864274 | 3042487.7 | 2.602282 | 0.1858771 | 3033507.5 | 2.603281 | 0.1841051 | 3004587.6 | 2.606036 | 0.1832119 | 2990011.2 | 2.607991 | 0.1811721 | 2956721.9 | 2.60902 | 0.1779812 | 2904646.6 | 2.613713 | 0.1728374 | 2820700.1 | 2.615764 | 0.1670389 | 2726069.0 | 2.617162 | 0.1597825 | 2607644.5 | 2.620094 | 0.1497579 | 2444042.8 | 2.620569 | 0.1389353 | 2267418.6 | 2.621392 | 0.1270458 | 2073383.3 | 2.619183 | 0.1142124 | 1863942.4 | 2.617142 | 0.1009253 | 1647097.3 | 2.611755 | 0.0870416 | 1420515.6 | 2.608073 | 0.07446403 | 1215250.1 | 2.598541 | 0.06216065 | 1014459.4 | 2.592176 | 0.05061687 | 826065.4 | 2.582147 | 0.04133368 | 674564.1 | 2.573125 | 0.03309325 | 540080.6 | 2.562025 | 0.02657431 | 433691.7 | 2.552603 | 0.02061372 | 336415.2 | 2.541479 | 0.01635534 | 266918.5 | 2.53213 | 0.01279953 | 208887.8 | 2.523335 | 0.00985241 | 160790.9 | 2.512046 | 0.007276966 | 118759.8 | 2.504369 | 0.00544848 | 88918.99 | 2.494585 | 0.00418179 | 68246.66 | 2.484589 | 0.003539823 | 57769.77 | 2.478017 | 0.002840413 | 46355.43 | 2.468874 | 0.002307451 | 37657.51 | 2.462741 | 0.001864707 | 30431.95 | 2.454116 | 0.00147011 | 23992.14 | 2.445768 | 0.001084149 | 17693.26 | 2.440087 | 0.0008080782 | 13187.81 | 2.432027 | 0.0006139541 | 10019.71 | 2.426628 | 0.0004822828 | 7870.838 | 2.418834 | 0.0003719359 | 6069.979 | 2.413668 | 0.0002864747 | 4675.255 | 2.40613 | 0.0002206149 | 3600.426 | 2.401112 | 0.0001694911 | 2766.089 | 2.396255 | 0.0001302354 | 2125.436 | 2.388892 | 9.988556e-05 | 1630.129 | 2.384148 | 7.653558e-05 | 1249.058 | 2.376976 | 5.861785e-05 | 956.6411 | 2.372293 | 4.478729e-05 | 730.9269 | 2.367699 | 3.426643e-05 | 559.2268 | 2.360671 | 2.615154e-05 | 426.7921 | 2.356131 | 1.994922e-05 | 325.5704 | 2.351633 | 1.520915e-05 | 248.2127 | 2.344724 | 1.156521e-05 | 188.7438 | 2.337306 | 9.220234e-06 | 150.4739 | 2.32745 | 7.342838e-06 | 119.8348 | 2.320074 | 5.84355e-06 | 95.36651 | 2.310226 | 4.645966e-06 | 75.82198 | 2.302877 | 3.688024e-06 | 60.18841 | 2.293024 | 2.926288e-06 | 47.75691 | 2.285694 | 2.31944e-06 | 37.85317 | 2.278444 | 1.835099e-06 | 29.94874 | 2.268488 | 1.45177e-06 | 23.69283 | 2.261201 | 1.147225e-06 | 18.72266 | 2.251258 | 9.048177e-07 | 14.76659 | 2.243955 | 7.139201e-07 | 11.65115 | 2.236693 | 5.626735e-07 | 9.182811 | 2.22665 | 4.425797e-07 | 7.222883 | 2.21934 | 3.484789e-07 | 5.687163 | 2.212048 | 2.739273e-07 | 4.470483 | 2.201938 | 2.149539e-07 | 3.508039 | 2.194599 | 1.689191e-07 | 2.756753 | 2.187271 | 1.324766e-07 | 2.162014 | 2.179954 | 1.038208e-07 | 1.694351 | 2.169706 | 8.142232e-08 | 1.328809 | 2.162317 | 6.373059e-08 | 1.040081 | 2.154929 | 4.99153e-08 | 0.8146159 | 2.14753 | 3.907741e-08 | 0.6377419 | 2.14012 | 3.053238e-08 | 0.4982873 | 2.134906 | 1.891018e-08 | 0.3086134 | 2.129654 | 1.166673e-08 | 0.1904006 | 2.12438 | 7.168445e-09 | 0.1169888 | 2.119094 | 4.385359e-09 | 0.07156889 | 2.113806 | 2.670291e-09 | 0.04357905 | 2.108502 | 1.617796e-09 | 0.02640237 | 2.103168 | 9.769932e-10 | 0.01594449 | 2.097802 | 5.869382e-10 | 0.00957881 | 2.09547 | 3.504498e-10 | 0.005719327 | 2.090027 | 2.078303e-10 | 0.003391783 | 2.084641 | 1.227248e-10 | 0.002002864 | 2.07919 | 7.190508e-11 | 0.001173488 | 2.076693 | 4.174696e-11 | 0.0006813088 | 2.071237 | 2.406642e-11 | 0.000392763 | 2.065717 | 1.372442e-11 | 0.0002239819 | 2.06313 | 7.724509e-12 | 0.0001260637 | 2.057654 | 4.295314e-12 | 7.009935e-05 | 2.051898 | 2.342242e-12 | 3.822531e-05 | 2.049411 | 1.250578e-12 | 2.040938e-05 | 2.043666 | 6.474538e-13 | 1.056642e-05 | 2.041077 | 3.213163e-13 | 5.24387e-06 | 2.035282 | 1.492354e-13 | 2.435516e-06 | 2.03268 | 6.151618e-14 | 1.003942e-06 | 2.026776 | 1.900623e-14 | 3.101809e-07 | 2.024186 | 4.451148e-17 | 7.264256e-10
771 | 2.603704 | 0.1861154 | 3033456.5 | 2.603401 | 0.1850167 | 3015549.8 | 2.605297 | 0.1836907 | 2993937.0 | 2.607797 | 0.1822786 | 2970921.9 | 2.609914 | 0.1801487 | 2936207.3 | 2.611211 | 0.1757881 | 2865134.3 | 2.615768 | 0.1706677 | 2781678.4 | 2.617984 | 0.164412 | 2679718.2 | 2.618707 | 0.1560502 | 2543430.6 | 2.621829 | 0.1455576 | 2372413.2 | 2.621599 | 0.1344563 | 2191475.0 | 2.621991 | 0.122069 | 1989577.6 | 2.619225 | 0.1091391 | 1778835.9 | 2.616617 | 0.095446 | 1555654.7 | 2.611052 | 0.08178921 | 1333065.5 | 2.605919 | 0.06986013 | 1138635.9 | 2.596893 | 0.05721197 | 932486.1 | 2.589977 | 0.04666661 | 760609.5 | 2.579192 | 0.03803247 | 619883.5 | 2.570682 | 0.03021882 | 492530.3 | 2.558739 | 0.02415495 | 393696.6 | 2.550049 | 0.01867333 | 304352.8 | 2.538414 | 0.01492651 | 243284.1 | 2.529362 | 0.01156624 | 188515.8 | 2.520528 | 0.008798706 | 143408.3 | 2.50953 | 0.006554386 | 106828.6 | 2.50178 | 0.004856797 | 79159.94 | 2.492184 | 0.003998485 | 65170.49 | 2.482393 | 0.003215786 | 52413.43 | 2.475883 | 0.002651808 | 43221.27 | 2.466939 | 0.002124929 | 34633.78 | 2.460877 | 0.001715783 | 27965.2 | 2.452326 | 0.001319633 | 21508.42 | 2.444087 | 0.0009697403 | 15805.6 | 2.438474 | 0.0007248689 | 11814.49 | 2.43048 | 0.0005597394 | 9123.077 | 2.425144 | 0.0004370031 | 7122.624 | 2.417412 | 0.0003367935 | 5489.329 | 2.4123 | 0.0002592659 | 4225.722 | 2.404815 | 0.0001995317 | 3252.126 | 2.399844 | 0.0001531973 | 2496.931 | 2.395031 | 0.0001176734 | 1917.935 | 2.387708 | 9.019455e-05 | 1470.062 | 2.383001 | 6.908388e-05 | 1125.984 | 2.375865 | 5.287767e-05 | 861.8423 | 2.371215 | 4.038068e-05 | 658.1565 | 2.366652 | 3.087535e-05 | 503.231 | 2.359654 | 2.355011e-05 | 383.8385 | 2.35514 | 1.795641e-05 | 292.6678 | 2.350669 | 1.368215e-05 | 223.0026 | 2.343784 | 1.039847e-05 | 169.4826 | 2.336389 | 8.294969e-06 | 135.198 | 2.326555 | 6.608812e-06 | 107.7157 | 2.319199 | 5.262369e-06 | 85.77027 | 2.309371 | 4.184886e-06 | 68.20859 | 2.30204 | 3.322476e-06 | 54.15235 | 2.292205 | 2.637411e-06 | 42.98662 | 2.284891 | 2.090471e-06 | 34.07215 | 2.277658 | 1.653853e-06 | 26.95581 | 2.267717 | 1.308794e-06 | 21.33176 | 2.260444 | 1.034085e-06 | 16.85434 | 2.250515 | 8.154405e-07 | 13.2907 | 2.243225 | 6.435183e-07 | 10.48857 | 2.235976 | 5.070125e-07 | 8.263693 | 2.225945 | 3.987069e-07 | 6.498441 | 2.218647 | 3.139543e-07 | 5.117076 | 2.211367 | 2.467195e-07 | 4.02123 | 2.201268 | 1.936034e-07 | 3.155501 | 2.193939 | 1.520937e-07 | 2.478943 | 2.186621 | 1.192456e-07 | 1.943559 | 2.179314 | 9.344141e-08 | 1.522982 | 2.169075 | 7.32593e-08 | 1.194038 | 2.161696 | 5.732342e-08 | 0.9343026 | 2.154317 | 4.488785e-08 | 0.7316178 | 2.146927 | 3.51314e-08 | 0.5725995 | 2.139525 | 2.744199e-08 | 0.4472713 | 2.134326 | 1.698299e-08 | 0.2768022 | 2.129089 | 1.046944e-08 | 0.1706393 | 2.12383 | 6.427503e-09 | 0.1047606 | 2.118557 | 3.928719e-09 | 0.06403338 | 2.113282 | 2.390087e-09 | 0.03895553 | 2.10799 | 1.446846e-09 | 0.02358184 | 2.102669 | 8.733091e-10 | 0.01423389 | 2.097315 | 5.241493e-10 | 0.008543003 | 2.094993 | 3.126412e-10 | 0.005095675 | 2.089562 | 1.85324e-10 | 0.003020559 | 2.084185 | 1.093443e-10 | 0.00178218 | 2.078745 | 6.399275e-11 | 0.001043005 | 2.076258 | 3.712063e-11 | 0.0006050215 | 2.070811 | 2.139029e-11 | 0.0003486359 | 2.065299 | 1.218245e-11 | 0.0001985592 | 2.062721 | 6.856481e-12 | 0.0001117524 | 2.057254 | 3.807396e-12 | 6.205597e-05 | 2.051506 | 2.073358e-12 | 3.379323e-05 | 2.049027 | 1.106898e-12 | 1.80411e-05 | 2.043289 | 5.721201e-13 | 9.324867e-06 | 2.040709 | 2.839564e-13 | 4.628147e-06 | 2.034921 | 1.316458e-13 | 2.145667e-06 | 2.032326 | 5.427078e-14 | 8.845483e-07 | 2.026428 | 1.673348e-14 | 2.727355e-07 | 2.023846 | 3.761102e-17 | 6.130143e-10
772 | 2.60486 | 0.1857828 | 3024113.2 | 2.605174 | 0.1840532 | 2995959.5 | 2.606678 | 0.1832081 | 2982202.5 | 2.609869 | 0.1813026 | 2951185.6 | 2.611341 | 0.1787147 | 2909061.3 | 2.613742 | 0.1736325 | 2826334.0 | 2.61779 | 0.1682453 | 2738643.5 | 2.619534 | 0.1615352 | 2629418.4 | 2.620423 | 0.1519626 | 2473598.5 | 2.623269 | 0.1412934 | 2299929.1 | 2.622348 | 0.1297342 | 2111772.0 | 2.622495 | 0.1169885 | 1904301.0 | 2.618856 | 0.1038696 | 1690755.6 | 2.615892 | 0.08999677 | 1464938.9 | 2.610229 | 0.07697256 | 1252934.8 | 2.603515 | 0.06489251 | 1056299.6 | 2.594985 | 0.05291335 | 861306.7 | 2.587586 | 0.04316841 | 702681.6 | 2.576119 | 0.03483383 | 567014 | 2.567884 | 0.02784164 | 453197.3 | 2.555726 | 0.02176718 | 354319.2 | 2.547247 | 0.01715145 | 279185.9 | 2.535468 | 0.01351891 | 220056.5 | 2.526537 | 0.0104254 | 169701.3 | 2.517848 | 0.007787521 | 126762.8 | 2.506847 | 0.005859849 | 95384.76 | 2.499499 | 0.004313244 | 70209.62 | 2.489689 | 0.003753106 | 61091.87 | 2.480329 | 0.002965126 | 48265.37 | 2.473821 | 0.002451425 | 39903.51 | 2.465031 | 0.001971617 | 32093.36 | 2.459052 | 0.001569362 | 25545.58 | 2.450599 | 0.001166207 | 18983.14 | 2.442426 | 0.0008691151 | 14147.18 | 2.436889 | 0.0006547216 | 10657.35 | 2.428955 | 0.0005132443 | 8354.428 | 2.423689 | 0.0003959643 | 6445.382 | 2.416014 | 0.0003049661 | 4964.141 | 2.410957 | 0.0002346349 | 3819.312 | 2.40352 | 0.0001804588 | 2937.452 | 2.398596 | 0.0001384734 | 2254.027 | 2.393825 | 0.0001063208 | 1730.656 | 2.386541 | 8.144222e-05 | 1325.691 | 2.381872 | 6.235657e-05 | 1015.02 | 2.37477 | 4.769888e-05 | 776.4272 | 2.370153 | 3.641075e-05 | 592.6826 | 2.365619 | 2.782107e-05 | 452.8625 | 2.358649 | 2.120726e-05 | 345.205 | 2.354163 | 1.616256e-05 | 263.089 | 2.349716 | 1.230842e-05 | 200.3526 | 2.342855 | 9.349491e-06 | 152.188 | 2.335483 | 7.462548e-06 | 121.473 | 2.32567 | 5.948872e-06 | 96.83385 | 2.318334 | 4.73897e-06 | 77.13944 | 2.308526 | 3.769544e-06 | 61.35944 | 2.301213 | 2.993603e-06 | 48.72892 | 2.291395 | 2.377031e-06 | 38.69256 | 2.284097 | 1.884089e-06 | 30.6686 | 2.276879 | 1.490686e-06 | 24.26492 | 2.266953 | 1.179887e-06 | 19.20582 | 2.259695 | 9.320947e-07 | 15.17234 | 2.249779 | 7.350057e-07 | 11.96419 | 2.242503 | 5.800538e-07 | 9.441931 | 2.235266 | 4.568664e-07 | 7.436727 | 2.225247 | 3.593048e-07 | 5.848649 | 2.21796 | 2.828483e-07 | 4.604115 | 2.210692 | 2.222129e-07 | 3.617111 | 2.200603 | 1.743726e-07 | 2.838383 | 2.193285 | 1.369437e-07 | 2.229125 | 2.185977 | 1.073357e-07 | 1.747176 | 2.178679 | 8.409953e-08 | 1.368945 | 2.16845 | 6.591458e-08 | 1.072937 | 2.16108 | 5.156122e-08 | 0.8392972 | 2.15371 | 4.036674e-08 | 0.6570769 | 2.146328 | 3.158386e-08 | 0.514112 | 2.138935 | 2.466433e-08 | 0.4014782 | 2.133751 | 1.52522e-08 | 0.2482704 | 2.128529 | 9.395006e-09 | 0.1529289 | 2.123283 | 5.763116e-09 | 0.09381017 | 2.118025 | 3.519595e-09 | 0.05729085 | 2.112762 | 2.139251e-09 | 0.03482204 | 2.107483 | 1.294431e-09 | 0.02107034 | 2.102173 | 7.80606e-10 | 0.01270646 | 2.096831 | 4.680592e-10 | 0.00761892 | 2.09452 | 2.788965e-10 | 0.004539789 | 2.089099 | 1.652811e-10 | 0.002690393 | 2.083733 | 9.741535e-11 | 0.001585696 | 2.078302 | 5.69456e-11 | 0.0009269424 | 2.075825 | 3.302859e-11 | 0.0005376289 | 2.070387 | 1.900939e-11 | 0.0003094288 | 2.064885 | 1.081205e-11 | 0.0001759951 | 2.062315 | 6.085052e-12 | 9.905055e-05 | 2.056857 | 3.374255e-12 | 5.492505e-05 | 2.051117 | 1.837502e-12 | 2.991027e-05 | 2.048645 | 9.794949e-13 | 1.594391e-05 | 2.042916 | 5.058974e-13 | 8.234836e-06 | 2.040342 | 2.508688e-13 | 4.083563e-06 | 2.034562 | 1.162034e-13 | 1.891522e-06 | 2.031974 | 4.786228e-14 | 7.790869e-07 | 2.026083 | 1.475281e-14 | 2.401415e-07 | 2.023507 | 3.177999e-17 | 5.173046e-10
773 | 2.605735 | 0.185105 | 3009181.9 | 2.607304 | 0.1834334 | 2982008.6 | 2.608138 | 0.1823895 | 2965037.0 | 2.612072 | 0.1803161 | 2931331.2 | 2.61305 | 0.1766746 | 2872132.4 | 2.616032 | 0.1716175 | 2789921.9 | 2.619992 | 0.1656899 | 2693559.0 | 2.621004 | 0.1579822 | 2568258.0 | 2.622281 | 0.1478081 | 2402861.4 | 2.624448 | 0.1369167 | 2225803.1 | 2.62306 | 0.1248247 | 2029229.0 | 2.622831 | 0.1119363 | 1819705.7 | 2.618394 | 0.0984619 | 1600658.1 | 2.615106 | 0.08463527 | 1375883.8 | 2.608634 | 0.07242151 | 1177329.3 | 2.601689 | 0.05984363 | 972855.4 | 2.592677 | 0.04876161 | 792699.3 | 2.584785 | 0.03985797 | 647956.1 | 2.573622 | 0.03163368 | 514256.9 | 2.564594 | 0.02544313 | 413619.3 | 2.553141 | 0.01962415 | 319022.5 | 2.544182 | 0.0156889 | 255048.6 | 2.532669 | 0.01221817 | 198626.3 | 2.523742 | 0.009330097 | 151675.9 | 2.515305 | 0.006934243 | 112727.4 | 2.504263 | 0.005229942 | 85021.2 | 2.497332 | 0.004078739 | 66306.53 | 2.487347 | 0.003439804 | 55919.6 | 2.478247 | 0.002783281 | 45246.75 | 2.471848 | 0.002254644 | 36652.9 | 2.463149 | 0.001818805 | 29567.63 | 2.457255 | 0.001423382 | 23139.39 | 2.448919 | 0.001040926 | 16921.95 | 2.4408 | 0.0007765931 | 12624.78 | 2.435333 | 0.000594288 | 9661.117 | 2.427458 | 0.000465197 | 7562.533 | 2.422259 | 0.0003587703 | 5832.394 | 2.414641 | 0.00027614 | 4489.104 | 2.409636 | 0.000212366 | 3452.355 | 2.402247 | 0.0001632051 | 2653.164 | 2.397367 | 0.0001251918 | 2035.197 | 2.392638 | 9.606132e-05 | 1561.633 | 2.385392 | 7.353778e-05 | 1195.476 | 2.380759 | 5.628331e-05 | 914.9766 | 2.37369 | 4.302663e-05 | 699.4677 | 2.369104 | 3.283067e-05 | 533.7158 | 2.3646 | 2.507013e-05 | 407.5557 | 2.357658 | 1.909801e-05 | 310.4692 | 2.353197 | 1.454781e-05 | 236.4983 | 2.348776 | 1.107258e-05 | 180.0028 | 2.341938 | 8.406269e-06 | 136.6576 | 2.334588 | 6.713654e-06 | 109.1414 | 2.324795 | 5.35525e-06 | 87.05829 | 2.317479 | 4.267609e-06 | 69.37692 | 2.307689 | 3.395405e-06 | 55.19783 | 2.300394 | 2.697842e-06 | 43.85781 | 2.290593 | 2.142339e-06 | 34.8272 | 2.283311 | 1.698067e-06 | 27.60484 | 2.276109 | 1.344004e-06 | 21.84897 | 2.266197 | 1.063665e-06 | 17.29161 | 2.258953 | 8.40156e-07 | 13.6581 | 2.249051 | 6.626636e-07 | 10.77267 | 2.241787 | 5.228435e-07 | 8.49967 | 2.234562 | 4.117075e-07 | 6.692973 | 2.224556 | 3.237947e-07 | 5.263809 | 2.21728 | 2.548227e-07 | 4.142556 | 2.210022 | 2.001396e-07 | 3.253595 | 2.199945 | 1.570514e-07 | 2.553125 | 2.192637 | 1.233023e-07 | 2.004479 | 2.185339 | 9.661509e-08 | 1.570635 | 2.17805 | 7.569145e-08 | 1.230487 | 2.167831 | 5.930614e-08 | 0.9641176 | 2.160469 | 4.637821e-08 | 0.7539532 | 2.153108 | 3.630145e-08 | 0.590139 | 2.145735 | 2.839453e-08 | 0.4615993 | 2.138349 | 2.216778e-08 | 0.3603733 | 2.133181 | 1.369779e-08 | 0.2226798 | 2.127973 | 8.430816e-09 | 0.1370566 | 2.122742 | 5.167377e-09 | 0.08400411 | 2.117496 | 3.153044e-09 | 0.05125785 | 2.112246 | 1.914708e-09 | 0.03112669 | 2.106979 | 1.158048e-09 | 0.01882596 | 2.101681 | 6.977231e-10 | 0.01134262 | 2.09635 | 4.179551e-10 | 0.006794539 | 2.094051 | 2.487803e-10 | 0.004044328 | 2.08864 | 1.473971e-10 | 0.00239618 | 2.083284 | 8.678116e-11 | 0.001410769 | 2.077863 | 5.066955e-11 | 0.0008237158 | 2.075395 | 2.938472e-11 | 0.0004776963 | 2.069967 | 1.689136e-11 | 0.0002745965 | 2.064473 | 9.59428e-12 | 0.0001559706 | 2.061913 | 5.399559e-12 | 8.77786e-05 | 2.056462 | 2.989798e-12 | 4.860403e-05 | 2.05073 | 1.628156e-12 | 2.646831e-05 | 2.048267 | 8.665459e-13 | 1.408711e-05 | 2.042544 | 4.475768e-13 | 7.276087e-06 | 2.039979 | 2.215712e-13 | 3.601999e-06 | 2.034205 | 1.026379e-13 | 1.668546e-06 | 2.031624 | 4.219542e-14 | 6.85955e-07 | 2.02574 | 1.300623e-14 | 2.114374e-07 | 2.023171 | 2.685308e-17 | 4.365405e-10
774 | 2.606982 | 0.1840988 | 2988959.1 | 2.608978 | 0.1830399 | 2971766.7 | 2.610039 | 0.1814302 | 2945632.4 | 2.613681 | 0.1792813 | 2910744.0 | 2.615395 | 0.1745096 | 2833271.6 | 2.617921 | 0.1694189 | 2750620.5 | 2.62186 | 0.1630177 | 2646693.5 | 2.622731 | 0.1541623 | 2502921.0 | 2.623864 | 0.1436633 | 2332462.4 | 2.62535 | 0.1323709 | 2149123.1 | 2.623636 | 0.11985 | 1945839.5 | 2.622674 | 0.1068424 | 1734652.1 | 2.617783 | 0.09304653 | 1510668.2 | 2.614505 | 0.07957077 | 1291880.8 | 2.606348 | 0.06767316 | 1098715.7 | 2.599967 | 0.05528808 | 897636.3 | 2.590539 | 0.04504525 | 731337.7 | 2.581798 | 0.03662044 | 594555.6 | 2.571182 | 0.02916607 | 473529.3 | 2.561478 | 0.02302864 | 373884.3 | 2.550508 | 0.01796845 | 291729 | 2.54118 | 0.01428326 | 231897.6 | 2.529879 | 0.01103018 | 179081.8 | 2.520974 | 0.008310584 | 134927.5 | 2.512713 | 0.006221244 | 101005.8 | 2.501695 | 0.004661537 | 75682.94 | 2.494884 | 0.003913783 | 63542.7 | 2.485216 | 0.003132728 | 50861.78 | 2.476152 | 0.002595625 | 42141.59 | 2.469938 | 0.002081813 | 33799.52 | 2.461313 | 0.001671312 | 27134.8 | 2.455489 | 0.001270593 | 20628.86 | 2.447256 | 0.0009314646 | 15122.91 | 2.439209 | 0.0006997933 | 11361.58 | 2.433805 | 0.0005428026 | 8812.737 | 2.425995 | 0.000421693 | 6846.448 | 2.420855 | 0.0003250618 | 5277.58 | 2.413292 | 0.0002500329 | 4059.439 | 2.408337 | 0.0001922224 | 3120.849 | 2.400995 | 0.0001475973 | 2396.334 | 2.396157 | 0.0001131812 | 1837.568 | 2.391468 | 8.678988e-05 | 1409.088 | 2.38426 | 6.639921e-05 | 1078.032 | 2.379661 | 5.080061e-05 | 824.7795 | 2.372625 | 3.881143e-05 | 630.1276 | 2.368069 | 2.960218e-05 | 480.6097 | 2.363594 | 2.259095e-05 | 366.7782 | 2.356679 | 1.719932e-05 | 279.2416 | 2.352244 | 1.309469e-05 | 212.6004 | 2.347846 | 9.960794e-06 | 161.7197 | 2.341031 | 7.558247e-06 | 122.7128 | 2.333702 | 6.039909e-06 | 98.06167 | 2.32393 | 4.82085e-06 | 78.26949 | 2.316634 | 3.843116e-06 | 62.39537 | 2.306862 | 3.058384e-06 | 49.65476 | 2.299584 | 2.431283e-06 | 39.47339 | 2.289799 | 1.930802e-06 | 31.34778 | 2.282533 | 1.530399e-06 | 24.84699 | 2.275346 | 1.211743e-06 | 19.6734 | 2.265449 | 9.588827e-07 | 15.56806 | 2.258218 | 7.572789e-07 | 12.29489 | 2.248329 | 5.974355e-07 | 9.699737 | 2.241078 | 4.712716e-07 | 7.651387 | 2.233865 | 3.710094e-07 | 6.023568 | 2.22387 | 2.918092e-07 | 4.737704 | 2.216606 | 2.295725e-07 | 3.727252 | 2.209359 | 1.802581e-07 | 2.926602 | 2.199292 | 1.4145e-07 | 2.296529 | 2.191994 | 1.110194e-07 | 1.802469 | 2.184706 | 8.696503e-08 | 1.411931 | 2.177427 | 6.812384e-08 | 1.106033 | 2.167216 | 5.336017e-08 | 0.8663354 | 2.159864 | 4.171618e-08 | 0.677288 | 2.15251 | 3.264562e-08 | 0.5300219 | 2.145146 | 2.552736e-08 | 0.4144525 | 2.137769 | 1.992388e-08 | 0.3234766 | 2.132615 | 1.23018e-08 | 0.1997273 | 2.127421 | 7.565563e-09 | 0.1228316 | 2.122204 | 4.633199e-09 | 0.07522287 | 2.116971 | 2.824639e-09 | 0.04585977 | 2.111734 | 1.713706e-09 | 0.02782307 | 2.106479 | 1.036014e-09 | 0.01682033 | 2.101193 | 6.236221e-10 | 0.01012489 | 2.095873 | 3.73199e-10 | 0.006059117 | 2.093584 | 2.219037e-10 | 0.003602745 | 2.088184 | 1.314406e-10 | 0.00213402 | 2.082838 | 7.730183e-11 | 0.001255043 | 2.077427 | 4.508067e-11 | 0.0007319127 | 2.074969 | 2.61402e-11 | 0.0004244024 | 2.069549 | 1.500738e-11 | 0.0002436541 | 2.064065 | 8.523433e-12 | 0.0001383832 | 2.061512 | 4.790508e-12 | 7.777687e-05 | 2.05607 | 2.648608e-12 | 4.300179e-05 | 2.050346 | 1.442368e-12 | 2.341773e-05 | 2.04789 | 7.664295e-13 | 1.244346e-05 | 2.042176 | 3.958811e-13 | 6.427376e-06 | 2.039617 | 1.956352e-13 | 3.176258e-06 | 2.033851 | 9.062854e-14 | 1.471411e-06 | 2.031276 | 3.718567e-14 | 6.037325e-07 | 2.025399 | 1.146224e-14 | 1.860966e-07 | 2.022836 | 2.269015e-17 | 3.683888e-10
775 | 2.609112 | 0.1831555 | 2969806.6 | 2.61032 | 0.182426 | 2957977.9 | 2.612171 | 0.1804704 | 2926267.6 | 2.615021 | 0.1775261 | 2878528.0 | 2.617826 | 0.172446 | 2796155.3 | 2.620013 | 0.1669337 | 2706774.5 | 2.623388 | 0.1598615 | 2592101.3 | 2.62448 | 0.1500858 | 2433591.5 | 2.625208 | 0.1393785 | 2259977.4 | 2.626107 | 0.1276055 | 2069080.9 | 2.624069 | 0.1147944 | 1861352.8 | 2.622247 | 0.1015213 | 1646134.4 | 2.617018 | 0.08766854 | 1421516.6 | 2.613417 | 0.07501857 | 1216401.5 | 2.604109 | 0.06265721 | 1015966.0 | 2.597814 | 0.05105824 | 827892.6 | 2.587956 | 0.04172796 | 676605.2 | 2.578987 | 0.03342562 | 541985.5 | 2.567967 | 0.02677938 | 434218.9 | 2.558684 | 0.02076899 | 336762.3 | 2.547531 | 0.01648869 | 267358.7 | 2.538313 | 0.01290806 | 209300 | 2.527089 | 0.009910464 | 160694.9 | 2.51841 | 0.007333595 | 118911.8 | 2.510103 | 0.005566488 | 90258.77 | 2.499515 | 0.004134826 | 67044.85 | 2.492419 | 0.003662493 | 59386.13 | 2.483175 | 0.002910876 | 47198.89 | 2.47413 | 0.002397834 | 38880.1 | 2.468053 | 0.001928193 | 31265.02 | 2.459511 | 0.001525098 | 24728.96 | 2.453794 | 0.001118243 | 18131.95 | 2.445618 | 0.0008368311 | 13568.94 | 2.437643 | 0.0006333799 | 10270.05 | 2.432301 | 0.0004960685 | 8043.588 | 2.424558 | 0.0003823149 | 6199.111 | 2.419476 | 0.0002945129 | 4775.43 | 2.411965 | 0.0002263889 | 3670.821 | 2.407059 | 0.0001739851 | 2821.112 | 2.399762 | 0.0001334968 | 2164.606 | 2.394967 | 0.0001023203 | 1659.09 | 2.390316 | 7.841151e-05 | 1271.417 | 2.383144 | 5.995241e-05 | 972.1087 | 2.378579 | 4.585113e-05 | 743.4611 | 2.371574 | 3.500862e-05 | 567.6533 | 2.367049 | 2.669079e-05 | 432.7824 | 2.362601 | 2.035672e-05 | 330.0775 | 2.355712 | 1.548926e-05 | 251.1533 | 2.351302 | 1.178704e-05 | 191.123 | 2.346928 | 8.960789e-06 | 145.2962 | 2.340135 | 6.795766e-06 | 110.1911 | 2.332827 | 5.43377e-06 | 88.1068 | 2.323075 | 4.339764e-06 | 70.36786 | 2.315797 | 3.460831e-06 | 56.11623 | 2.306043 | 2.7548e-06 | 44.66818 | 2.298782 | 2.191043e-06 | 35.52705 | 2.289014 | 1.740139e-06 | 28.21578 | 2.281763 | 1.379276e-06 | 22.3645 | 2.27459 | 1.092485e-06 | 17.71429 | 2.264707 | 8.644137e-07 | 14.01618 | 2.25749 | 6.825712e-07 | 11.06767 | 2.247614 | 5.386225e-07 | 8.733587 | 2.240375 | 4.247828e-07 | 6.887714 | 2.233174 | 3.343319e-07 | 5.421081 | 2.223191 | 2.629896e-07 | 4.26429 | 2.215938 | 2.068264e-07 | 3.353623 | 2.208702 | 1.623507e-07 | 2.632464 | 2.198644 | 1.273978e-07 | 2.065714 | 2.191357 | 9.995975e-08 | 1.620814 | 2.184078 | 7.827863e-08 | 1.269262 | 2.176808 | 6.131271e-08 | 0.9941654 | 2.166607 | 4.801027e-08 | 0.7784707 | 2.159263 | 3.752275e-08 | 0.608419 | 2.151918 | 2.935795e-08 | 0.4760295 | 2.144562 | 2.294978e-08 | 0.3721231 | 2.137193 | 1.790719e-08 | 0.2903592 | 2.132054 | 1.104808e-08 | 0.1791409 | 2.126874 | 6.789095e-09 | 0.110083 | 2.12167 | 4.154226e-09 | 0.0673594 | 2.116451 | 2.530414e-09 | 0.04102983 | 2.111226 | 1.533781e-09 | 0.02486976 | 2.105983 | 9.268202e-10 | 0.01502808 | 2.100708 | 5.573743e-10 | 0.009037641 | 2.095399 | 3.332215e-10 | 0.005403077 | 2.093122 | 1.98007e-10 | 0.003210618 | 2.087732 | 1.172045e-10 | 0.001900433 | 2.082396 | 6.88525e-11 | 0.001116421 | 2.076994 | 4.012779e-11 | 0.0006506589 | 2.074545 | 2.325149e-11 | 0.0003770153 | 2.069134 | 1.333176e-11 | 0.00021617 | 2.063659 | 7.571116e-12 | 0.0001227632 | 2.061115 | 4.249447e-12 | 6.890338e-05 | 2.055681 | 2.348584e-12 | 3.808152e-05 | 2.049964 | 1.277513e-12 | 2.071445e-05 | 2.047516 | 6.780516e-13 | 1.099438e-05 | 2.041809 | 3.500663e-13 | 5.676211e-06 | 2.039258 | 1.727961e-13 | 2.801832e-06 | 2.033499 | 7.999921e-14 | 1.297161e-06 | 2.030931 | 3.281154e-14 | 5.320283e-07 | 2.025061 | 1.00977e-14 | 1.637309e-07 | 2.022504 | 1.917239e-17 | 3.10874e-10
776 | 2.611239 | 0.1827868 | 2960009.1 | 2.611942 | 0.1815551 | 2940062.1 | 2.614205 | 0.1794963 | 2906723.6 | 2.617045 | 0.1754067 | 2840496.2 | 2.619945 | 0.1704022 | 2759454.8 | 2.622197 | 0.1644143 | 2662488.1 | 2.624958 | 0.1562739 | 2530665.3 | 2.626224 | 0.1459844 | 2364038.8 | 2.626273 | 0.1350214 | 2186506.6 | 2.626734 | 0.1227202 | 1987302.8 | 2.6242 | 0.1097643 | 1777498.4 | 2.621754 | 0.09614367 | 1556929.0 | 2.616344 | 0.08246054 | 1335347.5 | 2.61135 | 0.07043712 | 1140643.0 | 2.602502 | 0.05774131 | 935049.9 | 2.595668 | 0.04712723 | 763167.8 | 2.585041 | 0.03845225 | 622687.2 | 2.576561 | 0.03054653 | 494663.7 | 2.564765 | 0.0243419 | 394187.3 | 2.556126 | 0.018852 | 305285 | 2.544491 | 0.01506928 | 244028.6 | 2.535567 | 0.01166355 | 188876.9 | 2.524311 | 0.008855818 | 143409.1 | 2.515891 | 0.006598509 | 106854.8 | 2.507537 | 0.004973633 | 80541.9 | 2.49739 | 0.003986715 | 64559.98 | 2.490137 | 0.003350571 | 54258.4 | 2.481102 | 0.002730705 | 44220.43 | 2.472193 | 0.002207138 | 35741.91 | 2.466201 | 0.001776679 | 28771.14 | 2.457737 | 0.001377783 | 22311.51 | 2.45214 | 0.001001838 | 16223.54 | 2.444012 | 0.0007497094 | 12140.63 | 2.436108 | 0.0005759931 | 9327.503 | 2.430825 | 0.0004498881 | 7285.388 | 2.423147 | 0.0003466045 | 5612.835 | 2.418121 | 0.0002668283 | 4320.957 | 2.410661 | 0.000204976 | 3319.336 | 2.405802 | 0.0001574743 | 2550.104 | 2.398549 | 0.0001207503 | 1955.404 | 2.393794 | 9.249923e-05 | 1497.912 | 2.389181 | 7.084035e-05 | 1147.173 | 2.382044 | 5.413046e-05 | 876.5766 | 2.377512 | 4.138309e-05 | 670.1485 | 2.370538 | 3.15779e-05 | 511.3655 | 2.366041 | 2.406539e-05 | 389.7095 | 2.361621 | 1.834323e-05 | 297.0462 | 2.354757 | 1.39491e-05 | 225.8887 | 2.350371 | 1.060992e-05 | 171.8146 | 2.34602 | 8.061259e-06 | 130.5422 | 2.339249 | 6.110163e-06 | 98.94662 | 2.331962 | 4.888833e-06 | 79.16867 | 2.322229 | 3.906676e-06 | 63.26385 | 2.31497 | 3.116559e-06 | 50.46886 | 2.305233 | 2.481337e-06 | 40.18222 | 2.297989 | 1.974526e-06 | 31.97504 | 2.288236 | 1.56829e-06 | 25.39653 | 2.281001 | 1.243064e-06 | 20.12991 | 2.273842 | 9.849546e-07 | 15.95013 | 2.263973 | 7.792442e-07 | 12.61891 | 2.256769 | 6.152281e-07 | 9.962867 | 2.246906 | 4.855942e-07 | 7.863603 | 2.239679 | 3.828765e-07 | 6.200217 | 2.23249 | 3.01278e-07 | 4.878828 | 2.222518 | 2.370143e-07 | 3.838157 | 2.215276 | 1.86345e-07 | 3.01763 | 2.20805 | 1.462216e-07 | 2.367881 | 2.198003 | 1.147411e-07 | 1.858092 | 2.190725 | 9.000151e-08 | 1.457464 | 2.183456 | 7.045968e-08 | 1.141008 | 2.176195 | 5.518244e-08 | 0.8936121 | 2.166002 | 4.319669e-08 | 0.6995176 | 2.158667 | 3.375083e-08 | 0.5465534 | 2.151331 | 2.640136e-08 | 0.4275378 | 2.143983 | 2.063246e-08 | 0.3341175 | 2.136621 | 1.609465e-08 | 0.2606332 | 2.131497 | 9.922121e-09 | 0.1606766 | 2.126331 | 6.092305e-09 | 0.09865742 | 2.12114 | 3.724747e-09 | 0.06031772 | 2.115934 | 2.266813e-09 | 0.03670827 | 2.110721 | 1.372725e-09 | 0.0222296 | 2.10549 | 8.291179e-10 | 0.01342655 | 2.100227 | 4.981498e-10 | 0.008066927 | 2.094929 | 2.975138e-10 | 0.004817873 | 2.092662 | 1.767339e-10 | 0.002861989 | 2.087282 | 1.045038e-10 | 0.001692311 | 2.081956 | 6.132175e-11 | 0.0009930308 | 2.076564 | 3.573197e-11 | 0.0005786356 | 2.074124 | 2.067979e-11 | 0.0003348838 | 2.068723 | 1.184161e-11 | 0.0001917605 | 2.063255 | 6.724274e-12 | 0.0001088914 | 2.06072 | 3.768845e-12 | 6.103183e-05 | 2.055294 | 2.082861e-12 | 3.372939e-05 | 2.049586 | 1.131257e-12 | 1.831932e-05 | 2.047145 | 6.004131e-13 | 9.722955e-06 | 2.041445 | 3.094714e-13 | 5.01151e-06 | 2.038901 | 1.527584e-13 | 2.473735e-06 | 2.033149 | 7.05935e-14 | 1.143175e-06 | 2.030588 | 2.895405e-14 | 4.688755e-07 | 2.024724 | 8.892082e-15 | 1.439964e-07 | 2.022174 | 1.620005e-17 | 2.6234e-10
777 | 2.612556 | 0.182418 | 2950235.1 | 2.613916 | 0.1806123 | 2921030.4 | 2.615607 | 0.1782861 | 2883408.9 | 2.619499 | 0.1732916 | 2802634.5 | 2.621899 | 0.168145 | 2719397.5 | 2.623738 | 0.1616549 | 2614434.3 | 2.626656 | 0.1523519 | 2463977.4 | 2.6277 | 0.1418262 | 2293745.7 | 2.627041 | 0.1303997 | 2108945.5 | 2.627242 | 0.1177127 | 1903759.3 | 2.623937 | 0.1045857 | 1691457.3 | 2.62105 | 0.09076997 | 1468016.8 | 2.615569 | 0.07766469 | 1256065.9 | 2.60903 | 0.06552606 | 1059748.7 | 2.600641 | 0.05347607 | 864865 | 2.593345 | 0.04365445 | 706020.6 | 2.582016 | 0.03526412 | 570324.4 | 2.573791 | 0.02813674 | 455053.7 | 2.561812 | 0.02197742 | 355439.4 | 2.553351 | 0.01732698 | 280228.1 | 2.541568 | 0.01366238 | 220960.8 | 2.532781 | 0.01052 | 170139.3 | 2.521668 | 0.007846298 | 126897.7 | 2.51326 | 0.005908377 | 95555.79 | 2.505181 | 0.004430252 | 71650.18 | 2.494894 | 0.003838737 | 62083.64 | 2.488066 | 0.003058034 | 49457.39 | 2.479045 | 0.002543769 | 41140.21 | 2.470307 | 0.002041728 | 33020.73 | 2.464391 | 0.001630176 | 26364.72 | 2.456002 | 0.001224371 | 19801.67 | 2.450495 | 0.0008979269 | 14522.11 | 2.44244 | 0.0006771865 | 10952.09 | 2.434598 | 0.00052682 | 8520.226 | 2.429381 | 0.000407997 | 6598.509 | 2.421761 | 0.000314221 | 5081.875 | 2.416788 | 0.00024174 | 3909.645 | 2.409378 | 0.0001856006 | 3001.707 | 2.404564 | 0.0001425269 | 2305.079 | 2.397354 | 0.0001092186 | 1766.385 | 2.392638 | 8.363543e-05 | 1352.63 | 2.388062 | 6.399876e-05 | 1035.048 | 2.380959 | 4.887288e-05 | 790.4179 | 2.376459 | 3.734971e-05 | 604.0544 | 2.369515 | 2.848291e-05 | 460.6523 | 2.365046 | 2.169791e-05 | 350.9189 | 2.360653 | 1.652871e-05 | 267.3177 | 2.353814 | 1.256198e-05 | 203.1641 | 2.349452 | 9.550287e-06 | 154.4562 | 2.345123 | 7.252006e-06 | 117.2862 | 2.338374 | 5.493792e-06 | 88.85074 | 2.331106 | 4.398711e-06 | 71.14007 | 2.321393 | 3.516798e-06 | 56.87695 | 2.314151 | 2.806522e-06 | 45.3897 | 2.304432 | 2.235663e-06 | 36.15723 | 2.297204 | 1.779391e-06 | 28.77798 | 2.287466 | 1.4134e-06 | 22.85882 | 2.280246 | 1.120296e-06 | 18.11847 | 2.273102 | 8.879986e-07 | 14.36154 | 2.263246 | 7.024594e-07 | 11.36083 | 2.256055 | 5.545242e-07 | 8.968285 | 2.246204 | 4.377821e-07 | 7.080222 | 2.238989 | 3.451014e-07 | 5.581303 | 2.231812 | 2.7149e-07 | 4.390789 | 2.221851 | 2.136029e-07 | 3.454586 | 2.214619 | 1.678907e-07 | 2.715286 | 2.207404 | 1.317026e-07 | 2.130018 | 2.197367 | 1.033414e-07 | 1.671333 | 2.190099 | 8.103505e-08 | 1.310575 | 2.182838 | 6.342158e-08 | 1.025713 | 2.175587 | 4.966499e-08 | 0.8032287 | 2.165403 | 3.886568e-08 | 0.6285721 | 2.158076 | 3.035806e-08 | 0.4909789 | 2.150748 | 2.374252e-08 | 0.3839862 | 2.143408 | 1.854913e-08 | 0.2999939 | 2.136054 | 1.446555e-08 | 0.2339504 | 2.130944 | 8.910913e-09 | 0.1441156 | 2.125793 | 5.467017e-09 | 0.0884177 | 2.120615 | 3.339651e-09 | 0.05401197 | 2.115421 | 2.030652e-09 | 0.0328416 | 2.110221 | 1.228848e-09 | 0.01987408 | 2.105002 | 7.416995e-10 | 0.01199546 | 2.09975 | 4.452049e-10 | 0.00720027 | 2.094462 | 2.656211e-10 | 0.004295873 | 2.092206 | 1.577388e-10 | 0.0025511 | 2.086836 | 9.317357e-11 | 0.00150689 | 2.08152 | 5.46102e-11 | 0.0008832072 | 2.076137 | 3.181499e-11 | 0.0005145418 | 2.073706 | 1.839051e-11 | 0.0002974285 | 2.068314 | 1.052013e-11 | 0.0001701414 | 2.062855 | 5.97131e-12 | 9.657362e-05 | 2.060328 | 3.342006e-12 | 5.405005e-05 | 2.05491 | 1.846874e-12 | 2.986937e-05 | 2.049209 | 1.001523e-12 | 1.619756e-05 | 2.046776 | 5.315463e-13 | 8.596664e-06 | 2.041084 | 2.735088e-13 | 4.423439e-06 | 2.038547 | 1.350072e-13 | 2.183463e-06 | 2.032801 | 6.227256e-14 | 1.00713e-06 | 2.030247 | 2.554148e-14 | 4.130807e-07 | 2.02439 | 7.834049e-15 | 1.266996e-07 | 2.021846 | 1.368862e-17 | 2.213852e-10
778 | 2.613852 | 0.1816763 | 2934461.6 | 2.616078 | 0.1796661 | 2901993.3 | 2.617075 | 0.1763395 | 2848261.6 | 2.621846 | 0.1713242 | 2767253.5 | 2.624005 | 0.1657003 | 2676415.7 | 2.625281 | 0.1582288 | 2555735.1 | 2.628473 | 0.1483135 | 2395581.4 | 2.628933 | 0.1375537 | 2221787.5 | 2.627815 | 0.1255878 | 2028513.4 | 2.627628 | 0.1127038 | 1820407.7 | 2.623531 | 0.09928415 | 1603652.2 | 2.62029 | 0.08545973 | 1380358.1 | 2.614065 | 0.07313697 | 1181319.1 | 2.60721 | 0.06052912 | 977675.3 | 2.598361 | 0.04933972 | 796942.4 | 2.590595 | 0.04037103 | 652078.9 | 2.579521 | 0.0320741 | 518065.6 | 2.570567 | 0.02571349 | 415328.1 | 2.559229 | 0.01984786 | 320585.5 | 2.550326 | 0.01587553 | 256423.9 | 2.538795 | 0.01235789 | 199606.5 | 2.530008 | 0.009423971 | 152217.4 | 2.519139 | 0.007003849 | 113127.2 | 2.510703 | 0.005292525 | 85485.65 | 2.503029 | 0.004101095 | 66241.49 | 2.492459 | 0.003582006 | 57857.09 | 2.486048 | 0.002861066 | 46212.35 | 2.477059 | 0.002350376 | 37963.62 | 2.468446 | 0.001887846 | 30492.76 | 2.462612 | 0.001484334 | 23975.19 | 2.454333 | 0.001079697 | 17439.42 | 2.448878 | 0.0008083899 | 13057.23 | 2.440895 | 0.0006138751 | 9915.402 | 2.433113 | 0.0004801937 | 7756.159 | 2.427963 | 0.0003699977 | 5976.258 | 2.420399 | 0.0002848554 | 4601.026 | 2.415478 | 0.0002190052 | 3537.404 | 2.408116 | 0.0001680896 | 2715.009 | 2.403346 | 0.0001289952 | 2083.549 | 2.396177 | 9.878597e-05 | 1595.605 | 2.391499 | 7.562004e-05 | 1221.426 | 2.386959 | 5.782281e-05 | 933.9626 | 2.37989 | 4.413056e-05 | 712.8033 | 2.375421 | 3.370878e-05 | 544.4691 | 2.368506 | 2.569083e-05 | 414.9621 | 2.364065 | 1.956304e-05 | 315.9852 | 2.359697 | 1.48935e-05 | 240.562 | 2.352883 | 1.131269e-05 | 182.7243 | 2.348543 | 8.59643e-06 | 138.8508 | 2.344236 | 6.523972e-06 | 105.3762 | 2.337508 | 4.939563e-06 | 79.78456 | 2.33026 | 3.95772e-06 | 63.92567 | 2.320565 | 3.16582e-06 | 51.13479 | 2.313341 | 2.527317e-06 | 40.8216 | 2.303639 | 2.014387e-06 | 32.53667 | 2.296426 | 1.603528e-06 | 25.90043 | 2.286704 | 1.273797e-06 | 20.57456 | 2.279499 | 1.010029e-06 | 16.31414 | 2.272368 | 8.005783e-07 | 12.93106 | 2.262526 | 6.332347e-07 | 10.2281 | 2.255347 | 4.998055e-07 | 8.072933 | 2.245509 | 3.946737e-07 | 6.374828 | 2.238306 | 3.110505e-07 | 5.024134 | 2.23114 | 2.446453e-07 | 3.951547 | 2.22119 | 1.925024e-07 | 3.109328 | 2.213969 | 1.51263e-07 | 2.443223 | 2.206763 | 1.186257e-07 | 1.91606 | 2.196736 | 9.307754e-08 | 1.503402 | 2.189477 | 7.296162e-08 | 1.178487 | 2.182226 | 5.708635e-08 | 0.9220672 | 2.174984 | 4.469912e-08 | 0.7219867 | 2.164808 | 3.496886e-08 | 0.5648222 | 2.15749 | 2.730632e-08 | 0.4410557 | 2.15017 | 2.135143e-08 | 0.3448715 | 2.142838 | 1.667616e-08 | 0.2693558 | 2.135492 | 1.300131e-08 | 0.2099991 | 2.130396 | 8.002757e-09 | 0.1292617 | 2.125258 | 4.905901e-09 | 0.07924084 | 2.120093 | 2.994354e-09 | 0.04836524 | 2.114912 | 1.819077e-09 | 0.029382 | 2.109724 | 1.100246e-09 | 0.01777134 | 2.104516 | 6.63484e-10 | 0.01071669 | 2.099275 | 3.978747e-10 | 0.006426531 | 2.093999 | 2.371369e-10 | 0.00383027 | 2.091753 | 1.407788e-10 | 0.002273881 | 2.086393 | 8.306645e-11 | 0.001341701 | 2.081087 | 4.862913e-11 | 0.0007854649 | 2.075713 | 2.832496e-11 | 0.0004575089 | 2.073291 | 1.635283e-11 | 0.0002641333 | 2.067907 | 9.353124e-12 | 0.000151073 | 2.062457 | 5.301894e-12 | 8.563698e-05 | 2.059938 | 2.963644e-12 | 4.786921e-05 | 2.054528 | 1.637323e-12 | 2.644629e-05 | 2.048835 | 8.864643e-13 | 1.43183e-05 | 2.04641 | 4.704708e-13 | 7.599114e-06 | 2.040725 | 2.416599e-13 | 3.903327e-06 | 2.038195 | 1.19285e-13 | 1.926709e-06 | 2.032456 | 5.497424e-14 | 8.87952e-07 | 2.029909 | 2.252325e-14 | 3.637988e-07 | 2.024058 | 6.907855e-15 | 1.115767e-07 | 2.02152 | 1.156641e-17 | 1.868224e-10
779 | 2.615634 | 0.1807505 | 2915760.6 | 2.617795 | 0.1787087 | 2882823.6 | 2.61931 | 0.1742088 | 2810233.9 | 2.623791 | 0.1692825 | 2730766.1 | 2.625908 | 0.1631361 | 2631615.2 | 2.627017 | 0.1546119 | 2494107.7 | 2.630083 | 0.1442661 | 2327216.0 | 2.629881 | 0.1331326 | 2147616.1 | 2.628394 | 0.1207192 | 1947371.2 | 2.627578 | 0.1076801 | 1737032.8 | 2.622948 | 0.09395897 | 1515690.9 | 2.619721 | 0.08041631 | 1297228.7 | 2.611872 | 0.0684386 | 1104011.4 | 2.60554 | 0.05597244 | 902914.6 | 2.596299 | 0.04562318 | 735966.4 | 2.587656 | 0.03714885 | 599263.4 | 2.577096 | 0.0295546 | 476757.4 | 2.567525 | 0.0232991 | 375847.3 | 2.55663 | 0.01818559 | 293359.2 | 2.547346 | 0.01447142 | 233444.4 | 2.536036 | 0.01116109 | 180044.2 | 2.527279 | 0.008397781 | 135468.1 | 2.516573 | 0.006281464 | 101328.9 | 2.508176 | 0.004732345 | 76339.42 | 2.500713 | 0.003940077 | 63559.02 | 2.490233 | 0.003271541 | 52774.58 | 2.483987 | 0.002682944 | 43279.68 | 2.475154 | 0.002164757 | 34920.59 | 2.466622 | 0.001737794 | 28033.07 | 2.460859 | 0.001335069 | 21536.55 | 2.452697 | 0.0009674255 | 15605.94 | 2.447292 | 0.0007272533 | 11731.62 | 2.439379 | 0.0005591903 | 9020.529 | 2.431658 | 0.000435743 | 7029.151 | 2.426569 | 0.0003355296 | 5412.567 | 2.419061 | 0.0002582273 | 4165.57 | 2.41419 | 0.0001984036 | 3200.53 | 2.406873 | 0.0001522267 | 2455.631 | 2.402147 | 0.0001167453 | 1883.267 | 2.395018 | 8.934793e-05 | 1441.308 | 2.390377 | 6.837128e-05 | 1102.925 | 2.385872 | 5.224667e-05 | 842.8126 | 2.378835 | 3.985512e-05 | 642.9195 | 2.374396 | 3.042216e-05 | 490.7524 | 2.36751 | 2.317205e-05 | 373.7979 | 2.363095 | 1.763796e-05 | 284.5251 | 2.358752 | 1.34199e-05 | 216.4819 | 2.351962 | 1.018755e-05 | 164.3396 | 2.347645 | 7.737791e-06 | 124.8215 | 2.34336 | 5.869007e-06 | 94.67537 | 2.336652 | 4.441244e-06 | 71.64354 | 2.329423 | 3.560935e-06 | 57.44291 | 2.319746 | 2.849861e-06 | 45.97229 | 2.31254 | 2.275879e-06 | 36.71314 | 2.302854 | 1.814999e-06 | 29.27849 | 2.295657 | 1.445035e-06 | 23.31046 | 2.28595 | 1.147973e-06 | 18.51843 | 2.278758 | 9.106444e-07 | 14.68998 | 2.271642 | 7.217569e-07 | 11.64296 | 2.261813 | 5.708264e-07 | 9.208236 | 2.254647 | 4.506285e-07 | 7.269275 | 2.24482 | 3.558066e-07 | 5.739663 | 2.237629 | 2.80357e-07 | 4.522554 | 2.230474 | 2.204534e-07 | 3.556225 | 2.220535 | 1.73485e-07 | 2.798558 | 2.213324 | 1.362813e-07 | 2.19841 | 2.206128 | 1.068467e-07 | 1.723588 | 2.196111 | 8.383453e-08 | 1.352369 | 2.188861 | 6.569411e-08 | 1.059739 | 2.18162 | 5.138383e-08 | 0.8288938 | 2.174386 | 4.022968e-08 | 0.6489616 | 2.164219 | 3.146271e-08 | 0.507538 | 2.156909 | 2.456134e-08 | 0.396209 | 2.149597 | 1.920114e-08 | 0.3097416 | 2.142272 | 1.499231e-08 | 0.2418471 | 2.134933 | 1.168528e-08 | 0.1885 | 2.129852 | 7.187153e-09 | 0.1159389 | 2.124727 | 4.402366e-09 | 0.07101639 | 2.119576 | 2.684743e-09 | 0.0433087 | 2.114407 | 1.629531e-09 | 0.02628664 | 2.109231 | 9.850894e-10 | 0.01589088 | 2.104034 | 5.935043e-10 | 0.009574063 | 2.098805 | 3.555651e-10 | 0.005735767 | 2.093539 | 2.116978e-10 | 0.003414985 | 2.091303 | 1.256363e-10 | 0.002026692 | 2.085953 | 7.405089e-11 | 0.001194546 | 2.080656 | 4.331317e-11 | 0.0006987027 | 2.075292 | 2.521552e-11 | 0.000406762 | 2.072879 | 1.453926e-11 | 0.0002345388 | 2.067504 | 8.314597e-12 | 0.0001341262 | 2.062062 | 4.706832e-12 | 7.592785e-05 | 2.059551 | 2.630732e-12 | 4.243743e-05 | 2.054149 | 1.451276e-12 | 2.341113e-05 | 2.048464 | 7.854572e-13 | 1.267053e-05 | 2.046046 | 4.163148e-13 | 6.715745e-06 | 2.040368 | 2.138318e-13 | 3.44941e-06 | 2.037845 | 1.053627e-13 | 1.69965e-06 | 2.032113 | 4.855635e-14 | 7.832825e-07 | 2.029572 | 1.985447e-14 | 3.202806e-07 | 2.023728 | 6.088967e-15 | 9.822364e-08 | 2.021197 | 9.773237e-18 | 1.576561e-10
780 | 2.617685 | 0.1798238 | 2897093.5 | 2.619085 | 0.1771833 | 2854552.7 | 2.621763 | 0.1721708 | 2773798.3 | 2.625787 | 0.1669621 | 2689880.8 | 2.627445 | 0.1601525 | 2580173.7 | 2.628688 | 0.1506663 | 2427343.7 | 2.631478 | 0.1400898 | 2256949.4 | 2.63066 | 0.1284738 | 2069807.3 | 2.628824 | 0.1157036 | 1864070.1 | 2.627239 | 0.1024592 | 1650693.4 | 2.622207 | 0.08864114 | 1428073.6 | 2.618714 | 0.0758684 | 1222295.4 | 2.60966 | 0.06347875 | 1022689.1 | 2.603452 | 0.05177214 | 834087 | 2.593796 | 0.04233449 | 682039.6 | 2.584841 | 0.03396447 | 547192.4 | 2.573957 | 0.02713701 | 437197 | 2.564751 | 0.02105901 | 339276.1 | 2.553696 | 0.01671716 | 269325.7 | 2.544495 | 0.01309537 | 210975.9 | 2.533274 | 0.01003822 | 161723 | 2.524732 | 0.007434699 | 119778.4 | 2.514006 | 0.005640246 | 90868.48 | 2.505995 | 0.004230912 | 68163.09 | 2.498266 | 0.003725764 | 60024.78 | 2.488218 | 0.002991432 | 48194.15 | 2.481967 | 0.002497527 | 40236.99 | 2.473292 | 0.002004729 | 32297.65 | 2.464837 | 0.001592253 | 25652.37 | 2.459155 | 0.00118094 | 19025.8 | 2.451073 | 0.0008689843 | 13999.97 | 2.445739 | 0.0006582534 | 10604.94 | 2.437887 | 0.0005120249 | 8249.095 | 2.430232 | 0.0003953973 | 6370.14 | 2.4252 | 0.0003042654 | 4901.938 | 2.417744 | 0.0002340821 | 3771.233 | 2.412922 | 0.0001797356 | 2895.671 | 2.405651 | 0.000137857 | 2220.977 | 2.400967 | 0.0001056562 | 1702.198 | 2.393876 | 8.080984e-05 | 1301.906 | 2.389271 | 6.181597e-05 | 995.9005 | 2.384799 | 4.720732e-05 | 760.5445 | 2.377794 | 3.59978e-05 | 579.9509 | 2.373384 | 2.745678e-05 | 442.3489 | 2.366526 | 2.089985e-05 | 336.7119 | 2.362137 | 1.590205e-05 | 256.1937 | 2.35782 | 1.209195e-05 | 194.8101 | 2.351053 | 9.174229e-06 | 147.8035 | 2.346758 | 6.96487e-06 | 112.2092 | 2.342494 | 5.279778e-06 | 85.06108 | 2.335805 | 3.993218e-06 | 64.33366 | 2.328596 | 3.203926e-06 | 51.6176 | 2.318937 | 2.565429e-06 | 41.33093 | 2.311747 | 2.049447e-06 | 33.01809 | 2.302077 | 1.635335e-06 | 26.34645 | 2.294896 | 1.302198e-06 | 20.97936 | 2.285203 | 1.03457e-06 | 16.66768 | 2.278026 | 8.210299e-07 | 13.22739 | 2.270922 | 6.506892e-07 | 10.48308 | 2.261106 | 5.145637e-07 | 8.289998 | 2.253952 | 4.063281e-07 | 6.546242 | 2.244138 | 3.207639e-07 | 5.167741 | 2.236958 | 2.5269e-07 | 4.07102 | 2.229814 | 1.986849e-07 | 3.20096 | 2.219885 | 1.563451e-07 | 2.518833 | 2.212684 | 1.227826e-07 | 1.978117 | 2.205499 | 9.623676e-08 | 1.550445 | 2.195491 | 7.550902e-08 | 1.216505 | 2.188251 | 5.915183e-08 | 0.9529793 | 2.181018 | 4.625174e-08 | 0.7451493 | 2.173793 | 3.620706e-08 | 0.5833222 | 2.163634 | 2.830806e-08 | 0.4560636 | 2.156332 | 2.209228e-08 | 0.3559228 | 2.149028 | 1.72674e-08 | 0.2781905 | 2.141711 | 1.347848e-08 | 0.2171481 | 2.13438 | 1.050253e-08 | 0.1692034 | 2.129312 | 6.454668e-09 | 0.1039894 | 2.124201 | 3.950505e-09 | 0.06364552 | 2.119062 | 2.407132e-09 | 0.03878066 | 2.113905 | 1.45972e-09 | 0.02351716 | 2.108741 | 8.819727e-10 | 0.01420922 | 2.103556 | 5.308948e-10 | 0.008553103 | 2.098337 | 3.177444e-10 | 0.005119095 | 2.093082 | 1.890623e-10 | 0.003045932 | 2.090856 | 1.121171e-10 | 0.001806288 | 2.085517 | 6.600948e-11 | 0.001063461 | 2.080229 | 3.859978e-11 | 0.0006218707 | 2.074874 | 2.244539e-11 | 0.0003616117 | 2.07247 | 1.292531e-11 | 0.0002082362 | 2.067103 | 7.390497e-12 | 0.0001190663 | 2.06167 | 4.177921e-12 | 6.730937e-05 | 2.059167 | 2.334856e-12 | 3.761624e-05 | 2.053772 | 1.286119e-12 | 2.072032e-05 | 2.048095 | 6.960177e-13 | 1.121335e-05 | 2.045684 | 3.683031e-13 | 5.933632e-06 | 2.040013 | 1.891619e-13 | 3.047537e-06 | 2.037497 | 9.30371e-14 | 1.498896e-06 | 2.031772 | 4.287464e-14 | 6.907418e-07 | 2.029238 | 1.749988e-14 | 2.819358e-07 | 2.0234 | 5.36514e-15 | 8.643633e-08 | 2.020875 | 8.258137e-18 | 1.330446e-10
781 | 2.619886 | 0.1788946 | 2878431.9 | 2.620867 | 0.1751594 | 2818332.6 | 2.623982 | 0.1702393 | 2739167.4 | 2.62791 | 0.1645544 | 2647697.0 | 2.629038 | 0.1567053 | 2521405.2 | 2.630456 | 0.1466657 | 2359866.8 | 2.632602 | 0.1358448 | 2185757.6 | 2.631336 | 0.1236813 | 1990044.5 | 2.629072 | 0.1107167 | 1781443.1 | 2.626801 | 0.09718389 | 1563698.8 | 2.621547 | 0.08346175 | 1342908.1 | 2.616781 | 0.07131881 | 1147527.0 | 2.608081 | 0.0585723 | 942434.4 | 2.601334 | 0.04783424 | 769657.9 | 2.590923 | 0.03907882 | 628782.3 | 2.582432 | 0.03103216 | 499310.7 | 2.570833 | 0.02468577 | 397196.6 | 2.562199 | 0.01913123 | 307823.5 | 2.550677 | 0.01530216 | 246213.4 | 2.541774 | 0.01183472 | 190421.8 | 2.530525 | 0.008977171 | 144443.6 | 2.522223 | 0.006686024 | 107578.8 | 2.511458 | 0.005056819 | 81364.74 | 2.503847 | 0.004055747 | 65257.39 | 2.495954 | 0.003437155 | 55304.18 | 2.486223 | 0.002815611 | 45303.47 | 2.480015 | 0.002308325 | 37141.19 | 2.471454 | 0.001850625 | 29776.74 | 2.463077 | 0.001446487 | 23274.12 | 2.457511 | 0.001044174 | 16800.86 | 2.449477 | 0.0007833192 | 12603.69 | 2.444212 | 0.0005975592 | 9614.789 | 2.436421 | 0.0004658769 | 7496.007 | 2.428831 | 0.0003587785 | 5772.783 | 2.423855 | 0.0002759725 | 4440.426 | 2.41645 | 0.0002121889 | 3414.142 | 2.411675 | 0.00016282 | 2619.791 | 2.404447 | 0.0001248404 | 2008.695 | 2.399804 | 9.5618e-05 | 1538.504 | 2.39275 | 7.308604e-05 | 1175.962 | 2.388181 | 5.58879e-05 | 899.2421 | 2.383742 | 4.265318e-05 | 686.294 | 2.376767 | 3.251315e-05 | 523.14 | 2.372386 | 2.478317e-05 | 398.7637 | 2.365555 | 1.885126e-05 | 303.3187 | 2.361192 | 1.433677e-05 | 230.6801 | 2.356898 | 1.089526e-05 | 175.3059 | 2.350154 | 8.261616e-06 | 132.9303 | 2.345881 | 6.269112e-06 | 100.8707 | 2.341637 | 4.749689e-06 | 76.42299 | 2.334968 | 3.590363e-06 | 57.76932 | 2.327777 | 2.882706e-06 | 46.38304 | 2.318135 | 2.309378e-06 | 37.15812 | 2.310962 | 1.845946e-06 | 29.70146 | 2.301308 | 1.473447e-06 | 23.70791 | 2.294142 | 1.17347e-06 | 18.88125 | 2.284464 | 9.323619e-07 | 15.0018 | 2.2773 | 7.402264e-07 | 11.91032 | 2.270209 | 5.866131e-07 | 9.438666 | 2.260406 | 4.638421e-07 | 7.463268 | 2.253264 | 3.663786e-07 | 5.895069 | 2.243461 | 2.891696e-07 | 4.652768 | 2.236292 | 2.277513e-07 | 3.664543 | 2.229159 | 1.791036e-07 | 2.881795 | 2.219241 | 1.408974e-07 | 2.267054 | 2.212051 | 1.106203e-07 | 1.779891 | 2.204875 | 8.667998e-08 | 1.39469 | 2.194876 | 6.800997e-08 | 1.094287 | 2.187645 | 5.326089e-08 | 0.8569732 | 2.180421 | 4.163318e-08 | 0.6698821 | 2.173204 | 3.258708e-08 | 0.5243295 | 2.163054 | 2.546969e-08 | 0.4098099 | 2.15576 | 1.987141e-08 | 0.3197331 | 2.148463 | 1.55284e-08 | 0.2498535 | 2.141154 | 1.21175e-08 | 0.1949718 | 2.13383 | 9.439467e-09 | 0.151882 | 2.128777 | 5.796836e-09 | 0.09327169 | 2.123678 | 3.545014e-09 | 0.05703964 | 2.118552 | 2.158216e-09 | 0.03472592 | 2.113408 | 1.307591e-09 | 0.02103927 | 2.108255 | 7.896387e-10 | 0.01270537 | 2.103081 | 4.748795e-10 | 0.00764086 | 2.097873 | 2.839375e-10 | 0.004568584 | 2.092629 | 1.688827e-10 | 0.00271734 | 2.090413 | 1.000475e-10 | 0.001609775 | 2.085083 | 5.883736e-11 | 0.0009466993 | 2.079805 | 3.439689e-11 | 0.0005534496 | 2.074459 | 1.997773e-11 | 0.0003214438 | 2.072064 | 1.149122e-11 | 0.0001848949 | 2.066705 | 6.568295e-12 | 0.0001056845 | 2.06128 | 3.707866e-12 | 5.965995e-05 | 2.058785 | 2.071928e-12 | 3.333754e-05 | 2.053398 | 1.13953e-12 | 1.833516e-05 | 2.047728 | 6.166385e-13 | 9.921777e-06 | 2.045325 | 3.257463e-13 | 5.241292e-06 | 2.039661 | 1.672958e-13 | 2.691807e-06 | 2.037152 | 8.214821e-14 | 1.321773e-06 | 2.031433 | 3.784581e-14 | 6.08943e-07 | 2.028906 | 1.544615e-14 | 2.485301e-07 | 2.023074 | 4.725511e-15 | 7.603396e-08 | 2.020555 | 6.977843e-18 | 1.122742e-10
782 | 2.621291 | 0.1779651 | 2859814.7 | 2.623209 | 0.1730783 | 2781286.3 | 2.625885 | 0.1681721 | 2702446.3 | 2.629482 | 0.1619335 | 2602194.4 | 2.630743 | 0.1529804 | 2458323.5 | 2.631971 | 0.1426231 | 2291885.1 | 2.633423 | 0.1313496 | 2110726.4 | 2.631862 | 0.1187632 | 1908468.0 | 2.628931 | 0.1056356 | 1697513.6 | 2.626133 | 0.09189071 | 1476640.3 | 2.620847 | 0.07865285 | 1263914.2 | 2.614552 | 0.06648277 | 1068346.6 | 2.606281 | 0.0543112 | 872755.3 | 2.599109 | 0.04435444 | 712754.9 | 2.587959 | 0.03590173 | 576923.9 | 2.57974 | 0.02858831 | 459400.6 | 2.567925 | 0.0223384 | 358967.5 | 2.559475 | 0.01759747 | 282783.1 | 2.54777 | 0.01389626 | 223306.3 | 2.539026 | 0.01068544 | 171709.9 | 2.527906 | 0.007969359 | 128063.8 | 2.519637 | 0.005997302 | 96373.82 | 2.50912 | 0.004519952 | 72633.5 | 2.501388 | 0.00387921 | 62337.07 | 2.493844 | 0.003140793 | 50471.05 | 2.484178 | 0.002639846 | 42421.08 | 2.478138 | 0.002127988 | 34195.77 | 2.469658 | 0.00170215 | 27352.74 | 2.461345 | 0.001295318 | 20815.15 | 2.455892 | 0.0009360043 | 15041.15 | 2.447911 | 0.0007071207 | 11363.1 | 2.442715 | 0.0005445978 | 8751.429 | 2.434985 | 0.0004230764 | 6798.638 | 2.427455 | 0.0003256031 | 5232.289 | 2.422532 | 0.0002503188 | 4022.506 | 2.415177 | 0.0001923384 | 3090.787 | 2.410448 | 0.0001474929 | 2370.141 | 2.403262 | 0.0001130499 | 1816.658 | 2.398658 | 8.653145e-05 | 1390.52 | 2.391641 | 6.61124e-05 | 1062.395 | 2.387106 | 5.052717e-05 | 811.9478 | 2.382698 | 3.853759e-05 | 619.2809 | 2.375753 | 2.936524e-05 | 471.8855 | 2.371401 | 2.236951e-05 | 359.4674 | 2.364595 | 1.700491e-05 | 273.2609 | 2.360257 | 1.292643e-05 | 207.7217 | 2.355987 | 9.816876e-06 | 157.7526 | 2.349265 | 7.439711e-06 | 119.5526 | 2.345013 | 5.642817e-06 | 90.67741 | 2.34079 | 4.272805e-06 | 68.66196 | 2.33414 | 3.228168e-06 | 51.87513 | 2.326967 | 2.593688e-06 | 41.67934 | 2.317342 | 2.078877e-06 | 33.40656 | 2.310186 | 1.662753e-06 | 26.71965 | 2.300547 | 1.327575e-06 | 21.3335 | 2.293395 | 1.057459e-06 | 16.99287 | 2.283731 | 8.402869e-07 | 13.50301 | 2.276581 | 6.673683e-07 | 10.72429 | 2.269503 | 5.288416e-07 | 8.498235 | 2.259712 | 4.181163e-07 | 6.718932 | 2.252583 | 3.303532e-07 | 5.308619 | 2.242791 | 2.606846e-07 | 4.189079 | 2.235633 | 2.052722e-07 | 3.298627 | 2.228511 | 1.614505e-07 | 2.594434 | 2.218603 | 1.269751e-07 | 2.04043 | 2.211422 | 9.966205e-08 | 1.601522 | 2.204256 | 7.809369e-08 | 1.254929 | 2.194266 | 6.125537e-08 | 0.9843449 | 2.187044 | 4.795645e-08 | 0.7706375 | 2.179829 | 3.747571e-08 | 0.602217 | 2.172621 | 2.93296e-08 | 0.4713128 | 2.162478 | 2.291616e-08 | 0.3682518 | 2.155192 | 1.787379e-08 | 0.2872233 | 2.147903 | 1.396453e-08 | 0.2244033 | 2.140602 | 1.089395e-08 | 0.1750606 | 2.133285 | 8.483991e-09 | 0.1363337 | 2.128245 | 5.206045e-09 | 0.08365868 | 2.12316 | 3.181137e-09 | 0.05111937 | 2.118046 | 1.935031e-09 | 0.03109504 | 2.112913 | 1.171304e-09 | 0.01882229 | 2.107772 | 7.069613e-10 | 0.01136053 | 2.10261 | 4.247649e-10 | 0.006825772 | 2.097413 | 2.537193e-10 | 0.004077149 | 2.092178 | 1.508516e-10 | 0.002424114 | 2.089972 | 8.927273e-11 | 0.001434571 | 2.084652 | 5.244094e-11 | 0.0008427011 | 2.079383 | 3.064942e-11 | 0.0004925218 | 2.074046 | 1.777969e-11 | 0.0002857112 | 2.07166 | 1.022477e-11 | 0.0001643072 | 2.06631 | 5.836832e-12 | 9.379513e-05 | 2.060893 | 3.291081e-12 | 5.288612e-05 | 2.058406 | 1.838309e-12 | 2.954075e-05 | 2.053027 | 1.009514e-12 | 1.622241e-05 | 2.047364 | 5.461989e-13 | 8.777159e-06 | 2.044968 | 2.882279e-13 | 4.631687e-06 | 2.039311 | 1.479186e-13 | 2.376983e-06 | 2.036809 | 7.262737e-14 | 1.167088e-06 | 2.031097 | 3.339589e-14 | 5.366561e-07 | 2.028576 | 1.362895e-14 | 2.190108e-07 | 2.02275 | 4.160442e-15 | 6.685635e-08 | 2.020237 | 5.896042e-18 | 9.474661e-11
783 | 2.622453 | 0.1761365 | 2826815.2 | 2.625604 | 0.1711345 | 2746539.1 | 2.627887 | 0.1658481 | 2661696.3 | 2.631074 | 0.1586774 | 2546613.9 | 2.632493 | 0.1490689 | 2392407.4 | 2.633282 | 0.1384532 | 2222035.7 | 2.634246 | 0.1266527 | 2032650.4 | 2.632283 | 0.1137976 | 1826337.8 | 2.628597 | 0.1004408 | 1611975.6 | 2.625384 | 0.08662768 | 1390288.0 | 2.619496 | 0.07415008 | 1190035.0 | 2.612688 | 0.06153765 | 987618 | 2.604028 | 0.05016581 | 805111.3 | 2.596438 | 0.04109599 | 659549.7 | 2.585422 | 0.03272215 | 525157.9 | 2.576573 | 0.02614309 | 419570.5 | 2.565319 | 0.0202075 | 324310.2 | 2.556489 | 0.0161526 | 259233.1 | 2.545009 | 0.01257885 | 201878 | 2.536273 | 0.009583525 | 153806 | 2.525385 | 0.007120147 | 114271.3 | 2.517107 | 0.005391375 | 86526.21 | 2.506964 | 0.004188056 | 67214.13 | 2.498993 | 0.003609532 | 57929.4 | 2.491842 | 0.002911296 | 46723.41 | 2.482191 | 0.002456641 | 39426.64 | 2.476298 | 0.001970868 | 31630.47 | 2.467895 | 0.001557543 | 24997.02 | 2.45967 | 0.001140404 | 18302.35 | 2.454287 | 0.0008428939 | 13527.61 | 2.446374 | 0.0006410918 | 10288.89 | 2.441241 | 0.0004986187 | 8002.333 | 2.433576 | 0.0003841991 | 6166.013 | 2.426102 | 0.0002954928 | 4742.365 | 2.421232 | 0.0002270436 | 3643.823 | 2.413924 | 0.0001743403 | 2797.989 | 2.409239 | 0.0001336054 | 2144.233 | 2.402095 | 0.0001023702 | 1642.939 | 2.397529 | 7.830648e-05 | 1256.741 | 2.390547 | 5.980823e-05 | 959.8626 | 2.386045 | 4.567959e-05 | 733.1119 | 2.381669 | 3.481841e-05 | 558.8008 | 2.374753 | 2.652157e-05 | 425.6447 | 2.370427 | 2.019057e-05 | 324.0385 | 2.363648 | 1.533917e-05 | 246.1785 | 2.359334 | 1.165535e-05 | 187.0567 | 2.355087 | 8.846074e-06 | 141.9707 | 2.348387 | 6.699699e-06 | 107.5235 | 2.344156 | 5.079053e-06 | 81.51375 | 2.339952 | 3.843788e-06 | 61.68897 | 2.333321 | 2.902508e-06 | 46.58237 | 2.326165 | 2.333643e-06 | 37.45265 | 2.316557 | 1.871377e-06 | 30.03373 | 2.309417 | 1.497732e-06 | 24.0371 | 2.299793 | 1.196136e-06 | 19.19679 | 2.292656 | 9.529105e-07 | 15.29327 | 2.283006 | 7.575738e-07 | 12.15831 | 2.275869 | 6.016751e-07 | 9.656287 | 2.268804 | 4.767548e-07 | 7.65144 | 2.259025 | 3.768946e-07 | 6.048784 | 2.251907 | 2.978668e-07 | 4.780466 | 2.242127 | 2.350034e-07 | 3.77157 | 2.23498 | 1.850102e-07 | 2.969229 | 2.227868 | 1.455361e-07 | 2.335709 | 2.21797 | 1.144276e-07 | 1.836449 | 2.210799 | 8.978881e-08 | 1.441021 | 2.203642 | 7.035937e-08 | 1.129198 | 2.193662 | 5.517136e-08 | 0.8854455 | 2.186448 | 4.318014e-08 | 0.6929983 | 2.179241 | 3.373478e-08 | 0.5414097 | 2.172042 | 2.639768e-08 | 0.4236566 | 2.161907 | 2.061894e-08 | 0.3309135 | 2.154629 | 1.607713e-08 | 0.2580219 | 2.147348 | 1.255815e-08 | 0.2015457 | 2.140054 | 9.793941e-09 | 0.157183 | 2.132744 | 7.625211e-09 | 0.1223771 | 2.127717 | 4.675463e-09 | 0.07503652 | 2.122645 | 2.854604e-09 | 0.04581355 | 2.117544 | 1.734916e-09 | 0.02784368 | 2.112423 | 1.04921e-09 | 0.01683877 | 2.107293 | 6.329323e-10 | 0.01015793 | 2.102142 | 3.799305e-10 | 0.006097506 | 2.096955 | 2.267095e-10 | 0.003638462 | 2.091731 | 1.347405e-10 | 0.002162451 | 2.089535 | 7.965425e-11 | 0.001278371 | 2.084224 | 4.673664e-11 | 0.0007500766 | 2.078965 | 2.730821e-11 | 0.0004382696 | 2.073637 | 1.582195e-11 | 0.0002539266 | 2.071259 | 9.096975e-12 | 0.0001459974 | 2.065917 | 5.186165e-12 | 8.323279e-05 | 2.060508 | 2.923712e-12 | 4.692267e-05 | 2.058029 | 1.630759e-12 | 2.617205e-05 | 2.052657 | 8.954177e-13 | 1.437056e-05 | 2.047002 | 4.837025e-13 | 7.762943e-06 | 2.044613 | 2.552221e-13 | 4.096061e-06 | 2.038964 | 1.307505e-13 | 2.098415e-06 | 2.036468 | 6.419248e-14 | 1.030225e-06 | 2.030762 | 2.945917e-14 | 4.727903e-07 | 2.028248 | 1.202144e-14 | 1.929322e-07 | 2.022428 | 3.669122e-15 | 5.888576e-08 | 2.019922 | 4.982007e-18 | 7.995626e-11
784 | 2.624545 | 0.1740323 | 2789482.0 | 2.627657 | 0.1692306 | 2712518.7 | 2.629836 | 0.1634151 | 2619304.2 | 2.632814 | 0.1552613 | 2488610.8 | 2.634141 | 0.1451154 | 2325987.8 | 2.634298 | 0.1341809 | 2150722.9 | 2.634845 | 0.1218934 | 1953773.2 | 2.632361 | 0.1088331 | 1744435.8 | 2.628058 | 0.09521321 | 1526128.2 | 2.624845 | 0.08157913 | 1307593.9 | 2.61741 | 0.0695205 | 1114311.7 | 2.611083 | 0.05693189 | 912534.7 | 2.602068 | 0.04641415 | 743950.7 | 2.593553 | 0.03788512 | 607242.9 | 2.583014 | 0.03010488 | 482537.1 | 2.573593 | 0.02371881 | 380177.8 | 2.562758 | 0.01850669 | 296635.2 | 2.553524 | 0.01475054 | 236429.5 | 2.542286 | 0.0113659 | 182178.8 | 2.533571 | 0.008549137 | 137030.1 | 2.522855 | 0.006386644 | 102368.5 | 2.514597 | 0.004836785 | 77526.57 | 2.504656 | 0.004001256 | 64134.26 | 2.496791 | 0.003296513 | 52838.27 | 2.489827 | 0.002731253 | 43777.97 | 2.480271 | 0.002271151 | 36403.23 | 2.474486 | 0.001816581 | 29117.12 | 2.466155 | 0.001411608 | 22626.01 | 2.45805 | 0.001011585 | 16214.22 | 2.45271 | 0.0007610442 | 12198.42 | 2.444866 | 0.0005827481 | 9340.598 | 2.439793 | 0.0004530801 | 7262.21 | 2.432192 | 0.0003488864 | 5592.137 | 2.424773 | 0.0002681611 | 4298.23 | 2.419953 | 0.0002059423 | 3300.953 | 2.412692 | 0.0001580224 | 2532.867 | 2.40805 | 0.000121024 | 1939.838 | 2.400945 | 9.269688e-05 | 1485.795 | 2.396416 | 7.086159e-05 | 1135.807 | 2.389469 | 5.41038e-05 | 867.2046 | 2.384999 | 4.129613e-05 | 661.9164 | 2.380653 | 3.14575e-05 | 504.2177 | 2.373765 | 2.395278e-05 | 383.9279 | 2.369466 | 1.822354e-05 | 292.0967 | 2.362712 | 1.383639e-05 | 221.7771 | 2.358422 | 1.050911e-05 | 168.4456 | 2.354197 | 7.971275e-06 | 127.7679 | 2.347519 | 6.033633e-06 | 96.71029 | 2.343308 | 4.571819e-06 | 73.27955 | 2.339123 | 3.457873e-06 | 55.42463 | 2.332511 | 2.609684e-06 | 41.82941 | 2.325372 | 2.099668e-06 | 33.6546 | 2.315781 | 1.684605e-06 | 27.00174 | 2.308656 | 1.349081e-06 | 21.62379 | 2.299047 | 1.077704e-06 | 17.27401 | 2.291924 | 8.586917e-07 | 13.76357 | 2.282287 | 6.829955e-07 | 10.94742 | 2.275163 | 5.424429e-07 | 8.694565 | 2.268111 | 4.297939e-07 | 6.888966 | 2.258344 | 3.397367e-07 | 5.445481 | 2.251238 | 2.685721e-07 | 4.304817 | 2.241468 | 2.1185e-07 | 3.395645 | 2.234332 | 1.667468e-07 | 2.672707 | 2.22723 | 1.311891e-07 | 2.102769 | 2.217342 | 1.031192e-07 | 1.652849 | 2.210181 | 8.089318e-08 | 1.296599 | 2.203034 | 6.339066e-08 | 1.016059 | 2.193062 | 4.969139e-08 | 0.7964801 | 2.185858 | 3.88794e-08 | 0.6231798 | 2.178659 | 3.037234e-08 | 0.4868241 | 2.171467 | 2.37588e-08 | 0.3808188 | 2.161341 | 1.855199e-08 | 0.2973611 | 2.154071 | 1.446121e-08 | 0.231792 | 2.146797 | 1.129348e-08 | 0.181018 | 2.13951 | 8.805005e-09 | 0.1411313 | 2.132207 | 6.853394e-09 | 0.1098499 | 2.127194 | 4.198953e-09 | 0.06730307 | 2.122134 | 2.561582e-09 | 0.04105841 | 2.117045 | 1.555488e-09 | 0.02493219 | 2.111936 | 9.398328e-10 | 0.01506414 | 2.106818 | 5.666468e-10 | 0.009082517 | 2.101677 | 3.398206e-10 | 0.005446826 | 2.096501 | 2.025684e-10 | 0.003246875 | 2.091287 | 1.203455e-10 | 0.001928963 | 2.089101 | 7.106836e-11 | 0.001139122 | 2.083799 | 4.166728e-11 | 0.0006678655 | 2.078549 | 2.43294e-11 | 0.0003899647 | 2.07323 | 1.40784e-11 | 0.0002256561 | 2.07086 | 8.092748e-12 | 0.0001297149 | 2.065527 | 4.607425e-12 | 7.385026e-05 | 2.060126 | 2.596999e-12 | 4.162609e-05 | 2.057655 | 1.446393e-12 | 2.318356e-05 | 2.052291 | 7.940779e-13 | 1.272791e-05 | 2.046643 | 4.282628e-13 | 6.864425e-06 | 2.044261 | 2.259455e-13 | 3.621574e-06 | 2.038618 | 1.155427e-13 | 1.85198e-06 | 2.036129 | 5.672121e-14 | 9.091579e-07 | 2.03043 | 2.600951e-14 | 4.168944e-07 | 2.027922 | 1.059978e-14 | 1.698989e-07 | 2.022108 | 3.234756e-15 | 5.184839e-08 | 2.019608 | 4.209628e-18 | 6.747416e-11
785 | 2.626999 | 0.1720023 | 2753433.4 | 2.629569 | 0.1671042 | 2675022.7 | 2.631346 | 0.1606249 | 2571301.7 | 2.634426 | 0.1514769 | 2424859.9 | 2.635595 | 0.1410586 | 2258082.9 | 2.635085 | 0.1296392 | 2075279.8 | 2.635284 | 0.1169382 | 1871959.6 | 2.632147 | 0.1037184 | 1660335.5 | 2.627339 | 0.08995498 | 1440009.7 | 2.623968 | 0.07701536 | 1232870.7 | 2.61521 | 0.06462148 | 1034468.1 | 2.609098 | 0.05275798 | 844555.8 | 2.599684 | 0.04315403 | 690814.6 | 2.590722 | 0.03471177 | 555670 | 2.580001 | 0.02765583 | 442717.8 | 2.57082 | 0.02148587 | 343948.3 | 2.559891 | 0.01704048 | 272786 | 2.55068 | 0.01336591 | 213963.1 | 2.539553 | 0.0102378 | 163887.9 | 2.531037 | 0.007584428 | 121412.4 | 2.520325 | 0.005753766 | 92106.95 | 2.51241 | 0.004336924 | 69425.98 | 2.502244 | 0.003768654 | 60329.05 | 2.494781 | 0.003015002 | 48264.51 | 2.487818 | 0.002548751 | 40800.71 | 2.47842 | 0.002094669 | 33531.71 | 2.472716 | 0.001669747 | 26729.51 | 2.464441 | 0.00125861 | 20147.97 | 2.456447 | 0.0009074699 | 14526.88 | 2.451162 | 0.0006889984 | 11029.57 | 2.443386 | 0.0005314995 | 8508.306 | 2.438376 | 0.0004116908 | 6590.394 | 2.430832 | 0.0003168123 | 5071.567 | 2.423466 | 0.0002433523 | 3895.612 | 2.418694 | 0.0001868222 | 2990.671 | 2.411478 | 0.0001432281 | 2292.811 | 2.406878 | 0.0001096568 | 1755.398 | 2.399812 | 8.393544e-05 | 1343.648 | 2.395318 | 6.412295e-05 | 1026.488 | 2.388405 | 4.894219e-05 | 783.4723 | 2.383967 | 3.733245e-05 | 597.6221 | 2.37965 | 2.842042e-05 | 454.9574 | 2.37279 | 2.163234e-05 | 346.2931 | 2.368517 | 1.644786e-05 | 263.2992 | 2.361788 | 1.248065e-05 | 199.7916 | 2.357521 | 9.47546e-06 | 151.6843 | 2.353318 | 7.182906e-06 | 114.9848 | 2.34666 | 5.433739e-06 | 86.98393 | 2.342469 | 4.115274e-06 | 65.87779 | 2.338303 | 3.110766e-06 | 49.7975 | 2.331709 | 2.346428e-06 | 37.56189 | 2.324587 | 1.889149e-06 | 30.24171 | 2.315012 | 1.516784e-06 | 24.28086 | 2.307902 | 1.215177e-06 | 19.4527 | 2.298308 | 9.709909e-07 | 15.54373 | 2.291199 | 7.737828e-07 | 12.38681 | 2.281576 | 6.157525e-07 | 9.857038 | 2.274464 | 4.890368e-07 | 7.828558 | 2.267424 | 3.874548e-07 | 6.202421 | 2.257669 | 3.063717e-07 | 4.904434 | 2.250574 | 2.421559e-07 | 3.876459 | 2.240816 | 1.909759e-07 | 3.057165 | 2.23369 | 1.50285e-07 | 2.40578 | 2.226598 | 1.182554e-07 | 1.893046 | 2.21672 | 9.292765e-08 | 1.487597 | 2.209568 | 7.287841e-08 | 1.166646 | 2.20243 | 5.711179e-08 | 0.9142522 | 2.192467 | 4.47555e-08 | 0.7164512 | 2.185271 | 3.500689e-08 | 0.5603943 | 2.178081 | 2.734495e-08 | 0.4377412 | 2.170897 | 2.138368e-08 | 0.3423124 | 2.160779 | 1.669221e-08 | 0.2672108 | 2.153516 | 1.300811e-08 | 0.2082354 | 2.14625 | 1.015623e-08 | 0.1625822 | 2.13897 | 7.915959e-09 | 0.1267196 | 2.131674 | 6.159704e-09 | 0.09860525 | 2.126674 | 3.771007e-09 | 0.06036671 | 2.121627 | 2.298636e-09 | 0.03679683 | 2.11655 | 1.394608e-09 | 0.02232505 | 2.111453 | 8.420223e-10 | 0.01347919 | 2.106346 | 5.072957e-10 | 0.008120848 | 2.101216 | 3.039382e-10 | 0.004865478 | 2.09605 | 1.809921e-10 | 0.002897342 | 2.090846 | 1.074843e-10 | 0.001720621 | 2.08867 | 6.340457e-11 | 0.001014988 | 2.083377 | 3.716208e-11 | 0.0005948949 | 2.078136 | 2.167387e-11 | 0.0003469577 | 2.072826 | 1.252572e-11 | 0.0002005132 | 2.070465 | 7.198624e-12 | 0.0001152364 | 2.06514 | 4.092716e-12 | 6.551666e-05 | 2.059747 | 2.306474e-12 | 3.692231e-05 | 2.057283 | 1.282645e-12 | 2.053272e-05 | 2.051926 | 7.040807e-13 | 1.127101e-05 | 2.046286 | 3.790915e-13 | 6.068541e-06 | 2.043911 | 1.999811e-13 | 3.201321e-06 | 2.038275 | 1.021569e-13 | 1.635339e-06 | 2.035792 | 5.010489e-14 | 8.020849e-07 | 2.0301 | 2.297288e-14 | 3.677526e-07 | 2.027598 | 9.342792e-15 | 1.495605e-07 | 2.021791 | 2.850756e-15 | 4.563523e-08 | 2.019296 | 3.55699e-18 | 5.694071e-11
786 | 2.629363 | 0.1701544 | 2720385.5 | 2.631585 | 0.16481 | 2634941.6 | 2.632992 | 0.1573062 | 2514972.4 | 2.636204 | 0.1475871 | 2359585.4 | 2.636802 | 0.1369225 | 2189082.6 | 2.635845 | 0.1249413 | 1997529.4 | 2.635642 | 0.1119943 | 1790536.3 | 2.631777 | 0.09855531 | 1575677.5 | 2.626676 | 0.08479123 | 1355620.8 | 2.622212 | 0.0725088 | 1159252.5 | 2.613631 | 0.05971337 | 954682.3 | 2.60698 | 0.04879027 | 780046.5 | 2.596848 | 0.03992175 | 638259 | 2.58831 | 0.03170638 | 506913.7 | 2.576941 | 0.02519171 | 402758.8 | 2.568271 | 0.01951721 | 312036.3 | 2.556897 | 0.01562667 | 249835.3 | 2.547985 | 0.01208561 | 193221.7 | 2.53683 | 0.009165949 | 146542.9 | 2.528543 | 0.006819793 | 109033.1 | 2.517794 | 0.005176004 | 82752.66 | 2.510263 | 0.004134978 | 66108.99 | 2.499959 | 0.003472828 | 55522.7 | 2.492793 | 0.002829609 | 45239.08 | 2.485871 | 0.002362717 | 37774.52 | 2.476603 | 0.001940209 | 31019.58 | 2.470973 | 0.001526042 | 24397.97 | 2.462795 | 0.001103085 | 17635.84 | 2.454862 | 0.0008194927 | 13101.84 | 2.449644 | 0.0006255678 | 10001.42 | 2.44193 | 0.0004857864 | 7766.63 | 2.436983 | 0.000374074 | 5980.602 | 2.429496 | 0.0002876805 | 4599.363 | 2.42218 | 0.000220834 | 3530.638 | 2.417456 | 0.000169473 | 2709.491 | 2.410283 | 0.0001298263 | 2075.631 | 2.405723 | 9.935435e-05 | 1588.452 | 2.398695 | 7.60001e-05 | 1215.07 | 2.394237 | 5.802371e-05 | 927.6685 | 2.387356 | 4.427187e-05 | 707.8075 | 2.382948 | 3.374842e-05 | 539.5612 | 2.37866 | 2.567602e-05 | 410.5018 | 2.371827 | 1.953629e-05 | 312.3414 | 2.36758 | 1.484492e-05 | 237.3368 | 2.360874 | 1.125756e-05 | 179.9831 | 2.35663 | 8.543358e-06 | 136.5891 | 2.352449 | 6.472433e-06 | 103.4796 | 2.345811 | 4.893447e-06 | 78.23521 | 2.34164 | 3.704298e-06 | 59.22338 | 2.337492 | 2.798493e-06 | 44.74161 | 2.330915 | 2.109714e-06 | 33.72958 | 2.32381 | 1.699735e-06 | 27.17494 | 2.314251 | 1.365678e-06 | 21.83411 | 2.307156 | 1.094559e-06 | 17.49953 | 2.297576 | 8.748389e-07 | 13.9867 | 2.290481 | 6.972647e-07 | 11.14769 | 2.280871 | 5.551242e-07 | 8.875186 | 2.273772 | 4.408843e-07 | 7.048747 | 2.266744 | 3.492831e-07 | 5.584251 | 2.257 | 2.762801e-07 | 4.417098 | 2.249917 | 2.183355e-07 | 3.490694 | 2.240169 | 1.72157e-07 | 2.752402 | 2.233054 | 1.354473e-07 | 2.165497 | 2.225972 | 1.065958e-07 | 1.704227 | 2.216103 | 8.374273e-08 | 1.338858 | 2.208961 | 6.565733e-08 | 1.049713 | 2.201831 | 5.145453e-08 | 0.8226421 | 2.191878 | 4.030971e-08 | 0.6444615 | 2.18469 | 3.151998e-08 | 0.5039335 | 2.177508 | 2.461924e-08 | 0.3936063 | 2.170332 | 1.924595e-08 | 0.3076993 | 2.160222 | 1.501885e-08 | 0.2401176 | 2.152966 | 1.170192e-08 | 0.1870873 | 2.145707 | 9.133501e-09 | 0.1460241 | 2.138434 | 7.116695e-09 | 0.1137799 | 2.131146 | 5.536215e-09 | 0.08851162 | 2.126158 | 3.386673e-09 | 0.05414528 | 2.121124 | 2.062676e-09 | 0.03297755 | 2.116059 | 1.250361e-09 | 0.01999045 | 2.110973 | 7.544873e-10 | 0.01206255 | 2.105877 | 4.541543e-10 | 0.007260904 | 2.100758 | 2.718384e-10 | 0.004346084 | 2.095602 | 1.617698e-10 | 0.002586335 | 2.090408 | 9.599374e-11 | 0.001534724 | 2.088241 | 5.656417e-11 | 0.0009043337 | 2.082958 | 3.314204e-11 | 0.0005298666 | 2.077726 | 1.930667e-11 | 0.0003086702 | 2.072424 | 1.114943e-11 | 0.0001782544 | 2.070072 | 6.402607e-12 | 0.0001023633 | 2.064755 | 3.635004e-12 | 5.811553e-05 | 2.05937 | 2.048159e-12 | 3.274545e-05 | 2.056913 | 1.137228e-12 | 1.818172e-05 | 2.051564 | 6.24168e-13 | 9.979041e-06 | 2.045931 | 3.357666e-13 | 5.368152e-06 | 2.043563 | 1.769584e-13 | 2.829167e-06 | 2.037934 | 9.038392e-14 | 1.445035e-06 | 2.035458 | 4.424697e-14 | 7.074094e-07 | 2.029772 | 2.028458e-14 | 3.243048e-07 | 2.027276 | 8.239364e-15 | 1.317289e-07 | 2.021475 | 2.511373e-15 | 4.015121e-08 | 2.018986 | 3.005569e-18 | 4.805228e-11
787 | 2.631247 | 0.1683063 | 2687420.4 | 2.633261 | 0.1623215 | 2591857.3 | 2.634732 | 0.1538263 | 2456211.4 | 2.637758 | 0.1436678 | 2294006.5 | 2.637699 | 0.132579 | 2116946.5 | 2.636396 | 0.1201442 | 1918394.6 | 2.635639 | 0.1070077 | 1708637.7 | 2.631155 | 0.09334931 | 1490548.9 | 2.626076 | 0.07993887 | 1276418.6 | 2.620078 | 0.0677588 | 1081934.1 | 2.611943 | 0.05541997 | 884914.7 | 2.604877 | 0.04526653 | 722790.3 | 2.593946 | 0.03674862 | 586781.1 | 2.585719 | 0.02920614 | 466347.1 | 2.57407 | 0.02284698 | 364807.7 | 2.565619 | 0.01796265 | 286817.4 | 2.553996 | 0.01422221 | 227092.1 | 2.54527 | 0.01092428 | 174432.8 | 2.534223 | 0.008156474 | 130238 | 2.525999 | 0.006125465 | 97807.96 | 2.515452 | 0.004643017 | 74137.06 | 2.507836 | 0.00393672 | 62859.32 | 2.497859 | 0.003173013 | 50664.87 | 2.490762 | 0.00264654 | 42258.46 | 2.48399 | 0.002180822 | 34822.13 | 2.474814 | 0.001785768 | 28514.13 | 2.469251 | 0.001379751 | 22031.09 | 2.461197 | 0.0009818643 | 15677.85 | 2.453302 | 0.0007413862 | 11838.04 | 2.448153 | 0.0005692277 | 9089.106 | 2.4405 | 0.0004415708 | 7050.753 | 2.435615 | 0.0003398868 | 5427.12 | 2.428181 | 0.0002612217 | 4171.041 | 2.420915 | 0.0002004457 | 3200.603 | 2.416237 | 0.0001537312 | 2454.692 | 2.409107 | 0.0001176914 | 1879.23 | 2.404586 | 9.001731e-05 | 1437.345 | 2.397594 | 6.881316e-05 | 1098.77 | 2.39317 | 5.250333e-05 | 838.3435 | 2.386321 | 4.004617e-05 | 639.4346 | 2.381943 | 3.050775e-05 | 487.1304 | 2.377683 | 2.319614e-05 | 370.3828 | 2.370876 | 1.764297e-05 | 281.7129 | 2.366654 | 1.339795e-05 | 213.9309 | 2.359971 | 1.015418e-05 | 162.1362 | 2.355749 | 7.702834e-06 | 122.9945 | 2.351589 | 5.832165e-06 | 93.12472 | 2.344972 | 4.406995e-06 | 70.3684 | 2.340819 | 3.334343e-06 | 53.2409 | 2.33669 | 2.51756e-06 | 40.19897 | 2.33013 | 1.896879e-06 | 30.28829 | 2.323042 | 1.52931e-06 | 24.41916 | 2.313497 | 1.22962e-06 | 19.63388 | 2.306417 | 9.859074e-07 | 15.74241 | 2.296851 | 7.88203e-07 | 12.58558 | 2.28977 | 6.285231e-07 | 10.0359 | 2.280172 | 5.004604e-07 | 7.991068 | 2.273086 | 3.97469e-07 | 6.34656 | 2.26607 | 3.14869e-07 | 5.02765 | 2.256338 | 2.491412e-07 | 3.978146 | 2.249265 | 1.968562e-07 | 3.143288 | 2.239528 | 1.55191e-07 | 2.478002 | 2.232423 | 1.220866e-07 | 1.949409 | 2.225351 | 9.608496e-08 | 1.53423 | 2.215492 | 7.546508e-08 | 1.204984 | 2.208358 | 5.915138e-08 | 0.9444957 | 2.201238 | 4.635736e-08 | 0.7402081 | 2.191293 | 3.630536e-08 | 0.5797035 | 2.184113 | 2.838028e-08 | 0.4531603 | 2.176939 | 2.216516e-08 | 0.3539207 | 2.169771 | 1.732189e-08 | 0.2765861 | 2.159668 | 1.351322e-08 | 0.2157715 | 2.15242 | 1.052687e-08 | 0.1680871 | 2.145168 | 8.213754e-09 | 0.1311526 | 2.137903 | 6.398131e-09 | 0.1021617 | 2.130621 | 4.975825e-09 | 0.07945116 | 2.125646 | 3.04151e-09 | 0.0485651 | 2.120624 | 1.850934e-09 | 0.02955466 | 2.115571 | 1.121027e-09 | 0.01789992 | 2.110497 | 6.760462e-10 | 0.01079472 | 2.105411 | 4.065735e-10 | 0.006491936 | 2.100303 | 2.431232e-10 | 0.003882053 | 2.095158 | 1.446167e-10 | 0.002309158 | 2.089973 | 8.572818e-11 | 0.001368859 | 2.087816 | 5.045899e-11 | 0.0008057006 | 2.082542 | 2.95551e-11 | 0.0004719191 | 2.077319 | 1.719665e-11 | 0.0002745864 | 2.072026 | 9.928197e-12 | 0.0001585278 | 2.069681 | 5.693991e-12 | 9.091843e-05 | 2.064372 | 3.231396e-12 | 5.15971e-05 | 2.058995 | 1.818509e-12 | 2.903692e-05 | 2.056546 | 1.009439e-12 | 1.611816e-05 | 2.051205 | 5.5322e-13 | 8.833504e-06 | 2.045578 | 2.975529e-13 | 4.751156e-06 | 2.043217 | 1.565479e-13 | 2.499668e-06 | 2.037595 | 7.99478e-14 | 1.276561e-06 | 2.035126 | 3.906167e-14 | 6.237147e-07 | 2.029446 | 1.790519e-14 | 2.858999e-07 | 2.026956 | 7.271737e-15 | 1.16111e-07 | 2.021161 | 2.211507e-15 | 3.531209e-08 | 2.018678 | 2.539605e-18 | 4.055097e-11
788 | 2.633134 | 0.1661186 | 2649122.1 | 2.634842 | 0.1593094 | 2540534.7 | 2.636377 | 0.1500518 | 2392901.0 | 2.639176 | 0.1395998 | 2226222.2 | 2.638537 | 0.1280073 | 2041353.7 | 2.636819 | 0.1152156 | 1837363.2 | 2.63541 | 0.101918 | 1625303.7 | 2.63044 | 0.08813893 | 1405566.6 | 2.624928 | 0.07546156 | 1203398.4 | 2.618125 | 0.06286536 | 1002524.7 | 2.609752 | 0.05128793 | 817897.3 | 2.602322 | 0.04203201 | 670291.6 | 2.591339 | 0.03357977 | 535502.3 | 2.582614 | 0.02673705 | 426380.2 | 2.57143 | 0.02070511 | 330188 | 2.56268 | 0.01652129 | 263467.8 | 2.551236 | 0.01288548 | 205487 | 2.542537 | 0.009812111 | 156475.4 | 2.531709 | 0.00728739 | 116213.2 | 2.523496 | 0.005526317 | 88129.12 | 2.513289 | 0.004287689 | 68376.51 | 2.505469 | 0.003657233 | 58322.51 | 2.495863 | 0.002935668 | 46815.61 | 2.488788 | 0.002458805 | 39210.98 | 2.48216 | 0.002014517 | 32125.85 | 2.473068 | 0.001640588 | 26162.73 | 2.467557 | 0.001225021 | 19535.62 | 2.45961 | 0.0008817002 | 14060.62 | 2.451772 | 0.0006727972 | 10729.21 | 2.44669 | 0.000519391 | 8282.817 | 2.439099 | 0.0004013736 | 6400.774 | 2.434271 | 0.0003088172 | 4924.761 | 2.426889 | 0.0002371915 | 3782.533 | 2.419671 | 0.0001819401 | 2901.429 | 2.415037 | 0.0001394482 | 2223.804 | 2.407948 | 0.0001066884 | 1701.378 | 2.403465 | 8.157068e-05 | 1300.822 | 2.396509 | 6.23042e-05 | 993.5758 | 2.392118 | 4.7507e-05 | 757.6023 | 2.3853 | 3.622287e-05 | 577.6523 | 2.380951 | 2.757761e-05 | 439.7848 | 2.376718 | 2.095532e-05 | 334.178 | 2.369937 | 1.593279e-05 | 254.0829 | 2.365738 | 1.209179e-05 | 192.8299 | 2.359079 | 9.159796e-06 | 146.0728 | 2.354879 | 6.944901e-06 | 110.7515 | 2.350739 | 5.255171e-06 | 83.80511 | 2.344141 | 3.969192e-06 | 63.29738 | 2.340007 | 3.001316e-06 | 47.86251 | 2.335896 | 2.264821e-06 | 36.11749 | 2.329353 | 1.705525e-06 | 27.1983 | 2.32228 | 1.376091e-06 | 21.94476 | 2.312751 | 1.107113e-06 | 17.65533 | 2.305686 | 8.880367e-07 | 14.16167 | 2.296134 | 7.101421e-07 | 11.32476 | 2.289065 | 5.665835e-07 | 9.035404 | 2.279481 | 4.511748e-07 | 7.194961 | 2.272406 | 3.583253e-07 | 5.714276 | 2.265402 | 2.838428e-07 | 4.52649 | 2.255681 | 2.246654e-07 | 3.582778 | 2.248619 | 1.774881e-07 | 2.830433 | 2.238892 | 1.398956e-07 | 2.23094 | 2.231797 | 1.100758e-07 | 1.755398 | 2.224735 | 8.660973e-08 | 1.38118 | 2.214885 | 6.800513e-08 | 1.084489 | 2.207761 | 5.328977e-08 | 0.8498211 | 2.200649 | 4.176487e-08 | 0.6660315 | 2.190712 | 3.269865e-08 | 0.521451 | 2.183541 | 2.555324e-08 | 0.4075019 | 2.176375 | 1.995564e-08 | 0.3182359 | 2.169215 | 1.559014e-08 | 0.2486187 | 2.159119 | 1.215852e-08 | 0.193894 | 2.151879 | 9.46981e-09 | 0.1510167 | 2.144634 | 7.386623e-09 | 0.1177957 | 2.137375 | 5.752119e-09 | 0.09173003 | 2.1301 | 4.472161e-09 | 0.07131831 | 2.125138 | 2.731524e-09 | 0.04356008 | 2.120128 | 1.660923e-09 | 0.02648703 | 2.115087 | 1.005065e-09 | 0.01602794 | 2.110024 | 6.057549e-10 | 0.009660076 | 2.104949 | 3.639722e-10 | 0.005804327 | 2.099851 | 2.174363e-10 | 0.003467494 | 2.094716 | 1.292788e-10 | 0.002061631 | 2.089542 | 7.655735e-11 | 0.001220873 | 2.087393 | 4.501031e-11 | 0.0007177872 | 2.082129 | 2.635477e-11 | 0.000420284 | 2.076914 | 1.531599e-11 | 0.0002442467 | 2.07163 | 8.839966e-12 | 0.0001409724 | 2.069293 | 5.063236e-12 | 8.074428e-05 | 2.063992 | 2.872769e-12 | 4.581253e-05 | 2.058623 | 1.614367e-12 | 2.574458e-05 | 2.056182 | 8.95947e-13 | 1.428782e-05 | 2.050847 | 4.90241e-13 | 7.817958e-06 | 2.045228 | 2.636355e-13 | 4.20424e-06 | 2.042874 | 1.384565e-13 | 2.207989e-06 | 2.037258 | 7.06985e-14 | 1.127441e-06 | 2.034795 | 3.453128e-14 | 5.506762e-07 | 2.029122 | 1.57997e-14 | 2.519605e-07 | 2.026638 | 6.415608e-15 | 1.023108e-07 | 2.020849 | 1.94894e-15 | 3.108007e-08 | 2.018372 | 2.145877e-18 | 3.422066e-11
789 | 2.635164 | 0.163845 | 2609552.8 | 2.636582 | 0.1560332 | 2485133.7 | 2.638075 | 0.1461998 | 2328517.5 | 2.640274 | 0.1355039 | 2158165.6 | 2.639207 | 0.1233423 | 1964468.2 | 2.637057 | 0.1102942 | 1756650.6 | 2.634935 | 0.09680179 | 1541758.2 | 2.62989 | 0.0830927 | 1323414.0 | 2.622966 | 0.07090995 | 1129379.8 | 2.616601 | 0.05816375 | 926371.6 | 2.607816 | 0.04748385 | 756273.3 | 2.599491 | 0.03883103 | 618460.2 | 2.58895 | 0.03082616 | 490966.9 | 2.579692 | 0.02428465 | 386780.6 | 2.568897 | 0.01893792 | 301623.4 | 2.559721 | 0.01512213 | 240849.5 | 2.54855 | 0.0116466 | 185495 | 2.539853 | 0.008764418 | 139590.5 | 2.529215 | 0.006539636 | 104156.5 | 2.520987 | 0.004974891 | 79234.88 | 2.511008 | 0.004075142 | 64904.61 | 2.503281 | 0.00334014 | 53198.26 | 2.493859 | 0.002747117 | 43753.22 | 2.486878 | 0.002270921 | 36168.86 | 2.480362 | 0.001859578 | 29617.43 | 2.471346 | 0.001497745 | 23854.53 | 2.465938 | 0.001069031 | 17026.41 | 2.458043 | 0.0007986227 | 12719.63 | 2.45027 | 0.0006116267 | 9741.354 | 2.445251 | 0.0004741259 | 7551.383 | 2.437723 | 0.000364907 | 5811.859 | 2.432949 | 0.0002805818 | 4468.814 | 2.425618 | 0.0002153672 | 3430.145 | 2.418446 | 0.0001651387 | 2630.158 | 2.413855 | 0.0001264892 | 2014.588 | 2.406806 | 9.671186e-05 | 1540.326 | 2.402361 | 7.391734e-05 | 1177.278 | 2.395439 | 5.641731e-05 | 898.5562 | 2.39108 | 4.298508e-05 | 684.6216 | 2.384292 | 3.276373e-05 | 521.8266 | 2.379971 | 2.49283e-05 | 397.032 | 2.375765 | 1.893399e-05 | 301.5608 | 2.369009 | 1.438807e-05 | 229.1582 | 2.364834 | 1.091276e-05 | 173.8071 | 2.358197 | 8.263456e-06 | 131.6117 | 2.354018 | 6.261451e-06 | 99.72587 | 2.349898 | 4.735202e-06 | 75.41737 | 2.34332 | 3.574846e-06 | 56.93642 | 2.339204 | 2.701534e-06 | 43.02722 | 2.33511 | 2.037448e-06 | 32.45035 | 2.328584 | 1.533464e-06 | 24.42341 | 2.321527 | 1.238271e-06 | 19.72189 | 2.312013 | 9.968087e-07 | 15.87613 | 2.304961 | 7.998773e-07 | 12.73961 | 2.295423 | 6.398079e-07 | 10.19019 | 2.288367 | 5.10743e-07 | 8.134583 | 2.278795 | 4.067388e-07 | 6.478112 | 2.271733 | 3.230334e-07 | 5.14494 | 2.26474 | 2.558739e-07 | 4.075293 | 2.25503 | 2.025918e-07 | 3.226672 | 2.247978 | 1.600238e-07 | 2.548693 | 2.238262 | 1.261066e-07 | 2.008494 | 2.231177 | 9.924559e-08 | 1.58068 | 2.224124 | 7.806819e-08 | 1.243389 | 2.214283 | 6.128216e-08 | 0.9760385 | 2.207168 | 4.800873e-08 | 0.764633 | 2.200065 | 3.762711e-08 | 0.5992855 | 2.190137 | 2.945011e-08 | 0.4690507 | 2.182974 | 2.300773e-08 | 0.3664431 | 2.175815 | 1.796631e-08 | 0.2861487 | 2.168663 | 1.40315e-08 | 0.2234792 | 2.158575 | 1.093961e-08 | 0.1742347 | 2.151341 | 8.518885e-09 | 0.1356799 | 2.144103 | 6.642781e-09 | 0.1057993 | 2.136851 | 5.171334e-09 | 0.08236362 | 2.129583 | 4.0195e-09 | 0.06401841 | 2.124634 | 2.45313e-09 | 0.0390709 | 2.119636 | 1.490415e-09 | 0.02373779 | 2.114606 | 9.010941e-10 | 0.01435169 | 2.109554 | 5.427671e-10 | 0.008644629 | 2.10449 | 3.258297e-10 | 0.005189476 | 2.099403 | 1.944587e-10 | 0.003097136 | 2.094278 | 1.155643e-10 | 0.001840588 | 2.089113 | 6.836479e-11 | 0.001088843 | 2.086974 | 4.014772e-11 | 0.0006394311 | 2.081718 | 2.349953e-11 | 0.000374276 | 2.076512 | 1.363988e-11 | 0.0002172418 | 2.071236 | 7.870332e-12 | 0.0001253504 | 2.068908 | 4.501838e-12 | 7.170059e-05 | 2.063615 | 2.553638e-12 | 4.067169e-05 | 2.058253 | 1.432922e-12 | 2.282209e-05 | 2.055819 | 7.95089e-13 | 1.266335e-05 | 2.050492 | 4.343442e-13 | 6.917783e-06 | 2.04488 | 2.335361e-13 | 3.71952e-06 | 2.042532 | 1.225278e-13 | 1.951495e-06 | 2.036923 | 6.250265e-14 | 9.954772e-07 | 2.034467 | 3.0523e-14 | 4.861386e-07 | 2.0288 | 1.393705e-14 | 2.219748e-07 | 2.026322 | 5.658316e-15 | 9.011977e-08 | 2.020539 | 1.718516e-15 | 2.737074e-08 | 2.018067 | 1.813213e-18 | 2.887898e-11
790 | 2.636594 | 0.1612962 | 2565705.9 | 2.638228 | 0.1524807 | 2425480.4 | 2.639581 | 0.1422729 | 2263106.9 | 2.641058 | 0.1310845 | 2085134.4 | 2.639683 | 0.1184958 | 1884889.2 | 2.636992 | 0.1052932 | 1674878.3 | 2.634232 | 0.0916056 | 1457151.8 | 2.629141 | 0.0784612 | 1248066.4 | 2.620828 | 0.06608153 | 1051145.5 | 2.614759 | 0.05401512 | 859207.6 | 2.605577 | 0.04418676 | 702869.9 | 2.596638 | 0.03566944 | 567386.6 | 2.586105 | 0.02834441 | 450868.9 | 2.576912 | 0.02205157 | 350769.8 | 2.56612 | 0.01745833 | 277706.2 | 2.556879 | 0.01372412 | 218306.8 | 2.54585 | 0.01051131 | 167201.3 | 2.537331 | 0.00778701 | 123866.4 | 2.526717 | 0.005905926 | 93944.38 | 2.518788 | 0.004462304 | 70980.96 | 2.508628 | 0.003829857 | 60920.76 | 2.501272 | 0.003053421 | 48570.15 | 2.491862 | 0.002558828 | 40702.76 | 2.485034 | 0.002092856 | 33290.64 | 2.478599 | 0.001709649 | 27195.03 | 2.469642 | 0.001350962 | 21489.47 | 2.464362 | 0.0009549333 | 15189.93 | 2.4565 | 0.000724167 | 11519.18 | 2.448796 | 0.0005569771 | 8859.723 | 2.443838 | 0.0004312249 | 6859.407 | 2.43637 | 0.0003317467 | 5277.027 | 2.43165 | 0.0002549226 | 4055.002 | 2.424367 | 0.0001955471 | 3110.528 | 2.417241 | 0.0001498852 | 2384.193 | 2.412691 | 0.0001147317 | 1825.015 | 2.405681 | 8.766629e-05 | 1394.49 | 2.401271 | 6.698038e-05 | 1065.443 | 2.394383 | 5.108978e-05 | 812.6749 | 2.390055 | 3.890685e-05 | 618.8834 | 2.383297 | 2.963415e-05 | 471.3845 | 2.379004 | 2.253297e-05 | 358.4273 | 2.374823 | 1.710872e-05 | 272.1449 | 2.368092 | 1.299283e-05 | 206.6743 | 2.36394 | 9.848502e-06 | 156.6581 | 2.357325 | 7.454691e-06 | 118.5803 | 2.353167 | 5.645172e-06 | 89.79661 | 2.349067 | 4.266627e-06 | 67.86838 | 2.342507 | 3.219646e-06 | 51.21426 | 2.338409 | 2.431678e-06 | 38.6802 | 2.334332 | 1.832895e-06 | 29.15549 | 2.327823 | 1.378768e-06 | 21.93178 | 2.320781 | 1.114284e-06 | 17.72469 | 2.311281 | 8.975311e-07 | 14.27685 | 2.304244 | 7.20503e-07 | 11.4609 | 2.294719 | 5.76475e-07 | 9.169871 | 2.287676 | 4.604202e-07 | 7.323811 | 2.278116 | 3.666855e-07 | 5.832792 | 2.271065 | 2.912174e-07 | 4.632336 | 2.264084 | 2.307597e-07 | 3.670648 | 2.254385 | 1.826848e-07 | 2.905931 | 2.247343 | 1.442764e-07 | 2.294976 | 2.237637 | 1.136756e-07 | 1.808215 | 2.230561 | 8.948001e-08 | 1.42334 | 2.223518 | 7.036839e-08 | 1.119336 | 2.213687 | 5.522341e-08 | 0.8784277 | 2.20658 | 4.325078e-08 | 0.6879814 | 2.199486 | 3.389908e-08 | 0.5392259 | 2.189565 | 2.652417e-08 | 0.4219147 | 2.182411 | 2.071572e-08 | 0.3295207 | 2.17526 | 1.617524e-08 | 0.2572964 | 2.168115 | 1.262866e-08 | 0.2008816 | 2.158034 | 9.842881e-09 | 0.1565687 | 2.150808 | 7.663441e-09 | 0.1219008 | 2.143577 | 5.973843e-09 | 0.09502472 | 2.136332 | 4.649189e-09 | 0.07395371 | 2.12907 | 3.612648e-09 | 0.05746566 | 2.124133 | 2.203109e-09 | 0.03504441 | 2.119147 | 1.337408e-09 | 0.02127388 | 2.114129 | 8.07874e-10 | 0.01285069 | 2.109088 | 4.863244e-10 | 0.007735865 | 2.104035 | 2.9168e-10 | 0.004639695 | 2.098957 | 1.73905e-10 | 0.002766272 | 2.093842 | 1.033017e-10 | 0.0016432 | 2.088687 | 6.104644e-11 | 0.0009710535 | 2.086557 | 3.583095e-11 | 0.0005699557 | 2.081311 | 2.095231e-11 | 0.0003332841 | 2.076113 | 1.214617e-11 | 0.0001932067 | 2.070845 | 7.006432e-12 | 0.0001114499 | 2.068525 | 4.002219e-12 | 6.366248e-05 | 2.06324 | 2.269682e-12 | 3.610337e-05 | 2.057886 | 1.27167e-12 | 2.02282e-05 | 2.055459 | 7.054703e-13 | 1.122177e-05 | 2.050139 | 3.849218e-13 | 6.122873e-06 | 2.044534 | 2.068293e-13 | 3.289993e-06 | 2.042193 | 1.084951e-13 | 1.72581e-06 | 2.036591 | 5.524174e-14 | 8.787192e-07 | 2.034141 | 2.697243e-14 | 4.29045e-07 | 2.02848 | 1.23064e-14 | 1.957553e-07 | 2.026008 | 4.988619e-15 | 7.935295e-08 | 2.020231 | 1.514783e-15 | 2.409535e-08 | 2.017765 | 1.532105e-18 | 2.437089e-11
791 | 2.638271 | 0.1580804 | 2511374.9 | 2.639926 | 0.1487271 | 2362780.5 | 2.640899 | 0.1382391 | 2196162.0 | 2.641946 | 0.126489 | 2009491.9 | 2.640105 | 0.1135953 | 1804652.8 | 2.636711 | 0.1002397 | 1592476.5 | 2.633567 | 0.08644915 | 1373390.7 | 2.627643 | 0.07398714 | 1175410.7 | 2.619176 | 0.06121388 | 972485.9 | 2.612602 | 0.04999783 | 794299.9 | 2.602845 | 0.04097673 | 650984.6 | 2.594201 | 0.0325806 | 517597.9 | 2.583089 | 0.0258648 | 410906 | 2.57435 | 0.02001606 | 317988.9 | 2.563161 | 0.01604366 | 254880.6 | 2.554201 | 0.01242204 | 197345.1 | 2.543146 | 0.009425297 | 149736.8 | 2.53485 | 0.007002934 | 111253.4 | 2.524207 | 0.005330778 | 84688.41 | 2.516649 | 0.004229814 | 67197.74 | 2.506358 | 0.003529282 | 56068.61 | 2.49929 | 0.002855884 | 45370.54 | 2.489925 | 0.00236948 | 37643.18 | 2.483225 | 0.001936146 | 30758.94 | 2.476869 | 0.001565954 | 24877.82 | 2.467966 | 0.00119463 | 18978.71 | 2.46279 | 0.0008585132 | 13638.93 | 2.454986 | 0.0006584279 | 10460.24 | 2.447349 | 0.0005082812 | 8074.906 | 2.442453 | 0.0003921998 | 6230.757 | 2.435041 | 0.0003015936 | 4791.323 | 2.430372 | 0.0002316051 | 3679.438 | 2.423137 | 0.0001775473 | 2820.639 | 2.416054 | 0.0001360372 | 2161.181 | 2.411545 | 0.0001040648 | 1653.244 | 2.404572 | 7.948206e-05 | 1262.707 | 2.400197 | 6.069291e-05 | 964.2094 | 2.393342 | 4.626427e-05 | 734.9861 | 2.389045 | 3.522022e-05 | 559.5327 | 2.382315 | 2.680794e-05 | 425.8894 | 2.378048 | 2.036831e-05 | 323.585 | 2.373893 | 1.545903e-05 | 245.5927 | 2.367186 | 1.173263e-05 | 186.3926 | 2.363057 | 8.88786e-06 | 141.1987 | 2.356463 | 6.724957e-06 | 106.8373 | 2.352325 | 5.089469e-06 | 80.85482 | 2.348245 | 3.844371e-06 | 61.07432 | 2.341703 | 2.899709e-06 | 46.06677 | 2.337623 | 2.188762e-06 | 34.77218 | 2.333563 | 1.648872e-06 | 26.19512 | 2.32707 | 1.239677e-06 | 19.69436 | 2.320042 | 1.002721e-06 | 15.92992 | 2.310557 | 8.081574e-07 | 12.83894 | 2.303533 | 6.490264e-07 | 10.31088 | 2.294021 | 5.196138e-07 | 8.254942 | 2.286991 | 4.150809e-07 | 6.594262 | 2.277443 | 3.306022e-07 | 5.252174 | 2.270404 | 2.625602e-07 | 4.171213 | 2.263433 | 2.081299e-07 | 3.306495 | 2.253745 | 1.647455e-07 | 2.617261 | 2.246714 | 1.300848e-07 | 2.066616 | 2.237018 | 1.024723e-07 | 1.627946 | 2.229952 | 8.06751e-08 | 1.28166 | 2.222918 | 6.342745e-08 | 1.007652 | 2.213095 | 4.97633e-08 | 0.7905741 | 2.205997 | 3.896971e-08 | 0.6190997 | 2.198911 | 3.054023e-08 | 0.4851832 | 2.188999 | 2.388882e-08 | 0.3795143 | 2.181852 | 1.865197e-08 | 0.296318 | 2.174709 | 1.456268e-08 | 0.2313528 | 2.167572 | 1.136605e-08 | 0.1805689 | 2.157498 | 8.856092e-09 | 0.140694 | 2.150279 | 6.893893e-09 | 0.1095211 | 2.143055 | 5.372266e-09 | 0.08534752 | 2.135816 | 4.179764e-09 | 0.06640261 | 2.128561 | 3.246969e-09 | 0.05158359 | 2.123636 | 1.978568e-09 | 0.0314329 | 2.118662 | 1.200107e-09 | 0.01906572 | 2.113655 | 7.242933e-10 | 0.01150662 | 2.108625 | 4.357473e-10 | 0.006922581 | 2.103582 | 2.611056e-10 | 0.004148104 | 2.098515 | 1.5552e-10 | 0.002470697 | 2.09341 | 9.233762e-11 | 0.001466939 | 2.088264 | 5.450928e-11 | 0.000865972 | 2.086143 | 3.198148e-11 | 0.0005080797 | 2.080905 | 1.867999e-11 | 0.0002967633 | 2.075717 | 1.081811e-11 | 0.0001718639 | 2.070457 | 6.23679e-12 | 9.908194e-05 | 2.068145 | 3.557639e-12 | 5.651911e-05 | 2.062868 | 2.017049e-12 | 3.204422e-05 | 2.057521 | 1.129014e-12 | 1.793629e-05 | 2.055102 | 6.25849e-13 | 9.942668e-06 | 2.049789 | 3.414043e-13 | 5.423784e-06 | 2.04419 | 1.831367e-13 | 2.909435e-06 | 2.041856 | 9.604803e-14 | 1.525885e-06 | 2.03626 | 4.881046e-14 | 7.754365e-07 | 2.033816 | 2.382797e-14 | 3.785475e-07 | 2.028162 | 1.08695e-14 | 1.726804e-07 | 2.025696 | 4.39654e-15 | 6.984646e-08 | 2.019924 | 1.334696e-15 | 2.12039e-08 | 2.017464 | 1.294574e-18 | 2.056649e-11
792 | 2.640098 | 0.154864 | 2457170.1 | 2.641539 | 0.144911 | 2299249.2 | 2.641896 | 0.1340788 | 2127378.5 | 2.642529 | 0.1218466 | 1933295.0 | 2.640251 | 0.1086909 | 1724558.6 | 2.636157 | 0.09513827 | 1509523.7 | 2.633072 | 0.08154099 | 1293780.7 | 2.625635 | 0.06933964 | 1100186.4 | 2.617585 | 0.05680746 | 901342.9 | 2.610645 | 0.04638886 | 736034.8 | 2.600008 | 0.03780665 | 599864.2 | 2.591732 | 0.03000102 | 476015 | 2.580256 | 0.02350003 | 372866.2 | 2.57179 | 0.01842218 | 292297.9 | 2.560262 | 0.01464183 | 232316.5 | 2.55152 | 0.01123938 | 178331 | 2.540544 | 0.0084074 | 133397.1 | 2.532345 | 0.006293846 | 99862.13 | 2.521842 | 0.004798936 | 76142.94 | 2.514256 | 0.004009119 | 63611.2 | 2.504257 | 0.003224145 | 51156.32 | 2.497273 | 0.002665434 | 42291.46 | 2.488051 | 0.002185326 | 34673.76 | 2.481444 | 0.001781347 | 28263.97 | 2.47516 | 0.001422165 | 22564.97 | 2.466373 | 0.001038311 | 16474.49 | 2.46124 | 0.0007801127 | 12377.76 | 2.4535 | 0.0005992142 | 9507.51 | 2.445927 | 0.0004636045 | 7355.841 | 2.441092 | 0.0003567013 | 5659.647 | 2.433734 | 0.0002741756 | 4350.243 | 2.429114 | 0.0002104162 | 3338.596 | 2.421925 | 0.0001612274 | 2558.136 | 2.414885 | 0.0001234657 | 1958.984 | 2.410415 | 9.438733e-05 | 1497.609 | 2.403479 | 7.206597e-05 | 1143.444 | 2.399138 | 5.499429e-05 | 872.574 | 2.392314 | 4.189357e-05 | 664.7097 | 2.388047 | 3.188212e-05 | 505.8618 | 2.381345 | 2.425145e-05 | 384.7888 | 2.377105 | 1.841426e-05 | 292.1723 | 2.372974 | 1.397014e-05 | 221.6591 | 2.36629 | 1.059505e-05 | 168.1078 | 2.362183 | 8.02076e-06 | 127.2624 | 2.355611 | 6.066541e-06 | 96.25556 | 2.351493 | 4.588396e-06 | 72.80237 | 2.347431 | 3.463858e-06 | 54.95975 | 2.340908 | 2.611536e-06 | 41.43628 | 2.336845 | 1.970098e-06 | 31.25882 | 2.332801 | 1.48332e-06 | 23.53528 | 2.326324 | 1.11461e-06 | 17.68511 | 2.319311 | 9.023271e-07 | 14.31689 | 2.30984 | 7.276806e-07 | 11.54584 | 2.302829 | 5.846373e-07 | 9.276224 | 2.29333 | 4.68357e-07 | 7.431247 | 2.286312 | 3.742027e-07 | 5.937335 | 2.276776 | 2.980666e-07 | 4.729312 | 2.269748 | 2.367206e-07 | 3.755958 | 2.262789 | 1.877187e-07 | 2.978462 | 2.253111 | 1.485704e-07 | 2.357311 | 2.24609 | 1.172935e-07 | 1.861053 | 2.236403 | 9.237863e-08 | 1.465737 | 2.229347 | 7.274209e-08 | 1.154172 | 2.222322 | 5.71747e-08 | 0.9071698 | 2.212508 | 4.484466e-08 | 0.7115337 | 2.205419 | 3.511965e-08 | 0.5572304 | 2.198341 | 2.751403e-08 | 0.4365548 | 2.188437 | 2.151521e-08 | 0.3413739 | 2.181298 | 1.679376e-08 | 0.2664603 | 2.174162 | 1.311084e-08 | 0.2080249 | 2.167032 | 1.022965e-08 | 0.16231 | 2.156966 | 7.968223e-09 | 0.1264288 | 2.149753 | 6.201615e-09 | 0.09839872 | 2.142536 | 4.831267e-09 | 0.07665592 | 2.135304 | 3.757736e-09 | 0.05962261 | 2.128055 | 2.918299e-09 | 0.04630356 | 2.123143 | 1.776912e-09 | 0.0281936 | 2.11818 | 1.076899e-09 | 0.01708675 | 2.113184 | 6.493558e-10 | 0.01030309 | 2.108165 | 3.904265e-10 | 0.006194753 | 2.103133 | 2.337324e-10 | 0.003708545 | 2.098076 | 1.390751e-10 | 0.002206653 | 2.09298 | 8.253476e-11 | 0.001309549 | 2.087844 | 4.867008e-11 | 0.0007722302 | 2.085732 | 2.854421e-11 | 0.0004529004 | 2.080503 | 1.665304e-11 | 0.0002642276 | 2.075323 | 9.641003e-12 | 0.0001529702 | 2.070071 | 5.551176e-12 | 8.807845e-05 | 2.067767 | 3.165608e-12 | 5.022753e-05 | 2.062498 | 1.792307e-12 | 2.843787e-05 | 2.057158 | 1.002965e-12 | 1.591367e-05 | 2.054746 | 5.551193e-13 | 8.807872e-06 | 2.04944 | 3.027532e-13 | 4.803674e-06 | 2.043849 | 1.621215e-13 | 2.572322e-06 | 2.041521 | 8.500928e-14 | 1.348811e-06 | 2.035932 | 4.318506e-14 | 6.852013e-07 | 2.033494 | 2.104377e-14 | 3.338938e-07 | 2.027845 | 9.597433e-15 | 1.522789e-07 | 2.025386 | 3.879448e-15 | 6.155377e-08 | 2.01962 | 1.175554e-15 | 1.865208e-08 | 2.017166 | 1.093884e-18 | 1.735625e-11
793 | 2.641633 | 0.1512459 | 2396735.9 | 2.643016 | 0.1409761 | 2233995.0 | 2.642726 | 0.129641 | 2054372.0 | 2.642938 | 0.1169557 | 1853352.8 | 2.640141 | 0.1037008 | 1643306.7 | 2.635462 | 0.08998462 | 1425952.2 | 2.632127 | 0.07706901 | 1221283.4 | 2.623587 | 0.06450839 | 1022240.0 | 2.615543 | 0.05269562 | 835047.5 | 2.608248 | 0.04317823 | 684229.1 | 2.597299 | 0.03464885 | 549067.1 | 2.588718 | 0.02751166 | 435966.8 | 2.577579 | 0.02134269 | 338209.5 | 2.568909 | 0.01698305 | 269123.9 | 2.557484 | 0.01328218 | 210477.7 | 2.548811 | 0.0101166 | 160313.9 | 2.538036 | 0.007509779 | 119004.6 | 2.529872 | 0.005700549 | 90334.44 | 2.51967 | 0.004405377 | 69810.33 | 2.511916 | 0.003723183 | 58999.87 | 2.502266 | 0.002973564 | 47120.94 | 2.495309 | 0.002473407 | 39195.15 | 2.486228 | 0.002016356 | 31952.42 | 2.479706 | 0.001636064 | 25926.09 | 2.473475 | 0.001272578 | 20166.06 | 2.464817 | 0.0009307181 | 14748.74 | 2.459712 | 0.0007093399 | 11240.64 | 2.452043 | 0.0005459758 | 8651.871 | 2.44453 | 0.0004219041 | 6685.755 | 2.439754 | 0.0003244378 | 5141.243 | 2.432448 | 0.0002492454 | 3949.697 | 2.427877 | 0.000191162 | 3029.272 | 2.420732 | 0.0001464184 | 2320.237 | 2.413733 | 0.0001120532 | 1775.665 | 2.409302 | 8.560789e-05 | 1356.596 | 2.402401 | 6.534011e-05 | 1035.42 | 2.398093 | 4.982948e-05 | 789.629 | 2.3913 | 3.793491e-05 | 601.1401 | 2.387062 | 2.885967e-05 | 457.3283 | 2.380387 | 2.193825e-05 | 347.6472 | 2.376173 | 1.664733e-05 | 263.8039 | 2.372066 | 1.262513e-05 | 200.0656 | 2.365405 | 9.568887e-06 | 151.6345 | 2.36132 | 7.2394e-06 | 114.72 | 2.354768 | 5.473125e-06 | 86.73054 | 2.350669 | 4.136885e-06 | 65.55565 | 2.346626 | 3.121092e-06 | 49.45876 | 2.340121 | 2.352022e-06 | 37.2716 | 2.336074 | 1.773279e-06 | 28.10048 | 2.332047 | 1.334386e-06 | 21.14551 | 2.325585 | 1.002172e-06 | 15.88104 | 2.318587 | 8.119832e-07 | 12.86719 | 2.309129 | 6.552154e-07 | 10.38295 | 2.302132 | 5.266333e-07 | 8.345358 | 2.292645 | 4.221527e-07 | 6.689694 | 2.285639 | 3.373468e-07 | 5.345808 | 2.276115 | 2.687301e-07 | 4.258464 | 2.269098 | 2.134217e-07 | 3.382013 | 2.26215 | 1.693069e-07 | 2.682943 | 2.252482 | 1.339817e-07 | 2.123158 | 2.245471 | 1.057589e-07 | 1.675922 | 2.235794 | 8.328599e-08 | 1.319801 | 2.228747 | 6.558845e-08 | 1.039355 | 2.221731 | 5.153866e-08 | 0.8167137 | 2.211926 | 4.04133e-08 | 0.6404143 | 2.204845 | 3.165136e-08 | 0.5015671 | 2.197775 | 2.478901e-08 | 0.392822 | 2.187879 | 1.937802e-08 | 0.3070761 | 2.180748 | 1.512081e-08 | 0.2396138 | 2.17362 | 1.180371e-08 | 0.1870489 | 2.166497 | 9.20685e-09 | 0.1458975 | 2.156438 | 7.169358e-09 | 0.1136101 | 2.149232 | 5.57885e-09 | 0.08840592 | 2.142021 | 4.344745e-09 | 0.06884953 | 2.134796 | 3.37832e-09 | 0.05353496 | 2.127553 | 2.622914e-09 | 0.04156432 | 2.122653 | 1.595808e-09 | 0.02528816 | 2.117702 | 9.663372e-10 | 0.01531318 | 2.112717 | 5.821681e-10 | 0.009225397 | 2.107709 | 3.498165e-10 | 0.005543409 | 2.102687 | 2.092255e-10 | 0.003315518 | 2.09764 | 1.243673e-10 | 0.001970801 | 2.092554 | 7.377047e-11 | 0.001169013 | 2.087426 | 4.345452e-11 | 0.0006886074 | 2.085324 | 2.547513e-11 | 0.0004036948 | 2.080103 | 1.484505e-11 | 0.0002352438 | 2.074931 | 8.591365e-12 | 0.0001361441 | 2.069688 | 4.940463e-12 | 7.828964e-05 | 2.067392 | 2.816511e-12 | 4.463219e-05 | 2.06213 | 1.592398e-12 | 2.523413e-05 | 2.056798 | 8.908671e-13 | 1.411723e-05 | 2.054393 | 4.922966e-13 | 7.801237e-06 | 2.049094 | 2.684292e-13 | 4.253696e-06 | 2.043509 | 1.435378e-13 | 2.27459e-06 | 2.041189 | 7.522128e-14 | 1.192003e-06 | 2.035605 | 3.82042e-14 | 6.054076e-07 | 2.033174 | 1.857912e-14 | 2.944163e-07 | 2.027531 | 8.47154e-15 | 1.342453e-07 | 2.025078 | 3.423513e-15 | 5.425111e-08 | 2.019318 | 1.035246e-15 | 1.640516e-08 | 2.016869 | 9.242959e-19 | 1.464697e-11
794 | 2.643379 | 0.1475064 | 2334533.9 | 2.644236 | 0.1369861 | 2168033.0 | 2.643513 | 0.1250731 | 1979489.6 | 2.643336 | 0.112077 | 1773805.0 | 2.639783 | 0.09868807 | 1561902.8 | 2.634885 | 0.08493203 | 1344190.6 | 2.630359 | 0.07257535 | 1148625.6 | 2.622107 | 0.05970903 | 944994.7 | 2.613565 | 0.04882406 | 772721.9 | 2.605472 | 0.0399883 | 632881.4 | 2.594932 | 0.03172752 | 502140.8 | 2.585822 | 0.02503073 | 396152.9 | 2.575055 | 0.01948533 | 308387.7 | 2.56596 | 0.01558764 | 246700.4 | 2.554835 | 0.01200515 | 190001.4 | 2.546153 | 0.009052522 | 143271.2 | 2.535571 | 0.006743257 | 106723.3 | 2.527376 | 0.005149917 | 81506.01 | 2.517429 | 0.004166482 | 65941.51 | 2.509734 | 0.003405152 | 53892.19 | 2.500275 | 0.00277623 | 43938.46 | 2.493406 | 0.002283069 | 36133.36 | 2.484437 | 0.001860336 | 29442.91 | 2.477991 | 0.00149431 | 23649.94 | 2.471843 | 0.001118674 | 17704.87 | 2.46326 | 0.0008377988 | 13259.56 | 2.458214 | 0.0006458014 | 10220.88 | 2.450611 | 0.0004981791 | 7884.513 | 2.44316 | 0.0003839498 | 6076.644 | 2.438439 | 0.0002951168 | 4670.715 | 2.431184 | 0.0002265777 | 3585.968 | 2.426659 | 0.0001736663 | 2748.558 | 2.419558 | 0.0001329664 | 2104.414 | 2.412598 | 0.0001016933 | 1609.465 | 2.408204 | 7.764331e-05 | 1228.835 | 2.401338 | 5.924041e-05 | 937.5781 | 2.397063 | 4.514862e-05 | 714.5521 | 2.3903 | 3.434952e-05 | 543.6383 | 2.386089 | 2.612309e-05 | 413.4414 | 2.379441 | 1.984524e-05 | 314.084 | 2.375252 | 1.504963e-05 | 238.1854 | 2.371169 | 1.140936e-05 | 180.572 | 2.36453 | 8.641945e-06 | 136.7732 | 2.360466 | 6.534081e-06 | 103.4127 | 2.353934 | 4.937917e-06 | 78.15074 | 2.349854 | 3.730027e-06 | 59.03389 | 2.34583 | 2.812444e-06 | 44.5116 | 2.339342 | 2.118441e-06 | 33.52785 | 2.335312 | 1.596209e-06 | 25.26266 | 2.3313 | 1.200443e-06 | 18.999 | 2.324854 | 9.010705e-07 | 14.26094 | 2.31787 | 7.306835e-07 | 11.56428 | 2.308425 | 5.899643e-07 | 9.337166 | 2.301441 | 4.744731e-07 | 7.509326 | 2.291967 | 3.805032e-07 | 6.022097 | 2.284973 | 3.04118e-07 | 4.813174 | 2.27546 | 2.422785e-07 | 3.83446 | 2.268454 | 1.924686e-07 | 3.046136 | 2.261516 | 1.526991e-07 | 2.416717 | 2.251859 | 1.208241e-07 | 1.912243 | 2.244858 | 9.53576e-08 | 1.509193 | 2.23519 | 7.51129e-08 | 1.188787 | 2.228152 | 5.913767e-08 | 0.935952 | 2.221145 | 4.645777e-08 | 0.7352715 | 2.211349 | 3.641956e-08 | 0.5764 | 2.204276 | 2.852537e-08 | 0.4514614 | 2.197214 | 2.233381e-08 | 0.3534697 | 2.187326 | 1.74534e-08 | 0.276229 | 2.180202 | 1.361494e-08 | 0.2154791 | 2.173082 | 1.062724e-08 | 0.1681937 | 2.165966 | 8.286434e-09 | 0.1311466 | 2.155913 | 6.450593e-09 | 0.1020914 | 2.148715 | 5.018618e-09 | 0.07942797 | 2.14151 | 3.907216e-09 | 0.0618382 | 2.134291 | 3.037213e-09 | 0.04806894 | 2.127055 | 2.357426e-09 | 0.03731018 | 2.122167 | 1.433162e-09 | 0.02268217 | 2.117227 | 8.671246e-10 | 0.01372369 | 2.112253 | 5.21929e-10 | 0.008260395 | 2.107255 | 3.134276e-10 | 0.004960513 | 2.102244 | 1.872852e-10 | 0.0029641 | 2.097207 | 1.112682e-10 | 0.001761004 | 2.09213 | 6.593487e-11 | 0.001043529 | 2.087012 | 3.879618e-11 | 0.000614014 | 2.084918 | 2.273493e-11 | 0.000359818 | 2.079706 | 1.323246e-11 | 0.0002094256 | 2.074543 | 7.655445e-12 | 0.0001211601 | 2.069307 | 4.396512e-12 | 6.958211e-05 | 2.067019 | 2.505655e-12 | 3.965617e-05 | 2.061765 | 1.414597e-12 | 2.238835e-05 | 2.05644 | 7.911878e-13 | 1.252186e-05 | 2.054042 | 4.365047e-13 | 6.908413e-06 | 2.04875 | 2.379521e-13 | 3.765988e-06 | 2.043172 | 1.272098e-13 | 2.013306e-06 | 2.040858 | 6.65439e-14 | 1.053168e-06 | 2.035281 | 3.378928e-14 | 5.347716e-07 | 2.032856 | 1.641864e-14 | 2.598523e-07 | 2.027219 | 7.475262e-15 | 1.183085e-07 | 2.024771 | 3.02014e-15 | 4.779874e-08 | 2.019017 | 9.130033e-16 | 1.44498e-08 | 2.016573 | 7.809963e-19 | 1.236057e-11
795 | 2.644922 | 0.1437206 | 2271756.7 | 2.645129 | 0.1327584 | 2098479.0 | 2.644038 | 0.1203757 | 1902748.7 | 2.643429 | 0.1071726 | 1694050.6 | 2.639149 | 0.09359139 | 1479376.1 | 2.634276 | 0.08020758 | 1267821.6 | 2.628329 | 0.067855 | 1072567.5 | 2.620415 | 0.05554316 | 877957.2 | 2.611492 | 0.04542878 | 718081.6 | 2.602619 | 0.03683934 | 582310.4 | 2.592287 | 0.02921117 | 461733.8 | 2.583049 | 0.02276601 | 359856.7 | 2.572386 | 0.01797041 | 284053.8 | 2.563113 | 0.01418414 | 224205.2 | 2.552177 | 0.01086082 | 171674.4 | 2.54362 | 0.008070053 | 127561.3 | 2.533106 | 0.006095602 | 96351.7 | 2.525135 | 0.004637385 | 73302.01 | 2.515075 | 0.003911823 | 61833.22 | 2.507714 | 0.003112348 | 49196.12 | 2.498287 | 0.002582193 | 40816.09 | 2.491566 | 0.002102768 | 33237.94 | 2.48268 | 0.001709693 | 27024.71 | 2.476297 | 0.001350322 | 21344.21 | 2.470271 | 0.0009870119 | 15601.46 | 2.461727 | 0.000763801 | 12073.22 | 2.456745 | 0.0005882757 | 9298.73 | 2.449205 | 0.0004541893 | 7179.259 | 2.441814 | 0.0003494055 | 5522.968 | 2.437146 | 0.000268441 | 4243.181 | 2.42994 | 0.0002059676 | 3255.679 | 2.425461 | 0.0001577688 | 2493.814 | 2.418401 | 0.0001207474 | 1908.624 | 2.41148 | 9.2289e-05 | 1458.79 | 2.407122 | 7.041814e-05 | 1113.082 | 2.400289 | 5.370874e-05 | 848.9609 | 2.396045 | 4.090647e-05 | 646.5986 | 2.389312 | 3.110229e-05 | 491.6264 | 2.385129 | 2.364541e-05 | 373.7573 | 2.378507 | 1.79515e-05 | 283.755 | 2.374342 | 1.360498e-05 | 215.0505 | 2.370282 | 1.031044e-05 | 162.9746 | 2.363665 | 7.804645e-06 | 123.3661 | 2.359622 | 5.897379e-06 | 93.21843 | 2.353109 | 4.454972e-06 | 70.41866 | 2.349048 | 3.363137e-06 | 53.16029 | 2.345041 | 2.53429e-06 | 40.0589 | 2.338571 | 1.908039e-06 | 30.15991 | 2.334557 | 1.436811e-06 | 22.71132 | 2.330561 | 1.079941e-06 | 17.07037 | 2.324129 | 8.101671e-07 | 12.80611 | 2.317159 | 6.575229e-07 | 10.3933 | 2.307728 | 5.312095e-07 | 8.396699 | 2.300757 | 4.275271e-07 | 6.757816 | 2.291295 | 3.429599e-07 | 5.421083 | 2.284312 | 2.741596e-07 | 4.333574 | 2.274811 | 2.184283e-07 | 3.452643 | 2.267816 | 1.73599e-07 | 2.744038 | 2.260888 | 1.377186e-07 | 2.176885 | 2.251241 | 1.089574e-07 | 1.722263 | 2.244249 | 8.597829e-08 | 1.359038 | 2.234591 | 6.774103e-08 | 1.070766 | 2.227562 | 5.332078e-08 | 0.8428285 | 2.220564 | 4.18774e-08 | 0.6619458 | 2.210776 | 3.282023e-08 | 0.5187813 | 2.203711 | 2.57079e-08 | 0.4063585 | 2.196658 | 2.012166e-08 | 0.3180582 | 2.186777 | 1.571985e-08 | 0.2484799 | 2.179661 | 1.225899e-08 | 0.1937749 | 2.172547 | 9.568035e-09 | 0.1512396 | 2.165439 | 7.458134e-09 | 0.1178889 | 2.155393 | 5.804011e-09 | 0.09174258 | 2.148201 | 4.514698e-09 | 0.07136272 | 2.141003 | 3.513756e-09 | 0.05554109 | 2.13379 | 2.730547e-09 | 0.04316108 | 2.126561 | 2.118805e-09 | 0.03349143 | 2.121684 | 1.287092e-09 | 0.02034475 | 2.116756 | 7.780961e-10 | 0.01229918 | 2.111793 | 4.679203e-10 | 0.007396303 | 2.106805 | 2.808213e-10 | 0.004438873 | 2.101804 | 1.676429e-10 | 0.002649891 | 2.096776 | 9.954679e-11 | 0.001573512 | 2.091709 | 5.892973e-11 | 0.0009314878 | 2.0866 | 3.463567e-11 | 0.0005474776 | 2.084515 | 2.028846e-11 | 0.0003206947 | 2.079312 | 1.179425e-11 | 0.0001864288 | 2.074156 | 6.820975e-12 | 0.0001078175 | 2.068929 | 3.912064e-12 | 6.183705e-05 | 2.066649 | 2.228875e-12 | 3.523128e-05 | 2.061402 | 1.256476e-12 | 1.986081e-05 | 2.056084 | 7.025611e-13 | 1.110521e-05 | 2.053694 | 3.873511e-13 | 6.122765e-06 | 2.048408 | 2.108949e-13 | 3.333564e-06 | 2.042837 | 1.127167e-13 | 1.781685e-06 | 2.040529 | 5.885258e-14 | 9.302683e-07 | 2.034958 | 2.987674e-14 | 4.722544e-07 | 2.03254 | 1.451382e-14 | 2.294163e-07 | 2.026909 | 6.593891e-15 | 1.04228e-07 | 2.024467 | 2.66336e-15 | 4.209907e-08 | 2.018718 | 8.049054e-16 | 1.272294e-08 | 2.01628 | 6.599233e-19 | 1.043125e-11
796 | 2.646384 | 0.1397796 | 2206685.6 | 2.646019 | 0.1283031 | 2025508.4 | 2.644463 | 0.1155172 | 1823658.8 | 2.643292 | 0.102223 | 1613784.7 | 2.638476 | 0.08847444 | 1396736.9 | 2.633074 | 0.07576053 | 1196023.8 | 2.626517 | 0.06303884 | 995187.7 | 2.61822 | 0.05146451 | 812464.9 | 2.608928 | 0.04224038 | 666844.6 | 2.600114 | 0.03368716 | 531815.8 | 2.589285 | 0.02671001 | 421668.2 | 2.580444 | 0.02067107 | 326332.1 | 2.56948 | 0.01655355 | 261329.2 | 2.560426 | 0.01285698 | 202971.8 | 2.549481 | 0.009758314 | 154053.5 | 2.54113 | 0.007240343 | 114302.6 | 2.530624 | 0.005521747 | 87171.25 | 2.522984 | 0.004345615 | 68603.79 | 2.512812 | 0.00360758 | 56952.5 | 2.505736 | 0.002896215 | 45722.24 | 2.496356 | 0.002388916 | 37713.57 | 2.489762 | 0.001942492 | 30665.92 | 2.480957 | 0.001566416 | 24728.85 | 2.474631 | 0.001198929 | 18927.37 | 2.468718 | 0.0008870373 | 14003.57 | 2.460214 | 0.0006963367 | 10993 | 2.455302 | 0.0005362027 | 8464.977 | 2.447824 | 0.0004135802 | 6529.148 | 2.44049 | 0.0003179655 | 5019.689 | 2.435874 | 0.0002441721 | 3854.721 | 2.428715 | 0.0001872288 | 2955.762 | 2.42428 | 0.0001433239 | 2262.64 | 2.417261 | 0.0001096486 | 1731.011 | 2.410378 | 8.375248e-05 | 1322.192 | 2.406055 | 6.386666e-05 | 1008.256 | 2.399255 | 4.869233e-05 | 768.7009 | 2.395041 | 3.706201e-05 | 585.0942 | 2.388337 | 2.81614e-05 | 444.5811 | 2.384181 | 2.14022e-05 | 337.8743 | 2.377584 | 1.62381e-05 | 256.3492 | 2.373443 | 1.229874e-05 | 194.1589 | 2.369406 | 9.317161e-06 | 147.0891 | 2.36281 | 7.04833e-06 | 111.2713 | 2.358787 | 5.322626e-06 | 84.02776 | 2.352294 | 4.019195e-06 | 63.45062 | 2.348251 | 3.032292e-06 | 47.87049 | 2.344261 | 2.283619e-06 | 36.05126 | 2.337807 | 1.718518e-06 | 27.13008 | 2.33381 | 1.293323e-06 | 20.41755 | 2.329829 | 9.715326e-07 | 15.33749 | 2.323412 | 7.284389e-07 | 11.49979 | 2.316456 | 5.916867e-07 | 9.340897 | 2.307038 | 4.783044e-07 | 7.550942 | 2.300079 | 3.852234e-07 | 6.081482 | 2.290628 | 3.091182e-07 | 4.880018 | 2.283658 | 2.471499e-07 | 3.901731 | 2.274167 | 1.969239e-07 | 3.108818 | 2.267183 | 1.565774e-07 | 2.471871 | 2.260265 | 1.242063e-07 | 1.960831 | 2.250628 | 9.825499e-08 | 1.551141 | 2.243646 | 7.75207e-08 | 1.223811 | 2.233997 | 6.109191e-08 | 0.9644518 | 2.226977 | 4.807553e-08 | 0.7589634 | 2.219987 | 3.774827e-08 | 0.5959281 | 2.210208 | 2.95764e-08 | 0.4669196 | 2.203151 | 2.316854e-08 | 0.3657593 | 2.196105 | 1.812851e-08 | 0.2861929 | 2.186232 | 1.415843e-08 | 0.2235176 | 2.179123 | 1.103805e-08 | 0.1742566 | 2.172017 | 8.614372e-09 | 0.1359942 | 2.164916 | 6.712615e-09 | 0.1059714 | 2.154877 | 5.222232e-09 | 0.08244285 | 2.147691 | 4.061396e-09 | 0.06411685 | 2.1405 | 3.159946e-09 | 0.04988574 | 2.133293 | 2.454855e-09 | 0.03875455 | 2.12607 | 1.904334e-09 | 0.03006352 | 2.121204 | 1.155909e-09 | 0.01824822 | 2.116287 | 6.982066e-10 | 0.01102252 | 2.111335 | 4.194982e-10 | 0.006622575 | 2.106358 | 2.516047e-10 | 0.003972057 | 2.101367 | 1.500583e-10 | 0.002368954 | 2.096349 | 8.905842e-11 | 0.001405956 | 2.091291 | 5.26672e-11 | 0.0008314516 | 2.086191 | 3.092019e-11 | 0.0004881339 | 2.084115 | 1.810434e-11 | 0.0002858113 | 2.07892 | 1.051162e-11 | 0.0001659459 | 2.073773 | 6.077006e-12 | 9.593707e-05 | 2.068554 | 3.480647e-12 | 5.494862e-05 | 2.066281 | 1.982456e-12 | 3.129683e-05 | 2.061041 | 1.116459e-12 | 1.762542e-05 | 2.055731 | 6.237705e-13 | 9.847402e-06 | 2.053347 | 3.43815e-13 | 5.427773e-06 | 2.048069 | 1.868775e-13 | 2.950215e-06 | 2.042504 | 9.98544e-14 | 1.576391e-06 | 2.040202 | 5.208961e-14 | 8.223333e-07 | 2.034638 | 2.641011e-14 | 4.169338e-07 | 2.032225 | 1.282641e-14 | 2.024892e-07 | 2.0266 | 5.823037e-15 | 9.192768e-08 | 2.024164 | 2.34787e-15 | 3.706559e-08 | 2.018421 | 7.093408e-16 | 1.119829e-08 | 2.015988 | 5.576137e-19 | 8.802991e-12
797 | 2.647506 | 0.1358383 | 2141773.9 | 2.646712 | 0.1237679 | 1951459.0 | 2.644778 | 0.110661 | 1744802.0 | 2.642829 | 0.09725013 | 1533351.5 | 2.637999 | 0.08351837 | 1316841.6 | 2.631213 | 0.0712183 | 1122905.3 | 2.625032 | 0.05846327 | 921795.7 | 2.616421 | 0.04772322 | 752456.3 | 2.606154 | 0.03907629 | 616119.4 | 2.597742 | 0.030981 | 488480.2 | 2.586499 | 0.02429438 | 383051.6 | 2.577975 | 0.01897589 | 299194.6 | 2.566577 | 0.0151557 | 238961.2 | 2.557783 | 0.01163635 | 183471.4 | 2.54688 | 0.008721879 | 137518.6 | 2.538687 | 0.006503445 | 102540.4 | 2.528221 | 0.00498864 | 78656.33 | 2.520654 | 0.004099618 | 64639.04 | 2.510702 | 0.003295221 | 51956.04 | 2.503737 | 0.002697893 | 42537.92 | 2.494485 | 0.002201724 | 34714.78 | 2.487988 | 0.001787101 | 28177.38 | 2.479258 | 0.001424681 | 22463.07 | 2.473039 | 0.001047843 | 16521.43 | 2.467177 | 0.0008032336 | 12664.66 | 2.458731 | 0.0006348304 | 10009.43 | 2.453886 | 0.0004890934 | 7711.58 | 2.446468 | 0.0003765985 | 5937.863 | 2.439188 | 0.0002893627 | 4562.407 | 2.434623 | 0.0002220936 | 3501.77 | 2.42751 | 0.0001701918 | 2683.429 | 2.423118 | 0.0001302258 | 2053.281 | 2.416138 | 9.956771e-05 | 1569.893 | 2.409291 | 7.600384e-05 | 1198.359 | 2.405002 | 5.793743e-05 | 913.5046 | 2.398234 | 4.414333e-05 | 696.0118 | 2.39405 | 3.357804e-05 | 529.428 | 2.387373 | 2.550538e-05 | 402.1457 | 2.383244 | 1.937131e-05 | 305.4291 | 2.376672 | 1.468789e-05 | 231.5853 | 2.372554 | 1.111769e-05 | 175.2936 | 2.368539 | 8.419387e-06 | 132.7492 | 2.361964 | 6.365181e-06 | 100.3604 | 2.357961 | 4.803803e-06 | 75.742 | 2.351486 | 3.625983e-06 | 57.1712 | 2.347462 | 2.733955e-06 | 43.10651 | 2.343489 | 2.057718e-06 | 32.44423 | 2.337052 | 1.547808e-06 | 24.40442 | 2.33307 | 1.164156e-06 | 18.35536 | 2.329104 | 8.740035e-07 | 13.78049 | 2.322702 | 6.549507e-07 | 10.32667 | 2.315758 | 5.324416e-07 | 8.395054 | 2.306353 | 4.3072e-07 | 6.7912 | 2.299407 | 3.471033e-07 | 5.472809 | 2.289968 | 2.786135e-07 | 4.392924 | 2.283009 | 2.227991e-07 | 3.512893 | 2.273529 | 1.775349e-07 | 2.799209 | 2.266555 | 1.412229e-07 | 2.226673 | 2.259648 | 1.120182e-07 | 1.766202 | 2.25002 | 8.860279e-08 | 1.397008 | 2.243048 | 6.989432e-08 | 1.10203 | 2.233408 | 5.509477e-08 | 0.8686841 | 2.226396 | 4.33458e-08 | 0.6834372 | 2.219415 | 3.402597e-08 | 0.5364905 | 2.209644 | 2.665298e-08 | 0.4202399 | 2.202596 | 2.087984e-08 | 0.3292143 | 2.195557 | 1.633269e-08 | 0.257519 | 2.185692 | 1.275203e-08 | 0.2010624 | 2.17859 | 9.939509e-09 | 0.1567171 | 2.171491 | 7.755738e-09 | 0.1222854 | 2.164396 | 6.041606e-09 | 0.09525854 | 2.154364 | 4.698764e-09 | 0.07408583 | 2.147185 | 3.653606e-09 | 0.05760673 | 2.14 | 2.84176e-09 | 0.04480629 | 2.1328 | 2.207002e-09 | 0.03479799 | 2.125582 | 1.711574e-09 | 0.02698655 | 2.120729 | 1.038096e-09 | 0.01636775 | 2.115823 | 6.26518e-10 | 0.009878365 | 2.110881 | 3.761003e-10 | 0.005930007 | 2.105914 | 2.254256e-10 | 0.003554305 | 2.100933 | 1.343159e-10 | 0.002117771 | 2.095925 | 7.967344e-11 | 0.001256218 | 2.090876 | 4.706871e-11 | 0.0007421366 | 2.085785 | 2.762086e-11 | 0.0004355006 | 2.083717 | 1.615453e-11 | 0.0002547099 | 2.078531 | 9.369583e-12 | 0.0001477311 | 2.073392 | 5.413766e-12 | 8.535933e-05 | 2.06818 | 3.098157e-12 | 4.884892e-05 | 2.065915 | 1.763087e-12 | 2.779876e-05 | 2.060683 | 9.926078e-13 | 1.565054e-05 | 2.05538 | 5.537328e-13 | 8.730754e-06 | 2.053003 | 3.051241e-13 | 4.810919e-06 | 2.047731 | 1.655616e-13 | 2.610424e-06 | 2.042173 | 8.844121e-14 | 1.394461e-06 | 2.039878 | 4.612319e-14 | 7.272284e-07 | 2.034319 | 2.33392e-14 | 3.679913e-07 | 2.031913 | 1.133192e-14 | 1.786714e-07 | 2.026294 | 5.143075e-15 | 8.109133e-08 | 2.023863 | 2.069452e-15 | 3.262924e-08 | 2.018125 | 6.248791e-16 | 9.852524e-09 | 2.015698 | 4.711629e-19 | 7.428868e-12
798 | 2.648299 | 0.1315423 | 2071440.9 | 2.647169 | 0.1190156 | 1874178.3 | 2.644833 | 0.1057734 | 1665648.8 | 2.642139 | 0.09216022 | 1451277.5 | 2.63727 | 0.07897678 | 1243673.6 | 2.629193 | 0.06646281 | 1046611.9 | 2.623194 | 0.05437358 | 856238.8 | 2.614242 | 0.0445358 | 701320 | 2.603377 | 0.03593119 | 565820.4 | 2.594881 | 0.02846071 | 448180.3 | 2.583796 | 0.02212216 | 348365 | 2.575203 | 0.01754759 | 276327.7 | 2.563777 | 0.01377328 | 216892.4 | 2.555111 | 0.01050327 | 165398.5 | 2.544382 | 0.00779147 | 122694.9 | 2.536248 | 0.005913308 | 93118.82 | 2.526034 | 0.004546454 | 71594.52 | 2.51834 | 0.003811157 | 60015.56 | 2.508712 | 0.003027175 | 47669.94 | 2.501779 | 0.00250137 | 39389.91 | 2.492667 | 0.00202882 | 31948.5 | 2.486254 | 0.001640843 | 25838.89 | 2.477581 | 0.00127923 | 20144.46 | 2.471487 | 0.0009384287 | 14777.75 | 2.465658 | 0.0007323559 | 11532.65 | 2.457276 | 0.0005787598 | 9113.923 | 2.452495 | 0.0004458471 | 7020.902 | 2.445135 | 0.0003429207 | 5400.086 | 2.437909 | 0.0002633568 | 4147.167 | 2.433391 | 0.0002020081 | 3181.088 | 2.426323 | 0.0001547023 | 2436.149 | 2.421972 | 0.0001183257 | 1863.313 | 2.41503 | 9.041156e-05 | 1423.741 | 2.40822 | 6.897054e-05 | 1086.102 | 2.403964 | 5.255724e-05 | 827.6363 | 2.397227 | 4.001829e-05 | 630.1813 | 2.393072 | 3.042085e-05 | 479.0472 | 2.386422 | 2.309946e-05 | 363.7548 | 2.382318 | 1.753269e-05 | 276.0931 | 2.37577 | 1.328537e-05 | 209.2091 | 2.371675 | 1.005255e-05 | 158.3008 | 2.367682 | 7.607951e-06 | 119.8049 | 2.361127 | 5.748129e-06 | 90.51769 | 2.357143 | 4.335475e-06 | 68.27216 | 2.350688 | 3.271184e-06 | 51.51242 | 2.346681 | 2.464933e-06 | 38.81612 | 2.342725 | 1.854142e-06 | 29.19779 | 2.336304 | 1.394041e-06 | 21.95242 | 2.332337 | 1.047883e-06 | 16.50136 | 2.328386 | 7.862622e-07 | 12.38153 | 2.321998 | 5.88879e-07 | 9.273274 | 2.315068 | 4.791279e-07 | 7.544985 | 2.305676 | 3.879131e-07 | 6.108596 | 2.298741 | 3.127532e-07 | 4.925029 | 2.289314 | 2.511169e-07 | 3.954421 | 2.282366 | 2.008455e-07 | 3.16278 | 2.272897 | 1.601065e-07 | 2.52125 | 2.265933 | 1.273724e-07 | 2.005776 | 2.259036 | 1.010249e-07 | 1.590873 | 2.249417 | 7.989786e-08 | 1.258178 | 2.242454 | 6.301894e-08 | 0.9923801 | 2.232823 | 4.968574e-08 | 0.7824178 | 2.225821 | 3.908099e-08 | 0.6154212 | 2.218848 | 3.067044e-08 | 0.4829776 | 2.209085 | 2.401834e-08 | 0.3782247 | 2.202044 | 1.881709e-08 | 0.2963189 | 2.195013 | 1.471467e-08 | 0.2317168 | 2.185155 | 1.148528e-08 | 0.1808626 | 2.178061 | 8.951723e-09 | 0.1409658 | 2.170969 | 6.982665e-09 | 0.1099583 | 2.163881 | 5.43766e-09 | 0.08562864 | 2.153855 | 4.227761e-09 | 0.06657595 | 2.146683 | 3.286757e-09 | 0.05175765 | 2.139504 | 2.555613e-09 | 0.04024408 | 2.13231 | 1.984172e-09 | 0.03124542 | 2.125098 | 1.538333e-09 | 0.02422463 | 2.120256 | 9.322903e-10 | 0.01468109 | 2.115361 | 5.621889e-10 | 0.008852975 | 2.11043 | 3.372621e-10 | 0.005310979 | 2.105474 | 2.019684e-10 | 0.003180464 | 2.100502 | 1.202231e-10 | 0.001893194 | 2.095503 | 7.127593e-11 | 0.001122406 | 2.090463 | 4.2064e-11 | 0.0006623958 | 2.085381 | 2.467267e-11 | 0.0003885288 | 2.083323 | 1.441396e-11 | 0.0002269814 | 2.078144 | 8.35671e-12 | 0.0001315959 | 2.073013 | 4.822534e-12 | 7.594203e-05 | 2.067809 | 2.758831e-12 | 4.344423e-05 | 2.065551 | 1.567818e-12 | 2.468895e-05 | 2.060327 | 8.823914e-13 | 1.389531e-05 | 2.055031 | 4.91483e-13 | 7.739547e-06 | 2.052661 | 2.707435e-13 | 4.263487e-06 | 2.047396 | 1.467743e-13 | 2.311303e-06 | 2.041844 | 7.831555e-14 | 1.233261e-06 | 2.039555 | 4.083098e-14 | 6.42979e-07 | 2.034003 | 2.063278e-14 | 3.249112e-07 | 2.031602 | 1.000858e-14 | 1.576085e-07 | 2.025989 | 4.541115e-15 | 7.151045e-08 | 2.023564 | 1.826655e-15 | 2.876495e-08 | 2.017832 | 5.502512e-16 | 8.664988e-09 | 2.01541 | 3.981216e-19 | 6.269353e-12
799 | 2.649256 | 0.1270747 | 1998582.4 | 2.647613 | 0.1141801 | 1795781.8 | 2.644621 | 0.1008672 | 1586400.9 | 2.641527 | 0.08709536 | 1369802.9 | 2.63579 | 0.07453721 | 1172293.2 | 2.627611 | 0.06167232 | 969959 | 2.621125 | 0.05041962 | 792980.7 | 2.611508 | 0.04136676 | 650600.8 | 2.600982 | 0.0328719 | 516996.9 | 2.592003 | 0.02595944 | 408280.3 | 2.581245 | 0.02015491 | 316988.8 | 2.572256 | 0.01614852 | 253977.8 | 2.56115 | 0.01245812 | 195936.7 | 2.552466 | 0.009419114 | 148140.3 | 2.54193 | 0.007000289 | 110097.9 | 2.533759 | 0.005359754 | 84296.19 | 2.523841 | 0.004279982 | 67313.95 | 2.516153 | 0.003493023 | 54936.95 | 2.506736 | 0.002820362 | 44357.6 | 2.499879 | 0.002308154 | 36301.77 | 2.490881 | 0.001871385 | 29432.43 | 2.484546 | 0.001499813 | 23588.49 | 2.47595 | 0.00112999 | 17772.06 | 2.469938 | 0.0008455244 | 13298.09 | 2.464163 | 0.0006677312 | 10501.83 | 2.455849 | 0.0005276384 | 8298.498 | 2.451129 | 0.0004062248 | 6388.951 | 2.443825 | 0.0003122518 | 4910.979 | 2.43665 | 0.0002396847 | 3769.671 | 2.432179 | 0.000183736 | 2889.731 | 2.425155 | 0.0001406202 | 2211.621 | 2.420844 | 0.0001075106 | 1690.886 | 2.413939 | 8.209555e-05 | 1291.168 | 2.407163 | 6.258671e-05 | 984.3402 | 2.40294 | 4.767541e-05 | 749.8209 | 2.396232 | 3.627781e-05 | 570.5637 | 2.392106 | 2.755985e-05 | 433.4509 | 2.385483 | 2.091992e-05 | 329.0206 | 2.381404 | 1.586819e-05 | 249.5688 | 2.374879 | 1.201649e-05 | 188.9908 | 2.370807 | 9.089306e-06 | 142.9532 | 2.366834 | 6.874563e-06 | 108.1205 | 2.3603 | 5.19079e-06 | 81.63878 | 2.356335 | 3.912733e-06 | 61.53798 | 2.349898 | 2.951051e-06 | 46.41301 | 2.345908 | 2.222351e-06 | 34.95229 | 2.341969 | 1.670685e-06 | 26.27591 | 2.335563 | 1.255537e-06 | 19.74661 | 2.331612 | 9.43216e-07 | 14.83455 | 2.327675 | 7.073267e-07 | 11.12457 | 2.321301 | 5.294728e-07 | 8.327348 | 2.314384 | 4.311518e-07 | 6.780993 | 2.305004 | 3.493589e-07 | 5.494586 | 2.298081 | 2.818006e-07 | 4.432054 | 2.288666 | 2.263321e-07 | 3.559665 | 2.281728 | 1.810534e-07 | 2.847539 | 2.27227 | 1.444027e-07 | 2.271112 | 2.265316 | 1.148789e-07 | 1.806771 | 2.258429 | 9.110937e-08 | 1.432934 | 2.24882 | 7.204732e-08 | 1.133133 | 2.241866 | 5.684344e-08 | 0.8940122 | 2.232244 | 4.480721e-08 | 0.7047108 | 2.22525 | 3.523542e-08 | 0.5541693 | 2.218285 | 2.764558e-08 | 0.4347993 | 2.20853 | 2.16503e-08 | 0.3405077 | 2.201497 | 1.695799e-08 | 0.2667088 | 2.194474 | 1.325687e-08 | 0.208499 | 2.184623 | 1.034432e-08 | 0.1626916 | 2.177536 | 8.062067e-09 | 0.1267972 | 2.170451 | 6.28663e-09 | 0.09887375 | 2.163369 | 4.894077e-09 | 0.0769722 | 2.15335 | 3.803966e-09 | 0.05982734 | 2.146184 | 2.956739e-09 | 0.04650248 | 2.139012 | 2.298278e-09 | 0.03614644 | 2.131824 | 1.783841e-09 | 0.02805558 | 2.124618 | 1.382623e-09 | 0.02174537 | 2.119787 | 8.372682e-10 | 0.01316824 | 2.114903 | 5.044638e-10 | 0.007934016 | 2.109982 | 3.024331e-10 | 0.004756554 | 2.105036 | 1.809504e-10 | 0.002845919 | 2.100074 | 1.076073e-10 | 0.001692406 | 2.095084 | 6.376215e-11 | 0.001002827 | 2.090054 | 3.759022e-11 | 0.0005912048 | 2.08498 | 2.203835e-11 | 0.0003466108 | 2.08293 | 1.286025e-11 | 0.0002022612 | 2.07776 | 7.452891e-12 | 0.0001172163 | 2.072637 | 4.295527e-12 | 6.755843e-05 | 2.067441 | 2.456458e-12 | 3.863425e-05 | 2.06519 | 1.394018e-12 | 2.192459e-05 | 2.059973 | 7.843181e-13 | 1.233546e-05 | 2.054684 | 4.361623e-13 | 6.859796e-06 | 2.052321 | 2.401969e-13 | 3.777727e-06 | 2.047062 | 1.301752e-13 | 2.047346e-06 | 2.041517 | 6.933368e-14 | 1.090454e-06 | 2.039235 | 3.613762e-14 | 5.683588e-07 | 2.033688 | 1.82556e-14 | 2.871172e-07 | 2.031294 | 8.837052e-15 | 1.389858e-07 | 2.025686 | 4.008331e-15 | 6.304152e-08 | 2.023267 | 1.611812e-15 | 2.534997e-08 | 2.01754 | 4.850557e-16 | 7.628773e-09 | 2.015124 | 3.363999e-19 | 5.290771e-12
800 | 2.649846 | 0.1225716 | 1925350.7 | 2.647876 | 0.1093455 | 1717595.3 | 2.644084 | 0.09589755 | 1506355.1 | 2.64107 | 0.08226332 | 1292189.2 | 2.63389 | 0.06992814 | 1098428.7 | 2.626068 | 0.05734798 | 900819.9 | 2.619236 | 0.04687814 | 736360.1 | 2.608735 | 0.03822323 | 600409.1 | 2.598513 | 0.03026854 | 475457 | 2.589269 | 0.02364501 | 371414.9 | 2.578702 | 0.01857635 | 291796.6 | 2.569402 | 0.01474787 | 231659.1 | 2.558531 | 0.01128935 | 177332.6 | 2.549924 | 0.008419997 | 132261 | 2.539499 | 0.006321671 | 99300.58 | 2.531467 | 0.00484454 | 76097.86 | 2.521511 | 0.004016977 | 63098.53 | 2.514114 | 0.003191456 | 50131.27 | 2.504754 | 0.002620125 | 41156.82 | 2.498039 | 0.002124796 | 33376.22 | 2.489128 | 0.001719326 | 27007.12 | 2.482861 | 0.001358542 | 21339.93 | 2.474381 | 0.0009969991 | 15660.83 | 2.468413 | 0.000770038 | 12095.73 | 2.462698 | 0.000608808 | 9563.134 | 2.454447 | 0.0004810348 | 7556.077 | 2.449787 | 0.000370122 | 5813.862 | 2.442537 | 0.0002843234 | 4466.142 | 2.435411 | 0.0002181373 | 3426.493 | 2.430986 | 0.0001671141 | 2625.022 | 2.424003 | 0.0001278177 | 2007.756 | 2.419731 | 9.768182e-05 | 1534.382 | 2.412863 | 7.454279e-05 | 1170.915 | 2.406121 | 5.679252e-05 | 892.0948 | 2.401929 | 4.32459e-05 | 679.305 | 2.395251 | 3.288612e-05 | 516.5739 | 2.391152 | 2.496732e-05 | 392.1858 | 2.384555 | 1.894552e-05 | 297.5955 | 2.3805 | 1.436135e-05 | 225.5875 | 2.373999 | 1.086855e-05 | 170.7227 | 2.369948 | 8.218158e-06 | 129.0905 | 2.365996 | 6.211732e-06 | 97.57366 | 2.359481 | 4.687394e-06 | 73.62941 | 2.355535 | 3.531318e-06 | 55.46981 | 2.349115 | 2.662199e-06 | 41.81773 | 2.345143 | 2.003611e-06 | 31.47264 | 2.34122 | 1.505361e-06 | 23.64616 | 2.33483 | 1.130783e-06 | 17.76229 | 2.330893 | 8.489976e-07 | 13.33602 | 2.326971 | 6.363134e-07 | 9.995187 | 2.32061 | 4.760562e-07 | 7.477873 | 2.313706 | 3.880167e-07 | 6.094952 | 2.304338 | 3.146352e-07 | 4.942279 | 2.297427 | 2.539096e-07 | 3.988403 | 2.288023 | 2.039917e-07 | 3.204295 | 2.281096 | 1.632101e-07 | 2.563698 | 2.271648 | 1.302376e-07 | 2.045767 | 2.264705 | 1.036094e-07 | 1.627493 | 2.257827 | 8.216601e-08 | 1.290661 | 2.248227 | 6.496741e-08 | 1.020506 | 2.241282 | 5.127242e-08 | 0.8053853 | 2.231669 | 4.040721e-08 | 0.6347149 | 2.224683 | 3.176792e-08 | 0.4990094 | 2.217727 | 2.491883e-08 | 0.391424 | 2.207979 | 1.951703e-08 | 0.3065727 | 2.200954 | 1.528245e-08 | 0.2400561 | 2.193938 | 1.194341e-08 | 0.1876067 | 2.184095 | 9.316661e-09 | 0.1463458 | 2.177014 | 7.260796e-09 | 0.1140523 | 2.169936 | 5.659959e-09 | 0.08890642 | 2.162862 | 4.404825e-09 | 0.06919082 | 2.152849 | 3.422648e-09 | 0.05376283 | 2.145689 | 2.659856e-09 | 0.04178092 | 2.138523 | 2.066854e-09 | 0.03246606 | 2.131341 | 1.603736e-09 | 0.02519142 | 2.124141 | 1.242671e-09 | 0.01951983 | 2.119321 | 7.519307e-10 | 0.0118113 | 2.114447 | 4.526646e-10 | 0.007110439 | 2.109538 | 2.711995e-10 | 0.004259992 | 2.104601 | 1.621181e-10 | 0.002546545 | 2.099649 | 9.631362e-11 | 0.001512891 | 2.094668 | 5.703923e-11 | 0.0008959701 | 2.089647 | 3.359116e-11 | 0.0005276488 | 2.084582 | 1.968455e-11 | 0.0003092042 | 2.08254 | 1.14734e-11 | 0.0001802238 | 2.077378 | 6.646427e-12 | 0.0001044018 | 2.072263 | 3.825801e-12 | 6.009554e-05 | 2.067075 | 2.187034e-12 | 3.435384e-05 | 2.064832 | 1.23934e-12 | 1.94675e-05 | 2.059621 | 6.970588e-13 | 1.094937e-05 | 2.054339 | 3.873319e-13 | 6.084195e-06 | 2.051983 | 2.130606e-13 | 3.346748e-06 | 2.046731 | 1.154327e-13 | 1.813213e-06 | 2.041192 | 6.136779e-14 | 9.639631e-07 | 2.038916 | 3.197609e-14 | 5.022792e-07 | 2.033376 | 1.614829e-14 | 2.536567e-07 | 2.030987 | 7.80675e-15 | 1.226281e-07 | 2.025385 | 3.536884e-15 | 5.555725e-08 | 2.022971 | 1.421751e-15 | 2.233281e-08 | 2.01725 | 4.276984e-16 | 6.71827e-09 | 2.014839 | 2.842452e-19 | 4.464913e-12
801 | 2.650239 | 0.1177579 | 1847427.1 | 2.647903 | 0.1044911 | 1639293.4 | 2.643418 | 0.09084151 | 1425153.6 | 2.640169 | 0.07783235 | 1221061.4 | 2.631929 | 0.06517313 | 1022459.1 | 2.624056 | 0.05328694 | 835984.3 | 2.616895 | 0.04371288 | 685783.1 | 2.606079 | 0.03508254 | 550387.3 | 2.595562 | 0.02773961 | 435188.8 | 2.586619 | 0.02152412 | 337677.9 | 2.575871 | 0.01715793 | 269179.7 | 2.566678 | 0.01339023 | 210070.7 | 2.555843 | 0.01016819 | 159522.1 | 2.54743 | 0.007544278 | 118357.3 | 2.537055 | 0.005748367 | 90182.41 | 2.5293 | 0.004487692 | 70404.5 | 2.519246 | 0.003708771 | 58184.51 | 2.512139 | 0.002952495 | 46319.78 | 2.502825 | 0.002422523 | 38005.39 | 2.496239 | 0.001959726 | 30744.87 | 2.487411 | 0.001576042 | 24725.5 | 2.481202 | 0.001212239 | 19018.04 | 2.472836 | 0.0008969516 | 14071.69 | 2.466907 | 0.0007021556 | 11015.66 | 2.46126 | 0.0005550834 | 8708.344 | 2.453071 | 0.000438547 | 6880.08 | 2.448467 | 0.0003372261 | 5290.522 | 2.441269 | 0.000258902 | 4061.746 | 2.434191 | 0.0001985244 | 3114.52 | 2.429811 | 0.0001519935 | 2384.528 | 2.422869 | 0.0001161921 | 1822.862 | 2.418635 | 8.874969e-05 | 1392.336 | 2.411802 | 6.76834e-05 | 1061.841 | 2.405092 | 5.153636e-05 | 808.5207 | 2.400931 | 3.922692e-05 | 615.4058 | 2.394282 | 2.981079e-05 | 467.6821 | 2.39021 | 2.261813e-05 | 354.8412 | 2.383638 | 1.7157e-05 | 269.1651 | 2.379607 | 1.299727e-05 | 203.9057 | 2.373128 | 9.830035e-06 | 154.2171 | 2.369099 | 7.430319e-06 | 116.5695 | 2.365167 | 5.612682e-06 | 88.05373 | 2.358671 | 4.232728e-06 | 66.40453 | 2.354744 | 3.187595e-06 | 50.00812 | 2.348341 | 2.401578e-06 | 37.6768 | 2.344385 | 1.806372e-06 | 28.33901 | 2.340478 | 1.35638e-06 | 21.27936 | 2.334104 | 1.018414e-06 | 15.97723 | 2.330182 | 7.641851e-07 | 11.98881 | 2.326273 | 5.724274e-07 | 8.980442 | 2.319926 | 4.28033e-07 | 6.715133 | 2.313035 | 3.492113e-07 | 5.47855 | 2.303679 | 2.833615e-07 | 4.445476 | 2.296779 | 2.287776e-07 | 3.589144 | 2.287386 | 1.83855e-07 | 2.884382 | 2.28047 | 1.471432e-07 | 2.308435 | 2.271032 | 1.174604e-07 | 1.842761 | 2.264098 | 9.344435e-08 | 1.465988 | 2.25723 | 7.409963e-08 | 1.162501 | 2.247639 | 5.858255e-08 | 0.9190638 | 2.240703 | 4.624678e-08 | 0.7255358 | 2.231098 | 3.643885e-08 | 0.5716655 | 2.224121 | 2.864137e-08 | 0.4493359 | 2.217172 | 2.246082e-08 | 0.3523733 | 2.207433 | 1.759379e-08 | 0.2760175 | 2.200415 | 1.377235e-08 | 0.2160655 | 2.193407 | 1.076003e-08 | 0.1688071 | 2.183571 | 8.391054e-09 | 0.1316418 | 2.176497 | 6.539132e-09 | 0.1025882 | 2.169426 | 5.095739e-09 | 0.07994375 | 2.162357 | 3.964473e-09 | 0.06219606 | 2.152351 | 3.07955e-09 | 0.04831307 | 2.145198 | 2.39278e-09 | 0.03753877 | 2.138037 | 1.858732e-09 | 0.02916045 | 2.130861 | 1.441814e-09 | 0.02261969 | 2.123667 | 1.116883e-09 | 0.01752205 | 2.118858 | 6.752909e-10 | 0.0105942 | 2.113995 | 4.061833e-10 | 0.006372347 | 2.109096 | 2.431903e-10 | 0.003815255 | 2.104169 | 1.452444e-10 | 0.002278645 | 2.099226 | 8.62038e-11 | 0.001352396 | 2.094255 | 5.102403e-11 | 0.000800483 | 2.089243 | 3.001656e-11 | 0.0004709104 | 2.084187 | 1.758148e-11 | 0.0002758244 | 2.082153 | 1.023555e-11 | 0.000160579 | 2.076999 | 5.926868e-12 | 9.29828e-05 | 2.071891 | 3.407159e-12 | 5.345271e-05 | 2.066711 | 1.946986e-12 | 3.054501e-05 | 2.064475 | 1.101693e-12 | 1.728374e-05 | 2.059272 | 6.194291e-13 | 9.717822e-06 | 2.053997 | 3.4408e-13 | 5.398048e-06 | 2.051647 | 1.889569e-13 | 2.964423e-06 | 2.046402 | 1.023411e-13 | 1.605564e-06 | 2.040869 | 5.43856e-14 | 8.532205e-07 | 2.038599 | 2.82868e-14 | 4.437733e-07 | 2.033065 | 1.428056e-14 | 2.240385e-07 | 2.030682 | 6.901504e-15 | 1.082732e-07 | 2.025086 | 3.119816e-15 | 4.894478e-08 | 2.022677 | 1.253655e-15 | 1.966778e-08 | 2.016962 | 3.769846e-16 | 5.914267e-09 | 2.014556 | 2.401806e-19 | 3.768038e-12
802 | 2.650714 | 0.1129441 | 1769697.1 | 2.647599 | 0.0996319 | 1561111.5 | 2.642889 | 0.08586365 | 1345379.6 | 2.638505 | 0.07337502 | 1149697.9 | 2.630508 | 0.06043311 | 946913.8 | 2.622162 | 0.04945054 | 774830.2 | 2.614177 | 0.04055982 | 635523.4 | 2.603734 | 0.03215501 | 503830.2 | 2.592814 | 0.02524814 | 395607.8 | 2.584136 | 0.01969837 | 308649.6 | 2.572959 | 0.01576572 | 247029.7 | 2.564076 | 0.01211415 | 189814.1 | 2.553243 | 0.009099639 | 142580.3 | 2.545022 | 0.006772603 | 106118.5 | 2.534603 | 0.005212658 | 81676.06 | 2.527036 | 0.004214821 | 66041.15 | 2.51712 | 0.003387255 | 53074.19 | 2.510158 | 0.002745304 | 43015.59 | 2.500953 | 0.002230995 | 34957 | 2.494469 | 0.001803283 | 28255.27 | 2.485719 | 0.001436166 | 22502.99 | 2.479607 | 0.001066126 | 16704.91 | 2.471301 | 0.0008117211 | 12718.69 | 2.46543 | 0.0006402796 | 10032.41 | 2.459849 | 0.0005060987 | 7929.955 | 2.451719 | 0.0003998099 | 6264.539 | 2.44717 | 0.0003072525 | 4814.276 | 2.440023 | 0.000235765 | 3694.152 | 2.432991 | 0.0001806724 | 2830.918 | 2.428653 | 0.000138239 | 2166.038 | 2.421751 | 0.0001056318 | 1655.123 | 2.417554 | 8.06326e-05 | 1263.415 | 2.410755 | 6.145388e-05 | 962.9081 | 2.404078 | 4.677579e-05 | 732.9201 | 2.399946 | 3.558053e-05 | 557.5039 | 2.393325 | 2.702237e-05 | 423.4079 | 2.389279 | 2.049025e-05 | 321.0575 | 2.382732 | 1.553691e-05 | 243.4446 | 2.378724 | 1.176246e-05 | 184.3035 | 2.372268 | 8.890546e-06 | 139.3041 | 2.368259 | 6.717838e-06 | 105.2604 | 2.364347 | 5.071285e-06 | 79.46091 | 2.35787 | 3.822083e-06 | 59.88743 | 2.35396 | 2.877269e-06 | 45.08333 | 2.347575 | 2.16643e-06 | 33.94535 | 2.343636 | 1.628525e-06 | 25.51702 | 2.339744 | 1.222126e-06 | 19.14924 | 2.333384 | 9.172009e-07 | 14.37143 | 2.329477 | 6.878399e-07 | 10.77762 | 2.325582 | 5.149535e-07 | 8.068698 | 2.319249 | 3.848521e-07 | 6.030167 | 2.312369 | 3.142862e-07 | 4.924484 | 2.303025 | 2.551952e-07 | 3.998601 | 2.296137 | 2.061318e-07 | 3.229836 | 2.286754 | 1.657046e-07 | 2.596391 | 2.279849 | 1.32695e-07 | 2.079171 | 2.270421 | 1.059355e-07 | 1.659881 | 2.263497 | 8.427549e-08 | 1.320495 | 2.256638 | 6.682432e-08 | 1.047056 | 2.247056 | 5.282459e-08 | 0.8276975 | 2.240129 | 4.171319e-08 | 0.6535952 | 2.230532 | 3.285983e-08 | 0.5148739 | 2.223563 | 2.582226e-08 | 0.4046036 | 2.216623 | 2.02451e-08 | 0.3172162 | 2.206891 | 1.585992e-08 | 0.2485058 | 2.199881 | 1.241138e-08 | 0.1944713 | 2.19288 | 9.693839e-09 | 0.1518907 | 2.18305 | 7.55737e-09 | 0.1184149 | 2.175984 | 5.88917e-09 | 0.09227618 | 2.168919 | 4.58775e-09 | 0.0718845 | 2.161857 | 3.568136e-09 | 0.05590838 | 2.151857 | 2.770842e-09 | 0.04341575 | 2.14471 | 2.152519e-09 | 0.03372737 | 2.137555 | 1.671567e-09 | 0.02619143 | 2.130385 | 1.296241e-09 | 0.02031054 | 2.123196 | 1.003835e-09 | 0.01572888 | 2.118399 | 6.064622e-10 | 0.00950253 | 2.113547 | 3.644739e-10 | 0.005710865 | 2.108657 | 2.180728e-10 | 0.003416937 | 2.10374 | 1.301256e-10 | 0.002038911 | 2.098807 | 7.715385e-11 | 0.001208908 | 2.093845 | 4.564218e-11 | 0.0007151578 | 2.088841 | 2.682148e-11 | 0.0004202602 | 2.083794 | 1.570248e-11 | 0.0002460388 | 2.081768 | 9.13075e-12 | 0.0001430678 | 2.076622 | 5.284885e-12 | 8.280776e-05 | 2.071522 | 3.034072e-12 | 4.754024e-05 | 2.066349 | 1.733129e-12 | 2.715603e-05 | 2.064121 | 9.801405e-13 | 1.535762e-05 | 2.058924 | 5.503734e-13 | 8.623686e-06 | 2.053656 | 3.056158e-13 | 4.788631e-06 | 2.051313 | 1.6755e-13 | 2.625307e-06 | 2.046075 | 9.071721e-14 | 1.421429e-06 | 2.040548 | 4.819245e-14 | 7.551175e-07 | 2.038284 | 2.501679e-14 | 3.919829e-07 | 2.032756 | 1.26255e-14 | 1.978264e-07 | 2.030379 | 6.099541e-15 | 9.557243e-08 | 2.024788 | 2.755396e-15 | 4.317372e-08 | 2.022385 | 1.105025e-15 | 1.731441e-08 | 2.016675 | 3.321568e-16 | 5.204496e-09 | 2.014274 | 2.02945e-19 | 3.179902e-12
803 | 2.650943 | 0.1081328 | 1692200.5 | 2.646989 | 0.09465838 | 1481335.3 | 2.642336 | 0.0811876 | 1270527.4 | 2.636594 | 0.06872465 | 1075491.2 | 2.628888 | 0.05632145 | 881390 | 2.620183 | 0.04610336 | 721484.3 | 2.611395 | 0.03742855 | 585729.8 | 2.601132 | 0.02959758 | 463180.8 | 2.590108 | 0.02304542 | 360644.1 | 2.581507 | 0.01820583 | 284908.1 | 2.570149 | 0.01436393 | 224785.1 | 2.561457 | 0.01096908 | 171658.2 | 2.550759 | 0.008137699 | 127349.1 | 2.542619 | 0.00616186 | 96428.67 | 2.5324 | 0.004716208 | 73805.25 | 2.524743 | 0.003923636 | 61402.07 | 2.515131 | 0.003098674 | 48492.02 | 2.508204 | 0.002543604 | 39805.57 | 2.499138 | 0.002052545 | 32120.85 | 2.492738 | 0.001655404 | 25905.87 | 2.484049 | 0.001294843 | 20263.35 | 2.478057 | 0.0009526686 | 14908.58 | 2.469789 | 0.0007402393 | 11584.21 | 2.463982 | 0.00058387 | 9137.144 | 2.458463 | 0.0004614392 | 7221.19 | 2.45039 | 0.0003644978 | 5704.127 | 2.445895 | 0.0002799418 | 4380.888 | 2.438796 | 0.0002146934 | 3359.797 | 2.43181 | 0.0001644236 | 2573.111 | 2.427513 | 0.0001257273 | 1967.541 | 2.42065 | 9.602937e-05 | 1502.79 | 2.416488 | 7.325637e-05 | 1146.409 | 2.409722 | 5.579655e-05 | 873.1757 | 2.403076 | 4.245386e-05 | 664.3722 | 2.398973 | 3.227227e-05 | 505.0378 | 2.392379 | 2.449418e-05 | 383.3163 | 2.38836 | 1.85669e-05 | 290.5586 | 2.381836 | 1.406943e-05 | 220.1764 | 2.377852 | 1.064469e-05 | 166.5818 | 2.371416 | 8.040656e-06 | 125.8305 | 2.367428 | 6.073522e-06 | 95.04624 | 2.363536 | 4.582005e-06 | 71.70508 | 2.357077 | 3.451204e-06 | 54.00886 | 2.353185 | 2.5971e-06 | 40.64274 | 2.346817 | 1.95427e-06 | 30.58292 | 2.342893 | 1.468164e-06 | 22.9757 | 2.339017 | 1.101146e-06 | 17.23213 | 2.332672 | 8.260454e-07 | 12.92701 | 2.328779 | 6.191357e-07 | 9.689027 | 2.324898 | 4.632612e-07 | 7.249703 | 2.318577 | 3.460267e-07 | 5.415068 | 2.31171 | 2.828534e-07 | 4.426452 | 2.302377 | 2.298276e-07 | 3.596637 | 2.2955 | 1.857263e-07 | 2.906483 | 2.286128 | 1.493449e-07 | 2.337139 | 2.279233 | 1.196641e-07 | 1.872656 | 2.269815 | 9.554014e-08 | 1.495134 | 2.262901 | 7.600533e-08 | 1.189429 | 2.25605 | 6.02626e-08 | 0.9430663 | 2.246478 | 4.764527e-08 | 0.7456141 | 2.239559 | 3.762353e-08 | 0.5887811 | 2.229971 | 2.9632e-08 | 0.4637194 | 2.22301 | 2.328039e-08 | 0.3643213 | 2.216077 | 1.82478e-08 | 0.2855648 | 2.206353 | 1.429679e-08 | 0.2237345 | 2.19935 | 1.118481e-08 | 0.1750342 | 2.192356 | 8.733243e-09 | 0.136669 | 2.182534 | 6.806484e-09 | 0.1065166 | 2.175474 | 5.303788e-09 | 0.08300045 | 2.168416 | 4.130389e-09 | 0.06463761 | 2.16136 | 3.211415e-09 | 0.05025633 | 2.151367 | 2.493077e-09 | 0.03901485 | 2.144225 | 1.936381e-09 | 0.03030297 | 2.137077 | 1.503247e-09 | 0.02352473 | 2.129912 | 1.165366e-09 | 0.01823714 | 2.122729 | 9.022277e-10 | 0.01411921 | 2.117942 | 5.446485e-10 | 0.008523356 | 2.113101 | 3.270466e-10 | 0.005118044 | 2.108221 | 1.955486e-10 | 0.003060195 | 2.103314 | 1.165795e-10 | 0.001824384 | 2.09839 | 6.90528e-11 | 0.001080626 | 2.093437 | 4.082708e-11 | 0.0006389143 | 2.088442 | 2.396569e-11 | 0.0003750457 | 2.083403 | 1.402373e-11 | 0.0002194613 | 2.081386 | 8.144738e-12 | 0.0001274593 | 2.076248 | 4.712143e-12 | 7.374164e-05 | 2.071156 | 2.702245e-12 | 4.228819e-05 | 2.06599 | 1.542617e-12 | 2.414085e-05 | 2.063769 | 8.72072e-13 | 1.36473e-05 | 2.058579 | 4.889514e-13 | 7.651736e-06 | 2.053318 | 2.714133e-13 | 4.247423e-06 | 2.050982 | 1.486426e-13 | 2.32615e-06 | 2.045749 | 8.039799e-14 | 1.25817e-06 | 2.040229 | 4.269588e-14 | 6.681597e-07 | 2.037971 | 2.214528e-14 | 3.465576e-07 | 2.032449 | 1.11592e-14 | 1.746334e-07 | 2.030077 | 5.389227e-15 | 8.433751e-08 | 2.024492 | 2.433613e-15 | 3.808428e-08 | 2.022095 | 9.745198e-16 | 1.525053e-08 | 2.01639 | 2.925429e-16 | 4.578085e-09 | 2.013995 | 1.714807e-19 | 2.683549e-12
804 | 2.650948 | 0.103324 | 1614934.3 | 2.646354 | 0.08963171 | 1400926.9 | 2.641221 | 0.07677405 | 1199964.1 | 2.634804 | 0.06398542 | 1000080.2 | 2.626734 | 0.05228434 | 817194.6 | 2.617686 | 0.0429567 | 671405.2 | 2.6089 | 0.03429371 | 536004.4 | 2.59823 | 0.02706777 | 423064.2 | 2.587493 | 0.02096505 | 327679.9 | 2.578635 | 0.01680343 | 262634.5 | 2.567509 | 0.01302589 | 203592.3 | 2.558806 | 0.0098641 | 154174.1 | 2.548294 | 0.0073143 | 114321.1 | 2.540153 | 0.00560404 | 87590.1 | 2.530249 | 0.004424252 | 69150.24 | 2.522548 | 0.003604436 | 56336.67 | 2.513167 | 0.002881267 | 45033.66 | 2.506303 | 0.002346728 | 36678.93 | 2.497355 | 0.001892954 | 29586.51 | 2.491036 | 0.00151436 | 23669.16 | 2.482416 | 0.001149921 | 17973.06 | 2.476516 | 0.0008589879 | 13425.82 | 2.4683 | 0.0006750488 | 10550.89 | 2.46256 | 0.0005324283 | 8321.756 | 2.457101 | 0.0004207307 | 6575.943 | 2.449083 | 0.0003323024 | 5193.825 | 2.44464 | 0.0002550576 | 3986.502 | 2.437588 | 0.0001955032 | 3055.679 | 2.430646 | 0.0001496343 | 2338.756 | 2.42639 | 0.0001143463 | 1787.212 | 2.419564 | 8.729809e-05 | 1364.453 | 2.415437 | 6.655353e-05 | 1040.219 | 2.408704 | 5.065896e-05 | 791.7901 | 2.402087 | 3.853027e-05 | 602.2209 | 2.398013 | 2.927088e-05 | 457.4984 | 2.391446 | 2.220198e-05 | 347.0129 | 2.387451 | 1.682362e-05 | 262.95 | 2.380951 | 1.274021e-05 | 199.1271 | 2.376989 | 9.632905e-06 | 150.5605 | 2.370575 | 7.271838e-06 | 113.6575 | 2.366606 | 5.490864e-06 | 85.82119 | 2.362733 | 4.139834e-06 | 64.70484 | 2.356293 | 3.116246e-06 | 48.70635 | 2.352418 | 2.344161e-06 | 36.6388 | 2.346066 | 1.762865e-06 | 27.55325 | 2.342158 | 1.32365e-06 | 20.68841 | 2.338297 | 9.922224e-07 | 15.50825 | 2.331967 | 7.440095e-07 | 11.62873 | 2.328087 | 5.573127e-07 | 8.710694 | 2.32422 | 4.167603e-07 | 6.513887 | 2.317912 | 3.111202e-07 | 4.862751 | 2.311056 | 2.545639e-07 | 3.978786 | 2.301735 | 2.069808e-07 | 3.235071 | 2.294869 | 1.673397e-07 | 2.615489 | 2.285507 | 1.346113e-07 | 2.103949 | 2.278622 | 1.079115e-07 | 1.686637 | 2.269214 | 8.616381e-08 | 1.346724 | 2.262309 | 6.85459e-08 | 1.07136 | 2.255468 | 5.434455e-08 | 0.8493952 | 2.245904 | 4.298108e-08 | 0.6717864 | 2.238994 | 3.393439e-08 | 0.5303882 | 2.229414 | 2.672093e-08 | 0.4176431 | 2.222461 | 2.098852e-08 | 0.3280467 | 2.215536 | 1.64474e-08 | 0.2570697 | 2.205819 | 1.28876e-08 | 0.2014309 | 2.198824 | 1.007939e-08 | 0.1575389 | 2.191837 | 7.867789e-09 | 0.1229721 | 2.182021 | 6.130177e-09 | 0.09581353 | 2.174968 | 4.776572e-09 | 0.07465693 | 2.167916 | 3.718611e-09 | 0.05812121 | 2.160867 | 2.890351e-09 | 0.04517565 | 2.15088 | 2.243153e-09 | 0.03506007 | 2.143744 | 1.741944e-09 | 0.02722627 | 2.136602 | 1.351876e-09 | 0.02112957 | 2.129443 | 1.047705e-09 | 0.01637543 | 2.122266 | 8.109032e-10 | 0.01267427 | 2.117489 | 4.891349e-10 | 0.007645088 | 2.112658 | 2.93462e-10 | 0.004586756 | 2.107788 | 1.7535e-10 | 0.002740688 | 2.102891 | 1.044424e-10 | 0.001632415 | 2.097976 | 6.182333e-11 | 0.0009662871 | 2.093032 | 3.651917e-11 | 0.0005707878 | 2.088046 | 2.141323e-11 | 0.0003346848 | 2.083015 | 1.252396e-11 | 0.0001957472 | 2.081006 | 7.26508e-12 | 0.0001135518 | 2.075876 | 4.201204e-12 | 6.566404e-05 | 2.070791 | 2.40824e-12 | 3.764035e-05 | 2.065633 | 1.372917e-12 | 2.145844e-05 | 2.063419 | 7.758395e-13 | 1.212623e-05 | 2.058237 | 4.343251e-13 | 6.78842e-06 | 2.052982 | 2.410038e-13 | 3.766845e-06 | 2.050652 | 1.319412e-13 | 2.062216e-06 | 2.045426 | 7.123841e-14 | 1.113443e-06 | 2.039912 | 3.781832e-14 | 5.910932e-07 | 2.03766 | 1.960837e-14 | 3.064752e-07 | 2.032144 | 9.860396e-15 | 1.541162e-07 | 2.029778 | 4.760222e-15 | 7.440139e-08 | 2.024198 | 2.148744e-15 | 3.358447e-08 | 2.021807 | 8.600986e-16 | 1.344318e-08 | 2.016107 | 2.576954e-16 | 4.027731e-09 | 2.013716 | 1.448973e-19 | 2.264718e-12
805 | 2.650539 | 0.09851501 | 1537858.6 | 2.645911 | 0.08473291 | 1322714.4 | 2.639498 | 0.0722797 | 1128314.8 | 2.633393 | 0.05942143 | 927592.1 | 2.625017 | 0.04855254 | 757924.5 | 2.614977 | 0.03982111 | 621623.4 | 2.606548 | 0.0315287 | 492175.5 | 2.595554 | 0.02466048 | 384959.9 | 2.585083 | 0.01927588 | 300904.2 | 2.575768 | 0.01540829 | 240529.5 | 2.564918 | 0.01180447 | 184272.5 | 2.556258 | 0.008833092 | 137888.1 | 2.545902 | 0.006586574 | 102819 | 2.537805 | 0.005083249 | 79351.54 | 2.527934 | 0.004145973 | 64720.29 | 2.520484 | 0.003292718 | 51400.63 | 2.511188 | 0.002673805 | 41739.16 | 2.50446 | 0.00215934 | 33708.16 | 2.495603 | 0.001738694 | 27141.71 | 2.489357 | 0.001375258 | 21468.32 | 2.480847 | 0.001013672 | 15823.83 | 2.474996 | 0.0007811094 | 12193.43 | 2.46684 | 0.0006155963 | 9609.703 | 2.461165 | 0.0004855172 | 7579.116 | 2.455763 | 0.0003836129 | 5988.35 | 2.447799 | 0.0003029511 | 4729.188 | 2.443405 | 0.0002323949 | 3627.776 | 2.436399 | 0.0001780266 | 2779.066 | 2.429499 | 0.0001361735 | 2125.722 | 2.425282 | 0.000104005 | 1623.56 | 2.418493 | 7.935914e-05 | 1238.828 | 2.4144 | 6.046277e-05 | 943.8479 | 2.407698 | 4.599347e-05 | 717.9764 | 2.401111 | 3.496841e-05 | 545.8708 | 2.397065 | 2.654797e-05 | 414.4243 | 2.390523 | 2.012381e-05 | 314.1406 | 2.386553 | 1.524359e-05 | 237.9585 | 2.380076 | 1.153627e-05 | 180.0857 | 2.376136 | 8.717068e-06 | 136.0769 | 2.369742 | 6.577892e-06 | 102.6835 | 2.365794 | 4.963976e-06 | 77.48964 | 2.361939 | 3.740244e-06 | 58.3867 | 2.355516 | 2.8139e-06 | 43.92609 | 2.351658 | 2.116077e-06 | 33.0328 | 2.345323 | 1.590439e-06 | 24.82739 | 2.34143 | 1.193453e-06 | 18.63027 | 2.337584 | 8.940921e-07 | 13.95713 | 2.331268 | 6.701146e-07 | 10.46076 | 2.327402 | 5.016598e-07 | 7.831109 | 2.323548 | 3.749259e-07 | 5.852742 | 2.317252 | 2.79733e-07 | 4.366744 | 2.310408 | 2.291032e-07 | 3.576393 | 2.301098 | 1.864043e-07 | 2.909845 | 2.294243 | 1.507724e-07 | 2.353617 | 2.284892 | 1.213662e-07 | 1.894575 | 2.278017 | 9.731208e-08 | 1.51908 | 2.268618 | 7.770672e-08 | 1.213033 | 2.261722 | 6.181779e-08 | 0.9650004 | 2.25489 | 4.90071e-08 | 0.7650203 | 2.245335 | 3.877294e-08 | 0.6052611 | 2.238433 | 3.060659e-08 | 0.477781 | 2.228862 | 2.409556e-08 | 0.3761413 | 2.221916 | 1.892209e-08 | 0.2953814 | 2.214999 | 1.482776e-08 | 0.2314672 | 2.205289 | 1.161721e-08 | 0.1813493 | 2.198301 | 9.083144e-09 | 0.1417915 | 2.191321 | 7.088058e-09 | 0.1106474 | 2.181512 | 5.521043e-09 | 0.08618569 | 2.174466 | 4.301744e-09 | 0.06715193 | 2.16742 | 3.347875e-09 | 0.05226167 | 2.160378 | 2.60138e-09 | 0.04060857 | 2.150396 | 2.018281e-09 | 0.03150617 | 2.143267 | 1.56703e-09 | 0.02446196 | 2.13613 | 1.215747e-09 | 0.0189783 | 2.128977 | 9.419226e-10 | 0.01470379 | 2.121805 | 7.288211e-10 | 0.01137719 | 2.117039 | 4.392793e-10 | 0.006857325 | 2.112218 | 2.633256e-10 | 0.004110618 | 2.107359 | 1.572369e-10 | 0.002454531 | 2.102471 | 9.356795e-11 | 0.001460633 | 2.097565 | 5.535387e-11 | 0.000864096 | 2.09263 | 3.266506e-11 | 0.0005099146 | 2.087652 | 1.913889e-11 | 0.0002987656 | 2.08263 | 1.118413e-11 | 0.0001745888 | 2.080629 | 6.484838e-12 | 0.0001012309 | 2.075506 | 3.745426e-12 | 5.846759e-05 | 2.070429 | 2.146069e-12 | 3.350098e-05 | 2.065278 | 1.221767e-12 | 1.907227e-05 | 2.063071 | 6.901539e-13 | 1.077358e-05 | 2.057896 | 3.857518e-13 | 6.021739e-06 | 2.052648 | 2.139698e-13 | 3.340153e-06 | 2.050325 | 1.170979e-13 | 1.827945e-06 | 2.045105 | 6.310943e-14 | 9.851633e-07 | 2.039597 | 3.349075e-14 | 5.22804e-07 | 2.037351 | 1.735816e-14 | 2.709679e-07 | 2.03184 | 8.722871e-15 | 1.361675e-07 | 2.02948 | 4.203343e-15 | 6.561586e-08 | 2.023906 | 1.896614e-15 | 2.96069e-08 | 2.02152 | 7.588581e-16 | 1.184608e-08 | 2.015825 | 2.272605e-16 | 3.547627e-09 | 2.01344 | 1.224336e-19 | 1.911238e-12
806 | 2.649856 | 0.0935315 | 1458252.5 | 2.645265 | 0.080206 | 1250494.2 | 2.6376 | 0.06761278 | 1054152.8 | 2.631653 | 0.0553841 | 863495.2 | 2.622958 | 0.04539491 | 707753.4 | 2.612239 | 0.03669393 | 572096.1 | 2.603787 | 0.02896804 | 451641.5 | 2.592887 | 0.02252199 | 351141.1 | 2.582365 | 0.01786416 | 278520.6 | 2.572993 | 0.01402448 | 218656 | 2.562277 | 0.01066866 | 166335.4 | 2.553777 | 0.007914912 | 123401.6 | 2.543506 | 0.006015408 | 93786.41 | 2.535618 | 0.004661306 | 72674.56 | 2.525675 | 0.003831901 | 59743.28 | 2.518508 | 0.003028947 | 47224.4 | 2.509259 | 0.002470853 | 38523.14 | 2.502661 | 0.001988321 | 30999.97 | 2.49389 | 0.001594809 | 24864.71 | 2.487705 | 0.001233805 | 19236.29 | 2.479308 | 0.0009126621 | 14229.34 | 2.473497 | 0.0007123922 | 11106.93 | 2.465407 | 0.0005613769 | 8752.444 | 2.459794 | 0.0004427377 | 6902.737 | 2.454448 | 0.0003497691 | 5453.261 | 2.446535 | 0.0002761931 | 4306.135 | 2.44219 | 0.0002117463 | 3301.342 | 2.435229 | 0.0001621107 | 2527.473 | 2.42837 | 0.0001239221 | 1932.074 | 2.424191 | 9.460412e-05 | 1474.976 | 2.417437 | 7.214078e-05 | 1124.749 | 2.413376 | 5.492832e-05 | 856.389 | 2.406706 | 4.176471e-05 | 651.1548 | 2.400148 | 3.173502e-05 | 494.7817 | 2.396128 | 2.407776e-05 | 375.397 | 2.389612 | 1.823972e-05 | 284.376 | 2.385665 | 1.381157e-05 | 215.3366 | 2.379211 | 1.044582e-05 | 162.8611 | 2.375292 | 7.888104e-06 | 122.9837 | 2.368919 | 5.950471e-06 | 92.77397 | 2.364989 | 4.488035e-06 | 69.9731 | 2.361153 | 3.379798e-06 | 52.69453 | 2.354748 | 2.541205e-06 | 39.62 | 2.350906 | 1.91027e-06 | 29.78307 | 2.344587 | 1.434856e-06 | 22.37088 | 2.340709 | 1.076047e-06 | 16.77668 | 2.336878 | 8.056575e-07 | 12.56103 | 2.330576 | 6.035531e-07 | 9.410015 | 2.326723 | 4.515614e-07 | 7.040307 | 2.322882 | 3.372896e-07 | 5.258692 | 2.316599 | 2.515134e-07 | 3.921353 | 2.309766 | 2.061887e-07 | 3.214694 | 2.300467 | 1.678726e-07 | 2.617307 | 2.293622 | 1.358444e-07 | 2.117955 | 2.284281 | 1.094232e-07 | 1.706021 | 2.277416 | 8.775272e-08 | 1.368155 | 2.268027 | 7.007884e-08 | 1.092601 | 2.261141 | 5.57494e-08 | 0.8691906 | 2.254317 | 4.419334e-08 | 0.6890197 | 2.244771 | 3.497631e-08 | 0.5453167 | 2.237877 | 2.760477e-08 | 0.4303868 | 2.228313 | 2.17279e-08 | 0.3387603 | 2.221376 | 1.705894e-08 | 0.2659665 | 2.214466 | 1.336984e-08 | 0.2084496 | 2.204764 | 1.047195e-08 | 0.1632685 | 2.197783 | 8.18531e-09 | 0.1276174 | 2.19081 | 6.385564e-09 | 0.09955753 | 2.181007 | 4.972414e-09 | 0.07752506 | 2.173967 | 3.874101e-09 | 0.06040122 | 2.166928 | 3.014091e-09 | 0.04699279 | 2.159892 | 2.341294e-09 | 0.03650319 | 2.149916 | 1.81595e-09 | 0.02831253 | 2.142793 | 1.409678e-09 | 0.02197833 | 2.135662 | 1.093325e-09 | 0.01704607 | 2.128514 | 8.468209e-10 | 0.01320281 | 2.121348 | 6.550495e-10 | 0.0102129 | 2.116593 | 3.945051e-10 | 0.00615074 | 2.111782 | 2.362834e-10 | 0.003683902 | 2.106932 | 1.409941e-10 | 0.002198244 | 2.102053 | 8.38249e-11 | 0.001306917 | 2.097157 | 4.956074e-11 | 0.000772703 | 2.09223 | 2.921704e-11 | 0.0004555237 | 2.087261 | 1.710969e-11 | 0.0002667576 | 2.082247 | 9.987226e-12 | 0.0001557111 | 2.080254 | 5.788118e-12 | 9.024272e-05 | 2.075139 | 3.338873e-12 | 5.205648e-05 | 2.07007 | 1.912298e-12 | 2.98147e-05 | 2.064926 | 1.08715e-12 | 1.694979e-05 | 2.062726 | 6.138661e-13 | 9.570804e-06 | 2.057557 | 3.429776e-13 | 5.347374e-06 | 2.052316 | 1.899394e-13 | 2.961351e-06 | 2.049999 | 1.039078e-13 | 1.62003e-06 | 2.044785 | 5.596769e-14 | 8.72594e-07 | 2.039284 | 2.965184e-14 | 4.623027e-07 | 2.037044 | 1.536261e-14 | 2.395189e-07 | 2.031539 | 7.717046e-15 | 1.203167e-07 | 2.029184 | 3.712011e-15 | 5.787408e-08 | 2.023616 | 1.673513e-15 | 2.609179e-08 | 2.021234 | 6.69302e-16 | 1.043511e-08 | 2.015545 | 2.003474e-16 | 3.123623e-09 | 2.013165 | 1.034516e-19 | 1.612917e-12
807 | 2.649259 | 0.08853023 | 1378567.2 | 2.643936 | 0.07580281 | 1180379.4 | 2.635996 | 0.06289911 | 979446.8 | 2.629595 | 0.05143988 | 801006.9 | 2.620302 | 0.042265 | 658138.4 | 2.609846 | 0.03361156 | 523389.5 | 2.601009 | 0.02644531 | 411798.8 | 2.590334 | 0.02055288 | 320043.4 | 2.579452 | 0.01647326 | 256516.8 | 2.570411 | 0.01268847 | 197581.2 | 2.55968 | 0.009576316 | 149119.6 | 2.551362 | 0.007110399 | 110721.1 | 2.54105 | 0.005474907 | 85253.67 | 2.533414 | 0.004359367 | 67882.81 | 2.52354 | 0.003504637 | 54573.2 | 2.516543 | 0.00281103 | 43772.54 | 2.507385 | 0.002274727 | 35421.38 | 2.500894 | 0.001830111 | 28497.97 | 2.492203 | 0.001456348 | 22677.83 | 2.486104 | 0.001092243 | 17008.09 | 2.477778 | 0.0008250535 | 12847.49 | 2.472025 | 0.0006497159 | 10117.19 | 2.464001 | 0.0005119303 | 7971.63 | 2.458446 | 0.0004037261 | 6286.707 | 2.453155 | 0.0003189106 | 4965.983 | 2.445292 | 0.0002517969 | 3920.909 | 2.440993 | 0.0001929313 | 3004.27 | 2.434076 | 0.0001476164 | 2298.64 | 2.427256 | 0.0001127717 | 1756.048 | 2.423115 | 8.605145e-05 | 1339.968 | 2.416395 | 6.557775e-05 | 1021.158 | 2.412367 | 4.989948e-05 | 777.0203 | 2.405726 | 3.792622e-05 | 590.5761 | 2.399196 | 2.87999e-05 | 448.4637 | 2.395202 | 2.183686e-05 | 340.0373 | 2.388711 | 1.653172e-05 | 257.4272 | 2.384788 | 1.251373e-05 | 194.8602 | 2.378356 | 9.458767e-06 | 147.2892 | 2.374458 | 7.138925e-06 | 111.1653 | 2.368104 | 5.383863e-06 | 83.83596 | 2.364194 | 4.058083e-06 | 63.19129 | 2.360375 | 3.05409e-06 | 47.55741 | 2.353987 | 2.294894e-06 | 35.73542 | 2.350162 | 1.724447e-06 | 26.85259 | 2.343858 | 1.294471e-06 | 20.15712 | 2.339995 | 9.701772e-07 | 15.10732 | 2.336178 | 7.259614e-07 | 11.30446 | 2.32989 | 5.435978e-07 | 8.464748 | 2.32605 | 4.064633e-07 | 6.329328 | 2.322222 | 3.034303e-07 | 4.724928 | 2.315951 | 2.261407e-07 | 3.521398 | 2.30913 | 1.855657e-07 | 2.889575 | 2.299842 | 1.511826e-07 | 2.354172 | 2.293007 | 1.224129e-07 | 1.906178 | 2.283676 | 9.865446e-08 | 1.536219 | 2.276821 | 7.91315e-08 | 1.232213 | 2.267441 | 6.319896e-08 | 0.9841159 | 2.260563 | 5.027611e-08 | 0.782885 | 2.253749 | 3.986582e-08 | 0.620779 | 2.244211 | 3.1551e-08 | 0.491303 | 2.237325 | 2.489705e-08 | 0.3876896 | 2.227769 | 1.959266e-08 | 0.3050912 | 2.220839 | 1.53791e-08 | 0.2394788 | 2.213937 | 1.205514e-08 | 0.1877191 | 2.204242 | 9.439506e-09 | 0.1469893 | 2.197268 | 7.376169e-09 | 0.1148596 | 2.190302 | 5.75266e-09 | 0.08957876 | 2.180506 | 4.478478e-09 | 0.06973756 | 2.173472 | 3.488959e-09 | 0.05432906 | 2.16644 | 2.713613e-09 | 0.04225559 | 2.159409 | 2.107245e-09 | 0.03281341 | 2.14944 | 1.633929e-09 | 0.02544307 | 2.142322 | 1.268144e-09 | 0.01974717 | 2.135197 | 9.832404e-10 | 0.01531073 | 2.128054 | 7.613246e-10 | 0.01185513 | 2.120893 | 5.887466e-10 | 0.009167792 | 2.116149 | 3.542944e-10 | 0.00551697 | 2.111348 | 2.120178e-10 | 0.003301479 | 2.106507 | 1.264286e-10 | 0.001968709 | 2.101638 | 7.509559e-11 | 0.001169367 | 2.096751 | 4.437325e-11 | 0.0006909674 | 2.091833 | 2.613237e-11 | 0.0004069256 | 2.086872 | 1.529519e-11 | 0.0002381723 | 2.081866 | 8.918039e-12 | 0.0001388691 | 2.079881 | 5.166007e-12 | 8.044357e-05 | 2.074774 | 2.976251e-12 | 4.634533e-05 | 2.069712 | 1.703866e-12 | 2.653211e-05 | 2.064575 | 9.672678e-13 | 1.506201e-05 | 2.062382 | 5.459513e-13 | 8.501395e-06 | 2.05722 | 3.049109e-13 | 4.747985e-06 | 2.051986 | 1.685817e-13 | 2.625105e-06 | 2.049675 | 9.218827e-14 | 1.435529e-06 | 2.044468 | 4.963599e-14 | 7.729172e-07 | 2.038972 | 2.624696e-14 | 4.087101e-07 | 2.036738 | 1.35932e-14 | 2.116694e-07 | 2.031239 | 6.825476e-15 | 1.062843e-07 | 2.02889 | 3.281793e-15 | 5.110313e-08 | 2.023327 | 1.476146e-15 | 2.298613e-08 | 2.020951 | 5.90102e-16 | 9.188897e-09 | 2.015267 | 1.765548e-16 | 2.749261e-09 | 2.012891 | 8.74143e-20 | 1.36119e-12
808 | 2.648897 | 0.08370319 | 1301788.7 | 2.642183 | 0.07126653 | 1108368.4 | 2.634539 | 0.05854384 | 910499.5 | 2.627834 | 0.0478753 | 744577.7 | 2.617604 | 0.03914259 | 608762.7 | 2.60744 | 0.03094048 | 481200 | 2.598362 | 0.02414246 | 375474.1 | 2.58786 | 0.01895741 | 294833.9 | 2.576627 | 0.01507551 | 234460.9 | 2.567849 | 0.01151696 | 179116.7 | 2.557175 | 0.008586063 | 133534.2 | 2.548995 | 0.006445083 | 100236.8 | 2.53878 | 0.004969866 | 77293.53 | 2.531139 | 0.004063005 | 63189.64 | 2.52153 | 0.003202424 | 49805.5 | 2.51459 | 0.002602262 | 40471.53 | 2.505567 | 0.002091054 | 32520.99 | 2.499162 | 0.001679781 | 26124.69 | 2.490538 | 0.001318702 | 20509.04 | 2.484552 | 0.0009731594 | 15135 | 2.476271 | 0.0007525476 | 11703.95 | 2.470581 | 0.0005925498 | 9215.595 | 2.46262 | 0.0004668366 | 7260.447 | 2.457122 | 0.0003681507 | 5725.642 | 2.451883 | 0.000290774 | 4522.245 | 2.444069 | 0.0002295573 | 3570.177 | 2.439815 | 0.0001757872 | 2733.92 | 2.43294 | 0.0001344169 | 2090.51 | 2.426159 | 0.0001026234 | 1596.044 | 2.422053 | 7.827066e-05 | 1217.3 | 2.415367 | 5.96107e-05 | 927.0917 | 2.41137 | 4.533018e-05 | 704.9948 | 2.404758 | 3.443967e-05 | 535.6208 | 2.398256 | 2.61356e-05 | 406.4724 | 2.394288 | 1.980404e-05 | 308.0012 | 2.387821 | 1.498884e-05 | 233.1131 | 2.383921 | 1.13397e-05 | 176.36 | 2.37751 | 8.566235e-06 | 133.2258 | 2.373632 | 6.461226e-06 | 100.4878 | 2.367298 | 4.871091e-06 | 75.75734 | 2.363406 | 3.669238e-06 | 57.06559 | 2.359605 | 2.759714e-06 | 42.92029 | 2.353234 | 2.072418e-06 | 32.23115 | 2.349425 | 1.556671e-06 | 24.21003 | 2.343136 | 1.167801e-06 | 18.16216 | 2.339288 | 8.747112e-07 | 13.60389 | 2.335485 | 6.541412e-07 | 10.17349 | 2.32921 | 4.895934e-07 | 7.614372 | 2.325384 | 3.658666e-07 | 5.690118 | 2.321568 | 2.729689e-07 | 4.245333 | 2.315309 | 2.033262e-07 | 3.162218 | 2.308499 | 1.67005e-07 | 2.597336 | 2.299221 | 1.361514e-07 | 2.117486 | 2.292397 | 1.103283e-07 | 1.715874 | 2.283076 | 8.894459e-08 | 1.383305 | 2.27623 | 7.135644e-08 | 1.109767 | 2.266859 | 5.699381e-08 | 0.8863927 | 2.259991 | 4.533962e-08 | 0.7051416 | 2.253185 | 3.596593e-08 | 0.5593579 | 2.243655 | 2.846074e-08 | 0.4426339 | 2.236778 | 2.245464e-08 | 0.3492244 | 2.22723 | 1.766705e-08 | 0.2747657 | 2.220307 | 1.386453e-08 | 0.2156272 | 2.213412 | 1.08696e-08 | 0.1690487 | 2.203724 | 8.508776e-09 | 0.1323322 | 2.196757 | 6.646965e-09 | 0.1033765 | 2.189797 | 5.182462e-09 | 0.08059992 | 2.180008 | 4.03466e-09 | 0.06274881 | 2.172981 | 3.14222e-09 | 0.04886918 | 2.165954 | 2.443135e-09 | 0.03799671 | 2.15893 | 1.89661e-09 | 0.02949691 | 2.148967 | 1.470158e-09 | 0.02286454 | 2.141854 | 1.140821e-09 | 0.01774255 | 2.134735 | 8.8424e-10 | 0.01375209 | 2.127598 | 6.844605e-10 | 0.01064503 | 2.120442 | 5.291536e-10 | 0.008229629 | 2.115708 | 3.181821e-10 | 0.004948508 | 2.110917 | 1.902436e-10 | 0.002958752 | 2.106086 | 1.133671e-10 | 0.001763135 | 2.101226 | 6.727468e-11 | 0.001046285 | 2.096348 | 3.972815e-11 | 0.0006178696 | 2.091439 | 2.337282e-11 | 0.0003635044 | 2.086486 | 1.367274e-11 | 0.0002126444 | 2.081488 | 7.962978e-12 | 0.0001238437 | 2.079511 | 4.610537e-12 | 7.170509e-05 | 2.074412 | 2.652831e-12 | 4.1258e-05 | 2.069357 | 1.518037e-12 | 2.360918e-05 | 2.064227 | 8.60959e-13 | 1.339001e-05 | 2.062041 | 4.854961e-13 | 7.550649e-06 | 2.056886 | 2.710367e-13 | 4.215282e-06 | 2.051658 | 1.496017e-13 | 2.326671e-06 | 2.049354 | 8.177672e-14 | 1.271827e-06 | 2.044153 | 4.401269e-14 | 6.845047e-07 | 2.038663 | 2.325154e-14 | 3.616182e-07 | 2.036434 | 1.202461e-14 | 1.87012e-07 | 2.030941 | 6.035337e-15 | 9.386421e-08 | 2.028597 | 2.90064e-15 | 4.511203e-08 | 2.02304 | 1.30386e-15 | 2.027821e-08 | 2.020669 | 5.200789e-16 | 8.088495e-09 | 2.01499 | 1.555268e-16 | 2.41882e-09 | 2.01262 | 7.386235e-20 | 1.14874e-12
809 | 2.648168 | 0.07931159 | 1231963.9 | 2.64031 | 0.06660178 | 1034539.8 | 2.632653 | 0.05452956 | 847019.3 | 2.625639 | 0.04475335 | 695163.3 | 2.614922 | 0.03601968 | 559501.4 | 2.604597 | 0.02837525 | 440758.9 | 2.595712 | 0.02203734 | 342310.8 | 2.585097 | 0.01755338 | 272660.4 | 2.573921 | 0.01370588 | 212896.4 | 2.565185 | 0.01039062 | 161399.7 | 2.554691 | 0.00770308 | 119653.6 | 2.546582 | 0.005885999 | 91428.49 | 2.536611 | 0.004603264 | 71503.49 | 2.528931 | 0.003740341 | 58099.52 | 2.519568 | 0.002960677 | 45988.83 | 2.512687 | 0.002399961 | 37279.1 | 2.503785 | 0.001926527 | 29925.15 | 2.497464 | 0.00153819 | 23893.04 | 2.488902 | 0.001177703 | 18293.51 | 2.483019 | 0.0008780265 | 13638.57 | 2.474786 | 0.000686412 | 10662.18 | 2.469164 | 0.0005404418 | 8394.799 | 2.461263 | 0.0004257127 | 6612.687 | 2.455821 | 0.000335709 | 5214.64 | 2.450632 | 0.0002651194 | 4118.156 | 2.442864 | 0.0002092813 | 3250.811 | 2.438655 | 0.0001601658 | 2487.89 | 2.43182 | 0.0001223966 | 1901.212 | 2.425077 | 9.339984e-05 | 1450.8 | 2.421007 | 7.119222e-05 | 1105.844 | 2.414353 | 5.418562e-05 | 841.6769 | 2.410386 | 4.117851e-05 | 639.6346 | 2.403803 | 3.127308e-05 | 485.7714 | 2.397327 | 2.371958e-05 | 368.4413 | 2.393385 | 1.796369e-05 | 279.0338 | 2.386941 | 1.359145e-05 | 211.1189 | 2.383063 | 1.027596e-05 | 159.6187 | 2.376674 | 7.757741e-06 | 120.5027 | 2.372816 | 5.847732e-06 | 90.83407 | 2.366501 | 4.40705e-06 | 68.45565 | 2.362627 | 3.317577e-06 | 51.53264 | 2.358843 | 2.493661e-06 | 38.73457 | 2.352488 | 1.871474e-06 | 29.07001 | 2.348695 | 1.405191e-06 | 21.82714 | 2.342421 | 1.053509e-06 | 16.36439 | 2.338588 | 7.886274e-07 | 12.24992 | 2.334799 | 5.894982e-07 | 9.156802 | 2.328537 | 4.409496e-07 | 6.849366 | 2.324723 | 3.293223e-07 | 5.115434 | 2.32092 | 2.455647e-07 | 3.814409 | 2.314673 | 1.828152e-07 | 2.839708 | 2.307874 | 1.503006e-07 | 2.334651 | 2.298607 | 1.226141e-07 | 1.904591 | 2.291793 | 9.943584e-08 | 1.544558 | 2.282481 | 8.018957e-08 | 1.245602 | 2.275645 | 6.434458e-08 | 0.9994782 | 2.266283 | 5.139729e-08 | 0.7983652 | 2.259423 | 4.088733e-08 | 0.6351117 | 2.252625 | 3.244707e-08 | 0.5040073 | 2.243104 | 2.56728e-08 | 0.3987811 | 2.236234 | 2.025157e-08 | 0.314572 | 2.226694 | 1.593052e-08 | 0.2474521 | 2.219779 | 1.2499e-08 | 0.1941496 | 2.212891 | 9.80054e-09 | 0.1522339 | 2.20321 | 7.669747e-09 | 0.1191358 | 2.19625 | 5.989922e-09 | 0.09304274 | 2.189297 | 4.669004e-09 | 0.07252464 | 2.179514 | 3.634877e-09 | 0.05646132 | 2.172493 | 2.829927e-09 | 0.04395786 | 2.165473 | 2.19961e-09 | 0.03416702 | 2.158454 | 1.707025e-09 | 0.02651559 | 2.148497 | 1.3228e-09 | 0.02054733 | 2.14139 | 1.026281e-09 | 0.01594144 | 2.134276 | 7.952075e-10 | 0.01235213 | 2.127144 | 6.153566e-10 | 0.009558466 | 2.119994 | 4.755915e-10 | 0.007387465 | 2.11527 | 2.857505e-10 | 0.004438623 | 2.110489 | 1.707052e-10 | 0.002651601 | 2.105668 | 1.016545e-10 | 0.001579022 | 2.100817 | 6.026765e-11 | 0.0009361504 | 2.095947 | 3.556879e-11 | 0.0005524976 | 2.091047 | 2.090418e-11 | 0.0003247092 | 2.086103 | 1.222203e-11 | 0.0001898474 | 2.081113 | 7.109897e-12 | 0.0001104396 | 2.079143 | 4.114589e-12 | 6.391279e-05 | 2.074051 | 2.364392e-12 | 3.672661e-05 | 2.069004 | 1.352371e-12 | 2.100667e-05 | 2.063881 | 7.666677e-13 | 1.190881e-05 | 2.061702 | 4.316862e-13 | 6.705474e-06 | 2.056553 | 2.408961e-13 | 3.741891e-06 | 2.051332 | 1.328867e-13 | 2.064158e-06 | 2.049034 | 7.252843e-14 | 1.1266e-06 | 2.043839 | 3.901926e-14 | 6.060945e-07 | 2.038355 | 2.060505e-14 | 3.200627e-07 | 2.036133 | 1.06343e-14 | 1.651849e-07 | 2.030645 | 5.335228e-15 | 8.287324e-08 | 2.028307 | 2.563027e-15 | 3.981206e-08 | 2.022754 | 1.151574e-15 | 1.788764e-08 | 2.020389 | 4.589097e-16 | 7.128343e-09 | 2.014715 | 1.369472e-16 | 2.12723e-09 | 2.012349 | 6.241075e-20 | 9.694396e-13
810 | 2.646652 | 0.07492016 | 1162314.1 | 2.638862 | 0.0619152 | 960554.8 | 2.630757 | 0.05067872 | 786231.5 | 2.622983 | 0.0416348 | 645923.9 | 2.612603 | 0.0329965 | 511909 | 2.601946 | 0.02586567 | 401281 | 2.593244 | 0.02017823 | 313045.8 | 2.582216 | 0.01616618 | 250802.7 | 2.571369 | 0.01240604 | 192467.8 | 2.562639 | 0.009309044 | 144420.9 | 2.552336 | 0.006917988 | 107325.9 | 2.544165 | 0.005359342 | 83145.04 | 2.534367 | 0.004296102 | 66649.89 | 2.52684 | 0.003416488 | 53003.52 | 2.517603 | 0.0027434 | 42561.22 | 2.510837 | 0.002206881 | 34237.63 | 2.502034 | 0.001769908 | 27458.42 | 2.495791 | 0.001400821 | 21732.39 | 2.48733 | 0.001039505 | 16126.91 | 2.481503 | 0.0007970356 | 12365.24 | 2.47333 | 0.0006260838 | 9713.087 | 2.467772 | 0.0004929422 | 7647.524 | 2.459929 | 0.0003882171 | 6022.814 | 2.454541 | 0.0003061249 | 4749.234 | 2.449401 | 0.0002417278 | 3750.174 | 2.441679 | 0.0001907957 | 2960.012 | 2.437512 | 0.0001459319 | 2263.993 | 2.430717 | 0.0001114502 | 1729.043 | 2.424011 | 8.500446e-05 | 1318.762 | 2.419974 | 6.475286e-05 | 1004.578 | 2.413352 | 4.925396e-05 | 764.1277 | 2.409415 | 3.741622e-05 | 580.4767 | 2.40286 | 2.840213e-05 | 440.6317 | 2.39641 | 2.152864e-05 | 333.9961 | 2.392492 | 1.62942e-05 | 252.7888 | 2.386071 | 1.232401e-05 | 191.1952 | 2.382215 | 9.311773e-06 | 144.4632 | 2.375847 | 7.025391e-06 | 108.9922 | 2.372008 | 5.292373e-06 | 82.10607 | 2.365712 | 3.987118e-06 | 61.85631 | 2.361855 | 2.999553e-06 | 46.53517 | 2.358089 | 2.253209e-06 | 34.95638 | 2.35175 | 1.690365e-06 | 26.22439 | 2.347972 | 1.268428e-06 | 19.67843 | 2.341713 | 9.503867e-07 | 14.74434 | 2.337894 | 7.110047e-07 | 11.03055 | 2.334119 | 5.31244e-07 | 8.24174 | 2.32787 | 3.971347e-07 | 6.161163 | 2.324069 | 2.96426e-07 | 4.598764 | 2.320277 | 2.209108e-07 | 3.427218 | 2.314042 | 1.643724e-07 | 2.55008 | 2.307254 | 1.352667e-07 | 2.098533 | 2.297997 | 1.104503e-07 | 1.71353 | 2.291193 | 8.961806e-08 | 1.390338 | 2.281891 | 7.22956e-08 | 1.121597 | 2.275064 | 5.802109e-08 | 0.9001413 | 2.265711 | 4.634977e-08 | 0.7190721 | 2.25886 | 3.687815e-08 | 0.5721289 | 2.25207 | 2.927205e-08 | 0.4541278 | 2.242557 | 2.315764e-08 | 0.3592685 | 2.235695 | 1.826443e-08 | 0.283355 | 2.226162 | 1.436451e-08 | 0.2228516 | 2.219255 | 1.126965e-08 | 0.1748377 | 2.212374 | 8.836534e-09 | 0.1370903 | 2.2027 | 6.913601e-09 | 0.1072579 | 2.195746 | 5.398012e-09 | 0.08374496 | 2.1888 | 4.206392e-09 | 0.06525812 | 2.179024 | 3.274687e-09 | 0.05080362 | 2.172009 | 2.548661e-09 | 0.03954002 | 2.164995 | 1.980353e-09 | 0.03072327 | 2.157982 | 1.536388e-09 | 0.02383558 | 2.14803 | 1.190277e-09 | 0.01846601 | 2.140929 | 9.232395e-10 | 0.01432317 | 2.13382 | 7.151392e-10 | 0.0110947 | 2.126694 | 5.532294e-10 | 0.008582823 | 2.119549 | 4.274504e-10 | 0.006631482 | 2.114835 | 2.566244e-10 | 0.00398128 | 2.110064 | 1.531731e-10 | 0.002376333 | 2.105252 | 9.115161e-11 | 0.00141413 | 2.10041 | 5.398988e-11 | 0.000837601 | 2.095549 | 3.184442e-11 | 0.0004940355 | 2.090658 | 1.869584e-11 | 0.0002900479 | 2.085722 | 1.092492e-11 | 0.0001694897 | 2.080739 | 6.347931e-12 | 9.848205e-05 | 2.078778 | 3.671805e-12 | 5.696451e-05 | 2.073693 | 2.107166e-12 | 3.269066e-05 | 2.068653 | 1.20469e-12 | 1.86896e-05 | 2.063537 | 6.826442e-13 | 1.059057e-05 | 2.061365 | 3.837956e-13 | 5.95422e-06 | 2.056223 | 2.140805e-13 | 3.321253e-06 | 2.051008 | 1.180448e-13 | 1.831351e-06 | 2.048716 | 6.431456e-14 | 9.977785e-07 | 2.043527 | 3.458579e-14 | 5.365652e-07 | 2.038049 | 1.825611e-14 | 2.832259e-07 | 2.035832 | 9.41504e-15 | 1.460653e-07 | 2.03035 | 4.715019e-15 | 7.314898e-08 | 2.028018 | 2.264045e-15 | 3.512448e-08 | 2.02247 | 1.016759e-15 | 1.577404e-08 | 2.02011 | 4.049859e-16 | 6.282966e-09 | 2.014441 | 1.207535e-16 | 1.873375e-09 | 2.012081 | 5.27357e-20 | 8.181436e-13
811 | 2.64487 | 0.07035373 | 1090124.6 | 2.63736 | 0.05775152 | 894854.5 | 2.628931 | 0.04728351 | 732653.7 | 2.620287 | 0.03852295 | 596909.6 | 2.610137 | 0.03039459 | 470961.4 | 2.599311 | 0.02367234 | 366800.7 | 2.590705 | 0.01866778 | 289255.5 | 2.579425 | 0.01476741 | 228819.7 | 2.568802 | 0.01125555 | 174403.8 | 2.560176 | 0.008358521 | 129514.5 | 2.54999 | 0.006320199 | 97930.9 | 2.541956 | 0.004871665 | 75486 | 2.532126 | 0.003980597 | 61678.98 | 2.524861 | 0.003126599 | 48446.37 | 2.515673 | 0.00253454 | 39272.46 | 2.509038 | 0.002028741 | 31435.15 | 2.50032 | 0.00162345 | 25155.21 | 2.494142 | 0.001263582 | 19579.09 | 2.485795 | 0.0009354402 | 14494.56 | 2.480009 | 0.0007270686 | 11265.86 | 2.471901 | 0.0005710534 | 8848.42 | 2.466405 | 0.0004496145 | 6966.736 | 2.458618 | 0.0003540473 | 5485.931 | 2.453282 | 0.0002791486 | 4325.381 | 2.44819 | 0.0002203997 | 3415.073 | 2.440511 | 0.000173944 | 2695.246 | 2.436386 | 0.0001329623 | 2060.239 | 2.429629 | 0.0001014821 | 1572.455 | 2.422959 | 7.736336e-05 | 1198.738 | 2.418955 | 5.88994e-05 | 912.6408 | 2.412364 | 4.477663e-05 | 693.8098 | 2.408456 | 3.400164e-05 | 526.8523 | 2.401928 | 2.579421e-05 | 399.6789 | 2.395503 | 1.953965e-05 | 302.765 | 2.391609 | 1.477954e-05 | 229.0077 | 2.385211 | 1.117449e-05 | 173.1476 | 2.381376 | 8.437852e-06 | 130.7438 | 2.375028 | 6.36203e-06 | 98.57907 | 2.371209 | 4.790746e-06 | 74.23218 | 2.364931 | 3.607113e-06 | 55.89189 | 2.361092 | 2.711953e-06 | 42.02146 | 2.357342 | 2.035901e-06 | 31.54609 | 2.351019 | 1.526779e-06 | 23.6573 | 2.347256 | 1.144952e-06 | 17.74093 | 2.341012 | 8.573431e-07 | 13.28445 | 2.337207 | 6.410124e-07 | 9.932429 | 2.333445 | 4.7874e-07 | 7.418032 | 2.327209 | 3.576696e-07 | 5.542057 | 2.32342 | 2.668137e-07 | 4.134253 | 2.31964 | 1.987312e-07 | 3.079322 | 2.313417 | 1.477898e-07 | 2.28999 | 2.306639 | 1.217364e-07 | 1.886294 | 2.297392 | 9.949332e-08 | 1.54164 | 2.290598 | 8.076898e-08 | 1.251508 | 2.281306 | 6.517806e-08 | 1.009928 | 2.274488 | 5.231844e-08 | 0.8106695 | 2.265143 | 4.179746e-08 | 0.6476477 | 2.258301 | 3.327161e-08 | 0.5155405 | 2.25152 | 2.640734e-08 | 0.4091793 | 2.242014 | 2.08886e-08 | 0.323667 | 2.23516 | 1.647206e-08 | 0.255233 | 2.225635 | 1.295231e-08 | 0.2006948 | 2.218734 | 1.016377e-08 | 0.1574866 | 2.211861 | 7.967492e-09 | 0.1234556 | 2.202194 | 6.232177e-09 | 0.09656702 | 2.195247 | 4.864557e-09 | 0.07537587 | 2.188307 | 3.789593e-09 | 0.0587194 | 2.178537 | 2.950172e-09 | 0.04571265 | 2.171528 | 2.295339e-09 | 0.03556607 | 2.16452 | 1.782946e-09 | 0.02762658 | 2.157513 | 1.382805e-09 | 0.02142644 | 2.147567 | 1.071125e-09 | 0.01659698 | 2.140471 | 8.305431e-10 | 0.01286919 | 2.133368 | 6.431325e-10 | 0.00996528 | 2.126247 | 4.973747e-10 | 0.007706775 | 2.119107 | 3.841851e-10 | 0.005952913 | 2.114403 | 2.304669e-10 | 0.003571064 | 2.109641 | 1.374412e-10 | 0.002129638 | 2.104839 | 8.17334e-11 | 0.001266452 | 2.100006 | 4.836551e-11 | 0.0007494191 | 2.095154 | 2.850959e-11 | 0.0004417536 | 2.090271 | 1.672038e-11 | 0.0002590808 | 2.085343 | 9.76519e-12 | 0.0001513107 | 2.080369 | 5.667375e-12 | 8.781546e-05 | 2.078414 | 3.276503e-12 | 5.076911e-05 | 2.073337 | 1.87934e-12 | 2.91202e-05 | 2.068304 | 1.07305e-12 | 1.662681e-05 | 2.063196 | 6.077758e-13 | 9.41743e-06 | 2.06103 | 3.411774e-13 | 5.286513e-06 | 2.055895 | 1.902255e-13 | 2.947526e-06 | 2.050686 | 1.04846e-13 | 1.624579e-06 | 2.0484 | 5.704156e-14 | 8.838537e-07 | 2.043217 | 3.065008e-14 | 4.749201e-07 | 2.037745 | 1.617158e-14 | 2.505772e-07 | 2.035534 | 8.336316e-15 | 1.291705e-07 | 2.030057 | 4.16773e-15 | 6.45786e-08 | 2.02773 | 1.999331e-15 | 3.097945e-08 | 2.022188 | 8.97439e-16 | 1.390573e-08 | 2.019833 | 3.572773e-16 | 5.535978e-09 | 2.014169 | 1.06471e-16 | 1.649759e-09 | 2.011814 | 4.456003e-20 | 6.904537e-13
812 | 2.643012 | 0.0656911 | 1016624.1 | 2.63534 | 0.05375732 | 831938.9 | 2.6266 | 0.04417777 | 683687.5 | 2.617726 | 0.03540612 | 547938.9 | 2.60728 | 0.02782831 | 430666.1 | 2.596659 | 0.02159177 | 334150.5 | 2.587896 | 0.01727503 | 267345.3 | 2.576795 | 0.01340794 | 207498.9 | 2.566178 | 0.01014047 | 156932.1 | 2.557712 | 0.007509513 | 116215.9 | 2.54755 | 0.005772568 | 89335.25 | 2.539799 | 0.004542907 | 70305.24 | 2.529971 | 0.003651633 | 56512.04 | 2.522909 | 0.00289665 | 44828.05 | 2.513795 | 0.002333795 | 36117.4 | 2.507272 | 0.001867806 | 28905.85 | 2.498636 | 0.001484352 | 22971.57 | 2.492532 | 0.001125731 | 17421.62 | 2.484268 | 0.0008455711 | 13085.91 | 2.47854 | 0.0006632376 | 10264.15 | 2.470498 | 0.000520856 | 8060.676 | 2.465061 | 0.0004100926 | 6346.522 | 2.457329 | 0.0003228835 | 4996.889 | 2.452043 | 0.0002545627 | 3939.568 | 2.446997 | 0.0002009537 | 3109.924 | 2.439361 | 0.0001585797 | 2454.152 | 2.435277 | 0.0001211451 | 1874.821 | 2.428557 | 9.241409e-05 | 1430.184 | 2.421921 | 7.041461e-05 | 1089.724 | 2.41795 | 5.357712e-05 | 829.1502 | 2.411389 | 4.070568e-05 | 629.954 | 2.407509 | 3.089801e-05 | 478.1722 | 2.401007 | 2.342525e-05 | 362.525 | 2.394607 | 1.773404e-05 | 274.4488 | 2.390737 | 1.34073e-05 | 207.489 | 2.384361 | 1.013193e-05 | 156.7999 | 2.380547 | 7.645766e-06 | 118.3245 | 2.374218 | 5.761172e-06 | 89.1589 | 2.370418 | 4.336819e-06 | 67.11586 | 2.364158 | 3.263246e-06 | 50.50143 | 2.360336 | 2.451872e-06 | 37.94474 | 2.356602 | 1.839511e-06 | 28.46795 | 2.350295 | 1.378993e-06 | 21.34106 | 2.346547 | 1.033476e-06 | 15.9939 | 2.340317 | 7.733948e-07 | 11.96892 | 2.336526 | 5.779012e-07 | 8.943499 | 2.332777 | 4.31419e-07 | 6.676566 | 2.326554 | 3.221227e-07 | 4.985115 | 2.322777 | 2.401577e-07 | 3.716638 | 2.319009 | 1.787809e-07 | 2.766782 | 2.312797 | 1.328811e-07 | 2.056445 | 2.30603 | 1.095711e-07 | 1.695704 | 2.296793 | 8.962285e-08 | 1.386988 | 2.290008 | 7.27931e-08 | 1.126533 | 2.280725 | 5.876066e-08 | 0.9093697 | 2.273916 | 4.717576e-08 | 0.7300838 | 2.264581 | 3.769181e-08 | 0.5833119 | 2.257746 | 3.001733e-08 | 0.4645429 | 2.250973 | 2.382263e-08 | 0.3686749 | 2.241476 | 1.884164e-08 | 0.2915899 | 2.234629 | 1.48554e-08 | 0.2298996 | 2.225111 | 1.167881e-08 | 0.1807392 | 2.218218 | 9.166351e-09 | 0.1418569 | 2.211351 | 7.184166e-09 | 0.1111809 | 2.201691 | 5.617865e-09 | 0.08694111 | 2.194751 | 4.383788e-09 | 0.06784273 | 2.187817 | 3.414074e-09 | 0.05283561 | 2.178053 | 2.6578e-09 | 0.04113166 | 2.171051 | 2.067187e-09 | 0.03199143 | 2.164048 | 1.605211e-09 | 0.02484197 | 2.157047 | 1.244572e-09 | 0.01926078 | 2.147107 | 9.638983e-10 | 0.01491712 | 2.140017 | 7.47153e-10 | 0.01156281 | 2.132919 | 5.783759e-10 | 0.008950845 | 2.125803 | 4.47159e-10 | 0.006920155 | 2.118668 | 3.452982e-10 | 0.005343774 | 2.113974 | 2.069756e-10 | 0.003203118 | 2.109222 | 1.233248e-10 | 0.001908553 | 2.104429 | 7.328793e-11 | 0.001134191 | 2.099605 | 4.332659e-11 | 0.0006705148 | 2.094761 | 2.552362e-11 | 0.0003949991 | 2.089886 | 1.49533e-11 | 0.0002314147 | 2.084966 | 8.728304e-12 | 0.0001350777 | 2.08 | 5.059555e-12 | 7.830079e-05 | 2.078053 | 2.923608e-12 | 4.524525e-05 | 2.072984 | 1.676115e-12 | 2.593926e-05 | 2.067958 | 9.557174e-13 | 1.479052e-05 | 2.062856 | 5.4107e-13 | 8.373505e-06 | 2.060697 | 3.034856e-13 | 4.69669e-06 | 2.055568 | 1.690064e-13 | 2.615514e-06 | 2.050365 | 9.310977e-14 | 1.440951e-06 | 2.048086 | 5.063431e-14 | 7.836077e-07 | 2.042909 | 2.715678e-14 | 4.202736e-07 | 2.037443 | 1.432202e-14 | 2.216451e-07 | 2.035238 | 7.379513e-15 | 1.142041e-07 | 2.029766 | 3.687661e-15 | 5.70696e-08 | 2.027444 | 1.76503e-15 | 2.73153e-08 | 2.021908 | 7.918577e-16 | 1.225465e-08 | 2.019558 | 3.15078e-16 | 4.876093e-09 | 2.013899 | 9.384299e-17 | 1.452298e-09 | 2.011548 | 3.765146e-20 | 5.826875e-13
813 | 2.641713 | 0.06102874 | 943308.5 | 2.633603 | 0.04998978 | 772681.5 | 2.623959 | 0.0410716 | 634835.1 | 2.615403 | 0.03250188 | 502374.8 | 2.604721 | 0.02537163 | 392164 | 2.594287 | 0.01982957 | 306501.5 | 2.58505 | 0.01588513 | 245533 | 2.57426 | 0.01215795 | 187922.8 | 2.563668 | 0.009097142 | 140612.6 | 2.555391 | 0.006765654 | 104575.3 | 2.545214 | 0.005258227 | 81275.32 | 2.537534 | 0.004231235 | 65401.31 | 2.527928 | 0.003336043 | 51564.52 | 2.520954 | 0.002679572 | 41417.58 | 2.511969 | 0.00214469 | 33150.02 | 2.505537 | 0.001714117 | 26494.74 | 2.496976 | 0.001348691 | 20846.43 | 2.490978 | 0.0009998348 | 15454.24 | 2.482765 | 0.0007704121 | 11908.1 | 2.477098 | 0.000605005 | 9351.436 | 2.46912 | 0.0004750674 | 7343.017 | 2.463741 | 0.0003740423 | 5781.493 | 2.456062 | 0.0002944614 | 4551.428 | 2.450823 | 0.0002321414 | 3588.161 | 2.445823 | 0.0001832282 | 2832.12 | 2.438229 | 0.0001445731 | 2234.636 | 2.434183 | 0.0001103816 | 1706.145 | 2.427499 | 8.416125e-05 | 1300.863 | 2.420897 | 6.408922e-05 | 990.6137 | 2.416957 | 4.873507e-05 | 753.2878 | 2.410426 | 3.700485e-05 | 571.9763 | 2.406573 | 2.807708e-05 | 433.9815 | 2.400097 | 2.12734e-05 | 328.8185 | 2.393722 | 1.609494e-05 | 248.7761 | 2.389874 | 1.216383e-05 | 188.0138 | 2.38352 | 9.186407e-06 | 141.9924 | 2.379727 | 6.927869e-06 | 107.0826 | 2.373417 | 5.216942e-06 | 80.63718 | 2.369636 | 3.9258e-06 | 60.68027 | 2.363393 | 2.952088e-06 | 45.62981 | 2.359588 | 2.216683e-06 | 34.2628 | 2.35587 | 1.66203e-06 | 25.68964 | 2.349578 | 1.245485e-06 | 19.2512 | 2.345845 | 9.328347e-07 | 14.41863 | 2.339629 | 6.976537e-07 | 10.78349 | 2.335851 | 5.209953e-07 | 8.052915 | 2.332115 | 3.887699e-07 | 6.009135 | 2.325904 | 2.901053e-07 | 4.484097 | 2.32214 | 2.161747e-07 | 3.341368 | 2.318383 | 1.608361e-07 | 2.48601 | 2.312183 | 1.194755e-07 | 1.846708 | 2.305425 | 9.862572e-08 | 1.524437 | 2.296199 | 8.073118e-08 | 1.247845 | 2.289423 | 6.56043e-08 | 1.014032 | 2.28015 | 5.297458e-08 | 0.818817 | 2.273349 | 4.25381e-08 | 0.6575025 | 2.264022 | 3.399522e-08 | 0.5254569 | 2.257196 | 2.708094e-08 | 0.4185844 | 2.250431 | 2.14906e-08 | 0.3321757 | 2.240941 | 1.699503e-08 | 0.2626887 | 2.234103 | 1.339725e-08 | 0.2070784 | 2.224592 | 1.053041e-08 | 0.1627663 | 2.217706 | 8.267318e-09 | 0.1277862 | 2.210846 | 6.477782e-09 | 0.1001257 | 2.201192 | 5.064061e-09 | 0.07827413 | 2.194258 | 3.950504e-09 | 0.06106211 | 2.187331 | 3.075747e-09 | 0.04754118 | 2.177573 | 2.39439e-09 | 0.03700958 | 2.170577 | 1.861705e-09 | 0.02877599 | 2.16358 | 1.44519e-09 | 0.022338 | 2.156585 | 1.120156e-09 | 0.01731401 | 2.14665 | 8.674044e-10 | 0.01340729 | 2.139565 | 6.72135e-10 | 0.01038905 | 2.132472 | 5.201394e-10 | 0.008039686 | 2.125362 | 4.020131e-10 | 0.006213833 | 2.118232 | 3.103466e-10 | 0.004796963 | 2.113548 | 1.858786e-10 | 0.002873086 | 2.108805 | 1.106579e-10 | 0.001710416 | 2.104021 | 6.571476e-11 | 0.001015739 | 2.099206 | 3.881223e-11 | 0.0005999125 | 2.094371 | 2.285004e-11 | 0.0003531883 | 2.089504 | 1.337264e-11 | 0.0002066982 | 2.084593 | 7.801279e-12 | 0.0001205827 | 2.079634 | 4.517909e-12 | 6.983237e-05 | 2.077695 | 2.608584e-12 | 4.032034e-05 | 2.072632 | 1.494777e-12 | 2.310445e-05 | 2.067613 | 8.51144e-13 | 1.315595e-05 | 2.062518 | 4.816416e-13 | 7.444634e-06 | 2.060366 | 2.700293e-13 | 4.173787e-06 | 2.055244 | 1.50134e-13 | 2.32059e-06 | 2.050047 | 8.267529e-14 | 1.277895e-06 | 2.047774 | 4.493975e-14 | 6.946243e-07 | 2.042603 | 2.406111e-14 | 3.719076e-07 | 2.037142 | 1.26812e-14 | 1.960107e-07 | 2.034943 | 6.531e-15 | 1.009483e-07 | 2.029477 | 3.262079e-15 | 5.042127e-08 | 2.02716 | 1.560562e-15 | 2.412128e-08 | 2.021629 | 6.984565e-16 | 1.07959e-08 | 2.019284 | 2.777616e-16 | 4.293302e-09 | 2.01363 | 8.268076e-17 | 1.277979e-09 | 2.011284 | 3.181463e-20 | 4.917521e-13
814 | 2.640173 | 0.05704407 | 880635 | 2.631722 | 0.04675727 | 721829.5 | 2.621269 | 0.03796423 | 586084.2 | 2.612825 | 0.02989659 | 461537.7 | 2.602094 | 0.02325807 | 359053.5 | 2.591692 | 0.01840686 | 284161.5 | 2.582288 | 0.01449332 | 223745.1 | 2.571669 | 0.01101487 | 170045.3 | 2.561204 | 0.008172318 | 126162.6 | 2.553047 | 0.006208186 | 95840.75 | 2.543017 | 0.004821843 | 74438.66 | 2.535323 | 0.003900872 | 60220.89 | 2.525962 | 0.003064167 | 47304.01 | 2.519046 | 0.002470593 | 38140.52 | 2.510185 | 0.00197237 | 30449.05 | 2.50384 | 0.001571125 | 24254.71 | 2.495343 | 0.001212585 | 18719.65 | 2.489451 | 0.0009024864 | 13932.41 | 2.481283 | 0.0007028532 | 10850.51 | 2.475684 | 0.0005518803 | 8519.819 | 2.467767 | 0.0004333463 | 6689.914 | 2.462443 | 0.0003411589 | 5266.744 | 2.454814 | 0.0002685398 | 4145.664 | 2.449623 | 0.0002116943 | 3268.094 | 2.444666 | 0.0001670659 | 2579.131 | 2.437112 | 0.0001318036 | 2034.757 | 2.433105 | 0.0001005739 | 1552.64 | 2.426456 | 7.664468e-05 | 1183.225 | 2.419887 | 5.833132e-05 | 900.5073 | 2.415978 | 4.432999e-05 | 684.3575 | 2.409475 | 3.364619e-05 | 519.4233 | 2.405649 | 2.551317e-05 | 393.8673 | 2.399198 | 1.931882e-05 | 298.2401 | 2.392847 | 1.460703e-05 | 225.5004 | 2.389021 | 1.103541e-05 | 170.3624 | 2.382688 | 8.328919e-06 | 128.5802 | 2.378915 | 6.277228e-06 | 96.90661 | 2.372625 | 4.724014e-06 | 72.92839 | 2.368861 | 3.553643e-06 | 54.86044 | 2.362636 | 2.670535e-06 | 41.22718 | 2.358847 | 2.004007e-06 | 30.93746 | 2.355145 | 1.50164e-06 | 23.18201 | 2.348868 | 1.124877e-06 | 17.36563 | 2.345149 | 8.419766e-07 | 12.99827 | 2.338947 | 6.293185e-07 | 9.715294 | 2.335182 | 4.696852e-07 | 7.250906 | 2.331459 | 3.503396e-07 | 5.408473 | 2.325261 | 2.612941e-07 | 4.033806 | 2.321508 | 1.945892e-07 | 3.004029 | 2.317763 | 1.44692e-07 | 2.233726 | 2.311574 | 1.074227e-07 | 1.658371 | 2.304826 | 8.877347e-08 | 1.370467 | 2.295609 | 7.272128e-08 | 1.122657 | 2.288843 | 5.912497e-08 | 0.9127596 | 2.279578 | 4.775778e-08 | 0.7372752 | 2.272787 | 3.835593e-08 | 0.5921313 | 2.263468 | 3.066943e-08 | 0.4734686 | 2.25665 | 2.443143e-08 | 0.3771676 | 2.249893 | 1.938658e-08 | 0.2992862 | 2.240411 | 1.53292e-08 | 0.2366492 | 2.23358 | 1.208207e-08 | 0.1865206 | 2.224076 | 9.495328e-09 | 0.146587 | 2.217197 | 7.456368e-09 | 0.1151099 | 2.210344 | 5.84079e-09 | 0.09016896 | 2.200697 | 4.564809e-09 | 0.07047061 | 2.193769 | 3.560019e-09 | 0.05495886 | 2.186848 | 2.770931e-09 | 0.04277709 | 2.177097 | 2.157073e-09 | 0.03330046 | 2.170106 | 1.676641e-09 | 0.02588365 | 2.163115 | 1.301117e-09 | 0.02008639 | 2.156126 | 1.008174e-09 | 0.01556399 | 2.146196 | 7.805691e-10 | 0.01205027 | 2.139117 | 6.046487e-10 | 0.009334446 | 2.132029 | 4.677665e-10 | 0.007221287 | 2.124924 | 3.614252e-10 | 0.005579611 | 2.117799 | 2.789323e-10 | 0.004306101 | 2.113125 | 1.669319e-10 | 0.002577062 | 2.108391 | 9.929186e-11 | 0.001532848 | 2.103616 | 5.892385e-11 | 0.0009096547 | 2.09881 | 3.476786e-11 | 0.0005367393 | 2.093984 | 2.045621e-11 | 0.0003157989 | 2.089125 | 1.195877e-11 | 0.0001846172 | 2.084221 | 6.972497e-12 | 0.00010764 | 2.07927 | 4.035797e-12 | 6.230383e-05 | 2.077338 | 2.327381e-12 | 3.592965e-05 | 2.072283 | 1.332976e-12 | 2.057823e-05 | 2.067271 | 7.579492e-13 | 1.170107e-05 | 2.062183 | 4.287006e-13 | 6.618195e-06 | 2.060037 | 2.402367e-13 | 3.708727e-06 | 2.054921 | 1.333507e-13 | 2.058642e-06 | 2.049731 | 7.339925e-14 | 1.133123e-06 | 2.047464 | 3.987924e-14 | 6.156478e-07 | 2.042299 | 2.134184e-14 | 3.294711e-07 | 2.036844 | 1.122582e-14 | 1.73302e-07 | 2.03465 | 5.778657e-15 | 8.920977e-08 | 2.029189 | 2.884872e-15 | 4.453608e-08 | 2.026878 | 1.379407e-15 | 2.129501e-08 | 2.021352 | 6.170029e-16 | 9.525169e-09 | 2.019012 | 2.448222e-16 | 3.779517e-09 | 2.013362 | 7.281695e-17 | 1.124134e-09 | 2.011021 | 2.688239e-20 | 4.15005e-13
815 | 2.638024 | 0.05306746 | 818239.8 | 2.629257 | 0.04366641 | 673286.3 | 2.618813 | 0.03485766 | 537465.4 | 2.610085 | 0.02734027 | 421555.8 | 2.59948 | 0.02123157 | 327366.6 | 2.588829 | 0.01702302 | 262475.5 | 2.579723 | 0.01313365 | 202505.9 | 2.569099 | 0.009908008 | 152770.2 | 2.558802 | 0.007343008 | 113220.8 | 2.550611 | 0.00567391 | 87485.22 | 2.540831 | 0.004482654 | 69117.42 | 2.533215 | 0.00356793 | 55013.41 | 2.524012 | 0.002834264 | 43701.12 | 2.51719 | 0.002271221 | 35019.63 | 2.508433 | 0.001813053 | 27955.2 | 2.502169 | 0.001434662 | 22120.85 | 2.493759 | 0.001078389 | 16627.53 | 2.487937 | 0.0008178391 | 12610.15 | 2.479829 | 0.000641212 | 9886.757 | 2.474295 | 0.0005034158 | 7762.097 | 2.466436 | 0.0003953006 | 6095.084 | 2.461166 | 0.0003111644 | 4797.801 | 2.453587 | 0.0002448989 | 3776.062 | 2.448442 | 0.0001930475 | 2976.572 | 2.443526 | 0.000152329 | 2348.74 | 2.436012 | 0.0001201612 | 1852.749 | 2.432041 | 9.163975e-05 | 1412.98 | 2.425427 | 6.979877e-05 | 1076.217 | 2.41889 | 5.309007e-05 | 818.5884 | 2.415011 | 4.032251e-05 | 621.7271 | 2.408535 | 3.059178e-05 | 471.6904 | 2.404736 | 2.318292e-05 | 357.4542 | 2.39831 | 1.754346e-05 | 270.5002 | 2.391981 | 1.32564e-05 | 204.3986 | 2.388178 | 1.001141e-05 | 154.3646 | 2.381865 | 7.551287e-06 | 116.4322 | 2.378112 | 5.687559e-06 | 87.69567 | 2.37184 | 4.277563e-06 | 65.95514 | 2.368094 | 3.216683e-06 | 49.59758 | 2.361886 | 2.415775e-06 | 37.24849 | 2.358113 | 1.811694e-06 | 27.93425 | 2.354427 | 1.356698e-06 | 20.91873 | 2.348164 | 1.015925e-06 | 15.66441 | 2.34446 | 7.599523e-07 | 11.7176 | 2.338271 | 5.676661e-07 | 8.752763 | 2.33452 | 4.234409e-07 | 6.528976 | 2.330809 | 3.157383e-07 | 4.868325 | 2.324623 | 2.353424e-07 | 3.628711 | 2.320882 | 1.751578e-07 | 2.700733 | 2.317148 | 1.301679e-07 | 2.00704 | 2.310969 | 9.658592e-08 | 1.489245 | 2.304232 | 7.990523e-08 | 1.232047 | 2.295024 | 6.550575e-08 | 1.010024 | 2.288268 | 5.328515e-08 | 0.8215962 | 2.279012 | 4.305429e-08 | 0.6638481 | 2.272229 | 3.458455e-08 | 0.5332544 | 2.262919 | 2.76686e-08 | 0.4266183 | 2.256109 | 2.204082e-08 | 0.3398443 | 2.24936 | 1.74883e-08 | 0.2696497 | 2.239885 | 1.382647e-08 | 0.2131885 | 2.233061 | 1.089587e-08 | 0.1680019 | 2.223564 | 8.565978e-09 | 0.1320776 | 2.216692 | 6.72488e-09 | 0.10369 | 2.209846 | 5.266381e-09 | 0.08120158 | 2.200205 | 4.11474e-09 | 0.06344459 | 2.193284 | 3.208107e-09 | 0.04946535 | 2.186369 | 2.496635e-09 | 0.03849526 | 2.176624 | 1.943266e-09 | 0.02996294 | 2.169639 | 1.509967e-09 | 0.02328197 | 2.162653 | 1.171403e-09 | 0.01806171 | 2.155669 | 9.073858e-10 | 0.01399085 | 2.145745 | 7.024256e-10 | 0.0108306 | 2.138671 | 5.439378e-10 | 0.008386901 | 2.131589 | 4.206669e-10 | 0.006486204 | 2.124489 | 3.249351e-10 | 0.005010128 | 2.117369 | 2.506989e-10 | 0.003865491 | 2.112704 | 1.499164e-10 | 0.00231154 | 2.10798 | 8.909299e-11 | 0.001373712 | 2.103214 | 5.283441e-11 | 0.0008146464 | 2.098416 | 3.11446e-11 | 0.0004802142 | 2.093598 | 1.831288e-11 | 0.0002823637 | 2.088748 | 1.069412e-11 | 0.0001648911 | 2.083852 | 6.231567e-12 | 9.608365e-05 | 2.078908 | 3.604997e-12 | 5.558494e-05 | 2.076984 | 2.07638e-12 | 3.201541e-05 | 2.071936 | 1.188617e-12 | 1.832712e-05 | 2.066931 | 6.750327e-13 | 1.040823e-05 | 2.061849 | 3.815425e-13 | 5.88295e-06 | 2.05971 | 2.137088e-13 | 3.295147e-06 | 2.054601 | 1.185109e-13 | 1.827303e-06 | 2.049417 | 6.515404e-14 | 1.004601e-06 | 2.047155 | 3.538277e-14 | 5.45562e-07 | 2.041996 | 1.892655e-14 | 2.918258e-07 | 2.036547 | 9.940796e-15 | 1.532757e-07 | 2.034358 | 5.111709e-15 | 7.881673e-08 | 2.028903 | 2.550607e-15 | 3.932745e-08 | 2.026597 | 1.218937e-15 | 1.879462e-08 | 2.021076 | 5.449304e-16 | 8.402205e-09 | 2.018741 | 2.161032e-16 | 3.332064e-09 | 2.013096 | 6.415969e-17 | 9.892692e-10 | 2.01076 | 2.271456e-20 | 3.502327e-13
816 | 2.636445 | 0.04937365 | 760352.5 | 2.626633 | 0.04056954 | 624769.4 | 2.61648 | 0.03204932 | 493558.4 | 2.607543 | 0.02498102 | 384706.9 | 2.597122 | 0.01956415 | 301287.2 | 2.586018 | 0.01563033 | 240706.6 | 2.577214 | 0.01193091 | 183735.6 | 2.56662 | 0.008904656 | 137131.4 | 2.556498 | 0.006657939 | 102532 | 2.548332 | 0.005173065 | 79665.02 | 2.538603 | 0.004159825 | 64061.16 | 2.531212 | 0.003260076 | 50205.06 | 2.52208 | 0.002616799 | 40298.61 | 2.515385 | 0.00208556 | 32117.55 | 2.506716 | 0.001662918 | 25608.88 | 2.500522 | 0.001300939 | 20034.41 | 2.49222 | 0.0009658008 | 14873.3 | 2.486446 | 0.0007462083 | 11491.58 | 2.478402 | 0.0005850176 | 9009.25 | 2.47293 | 0.0004592031 | 7071.711 | 2.465128 | 0.0003605923 | 5553.108 | 2.45991 | 0.0002838052 | 4370.59 | 2.452379 | 0.0002233382 | 3439.4 | 2.447278 | 0.0001760426 | 2711.049 | 2.442404 | 0.0001388919 | 2138.93 | 2.434927 | 0.0001095483 | 1687.041 | 2.430993 | 8.350089e-05 | 1285.911 | 2.424412 | 6.356375e-05 | 978.8795 | 2.417906 | 4.83192e-05 | 744.1139 | 2.414056 | 3.667681e-05 | 564.8216 | 2.407607 | 2.781411e-05 | 428.3364 | 2.403834 | 2.106508e-05 | 324.4015 | 2.397431 | 1.593093e-05 | 245.3358 | 2.391126 | 1.203195e-05 | 185.2917 | 2.387343 | 9.082211e-06 | 139.8657 | 2.381052 | 6.846092e-06 | 105.4296 | 2.377317 | 5.15316e-06 | 79.35847 | 2.371064 | 3.87395e-06 | 59.65868 | 2.367336 | 2.911598e-06 | 44.8385 | 2.361143 | 2.185264e-06 | 33.65299 | 2.357387 | 1.637798e-06 | 25.22202 | 2.353715 | 1.225719e-06 | 18.87603 | 2.347468 | 9.175049e-07 | 14.12954 | 2.343777 | 6.859042e-07 | 10.5629 | 2.337602 | 5.120767e-07 | 7.885963 | 2.333863 | 3.817857e-07 | 5.879486 | 2.330165 | 2.84551e-07 | 4.382075 | 2.32399 | 2.119662e-07 | 3.264272 | 2.320261 | 1.576657e-07 | 2.428046 | 2.316538 | 1.171013e-07 | 1.803355 | 2.31037 | 8.684173e-08 | 1.33736 | 2.303643 | 7.192273e-08 | 1.107607 | 2.294445 | 5.900585e-08 | 0.9086879 | 2.287697 | 4.802175e-08 | 0.7395332 | 2.27845 | 3.881366e-08 | 0.5977289 | 2.271675 | 3.119419e-08 | 0.4803894 | 2.262373 | 2.496102e-08 | 0.3843988 | 2.255571 | 1.988384e-08 | 0.3062104 | 2.24883 | 1.577568e-08 | 0.2429448 | 2.239363 | 1.247089e-08 | 0.1920513 | 2.232546 | 9.826425e-09 | 0.1513266 | 2.223056 | 7.727477e-09 | 0.1190029 | 2.216191 | 6.065077e-09 | 0.09340197 | 2.209351 | 4.74841e-09 | 0.07312535 | 2.199717 | 3.709012e-09 | 0.05711865 | 2.192802 | 2.890961e-09 | 0.0445207 | 2.185893 | 2.249891e-09 | 0.03464824 | 2.176154 | 1.750641e-09 | 0.02695981 | 2.169175 | 1.359856e-09 | 0.02094173 | 2.162195 | 1.054618e-09 | 0.01624108 | 2.155216 | 8.166716e-10 | 0.01257671 | 2.145298 | 6.32104e-10 | 0.009734379 | 2.138229 | 4.893223e-10 | 0.007535546 | 2.131152 | 3.783096e-10 | 0.005825954 | 2.124057 | 2.92129e-10 | 0.004498776 | 2.116942 | 2.253236e-10 | 0.003469975 | 2.112286 | 1.346352e-10 | 0.002073377 | 2.107571 | 7.99415e-11 | 0.001231096 | 2.102814 | 4.737403e-11 | 0.0007295584 | 2.098025 | 2.789863e-11 | 0.0004296379 | 2.093216 | 1.639387e-11 | 0.0002524649 | 2.088373 | 9.566827e-12 | 0.0001473288 | 2.083485 | 5.569196e-12 | 8.576541e-05 | 2.078549 | 3.22006e-12 | 4.958881e-05 | 2.076632 | 1.852347e-12 | 2.852607e-05 | 2.071591 | 1.059825e-12 | 1.632127e-05 | 2.066593 | 6.01593e-13 | 9.264511e-06 | 2.061518 | 3.395389e-13 | 5.228887e-06 | 2.059385 | 1.9009e-13 | 2.927379e-06 | 2.054282 | 1.053632e-13 | 1.622589e-06 | 2.049104 | 5.7826e-14 | 8.905183e-07 | 2.046849 | 3.138801e-14 | 4.833742e-07 | 2.041695 | 1.678156e-14 | 2.584355e-07 | 2.036252 | 8.809865e-15 | 1.356716e-07 | 2.034068 | 4.520576e-15 | 6.96167e-08 | 2.028619 | 2.254455e-15 | 3.471853e-08 | 2.026318 | 1.076821e-15 | 1.6583e-08 | 2.020802 | 4.811272e-16 | 7.409341e-09 | 2.018472 | 1.906899e-16 | 2.936618e-09 | 2.012832 | 5.658014e-17 | 8.713322e-10 | 2.010501 | 1.919328e-20 | 2.955758e-13
817 | 2.634518 | 0.0462963 | 712088.7 | 2.623957 | 0.03746671 | 576279.8 | 2.613816 | 0.02944092 | 452834.1 | 2.604914 | 0.02288927 | 352062.6 | 2.59447 | 0.01817462 | 279545.9 | 2.583286 | 0.01424464 | 219098.5 | 2.574595 | 0.01079427 | 166027.9 | 2.564151 | 0.008001076 | 123065.5 | 2.554136 | 0.006109423 | 93969.73 | 2.546151 | 0.004771225 | 73386.75 | 2.53643 | 0.003824686 | 58827.93 | 2.529258 | 0.003003422 | 46195.98 | 2.520194 | 0.002409041 | 37053.73 | 2.513616 | 0.001918482 | 29508.39 | 2.505032 | 0.001522333 | 23415.18 | 2.498904 | 0.00116621 | 17937.62 | 2.490699 | 0.0008733556 | 13433.18 | 2.484978 | 0.0006808443 | 10472.14 | 2.477001 | 0.0005337959 | 8210.376 | 2.471589 | 0.0004188799 | 6442.84 | 2.463842 | 0.0003289288 | 5059.292 | 2.458674 | 0.0002588499 | 3981.4 | 2.45119 | 0.0002036746 | 3132.743 | 2.446131 | 0.000160535 | 2469.208 | 2.441297 | 0.0001266398 | 1947.861 | 2.433858 | 9.987219e-05 | 1536.146 | 2.429958 | 7.608448e-05 | 1170.264 | 2.42341 | 5.788518e-05 | 890.3386 | 2.416934 | 4.397655e-05 | 676.4084 | 2.413112 | 3.336448e-05 | 513.1829 | 2.406691 | 2.528818e-05 | 388.9604 | 2.402942 | 1.914035e-05 | 294.3999 | 2.396563 | 1.446633e-05 | 222.5084 | 2.39028 | 1.092182e-05 | 167.9898 | 2.386518 | 8.23905e-06 | 126.7258 | 2.380246 | 6.206603e-06 | 95.46448 | 2.376531 | 4.668862e-06 | 71.81231 | 2.370296 | 3.508679e-06 | 53.9674 | 2.366584 | 2.63538e-06 | 40.53509 | 2.360408 | 1.976699e-06 | 30.40384 | 2.356667 | 1.480558e-06 | 22.77263 | 2.353011 | 1.107547e-06 | 17.0353 | 2.346777 | 8.286001e-07 | 12.74479 | 2.3431 | 6.191011e-07 | 9.522465 | 2.336938 | 4.619748e-07 | 7.105688 | 2.333212 | 3.442234e-07 | 5.29454 | 2.329526 | 2.56441e-07 | 3.944348 | 2.323363 | 1.9091e-07 | 2.936408 | 2.319646 | 1.419195e-07 | 2.18288 | 2.315934 | 1.053459e-07 | 1.620337 | 2.309776 | 7.808136e-08 | 1.200978 | 2.303058 | 6.473754e-08 | 0.9957355 | 2.293869 | 5.315063e-08 | 0.8175159 | 2.287131 | 4.327792e-08 | 0.6656626 | 2.277892 | 3.499036e-08 | 0.5381907 | 2.271126 | 2.813885e-08 | 0.4328069 | 2.261832 | 2.251807e-08 | 0.346353 | 2.255038 | 1.793768e-08 | 0.2759016 | 2.248304 | 1.423057e-08 | 0.218882 | 2.238844 | 1.124807e-08 | 0.1730078 | 2.232035 | 8.862252e-09 | 0.1363113 | 2.222552 | 6.970956e-09 | 0.1072211 | 2.215693 | 5.469942e-09 | 0.08413381 | 2.20886 | 4.281339e-09 | 0.06585177 | 2.199232 | 3.343261e-09 | 0.05142308 | 2.192323 | 2.605149e-09 | 0.04007009 | 2.185421 | 2.027518e-09 | 0.03118548 | 2.175687 | 1.577101e-09 | 0.02425758 | 2.168714 | 1.224662e-09 | 0.01883667 | 2.16174 | 9.49473e-10 | 0.01460395 | 2.154767 | 7.350248e-10 | 0.0113055 | 2.144853 | 5.688216e-10 | 0.00874911 | 2.13779 | 4.401902e-10 | 0.006770617 | 2.130717 | 3.402171e-10 | 0.005232919 | 2.123627 | 2.626351e-10 | 0.004039621 | 2.116517 | 2.025162e-10 | 0.003114925 | 2.111871 | 1.209116e-10 | 0.001859755 | 2.107166 | 7.172984e-11 | 0.001103285 | 2.102417 | 4.247775e-11 | 0.0006533552 | 2.097637 | 2.499068e-11 | 0.0003843845 | 2.092835 | 1.467571e-11 | 0.0002257288 | 2.088001 | 8.559129e-12 | 0.0001316489 | 2.08312 | 4.977071e-12 | 7.655289e-05 | 2.078192 | 2.876116e-12 | 4.423787e-05 | 2.076282 | 1.652394e-12 | 2.541567e-05 | 2.071248 | 9.449288e-13 | 1.453406e-05 | 2.066257 | 5.361047e-13 | 8.245887e-06 | 2.061189 | 3.021295e-13 | 4.647089e-06 | 2.059062 | 1.690631e-13 | 2.600378e-06 | 2.053965 | 9.366289e-14 | 1.44064e-06 | 2.048793 | 5.131901e-14 | 7.893436e-07 | 2.046544 | 2.783944e-14 | 4.282016e-07 | 2.041396 | 1.48769e-14 | 2.288234e-07 | 2.035958 | 7.806035e-15 | 1.200655e-07 | 2.03378 | 4.002861e-15 | 6.156846e-08 | 2.028336 | 1.992126e-15 | 3.064112e-08 | 2.02604 | 9.50987e-16 | 1.462724e-08 | 2.020529 | 4.246576e-16 | 6.531708e-09 | 2.018204 | 1.682075e-16 | 2.587218e-09 | 2.012569 | 4.987778e-17 | 7.671758e-10 | 2.010242 | 1.621774e-20 | 2.494469e-13
818 | 2.631922 | 0.04321914 | 663945.9 | 2.621587 | 0.03437217 | 528035.9 | 2.611194 | 0.02689725 | 413204 | 2.602386 | 0.02094637 | 321784.6 | 2.591609 | 0.01679413 | 257996.6 | 2.58078 | 0.0128877 | 197984.8 | 2.572081 | 0.009693572 | 148915.7 | 2.561816 | 0.007189376 | 110445.4 | 2.551735 | 0.005587462 | 85836.33 | 2.543946 | 0.004427196 | 68011.97 | 2.534354 | 0.00349391 | 53674.53 | 2.527313 | 0.002774592 | 42624.15 | 2.518358 | 0.002212531 | 33989.59 | 2.511878 | 0.001761041 | 27053.66 | 2.503374 | 0.001387495 | 21315.12 | 2.497344 | 0.001035552 | 15908.47 | 2.489198 | 0.0007938354 | 12195.15 | 2.483538 | 0.0006211993 | 9543.057 | 2.475625 | 0.0004870543 | 7482.28 | 2.470271 | 0.0003821455 | 5870.638 | 2.462577 | 0.0003000454 | 4609.391 | 2.457458 | 0.0002360874 | 3626.849 | 2.450019 | 0.0001857414 | 2853.418 | 2.445002 | 0.0001463931 | 2248.936 | 2.440206 | 0.0001154683 | 1773.86 | 2.432803 | 9.105074e-05 | 1398.75 | 2.428937 | 6.932644e-05 | 1065.014 | 2.422421 | 5.271346e-05 | 809.8006 | 2.415975 | 4.002375e-05 | 614.8573 | 2.412181 | 3.035216e-05 | 466.2794 | 2.405785 | 2.299122e-05 | 353.1983 | 2.402061 | 1.739114e-05 | 267.1681 | 2.395705 | 1.313613e-05 | 201.8013 | 2.389443 | 9.913872e-06 | 152.3 | 2.385702 | 7.473983e-06 | 114.8176 | 2.37945 | 5.626715e-06 | 86.43934 | 2.375753 | 4.229981e-06 | 64.98228 | 2.369535 | 3.177764e-06 | 48.8178 | 2.36584 | 2.385305e-06 | 36.6438 | 2.359681 | 1.787996e-06 | 27.46775 | 2.355955 | 1.338382e-06 | 20.56065 | 2.352313 | 1.000834e-06 | 15.37513 | 2.346093 | 7.483346e-07 | 11.49615 | 2.34243 | 5.58863e-07 | 8.585428 | 2.336281 | 4.167683e-07 | 6.402524 | 2.332567 | 3.103523e-07 | 4.767729 | 2.328893 | 2.31105e-07 | 3.550306 | 2.322742 | 1.719437e-07 | 2.641453 | 2.319035 | 1.277449e-07 | 1.962457 | 2.315334 | 9.477026e-08 | 1.45589 | 2.309187 | 7.020436e-08 | 1.078501 | 2.302479 | 5.827002e-08 | 0.8951622 | 2.293299 | 4.787618e-08 | 0.7354888 | 2.286569 | 3.900241e-08 | 0.5991671 | 2.277339 | 3.154876e-08 | 0.4846618 | 2.270581 | 2.538242e-08 | 0.3899326 | 2.261295 | 2.031392e-08 | 0.3120687 | 2.254509 | 1.618178e-08 | 0.2485895 | 2.247782 | 1.283661e-08 | 0.1972001 | 2.23833 | 1.014502e-08 | 0.1558509 | 2.231527 | 7.993856e-09 | 0.1228041 | 2.222051 | 6.28841e-09 | 0.09660451 | 2.215199 | 4.933144e-09 | 0.0757845 | 2.208373 | 3.860171e-09 | 0.05930114 | 2.198751 | 3.013551e-09 | 0.04629511 | 2.191848 | 2.347576e-09 | 0.03606419 | 2.184952 | 1.82711e-09 | 0.02806864 | 2.175224 | 1.420756e-09 | 0.0218261 | 2.168256 | 1.102905e-09 | 0.01694317 | 2.161288 | 8.548081e-10 | 0.01313183 | 2.15432 | 6.615392e-10 | 0.01016277 | 2.144411 | 5.118738e-10 | 0.007863564 | 2.137353 | 3.959916e-10 | 0.006083347 | 2.130286 | 3.059619e-10 | 0.004700282 | 2.123201 | 2.3612e-10 | 0.00362735 | 2.116095 | 1.82017e-10 | 0.002796202 | 2.111459 | 1.085868e-10 | 0.001668144 | 2.106762 | 6.436153e-11 | 0.0009887418 | 2.102023 | 3.808731e-11 | 0.0005851091 | 2.097251 | 2.23868e-11 | 0.000343913 | 2.092457 | 1.313742e-11 | 0.0002018212 | 2.087631 | 7.657413e-12 | 0.0001176356 | 2.082758 | 4.447758e-12 | 6.832784e-05 | 2.077837 | 2.568811e-12 | 3.946287e-05 | 2.075934 | 1.473943e-12 | 2.264316e-05 | 2.070907 | 8.424336e-13 | 1.294173e-05 | 2.065923 | 4.777103e-13 | 7.338734e-06 | 2.060861 | 2.688147e-13 | 4.129615e-06 | 2.058741 | 1.503453e-13 | 2.309652e-06 | 2.05365 | 8.325175e-14 | 1.278939e-06 | 2.048484 | 4.55922e-14 | 7.004016e-07 | 2.046241 | 2.468767e-14 | 3.792597e-07 | 2.041099 | 1.318589e-14 | 2.025658e-07 | 2.035666 | 6.915163e-15 | 1.062329e-07 | 2.033494 | 3.544163e-15 | 5.444654e-08 | 2.028055 | 1.762076e-15 | 2.706956e-08 | 2.025764 | 8.39595e-16 | 1.289812e-08 | 2.020258 | 3.746908e-16 | 5.756116e-09 | 2.017938 | 1.483229e-16 | 2.278582e-09 | 2.012308 | 4.395265e-17 | 6.752144e-10 | 2.009986 | 1.370336e-20 | 2.105152e-13
819 | 2.629317 | 0.04012888 | 615719.7 | 2.619243 | 0.03164022 | 485473.5 | 2.608659 | 0.02463695 | 378018.4 | 2.599981 | 0.01935498 | 296974.2 | 2.588827 | 0.01540024 | 236294.5 | 2.578294 | 0.01172749 | 179941.4 | 2.569627 | 0.008731553 | 133973 | 2.55953 | 0.006566577 | 100754.6 | 2.5495 | 0.005098681 | 78231.88 | 2.541748 | 0.0040914 | 62776.61 | 2.532381 | 0.003193027 | 48992.38 | 2.525401 | 0.002557848 | 39246.48 | 2.51657 | 0.002030931 | 31161.7 | 2.510177 | 0.00161437 | 24770.17 | 2.501743 | 0.001254953 | 19255.44 | 2.49582 | 0.0009343556 | 14336.33 | 2.487719 | 0.0007243831 | 11114.61 | 2.482125 | 0.0005667736 | 8696.322 | 2.474273 | 0.0004444013 | 6818.696 | 2.468975 | 0.0003486296 | 5349.217 | 2.461332 | 0.0002737315 | 4200.014 | 2.456261 | 0.0002153277 | 3303.892 | 2.448865 | 0.0001693864 | 2598.989 | 2.443889 | 0.0001334964 | 2048.31 | 2.439131 | 0.0001052822 | 1615.403 | 2.431763 | 8.300875e-05 | 1273.649 | 2.42793 | 6.316835e-05 | 969.227 | 2.421445 | 4.800341e-05 | 736.5429 | 2.415027 | 3.642584e-05 | 558.9019 | 2.41126 | 2.761136e-05 | 423.6563 | 2.40489 | 2.090252e-05 | 320.719 | 2.401189 | 1.58015e-05 | 242.4511 | 2.394856 | 1.1928e-05 | 183.0179 | 2.388615 | 8.998725e-06 | 138.0724 | 2.384895 | 6.779795e-06 | 104.0262 | 2.378661 | 5.100884e-06 | 78.26569 | 2.374982 | 3.832265e-06 | 58.80057 | 2.368782 | 2.877981e-06 | 44.15845 | 2.365104 | 2.158904e-06 | 33.12526 | 2.35896 | 1.617267e-06 | 24.81462 | 2.355249 | 1.209831e-06 | 18.5631 | 2.351621 | 9.043973e-07 | 13.87667 | 2.345416 | 6.75933e-07 | 10.37121 | 2.341766 | 5.044769e-07 | 7.740469 | 2.335629 | 3.759792e-07 | 5.768857 | 2.331928 | 2.7981e-07 | 4.29328 | 2.328265 | 2.082693e-07 | 3.195592 | 2.322126 | 1.548601e-07 | 2.376104 | 2.31843 | 1.149852e-07 | 1.764282 | 2.31474 | 8.525596e-08 | 1.308129 | 2.308603 | 6.312182e-08 | 0.9685131 | 2.301904 | 5.244851e-08 | 0.8047466 | 2.292733 | 4.312492e-08 | 0.6616895 | 2.286012 | 3.514901e-08 | 0.5393107 | 2.27679 | 2.845224e-08 | 0.4365584 | 2.27004 | 2.289569e-08 | 0.3513012 | 2.260762 | 1.832525e-08 | 0.2811745 | 2.253984 | 1.459755e-08 | 0.2239783 | 2.247265 | 1.157905e-08 | 0.1776637 | 2.237819 | 9.150823e-09 | 0.1404062 | 2.231023 | 7.21266e-09 | 0.1106678 | 2.221554 | 5.672615e-09 | 0.08703807 | 2.214709 | 4.448972e-09 | 0.06826303 | 2.207889 | 3.480397e-09 | 0.05340166 | 2.198273 | 2.716333e-09 | 0.0416782 | 2.191377 | 2.115454e-09 | 0.03245858 | 2.184486 | 1.6465e-09 | 0.02526315 | 2.174764 | 1.279903e-09 | 0.01963826 | 2.167801 | 9.932485e-10 | 0.01523996 | 2.160839 | 7.695793e-10 | 0.01180808 | 2.153876 | 5.953993e-10 | 0.009135541 | 2.143973 | 4.60631e-10 | 0.007067716 | 2.13692 | 3.562353e-10 | 0.005465916 | 2.129858 | 2.751567e-10 | 0.004221881 | 2.122777 | 2.122819e-10 | 0.003257158 | 2.115676 | 1.635928e-10 | 0.002510094 | 2.111049 | 9.751818e-11 | 0.001496275 | 2.106362 | 5.774996e-11 | 0.0008860896 | 2.101631 | 3.415046e-11 | 0.0005239895 | 2.096867 | 2.005978e-11 | 0.0003077883 | 2.092082 | 1.176019e-11 | 0.0001804431 | 2.087263 | 6.85055e-12 | 0.0001051118 | 2.082398 | 3.974609e-12 | 6.098463e-05 | 2.077484 | 2.29425e-12 | 3.520195e-05 | 2.075589 | 1.314985e-12 | 2.017654e-05 | 2.070568 | 7.510065e-13 | 1.152311e-05 | 2.065591 | 4.256448e-13 | 6.530903e-06 | 2.060536 | 2.392656e-13 | 3.671185e-06 | 2.058422 | 1.336847e-13 | 2.051199e-06 | 2.053337 | 7.398865e-14 | 1.135249e-06 | 2.048177 | 4.049896e-14 | 6.21398e-07 | 2.04594 | 2.188999e-14 | 3.358703e-07 | 2.040803 | 1.16848e-14 | 1.792863e-07 | 2.035376 | 6.124666e-15 | 9.397414e-08 | 2.033209 | 3.137315e-15 | 4.813756e-08 | 2.027775 | 1.558937e-15 | 2.391963e-08 | 2.02549 | 7.420811e-16 | 1.138616e-08 | 2.019989 | 3.305016e-16 | 5.071069e-09 | 2.017674 | 1.307405e-16 | 2.006024e-09 | 2.012048 | 3.871608e-17 | 5.940422e-10 | 2.00973 | 1.157901e-20 | 1.776631e-13
820 | 2.626643 | 0.03703069 | 567489.5 | 2.616515 | 0.02902857 | 444858.2 | 2.606015 | 0.02256043 | 345735 | 2.597288 | 0.01797224 | 275421.7 | 2.586164 | 0.01401852 | 214831.5 | 2.575662 | 0.01059836 | 162418.1 | 2.567147 | 0.007842128 | 120179.4 | 2.55714 | 0.006026665 | 92357.69 | 2.547332 | 0.004720622 | 72342.79 | 2.539618 | 0.003752926 | 57513 | 2.53044 | 0.002948678 | 45188.03 | 2.523536 | 0.002352066 | 36045.03 | 2.514815 | 0.001867401 | 28617.63 | 2.508506 | 0.001476314 | 22624.27 | 2.500146 | 0.001123636 | 17219.55 | 2.494306 | 0.0008462079 | 12968 | 2.486265 | 0.0006609996 | 10129.72 | 2.480736 | 0.000517111 | 7924.644 | 2.472944 | 0.0004054797 | 6213.912 | 2.4677 | 0.0003180505 | 4874.074 | 2.460108 | 0.0002497234 | 3826.972 | 2.455082 | 0.0001964118 | 3009.979 | 2.447729 | 0.0001544745 | 2367.298 | 2.442792 | 0.0001217355 | 1865.578 | 2.438071 | 9.599442e-05 | 1471.099 | 2.430737 | 7.567659e-05 | 1159.732 | 2.426936 | 5.7557e-05 | 882.052 | 2.420481 | 4.371385e-05 | 669.9078 | 2.414092 | 3.315396e-05 | 508.0792 | 2.410351 | 2.511764e-05 | 384.9239 | 2.404005 | 1.900325e-05 | 291.2217 | 2.400328 | 1.435689e-05 | 220.017 | 2.394016 | 1.083309e-05 | 166.0154 | 2.387797 | 8.167859e-06 | 125.1711 | 2.384096 | 6.149938e-06 | 94.24682 | 2.377881 | 4.624085e-06 | 70.86337 | 2.37422 | 3.472072e-06 | 53.20895 | 2.368036 | 2.606409e-06 | 39.9428 | 2.364374 | 1.953941e-06 | 29.94384 | 2.358246 | 1.462803e-06 | 22.41723 | 2.35455 | 1.0936e-06 | 16.75925 | 2.350936 | 8.173985e-07 | 12.5265 | 2.344744 | 6.105239e-07 | 9.356183 | 2.341107 | 4.55375e-07 | 6.978551 | 2.334983 | 3.391765e-07 | 5.197826 | 2.331294 | 2.522697e-07 | 3.865993 | 2.327643 | 1.876876e-07 | 2.876283 | 2.321515 | 1.394723e-07 | 2.137391 | 2.31783 | 1.034992e-07 | 1.586109 | 2.31415 | 7.669651e-08 | 1.175362 | 2.308024 | 5.675423e-08 | 0.8697497 | 2.301333 | 4.72085e-08 | 0.7234628 | 2.292172 | 3.884498e-08 | 0.5952932 | 2.285459 | 3.167968e-08 | 0.4854861 | 2.276246 | 2.565933e-08 | 0.3932252 | 2.269504 | 2.06523e-08 | 0.3164932 | 2.260234 | 1.653104e-08 | 0.2533355 | 2.253463 | 1.316823e-08 | 0.2018011 | 2.246751 | 1.044453e-08 | 0.1600608 | 2.237312 | 8.253979e-09 | 0.1264909 | 2.230523 | 6.507705e-09 | 0.09972956 | 2.221061 | 5.11705e-09 | 0.07841799 | 2.214222 | 4.01227e-09 | 0.06148741 | 2.207408 | 3.137955e-09 | 0.04808866 | 2.197799 | 2.448407e-09 | 0.03752145 | 2.190908 | 1.90627e-09 | 0.02921329 | 2.184023 | 1.483732e-09 | 0.02273795 | 2.174307 | 1.153008e-09 | 0.01766966 | 2.16735 | 8.944909e-10 | 0.01370793 | 2.160393 | 6.92846e-10 | 0.01061776 | 2.153435 | 5.358808e-10 | 0.008212289 | 2.143537 | 4.145216e-10 | 0.006352479 | 2.136489 | 3.204701e-10 | 0.004911154 | 2.129432 | 2.474529e-10 | 0.003792176 | 2.122356 | 1.908503e-10 | 0.002924751 | 2.11526 | 1.470343e-10 | 0.002253278 | 2.110642 | 8.757782e-11 | 0.001342116 | 2.105964 | 5.181742e-11 | 0.0007940938 | 2.101241 | 3.062037e-11 | 0.0004692524 | 2.096486 | 1.797448e-11 | 0.0002754561 | 2.091709 | 1.052716e-11 | 0.0001613271 | 2.086898 | 6.128579e-12 | 9.39195e-05 | 2.08204 | 3.551676e-12 | 5.442888e-05 | 2.077133 | 2.048953e-12 | 3.139988e-05 | 2.075245 | 1.173753e-12 | 1.798757e-05 | 2.070232 | 6.694569e-13 | 1.025932e-05 | 2.06526 | 3.792251e-13 | 5.811565e-06 | 2.060212 | 2.130626e-13 | 3.265151e-06 | 2.058105 | 1.188566e-13 | 1.821458e-06 | 2.053026 | 6.574785e-14 | 1.007575e-06 | 2.047872 | 3.596969e-14 | 5.512299e-07 | 2.04564 | 1.943189e-14 | 2.977906e-07 | 2.040509 | 1.035249e-14 | 1.586503e-07 | 2.035088 | 5.42335e-15 | 8.311199e-08 | 2.032926 | 2.776519e-15 | 4.254971e-08 | 2.027498 | 1.378868e-15 | 2.113094e-08 | 2.025217 | 6.559804e-16 | 1.00528e-08 | 2.019721 | 2.919783e-16 | 4.474522e-09 | 2.01741 | 1.152987e-16 | 1.766934e-09 | 2.011789 | 3.408935e-17 | 5.224139e-10 | 2.009476 | 9.783916e-21 | 1.49937e-13
821 | 2.624357 | 0.03393277 | 519381 | 2.614012 | 0.02650001 | 405613.9 | 2.60358 | 0.02068978 | 316681.4 | 2.594454 | 0.01659125 | 253948.5 | 2.58368 | 0.01270359 | 194443.5 | 2.573188 | 0.009513041 | 145608.3 | 2.564887 | 0.007048068 | 107879 | 2.554787 | 0.005514356 | 84403.7 | 2.545119 | 0.004372192 | 66921.54 | 2.537579 | 0.003428839 | 52482.41 | 2.528502 | 0.002720238 | 41636.44 | 2.521719 | 0.002159212 | 33049.27 | 2.513092 | 0.001712559 | 26212.74 | 2.506861 | 0.00134341 | 20562.47 | 2.498601 | 0.001002236 | 15340.39 | 2.492816 | 0.0007712339 | 11804.64 | 2.484839 | 0.0006031554 | 9232.002 | 2.479373 | 0.000471795 | 7221.377 | 2.471638 | 0.0003699633 | 5662.723 | 2.466446 | 0.0002901511 | 4441.104 | 2.458902 | 0.0002278193 | 3487.043 | 2.453921 | 0.0001791565 | 2742.2 | 2.446609 | 0.0001408832 | 2156.384 | 2.441711 | 0.0001110143 | 1699.204 | 2.437025 | 8.75259e-05 | 1339.687 | 2.429724 | 6.899254e-05 | 1056.012 | 2.425955 | 5.244388e-05 | 802.7152 | 2.419529 | 3.980729e-05 | 609.2973 | 2.413167 | 3.017697e-05 | 461.894 | 2.409452 | 2.284879e-05 | 349.7276 | 2.403131 | 1.727625e-05 | 264.4333 | 2.399476 | 1.304411e-05 | 199.6555 | 2.393186 | 9.83876e-06 | 150.5938 | 2.386987 | 7.413532e-06 | 113.4728 | 2.383305 | 5.578463e-06 | 85.38494 | 2.377109 | 4.191755e-06 | 64.15975 | 2.373465 | 3.146367e-06 | 48.15885 | 2.367298 | 2.360399e-06 | 36.12869 | 2.363652 | 1.768391e-06 | 27.0673 | 2.357539 | 1.323059e-06 | 20.25098 | 2.353857 | 9.886894e-07 | 15.13305 | 2.350258 | 7.387524e-07 | 11.30747 | 2.344079 | 5.514332e-07 | 8.440334 | 2.340455 | 4.110446e-07 | 6.291522 | 2.334343 | 3.05971e-07 | 4.683246 | 2.330666 | 2.274376e-07 | 3.481201 | 2.327026 | 1.691375e-07 | 2.588848 | 2.320909 | 1.256121e-07 | 1.922641 | 2.317235 | 9.315983e-08 | 1.425921 | 2.313565 | 6.899659e-08 | 1.056074 | 2.307449 | 5.102864e-08 | 0.7810534 | 2.300768 | 4.249191e-08 | 0.6503886 | 2.291615 | 3.498962e-08 | 0.5355573 | 2.284911 | 2.855958e-08 | 0.437138 | 2.275706 | 2.31403e-08 | 0.3541894 | 2.268972 | 1.862847e-08 | 0.2851307 | 2.259709 | 1.491228e-08 | 0.22825 | 2.252945 | 1.18787e-08 | 0.1818175 | 2.246241 | 9.421055e-09 | 0.1442003 | 2.236809 | 7.445593e-09 | 0.1139636 | 2.230027 | 5.871561e-09 | 0.08987114 | 2.220571 | 4.615833e-09 | 0.07065075 | 2.213739 | 3.618391e-09 | 0.05538373 | 2.206931 | 2.829176e-09 | 0.04330387 | 2.197328 | 2.206889e-09 | 0.03377903 | 2.190443 | 1.717983e-09 | 0.02629575 | 2.183564 | 1.337045e-09 | 0.02046504 | 2.173853 | 1.038687e-09 | 0.01589833 | 2.166902 | 8.055493e-10 | 0.01232988 | 2.15995 | 6.237781e-10 | 0.009547657 | 2.152998 | 4.823143e-10 | 0.007382388 | 2.143105 | 3.730272e-10 | 0.005709621 | 2.136062 | 2.882954e-10 | 0.0044127 | 2.129009 | 2.225383e-10 | 0.003406211 | 2.121938 | 1.715824e-10 | 0.00262627 | 2.114847 | 1.321516e-10 | 0.002022736 | 2.110238 | 7.865067e-11 | 0.001203841 | 2.105568 | 4.649818e-11 | 0.0007117094 | 2.100854 | 2.745503e-11 | 0.0004202315 | 2.096107 | 1.610581e-11 | 0.0002465183 | 2.091338 | 9.423265e-12 | 0.0001442341 | 2.086534 | 5.482577e-12 | 8.391729e-05 | 2.081684 | 3.173641e-12 | 4.85763e-05 | 2.076785 | 1.829808e-12 | 2.800737e-05 | 2.074904 | 1.047639e-12 | 1.603535e-05 | 2.069897 | 5.96722e-13 | 9.133533e-06 | 2.064932 | 3.378419e-13 | 5.171067e-06 | 2.05989 | 1.897129e-13 | 2.903779e-06 | 2.057789 | 1.056606e-13 | 1.61726e-06 | 2.052717 | 5.841728e-14 | 8.941452e-07 | 2.047569 | 3.194241e-14 | 4.889162e-07 | 2.045343 | 1.724714e-14 | 2.639877e-07 | 2.040217 | 9.175555e-15 | 1.404427e-07 | 2.034801 | 4.801262e-15 | 7.348895e-08 | 2.032645 | 2.45662e-15 | 3.760146e-08 | 2.027221 | 1.219282e-15 | 1.866254e-08 | 2.024946 | 5.797074e-16 | 8.873104e-09 | 2.019455 | 2.578678e-16 | 3.946969e-09 | 2.017149 | 1.017629e-16 | 1.557601e-09 | 2.011532 | 3.006625e-17 | 4.601993e-10 | 2.009224 | 8.26703e-21 | 1.265366e-13
822 | 2.622018 | 0.03127597 | 478133.1 | 2.611476 | 0.02433895 | 372083.1 | 2.601138 | 0.0191744 | 293129.8 | 2.591697 | 0.01519671 | 232320.6 | 2.581173 | 0.01154908 | 176557.3 | 2.570754 | 0.0085784 | 131142.8 | 2.562614 | 0.006487602 | 99179.58 | 2.552574 | 0.005047017 | 77156.55 | 2.54295 | 0.00402672 | 61558.7 | 2.535617 | 0.003140619 | 48012.39 | 2.526609 | 0.002503851 | 38277.77 | 2.519945 | 0.001982669 | 30310.16 | 2.511406 | 0.001569401 | 23992.31 | 2.505243 | 0.001212645 | 18538.38 | 2.497084 | 0.0009065661 | 13859.18 | 2.491349 | 0.0007038339 | 10759.9 | 2.483438 | 0.0005503668 | 8413.763 | 2.478033 | 0.0004305259 | 6581.688 | 2.470353 | 0.0003375546 | 5160.384 | 2.465212 | 0.0002646968 | 4046.566 | 2.457715 | 0.000207835 | 3177.289 | 2.452777 | 0.0001634161 | 2498.233 | 2.445505 | 0.0001284872 | 1964.255 | 2.440644 | 0.0001012392 | 1547.7 | 2.435993 | 7.980663e-05 | 1220.048 | 2.428725 | 6.289867e-05 | 961.5669 | 2.424986 | 4.778477e-05 | 730.5123 | 2.418589 | 3.624956e-05 | 554.1672 | 2.412254 | 2.746693e-05 | 419.9022 | 2.408564 | 2.078456e-05 | 317.7451 | 2.402266 | 1.570593e-05 | 240.1053 | 2.398634 | 1.185117e-05 | 181.1754 | 2.392365 | 8.935489e-06 | 136.6018 | 2.386186 | 6.728713e-06 | 102.8656 | 2.382523 | 5.059974e-06 | 77.35464 | 2.376344 | 3.799758e-06 | 58.08902 | 2.372718 | 2.851137e-06 | 43.58692 | 2.366567 | 2.137553e-06 | 32.67795 | 2.362937 | 1.600419e-06 | 24.4665 | 2.356838 | 1.196729e-06 | 18.29507 | 2.353171 | 8.938697e-07 | 13.66508 | 2.349585 | 6.676584e-07 | 10.20686 | 2.34342 | 4.980514e-07 | 7.613988 | 2.339808 | 3.710227e-07 | 5.67203 | 2.333709 | 2.760115e-07 | 4.219542 | 2.330043 | 2.050811e-07 | 3.135189 | 2.326415 | 1.524187e-07 | 2.330109 | 2.320309 | 1.131281e-07 | 1.729452 | 2.316645 | 8.385305e-08 | 1.281908 | 2.312985 | 6.207147e-08 | 0.948921 | 2.306879 | 4.588081e-08 | 0.7014055 | 2.300207 | 3.824646e-08 | 0.5846949 | 2.291062 | 3.152055e-08 | 0.4818722 | 2.284367 | 2.574653e-08 | 0.3936015 | 2.27517 | 2.086831e-08 | 0.3190255 | 2.268443 | 1.680275e-08 | 0.256873 | 2.259188 | 1.345185e-08 | 0.2056459 | 2.252432 | 1.07153e-08 | 0.1638107 | 2.245734 | 8.498351e-09 | 0.129919 | 2.23631 | 6.718917e-09 | 0.1027158 | 2.229534 | 5.29752e-09 | 0.08098613 | 2.220085 | 4.163654e-09 | 0.06365208 | 2.213259 | 3.263139e-09 | 0.04988542 | 2.206457 | 2.550756e-09 | 0.03899482 | 2.19686 | 1.989178e-09 | 0.03040967 | 2.189981 | 1.548617e-09 | 0.02367457 | 2.183108 | 1.204851e-09 | 0.01841923 | 2.173402 | 9.356966e-10 | 0.01430451 | 2.166457 | 7.254692e-10 | 0.01109065 | 2.15951 | 5.615963e-10 | 0.008585435 | 2.152563 | 4.341014e-10 | 0.006636349 | 2.142675 | 3.35686e-10 | 0.005131818 | 2.135637 | 2.593507e-10 | 0.003964839 | 2.128589 | 2.001322e-10 | 0.003059532 | 2.121523 | 1.542597e-10 | 0.002358254 | 2.114436 | 1.18775e-10 | 0.001815779 | 2.109836 | 7.063346e-11 | 0.001079813 | 2.105175 | 4.17284e-11 | 0.0006379252 | 2.10047 | 2.461676e-11 | 0.0003763301 | 2.095731 | 1.443128e-11 | 0.0002206189 | 2.090969 | 8.434988e-12 | 0.0001289503 | 2.086174 | 4.904562e-12 | 7.497877e-05 | 2.081331 | 2.835746e-12 | 4.335163e-05 | 2.076439 | 1.634035e-12 | 2.498041e-05 | 2.074564 | 9.350307e-13 | 1.429433e-05 | 2.069565 | 5.318528e-13 | 8.13073e-06 | 2.064606 | 3.00951e-13 | 4.600805e-06 | 2.059571 | 1.689072e-13 | 2.582178e-06 | 2.057476 | 9.397243e-14 | 1.436609e-06 | 2.052409 | 5.189712e-14 | 7.933801e-07 | 2.047267 | 2.83619e-14 | 4.335841e-07 | 2.045047 | 1.530559e-14 | 2.33985e-07 | 2.039927 | 8.138211e-15 | 1.244134e-07 | 2.034516 | 4.250008e-15 | 6.497223e-08 | 2.032365 | 2.173036e-15 | 3.322041e-08 | 2.026947 | 1.077875e-15 | 1.647807e-08 | 2.024676 | 5.121546e-16 | 7.829592e-09 | 2.01919 | 2.276713e-16 | 3.480537e-09 | 2.016889 | 8.978608e-17 | 1.37261e-09 | 2.011277 | 2.6509e-17 | 4.052579e-10 | 2.008973 | 6.985437e-21 | 1.067903e-13
823 | 2.619227 | 0.02866175 | 437635.6 | 2.608804 | 0.02227183 | 340068.1 | 2.598399 | 0.01779826 | 271761.3 | 2.589097 | 0.0138156 | 210950.2 | 2.578592 | 0.01042505 | 159179.9 | 2.568311 | 0.007708347 | 117698.6 | 2.560196 | 0.005954823 | 90924.08 | 2.550408 | 0.004670846 | 71319.06 | 2.540856 | 0.003686632 | 56291.11 | 2.533683 | 0.002896346 | 44224.25 | 2.524763 | 0.002299616 | 35112.79 | 2.518204 | 0.001821025 | 27805.19 | 2.509747 | 0.001434212 | 21898.95 | 2.503668 | 0.001085103 | 16568.41 | 2.495582 | 0.0008222235 | 12554.51 | 2.489909 | 0.0006423164 | 9807.516 | 2.482062 | 0.0005021926 | 7667.968 | 2.476716 | 0.0003928656 | 5998.657 | 2.469089 | 0.0003079818 | 4702.568 | 2.463998 | 0.0002414734 | 3687.053 | 2.456546 | 0.0001896023 | 2895.033 | 2.45165 | 0.0001490577 | 2275.96 | 2.444417 | 0.0001171813 | 1789.238 | 2.439592 | 9.232456e-05 | 1409.702 | 2.434975 | 7.276804e-05 | 1111.094 | 2.427739 | 5.734287e-05 | 875.5671 | 2.42403 | 4.353939e-05 | 664.8021 | 2.41766 | 3.301209e-05 | 504.0609 | 2.411351 | 2.499994e-05 | 381.7236 | 2.407686 | 1.890653e-05 | 288.6835 | 2.401411 | 1.427811e-05 | 218.0122 | 2.397801 | 1.076857e-05 | 164.4251 | 2.391553 | 8.11496e-06 | 123.9072 | 2.385393 | 6.107012e-06 | 93.24785 | 2.381748 | 4.58957e-06 | 70.07805 | 2.375588 | 3.44434e-06 | 52.59156 | 2.371978 | 2.583539e-06 | 39.448 | 2.365843 | 1.935693e-06 | 29.55606 | 2.362228 | 1.448365e-06 | 22.11505 | 2.356144 | 1.082606e-06 | 16.53029 | 2.352491 | 8.082966e-07 | 12.34186 | 2.348919 | 6.033927e-07 | 9.213191 | 2.342766 | 4.498279e-07 | 6.868413 | 2.339167 | 3.348911e-07 | 5.113446 | 2.33308 | 2.489812e-07 | 3.801689 | 2.329425 | 1.849199e-07 | 2.823539 | 2.325809 | 1.373505e-07 | 2.097201 | 2.319713 | 1.018836e-07 | 1.555658 | 2.31606 | 7.548074e-08 | 1.152514 | 2.31241 | 5.584122e-08 | 0.8526385 | 2.306313 | 4.125237e-08 | 0.6298816 | 2.29965 | 3.442511e-08 | 0.5256363 | 2.290514 | 2.839983e-08 | 0.4336365 | 2.283827 | 2.321034e-08 | 0.3543982 | 2.274638 | 1.881917e-08 | 0.2873496 | 2.267919 | 1.515576e-08 | 0.231413 | 2.258671 | 1.213428e-08 | 0.185278 | 2.251922 | 9.665704e-09 | 0.1475854 | 2.245232 | 7.666087e-09 | 0.1170533 | 2.235814 | 6.063062e-09 | 0.09257677 | 2.229045 | 4.779528e-09 | 0.07297852 | 2.219603 | 3.75572e-09 | 0.05734601 | 2.212782 | 2.942731e-09 | 0.0449325 | 2.205987 | 2.299711e-09 | 0.03511425 | 2.196396 | 1.792929e-09 | 0.02737619 | 2.189523 | 1.395935e-09 | 0.02131451 | 2.182655 | 1.08572e-09 | 0.01657783 | 2.172955 | 8.429326e-10 | 0.01287072 | 2.166014 | 6.533521e-10 | 0.009976021 | 2.159073 | 5.056116e-10 | 0.007720174 | 2.152131 | 3.907071e-10 | 0.005965698 | 2.142248 | 3.020821e-10 | 0.004612486 | 2.135215 | 2.333119e-10 | 0.003562435 | 2.128172 | 1.799819e-10 | 0.00274814 | 2.12111 | 1.386859e-10 | 0.002117593 | 2.114028 | 1.067522e-10 | 0.001629997 | 2.109437 | 6.343343e-11 | 0.0009685638 | 2.104785 | 3.744782e-11 | 0.00057179 | 2.100087 | 2.207178e-11 | 0.0003370136 | 2.095357 | 1.293073e-11 | 0.0001974391 | 2.090603 | 7.550232e-12 | 0.0001152843 | 2.085815 | 4.38739e-12 | 6.699097e-05 | 2.080979 | 2.533741e-12 | 3.868763e-05 | 2.076095 | 1.459148e-12 | 2.22797e-05 | 2.074227 | 8.344853e-13 | 1.274174e-05 | 2.069234 | 4.740022e-13 | 7.23753e-06 | 2.064282 | 2.68067e-13 | 4.09311e-06 | 2.059253 | 1.503697e-13 | 2.295992e-06 | 2.057164 | 8.361447e-14 | 1.276708e-06 | 2.052104 | 4.60984e-14 | 7.038756e-07 | 2.046967 | 2.517897e-14 | 3.844572e-07 | 2.044752 | 1.358038e-14 | 2.073586e-07 | 2.039638 | 7.216862e-15 | 1.101941e-07 | 2.034233 | 3.766721e-15 | 5.751399e-08 | 2.032087 | 1.921736e-15 | 2.934295e-08 | 2.026673 | 9.526032e-16 | 1.454528e-08 | 2.024408 | 4.523381e-16 | 6.906742e-09 | 2.018926 | 2.009459e-16 | 3.068239e-09 | 2.01663 | 7.919133e-17 | 1.209171e-09 | 2.011023 | 2.336389e-17 | 3.567427e-10 | 2.008723 | 5.902487e-21 | 9.012496e-14
824 | 2.616841 | 0.02614959 | 398792.9 | 2.606467 | 0.02046271 | 312065.6 | 2.595593 | 0.01641525 | 250340 | 2.586635 | 0.01254113 | 191257.9 | 2.576142 | 0.009374765 | 142969.4 | 2.566079 | 0.00695819 | 106115.5 | 2.557895 | 0.005452271 | 83149.59 | 2.548212 | 0.004318355 | 65856.85 | 2.538847 | 0.003368691 | 51374.05 | 2.531763 | 0.00266823 | 40691.7 | 2.522964 | 0.002109741 | 32174.5 | 2.516496 | 0.001669263 | 25457.01 | 2.508114 | 0.001303709 | 19882.15 | 2.502136 | 0.0009739541 | 14853.24 | 2.494105 | 0.0007504117 | 11444.12 | 2.488495 | 0.0005861685 | 8939.333 | 2.48071 | 0.0004582299 | 6988.211 | 2.47542 | 0.0003584957 | 5467.221 | 2.467846 | 0.0002809972 | 4285.333 | 2.462802 | 0.0002202857 | 3359.456 | 2.455395 | 0.0001729677 | 2637.836 | 2.450539 | 0.0001359602 | 2073.453 | 2.443344 | 0.0001068697 | 1629.811 | 2.438555 | 8.419464e-05 | 1284.006 | 2.43397 | 6.635012e-05 | 1011.869 | 2.426765 | 5.227817e-05 | 797.2656 | 2.423085 | 3.967102e-05 | 605.0009 | 2.416743 | 3.006401e-05 | 458.4897 | 2.410459 | 2.275424e-05 | 347.0124 | 2.406818 | 1.719795e-05 | 262.2764 | 2.400566 | 1.297989e-05 | 197.9492 | 2.396977 | 9.785533e-06 | 149.2338 | 2.390749 | 7.369614e-06 | 112.3899 | 2.384608 | 5.542628e-06 | 84.52757 | 2.380982 | 4.162801e-06 | 63.4846 | 2.374839 | 3.122369e-06 | 47.61753 | 2.371245 | 2.340993e-06 | 35.70119 | 2.365126 | 1.75285e-06 | 26.73175 | 2.361526 | 1.31095e-06 | 19.99257 | 2.355457 | 9.793448e-07 | 14.93545 | 2.351817 | 7.309423e-07 | 11.1472 | 2.348258 | 5.453006e-07 | 8.316079 | 2.342118 | 4.06265e-07 | 6.195724 | 2.338532 | 3.022722e-07 | 4.609787 | 2.332456 | 2.245939e-07 | 3.425159 | 2.328813 | 1.667379e-07 | 2.542828 | 2.325207 | 1.237701e-07 | 1.887549 | 2.319122 | 9.176423e-08 | 1.399446 | 2.315479 | 6.794391e-08 | 1.036175 | 2.31184 | 5.023613e-08 | 0.7661236 | 2.305752 | 3.709058e-08 | 0.565648 | 2.299098 | 3.098924e-08 | 0.4725999 | 2.28997 | 2.558792e-08 | 0.3902273 | 2.283291 | 2.092378e-08 | 0.319097 | 2.27411 | 1.697105e-08 | 0.2588161 | 2.267399 | 1.367002e-08 | 0.208474 | 2.258159 | 1.09456e-08 | 0.1669254 | 2.251416 | 8.718802e-09 | 0.1329656 | 2.244733 | 6.916797e-09 | 0.1054843 | 2.235322 | 5.471136e-09 | 0.08343728 | 2.22856 | 4.312121e-09 | 0.06576178 | 2.219123 | 3.387708e-09 | 0.05166406 | 2.212309 | 2.653752e-09 | 0.04047091 | 2.20552 | 2.073354e-09 | 0.03161958 | 2.195935 | 1.616028e-09 | 0.02464515 | 2.189067 | 1.258295e-09 | 0.01918957 | 2.182205 | 9.78365e-10 | 0.01492051 | 2.17251 | 7.593753e-10 | 0.01158081 | 2.165575 | 5.884015e-10 | 0.008973388 | 2.158639 | 4.552065e-10 | 0.006942104 | 2.151702 | 3.516499e-10 | 0.005362818 | 2.141824 | 2.718418e-10 | 0.00414571 | 2.134795 | 2.098871e-10 | 0.003200873 | 2.127757 | 1.618604e-10 | 0.002468444 | 2.1207 | 1.246844e-10 | 0.001901493 | 2.113623 | 9.594684e-11 | 0.001463233 | 2.109041 | 5.696731e-11 | 0.0008687771 | 2.104396 | 3.360627e-11 | 0.0005125107 | 2.099708 | 1.978981e-11 | 0.0003018035 | 2.094985 | 1.15861e-11 | 0.0001766932 | 2.090239 | 6.758167e-12 | 0.0001030651 | 2.085458 | 3.924665e-12 | 5.985291e-05 | 2.08063 | 2.2646e-12 | 3.453616e-05 | 2.075752 | 1.302923e-12 | 1.987016e-05 | 2.073892 | 7.447147e-13 | 1.135723e-05 | 2.068905 | 4.226651e-13 | 6.445833e-06 | 2.06396 | 2.387567e-13 | 3.641148e-06 | 2.058937 | 1.338545e-13 | 2.041341e-06 | 2.056854 | 7.439063e-14 | 1.134491e-06 | 2.0518 | 4.094977e-14 | 6.245024e-07 | 2.046669 | 2.234982e-14 | 3.408448e-07 | 2.04446 | 1.204762e-14 | 1.837316e-07 | 2.039351 | 6.398654e-15 | 9.758235e-08 | 2.033951 | 3.337729e-15 | 5.090188e-08 | 2.03181 | 1.701861e-15 | 2.595415e-08 | 2.026402 | 8.419215e-16 | 1.283968e-08 | 2.024141 | 3.993839e-16 | 6.090783e-09 | 2.018664 | 1.772984e-16 | 2.70388e-09 | 2.016373 | 6.982155e-17 | 1.06481e-09 | 2.01077 | 2.058391e-17 | 3.139139e-10 | 2.008475 | 4.987376e-21 | 7.605972e-14
825 | 2.6143 | 0.02408655 | 366885.4 | 2.603996 | 0.01902236 | 289747.8 | 2.592856 | 0.01502169 | 228809.9 | 2.584103 | 0.01139166 | 173517.3 | 2.573702 | 0.008452887 | 128754.1 | 2.563797 | 0.006420845 | 97802.08 | 2.555691 | 0.00501043 | 76318.69 | 2.546068 | 0.003966154 | 60412.31 | 2.536897 | 0.003090676 | 47077.07 | 2.529888 | 0.002452877 | 37362.13 | 2.521203 | 0.001937282 | 29508.62 | 2.514822 | 0.001528385 | 23280.31 | 2.50651 | 0.001175053 | 17898.37 | 2.500627 | 0.0008823595 | 13440.07 | 2.49265 | 0.0006849088 | 10432.51 | 2.487106 | 0.0005349536 | 8148.395 | 2.479382 | 0.0004181109 | 6368.651 | 2.474146 | 0.0003271292 | 4982.82 | 2.466623 | 0.0002563743 | 3905.085 | 2.461625 | 0.0002009553 | 3060.945 | 2.45426 | 0.0001577915 | 2403.474 | 2.449444 | 0.0001240127 | 1888.957 | 2.442286 | 9.746509e-05 | 1484.585 | 2.437532 | 7.678038e-05 | 1169.516 | 2.432979 | 6.049814e-05 | 921.5056 | 2.425804 | 4.766051e-05 | 725.9632 | 2.422152 | 3.614649e-05 | 550.5821 | 2.415836 | 2.737895e-05 | 417.0352 | 2.409578 | 2.071002e-05 | 315.4543 | 2.40596 | 1.564354e-05 | 238.2819 | 2.39973 | 1.179952e-05 | 179.7299 | 2.396162 | 8.892044e-06 | 135.4433 | 2.389954 | 6.692578e-06 | 101.9411 | 2.383832 | 5.030288e-06 | 76.62117 | 2.380223 | 3.775631e-06 | 57.51028 | 2.374097 | 2.830967e-06 | 43.12118 | 2.37052 | 2.12116e-06 | 32.30943 | 2.364416 | 1.587235e-06 | 24.17671 | 2.360831 | 1.186623e-06 | 18.07459 | 2.354776 | 8.859133e-07 | 13.4942 | 2.35115 | 6.609749e-07 | 10.06795 | 2.347604 | 4.927901e-07 | 7.506162 | 2.341476 | 3.669131e-07 | 5.588807 | 2.337902 | 2.72825e-07 | 4.155661 | 2.331838 | 2.025917e-07 | 3.085869 | 2.328206 | 1.50341e-07 | 2.289989 | 2.324611 | 1.115397e-07 | 1.698968 | 2.318536 | 8.265031e-08 | 1.258927 | 2.314903 | 6.115922e-08 | 0.931575 | 2.311274 | 4.519349e-08 | 0.6883856 | 2.305196 | 3.334897e-08 | 0.5079703 | 2.29855 | 2.789751e-08 | 0.4249339 | 2.28943 | 2.305427e-08 | 0.3511619 | 2.282759 | 1.886229e-08 | 0.2873098 | 2.273586 | 1.530424e-08 | 0.2331136 | 2.266882 | 1.232977e-08 | 0.1878067 | 2.257649 | 9.873238e-09 | 0.1503888 | 2.250914 | 7.864555e-09 | 0.1197926 | 2.244238 | 6.242295e-09 | 0.09508242 | 2.234833 | 4.936918e-09 | 0.07519895 | 2.228078 | 3.890364e-09 | 0.05925789 | 2.218647 | 3.055715e-09 | 0.04654454 | 2.21184 | 2.393124e-09 | 0.03645197 | 2.205056 | 1.869257e-09 | 0.02847246 | 2.195477 | 1.456568e-09 | 0.0221864 | 2.188615 | 1.134217e-09 | 0.01727635 | 2.181758 | 8.816571e-10 | 0.01342937 | 2.172069 | 6.840968e-10 | 0.01042014 | 2.165139 | 5.299055e-10 | 0.008071501 | 2.158207 | 4.098251e-10 | 0.006242442 | 2.151276 | 3.16544e-10 | 0.004821587 | 2.141403 | 2.446283e-10 | 0.003726169 | 2.134379 | 1.888141e-10 | 0.002876009 | 2.127345 | 1.455634e-10 | 0.002217216 | 2.120293 | 1.120965e-10 | 0.001707449 | 2.11322 | 8.623524e-11 | 0.001313532 | 2.108647 | 5.116028e-11 | 0.0007792716 | 2.104011 | 3.015874e-11 | 0.0004593769 | 2.09933 | 1.774366e-11 | 0.0002702708 | 2.094615 | 1.03812e-11 | 0.000158126 | 2.089877 | 6.049093e-12 | 9.213956e-05 | 2.085104 | 3.510664e-12 | 5.347431e-05 | 2.080283 | 2.024506e-12 | 3.083721e-05 | 2.075412 | 1.163375e-12 | 1.772049e-05 | 2.073558 | 6.645676e-13 | 1.012267e-05 | 2.068579 | 3.769668e-13 | 5.741945e-06 | 2.06364 | 2.126337e-13 | 3.238829e-06 | 2.058623 | 1.19142e-13 | 1.814767e-06 | 2.056546 | 6.617741e-14 | 1.008012e-06 | 2.051497 | 3.640865e-14 | 5.545752e-07 | 2.046372 | 1.983544e-14 | 3.021328e-07 | 2.044169 | 1.068602e-14 | 1.62769e-07 | 2.039065 | 5.672146e-15 | 8.639792e-08 | 2.033671 | 2.956992e-15 | 4.50408e-08 | 2.031535 | 1.506809e-15 | 2.295167e-08 | 2.026132 | 7.449626e-16 | 1.134724e-08 | 2.023876 | 3.52875e-16 | 5.374979e-09 | 2.018404 | 1.564047e-16 | 2.382351e-09 | 2.016117 | 6.15373e-17 | 9.373339e-10 | 2.010519 | 1.812737e-17 | 2.761154e-10 | 2.008228 | 4.214206e-21 | 6.419064e-14
826 | 2.611591 | 0.02202398 | 335062.3 | 2.601209 | 0.01765129 | 268538.4 | 2.590315 | 0.01363667 | 207461.8 | 2.581572 | 0.0102711 | 156259.7 | 2.571322 | 0.007596532 | 115570 | 2.561394 | 0.005898074 | 89730.49 | 2.553517 | 0.004624728 | 70358.41 | 2.544005 | 0.003625964 | 55163.68 | 2.534969 | 0.002846693 | 43308.23 | 2.528059 | 0.002250465 | 34237.5 | 2.519474 | 0.001777491 | 27041.91 | 2.513176 | 0.001395205 | 21225.98 | 2.504953 | 0.00105104 | 15990.02 | 2.499136 | 0.0008022078 | 12204.41 | 2.491222 | 0.0006251798 | 9511.188 | 2.485742 | 0.0004882837 | 7428.515 | 2.478075 | 0.0003815073 | 5804.071 | 2.472893 | 0.0002985038 | 4541.294 | 2.465418 | 0.0002339068 | 3558.547 | 2.460466 | 0.0001833197 | 2788.938 | 2.453142 | 0.0001439457 | 2189.921 | 2.448365 | 0.0001131144 | 1720.869 | 2.441243 | 8.888767e-05 | 1352.295 | 2.436522 | 7.001881e-05 | 1065.233 | 2.432 | 5.516222e-05 | 839.2117 | 2.424854 | 4.345085e-05 | 661.0406 | 2.421231 | 3.293633e-05 | 501.0777 | 2.41494 | 2.493347e-05 | 379.326 | 2.408707 | 1.884922e-05 | 286.7631 | 2.405111 | 1.422943e-05 | 216.4798 | 2.398903 | 1.072762e-05 | 163.2049 | 2.395356 | 8.079968e-06 | 122.9248 | 2.389167 | 6.077609e-06 | 92.46185 | 2.383063 | 4.565206e-06 | 69.45287 | 2.379472 | 3.424393e-06 | 52.09709 | 2.373362 | 2.56669e-06 | 39.0484 | 2.369801 | 1.921919e-06 | 29.23916 | 2.363713 | 1.437542e-06 | 21.87008 | 2.360142 | 1.074062e-06 | 16.34027 | 2.354101 | 8.013777e-07 | 12.19178 | 2.350488 | 5.976905e-07 | 9.092978 | 2.346955 | 4.45326e-07 | 6.774978 | 2.34084 | 3.313657e-07 | 5.04124 | 2.337277 | 2.462416e-07 | 3.746202 | 2.331225 | 1.827414e-07 | 2.780141 | 2.327604 | 1.355585e-07 | 2.062322 | 2.32402 | 1.005221e-07 | 1.529296 | 2.317955 | 7.444083e-08 | 1.132507 | 2.314332 | 5.505164e-08 | 0.8375294 | 2.310712 | 4.065686e-08 | 0.6185342 | 2.304644 | 2.998466e-08 | 0.4561724 | 2.298006 | 2.511416e-08 | 0.3820749 | 2.288895 | 2.077137e-08 | 0.3160057 | 2.282232 | 1.700376e-08 | 0.2586871 | 2.273066 | 1.380097e-08 | 0.2099614 | 2.26637 | 1.112078e-08 | 0.1691863 | 2.257144 | 8.905813e-09 | 0.1354888 | 2.250416 | 7.094608e-09 | 0.107934 | 2.243746 | 5.63347e-09 | 0.08570493 | 2.234348 | 4.45479e-09 | 0.06777305 | 2.227599 | 3.509806e-09 | 0.05339652 | 2.218175 | 2.756221e-09 | 0.04193183 | 2.211373 | 2.158067e-09 | 0.0328318 | 2.204595 | 1.685235e-09 | 0.02563836 | 2.195022 | 1.313115e-09 | 0.0199771 | 2.188165 | 1.022385e-09 | 0.01555408 | 2.181314 | 7.945027e-10 | 0.01208719 | 2.17163 | 6.162774e-10 | 0.009375751 | 2.164705 | 4.772228e-10 | 0.00726024 | 2.157779 | 3.689669e-10 | 0.005613286 | 2.150852 | 2.849508e-10 | 0.004335106 | 2.140984 | 2.201387e-10 | 0.003349085 | 2.133965 | 1.698566e-10 | 0.002584118 | 2.126936 | 1.309072e-10 | 0.00199156 | 2.119888 | 1.007793e-10 | 0.001533209 | 2.112819 | 7.750645e-11 | 0.001179146 | 2.108255 | 4.594518e-11 | 0.0006989881 | 2.103628 | 2.706482e-11 | 0.0004117513 | 2.098955 | 1.590898e-11 | 0.0002420316 | 2.094248 | 9.30151e-12 | 0.0001415087 | 2.089518 | 5.414323e-12 | 8.237093e-05 | 2.084752 | 3.140263e-12 | 4.777447e-05 | 2.079938 | 1.809816e-12 | 2.753368e-05 | 2.075074 | 1.038729e-12 | 1.580272e-05 | 2.073227 | 5.93016e-13 | 9.021862e-06 | 2.068254 | 3.361894e-13 | 5.114625e-06 | 2.063321 | 1.893529e-13 | 2.880725e-06 | 2.058311 | 1.060366e-13 | 1.613191e-06 | 2.05624 | 5.886473e-14 | 8.9554e-07 | 2.051197 | 3.236729e-14 | 4.924205e-07 | 2.046078 | 1.760779e-14 | 2.678765e-07 | 2.04388 | 9.476628e-15 | 1.441729e-07 | 2.038782 | 5.027157e-15 | 7.648077e-08 | 2.033392 | 2.619136e-15 | 3.984628e-08 | 2.031261 | 1.333808e-15 | 2.029192e-08 | 2.025863 | 6.590066e-16 | 1.002581e-08 | 2.023612 | 3.119523e-16 | 4.745894e-09 | 2.018145 | 1.381718e-16 | 2.10208e-09 | 2.015862 | 5.429889e-17 | 8.260774e-10 | 2.010269 | 1.597627e-17 | 2.430553e-10 | 2.007982 | 3.560881e-21 | 5.417355e-14
827 | 2.609356 | 0.0202661 | 307945.9 | 2.59843 | 0.01626637 | 247169.5 | 2.587879 | 0.0124006 | 188428.7 | 2.579143 | 0.009255757 | 140642.4 | 2.569106 | 0.006896961 | 104800.2 | 2.559125 | 0.005405659 | 82139.68 | 2.551355 | 0.004264598 | 64801.11 | 2.542021 | 0.003313623 | 50350.92 | 2.533067 | 0.002618911 | 39794.69 | 2.526276 | 0.002063481 | 31354.85 | 2.51778 | 0.001628681 | 24748.02 | 2.511556 | 0.00126682 | 19249.49 | 2.503434 | 0.000948446 | 14411.76 | 2.49767 | 0.0007322734 | 11126.99 | 2.48982 | 0.0005707201 | 8672.165 | 2.484402 | 0.0004456801 | 6772.166 | 2.476791 | 0.0003481679 | 5290.456 | 2.47166 | 0.0002723865 | 4138.948 | 2.464232 | 0.0002134062 | 3242.734 | 2.459323 | 0.0001672303 | 2541.085 | 2.45204 | 0.0001313138 | 1995.33 | 2.447301 | 0.0001031732 | 1567.731 | 2.440214 | 8.106473e-05 | 1231.789 | 2.435525 | 6.385249e-05 | 970.2468 | 2.431034 | 5.029684e-05 | 764.2668 | 2.423917 | 3.961305e-05 | 601.9253 | 2.42032 | 3.001111e-05 | 456.0226 | 2.414055 | 2.270622e-05 | 345.0239 | 2.407845 | 1.715542e-05 | 260.6788 | 2.404272 | 1.294298e-05 | 196.6702 | 2.398085 | 9.753645e-06 | 148.2079 | 2.394558 | 7.341905e-06 | 111.5612 | 2.388388 | 5.51903e-06 | 83.86237 | 2.382302 | 4.143033e-06 | 62.95391 | 2.378729 | 3.105761e-06 | 47.19244 | 2.372635 | 2.327021e-06 | 35.35939 | 2.369089 | 1.741345e-06 | 26.45997 | 2.363016 | 1.301965e-06 | 19.78352 | 2.35946 | 9.721565e-07 | 14.77204 | 2.353432 | 7.248927e-07 | 11.01484 | 2.349833 | 5.40452e-07 | 8.212237 | 2.346312 | 4.024242e-07 | 6.114887 | 2.340209 | 2.992557e-07 | 4.547229 | 2.336658 | 2.222438e-07 | 3.377023 | 2.330617 | 1.64833e-07 | 2.504658 | 2.327007 | 1.222431e-07 | 1.8575 | 2.323433 | 9.059175e-08 | 1.376553 | 2.317379 | 6.704611e-08 | 1.018774 | 2.313766 | 4.955362e-08 | 0.7529736 | 2.310155 | 3.657549e-08 | 0.5557692 | 2.304096 | 2.695967e-08 | 0.4096556 | 2.297467 | 2.260845e-08 | 0.3435383 | 2.288364 | 1.871441e-08 | 0.2843678 | 2.281708 | 1.53282e-08 | 0.232914 | 2.27255 | 1.244522e-08 | 0.1891067 | 2.265861 | 1.003021e-08 | 0.1524103 | 2.256642 | 8.033073e-09 | 0.1220636 | 2.249921 | 6.403074e-09 | 0.09729553 | 2.243258 | 5.083937e-09 | 0.07725107 | 2.233867 | 4.01968e-09 | 0.06107955 | 2.227124 | 3.166428e-09 | 0.04811428 | 2.217706 | 2.486048e-09 | 0.03777581 | 2.21091 | 1.946075e-09 | 0.02957085 | 2.204138 | 1.519314e-09 | 0.02308617 | 2.19457 | 1.183971e-09 | 0.01799059 | 2.187719 | 9.216015e-10 | 0.01400385 | 2.180873 | 7.159586e-10 | 0.01087908 | 2.171195 | 5.551783e-10 | 0.008436005 | 2.164275 | 4.297759e-10 | 0.0065305 | 2.157354 | 3.32181e-10 | 0.005047533 | 2.150432 | 2.565101e-10 | 0.003897704 | 2.140568 | 1.981004e-10 | 0.003010161 | 2.133554 | 1.528024e-10 | 0.002321852 | 2.126529 | 1.177266e-10 | 0.001788871 | 2.119486 | 9.060479e-11 | 0.001376751 | 2.112422 | 6.966104e-11 | 0.001058508 | 2.107866 | 4.126166e-11 | 0.0006269762 | 2.103247 | 2.428824e-11 | 0.000369063 | 2.098583 | 1.426392e-11 | 0.0002167421 | 2.093884 | 8.334035e-12 | 0.0001266367 | 2.089161 | 4.846081e-12 | 7.363682e-05 | 2.084402 | 2.808879e-12 | 4.268127e-05 | 2.079595 | 1.617846e-12 | 2.458338e-05 | 2.074738 | 9.273966e-13 | 1.409191e-05 | 2.072898 | 5.291405e-13 | 8.040358e-06 | 2.067931 | 2.998048e-13 | 4.555572e-06 | 2.063005 | 1.686327e-13 | 2.562395e-06 | 2.058 | 9.436363e-14 | 1.433867e-06 | 2.055936 | 5.235443e-14 | 7.955322e-07 | 2.050898 | 2.877105e-14 | 4.371797e-07 | 2.045785 | 1.564247e-14 | 2.376894e-07 | 2.043592 | 8.402587e-15 | 1.276784e-07 | 2.038499 | 4.454628e-15 | 6.768864e-08 | 2.033115 | 2.31938e-15 | 3.524327e-08 | 2.030989 | 1.180391e-15 | 1.79362e-08 | 2.025596 | 5.828193e-16 | 8.856013e-09 | 2.02335 | 2.756988e-16 | 4.189278e-09 | 2.017887 | 1.220277e-16 | 1.854226e-09 | 2.015609 | 4.791923e-17 | 7.281388e-10 | 2.01002 | 1.408832e-17 | 2.140738e-10 | 2.007738 | 3.008809e-21 | 4.571924e-14
828 | 2.606862 | 0.01889879 | 286822.7 | 2.595711 | 0.01487269 | 225719.5 | 2.585323 | 0.01125551 | 170822.4 | 2.576694 | 0.008341457 | 126596.4 | 2.566805 | 0.006366136 | 96617.42 | 2.556932 | 0.00497616 | 75522.06 | 2.54924 | 0.003911993 | 59371.45 | 2.540082 | 0.003043565 | 46191.5 | 2.531209 | 0.002404992 | 36500.03 | 2.524528 | 0.00189466 | 28754.83 | 2.516118 | 0.001490157 | 22615.78 | 2.509965 | 0.001140934 | 17315.7 | 2.501932 | 0.0008603186 | 13056.86 | 2.496227 | 0.0006684276 | 10144.58 | 2.488443 | 0.0005209981 | 7907.071 | 2.483084 | 0.0004067891 | 6173.748 | 2.475527 | 0.0003177385 | 4822.246 | 2.470446 | 0.0002485923 | 3772.83 | 2.463064 | 0.0001947111 | 2955.086 | 2.458198 | 0.0001525516 | 2315.242 | 2.450954 | 0.0001197896 | 1818.02 | 2.446251 | 9.41052e-05 | 1428.214 | 2.439198 | 7.392993e-05 | 1122.018 | 2.434541 | 5.822903e-05 | 883.729 | 2.43008 | 4.586052e-05 | 696.0148 | 2.422991 | 3.611399e-05 | 548.094 | 2.41942 | 2.734555e-05 | 415.0174 | 2.41318 | 2.067775e-05 | 313.8215 | 2.406993 | 1.561364e-05 | 236.9648 | 2.403442 | 1.177267e-05 | 178.6712 | 2.397276 | 8.86793e-06 | 134.5866 | 2.393768 | 6.671124e-06 | 101.2462 | 2.387617 | 5.011683e-06 | 76.0612 | 2.381549 | 3.759819e-06 | 57.06193 | 2.377992 | 2.817368e-06 | 42.75856 | 2.371915 | 2.109675e-06 | 32.01807 | 2.368384 | 1.578003e-06 | 23.949 | 2.362326 | 1.179147e-06 | 17.89565 | 2.358783 | 8.798996e-07 | 13.35404 | 2.352769 | 6.558614e-07 | 9.953861 | 2.349183 | 4.88683e-07 | 7.416633 | 2.345675 | 3.63647e-07 | 5.518989 | 2.339584 | 2.702512e-07 | 4.101543 | 2.336044 | 2.005806e-07 | 3.044166 | 2.330014 | 1.486956e-07 | 2.256719 | 2.326415 | 1.10234e-07 | 1.672997 | 2.322852 | 8.164131e-08 | 1.239052 | 2.316808 | 6.038534e-08 | 0.9164547 | 2.313204 | 4.460436e-08 | 0.6769503 | 2.309603 | 3.290369e-08 | 0.4993719 | 2.303553 | 2.424004e-08 | 0.3678856 | 2.296931 | 2.035268e-08 | 0.3088881 | 2.287836 | 1.686104e-08 | 0.2558962 | 2.281189 | 1.381763e-08 | 0.209707 | 2.272038 | 1.122252e-08 | 0.1703217 | 2.265356 | 9.046464e-09 | 0.1372962 | 2.256144 | 7.245848e-09 | 0.1099686 | 2.24943 | 5.778843e-09 | 0.08770421 | 2.242773 | 4.587931e-09 | 0.06963001 | 2.233389 | 3.62701e-09 | 0.05504633 | 2.226652 | 2.856603e-09 | 0.04335402 | 2.21724 | 2.242328e-09 | 0.03403131 | 2.21045 | 1.754887e-09 | 0.02663353 | 2.203684 | 1.369715e-09 | 0.02078786 | 2.194121 | 1.067539e-09 | 0.01620179 | 2.187276 | 8.307457e-10 | 0.01260804 | 2.180435 | 6.451747e-10 | 0.009791672 | 2.170762 | 5.001339e-10 | 0.00759042 | 2.163847 | 3.870447e-10 | 0.005874091 | 2.156931 | 2.990618e-10 | 0.004538794 | 2.150014 | 2.309075e-10 | 0.003504431 | 2.140155 | 1.782681e-10 | 0.002705535 | 2.133145 | 1.374604e-10 | 0.002086206 | 2.126125 | 1.058731e-10 | 0.001606813 | 2.119086 | 8.145748e-11 | 0.001236262 | 2.112026 | 6.260982e-11 | 0.0009502152 | 2.107479 | 3.705554e-11 | 0.0005623837 | 2.102869 | 2.179647e-11 | 0.0003308001 | 2.098212 | 1.278889e-11 | 0.0001940942 | 2.093521 | 7.467118e-12 | 0.0001133268 | 2.088806 | 4.337402e-12 | 6.582778e-05 | 2.084054 | 2.512407e-12 | 3.813024e-05 | 2.079254 | 1.446197e-12 | 2.19486e-05 | 2.074404 | 8.279605e-13 | 1.256577e-05 | 2.072571 | 4.721204e-13 | 7.165265e-06 | 2.06761 | 2.673415e-13 | 4.057383e-06 | 2.06269 | 1.502872e-13 | 2.280876e-06 | 2.057692 | 8.396733e-14 | 1.274353e-06 | 2.055633 | 4.655898e-14 | 7.066152e-07 | 2.050601 | 2.557122e-14 | 3.880886e-07 | 2.045493 | 1.389462e-14 | 2.108755e-07 | 2.043306 | 7.457417e-15 | 1.131795e-07 | 2.038219 | 3.946497e-15 | 5.98951e-08 | 2.032839 | 2.053474e-15 | 3.116511e-08 | 2.030719 | 1.044368e-15 | 1.585013e-08 | 2.02533 | 5.153037e-16 | 7.820649e-09 | 2.023089 | 2.435885e-16 | 3.696888e-09 | 2.017631 | 1.077362e-16 | 1.635088e-09 | 2.015358 | 4.227479e-17 | 6.41595e-10 | 2.009773 | 1.24189e-17 | 1.884788e-10 | 2.007495 | 2.542365507e-21 | 3.858491e-14
829 | 2.604028 | 0.01753148 | 265750.4 | 2.593228 | 0.01348268 | 204376.8 | 2.582841 | 0.01013698 | 153661 | 2.57438 | 0.007498636 | 113667.8 | 2.564434 | 0.005852408 | 88713.55 | 2.554762 | 0.004585386 | 69507.42 | 2.5472 | 0.00357467 | 54186.52 | 2.538162 | 0.002800547 | 42452 | 2.529395 | 0.002205245 | 33428.13 | 2.522811 | 0.001736836 | 26327.78 | 2.514484 | 0.001359021 | 20600.68 | 2.508425 | 0.001020518 | 15469.49 | 2.500453 | 0.0007836594 | 11879.08 | 2.494811 | 0.0006101411 | 9248.805 | 2.48709 | 0.0004756021 | 7209.399 | 2.481788 | 0.0003712876 | 5628.151 | 2.474284 | 0.0002899655 | 4395.433 | 2.469251 | 0.0002268743 | 3439.068 | 2.461914 | 0.0001776722 | 2693.239 | 2.457089 | 0.0001391742 | 2109.667 | 2.449883 | 0.0001092778 | 1656.485 | 2.445216 | 8.583363e-05 | 1301.106 | 2.438196 | 6.742627e-05 | 1022.079 | 2.43357 | 5.310066e-05 | 804.9247 | 2.429138 | 4.181542e-05 | 633.8578 | 2.422076 | 3.292432e-05 | 499.0822 | 2.418531 | 2.491663e-05 | 377.698 | 2.412315 | 1.883033e-05 | 285.439 | 2.406151 | 1.421028e-05 | 215.406 | 2.402622 | 1.070959e-05 | 162.341 | 2.396475 | 8.062496e-06 | 122.2151 | 2.392987 | 6.061508e-06 | 91.88318 | 2.386854 | 4.550881e-06 | 68.98439 | 2.380803 | 3.411978e-06 | 51.72036 | 2.377263 | 2.55578e-06 | 38.74172 | 2.371201 | 1.912579e-06 | 28.99176 | 2.367686 | 1.430008e-06 | 21.67673 | 2.361642 | 1.06789e-06 | 16.18757 | 2.358113 | 7.963797e-07 | 12.0719 | 2.352112 | 5.934005e-07 | 8.995043 | 2.348539 | 4.418621e-07 | 6.697952 | 2.345043 | 3.285986e-07 | 4.981051 | 2.338964 | 2.440525e-07 | 3.699462 | 2.335435 | 1.81027e-07 | 2.744093 | 2.329416 | 1.341432e-07 | 2.033406 | 2.325828 | 9.940316e-08 | 1.5068 | 2.322275 | 7.357421e-08 | 1.115272 | 2.316241 | 5.43857e-08 | 0.8244039 | 2.312646 | 4.01491e-08 | 0.6085988 | 2.309055 | 2.960037e-08 | 0.4486963 | 2.303013 | 2.179461e-08 | 0.3303729 | 2.2964 | 1.832194e-08 | 0.2777325 | 2.287313 | 1.519112e-08 | 0.2302742 | 2.280673 | 1.24558e-08 | 0.1888109 | 2.271529 | 1.011983e-08 | 0.1534012 | 2.264855 | 8.159101e-09 | 0.1236795 | 2.25565 | 6.538791e-09 | 0.09911805 | 2.248943 | 5.215376e-09 | 0.07905711 | 2.242292 | 4.140247e-09 | 0.06275981 | 2.232914 | 3.272648e-09 | 0.04960833 | 2.226183 | 2.577055e-09 | 0.0390642 | 2.216777 | 2.022476e-09 | 0.03065763 | 2.209993 | 1.582465e-09 | 0.02398774 | 2.203233 | 1.234835e-09 | 0.01871821 | 2.193676 | 9.625823e-10 | 0.01459127 | 2.186836 | 7.488402e-10 | 0.01135127 | 2.18 | 5.813848e-10 | 0.008812903 | 2.170332 | 4.505445e-10 | 0.006829564 | 2.163423 | 3.485607e-10 | 0.005283647 | 2.156511 | 2.692438e-10 | 0.004081324 | 2.149599 | 2.078597e-10 | 0.003150835 | 2.139745 | 1.60421e-10 | 0.002431737 | 2.13274 | 1.236587e-10 | 0.001874476 | 2.125724 | 9.521333e-11 | 0.001443288 | 2.118689 | 7.323393e-11 | 0.001110114 | 2.111634 | 5.62726e-11 | 0.0008530064 | 2.107095 | 3.327817e-11 | 0.0005044461 | 2.102493 | 1.956028e-11 | 0.0002965039 | 2.097844 | 1.146633e-11 | 0.000173812 | 2.093161 | 6.690314e-12 | 0.0001014149 | 2.088453 | 3.882052e-12 | 5.884596e-05 | 2.083709 | 2.247176e-12 | 3.406374e-05 | 2.078916 | 1.29272e-12 | 1.959566e-05 | 2.074072 | 7.391527e-13 | 1.120442e-05 | 2.072245 | 4.212222e-13 | 6.385083e-06 | 2.067291 | 2.383786e-13 | 3.613454e-06 | 2.062377 | 1.33928e-13 | 2.030143e-06 | 2.057385 | 7.470888e-14 | 1.132472e-06 | 2.055332 | 4.140038e-14 | 6.275663e-07 | 2.050306 | 2.272439e-14 | 3.44467e-07 | 2.045204 | 1.234034e-14 | 1.870606e-07 | 2.043022 | 6.619215e-15 | 1.003372e-07 | 2.03794 | 3.49905e-15 | 5.304024e-08 | 2.032566 | 1.817635e-15 | 2.755256e-08 | 2.03045 | 9.23787e-16 | 1.40032e-08 | 2.025066 | 4.554849e-16 | 6.904454e-09 | 2.02283 | 2.15154e-16 | 3.261405e-09 | 2.017376 | 9.508768e-17 | 1.441384e-09 | 2.015107 | 3.728209e-17 | 5.651394e-10 | 2.009527 | 1.094311e-17 | 1.658808e-10 | 2.007254 | 2.148225e-21 | 3.25638e-14
830 | 2.601273 | 0.0161448 | 244435.6 | 2.590817 | 0.01228241 | 185958.1 | 2.580428 | 0.009155978 | 138623.4 | 2.572178 | 0.006849622 | 103704.7 | 2.562187 | 0.005369108 | 81289.39 | 2.552625 | 0.004217947 | 63860.58 | 2.545235 | 0.003267541 | 49471.24 | 2.536276 | 0.002573828 | 38968.28 | 2.527625 | 0.002021342 | 30603.53 | 2.52113 | 0.001590838 | 24085.61 | 2.512876 | 0.00123264 | 18662.43 | 2.506917 | 0.0009251663 | 14007.21 | 2.498997 | 0.0007154228 | 10831.65 | 2.49342 | 0.0005569304 | 8432.041 | 2.48576 | 0.0004341563 | 6573.216 | 2.480514 | 0.0003388804 | 5130.72 | 2.473061 | 0.0002646173 | 4006.36 | 2.468075 | 0.0002070516 | 3134.804 | 2.460781 | 0.000162123 | 2454.575 | 2.455995 | 0.000126975 | 1922.427 | 2.448827 | 9.969871e-05 | 1509.459 | 2.444194 | 7.829444e-05 | 1185.394 | 2.437207 | 6.149892e-05 | 931.1063 | 2.432611 | 4.842409e-05 | 733.1507 | 2.428207 | 3.812707e-05 | 577.2516 | 2.421171 | 3.00162e-05 | 454.4514 | 2.417652 | 2.270335e-05 | 343.7334 | 2.411459 | 1.714783e-05 | 259.6216 | 2.405318 | 1.29329e-05 | 195.8068 | 2.40181 | 9.742551e-06 | 147.5042 | 2.395683 | 7.330083e-06 | 110.979 | 2.392214 | 5.507492e-06 | 83.38456 | 2.386098 | 4.132363e-06 | 62.56482 | 2.380065 | 3.096252e-06 | 46.8779 | 2.376541 | 2.31842e-06 | 35.10135 | 2.370495 | 1.73401e-06 | 26.25327 | 2.366994 | 1.295862e-06 | 19.61961 | 2.360964 | 9.671075e-07 | 14.64221 | 2.357449 | 7.20771e-07 | 10.91262 | 2.351461 | 5.368742e-07 | 8.128386 | 2.3479 | 3.995171e-07 | 6.048771 | 2.344417 | 2.96921e-07 | 4.495446 | 2.338349 | 2.203884e-07 | 3.336726 | 2.334832 | 1.634074e-07 | 2.474021 | 2.328823 | 1.210213e-07 | 1.832288 | 2.325246 | 8.963507e-08 | 1.357093 | 2.321702 | 6.630334e-08 | 1.003846 | 2.315678 | 4.898163e-08 | 0.7415919 | 2.312093 | 3.613856e-08 | 0.5471452 | 2.308511 | 2.662857e-08 | 0.4031621 | 2.302478 | 1.959594e-08 | 0.2966866 | 2.295873 | 1.649377e-08 | 0.249719 | 2.286794 | 1.368651e-08 | 0.2072166 | 2.280161 | 1.122809e-08 | 0.1699956 | 2.271025 | 9.125388e-09 | 0.1381602 | 2.264357 | 7.359395e-09 | 0.1114227 | 2.255159 | 5.90063e-09 | 0.08933675 | 2.248458 | 4.706767e-09 | 0.07126142 | 2.241815 | 3.736184e-09 | 0.0565666 | 2.232442 | 2.95286e-09 | 0.0447069 | 2.225718 | 2.32483e-09 | 0.03519841 | 2.216318 | 1.824155e-09 | 0.02761809 | 2.20954 | 1.426967e-09 | 0.02160457 | 2.202785 | 1.113534e-09 | 0.01685913 | 2.193233 | 8.679356e-10 | 0.01314072 | 2.186399 | 6.75004e-10 | 0.0102197 | 2.179568 | 5.238982e-10 | 0.007931927 | 2.169905 | 4.058697e-10 | 0.006144951 | 2.163001 | 3.139019e-10 | 0.004752539 | 2.156094 | 2.423981e-10 | 0.003669957 | 2.149187 | 1.87112e-10 | 0.002832913 | 2.139337 | 1.443604e-10 | 0.002185646 | 2.132336 | 1.112431e-10 | 0.001684243 | 2.125325 | 8.562729e-11 | 0.001296415 | 2.118295 | 6.584058e-11 | 0.0009968399 | 2.111244 | 5.05767e-11 | 0.0007657416 | 2.106713 | 2.988583e-11 | 0.0004524776 | 2.102119 | 1.755347e-11 | 0.0002657632 | 2.097479 | 1.028048e-11 | 0.0001556486 | 2.092802 | 5.994264e-12 | 9.075439e-05 | 2.088102 | 3.474618e-12 | 5.260642e-05 | 2.083365 | 2.009897e-12 | 3.043025e-05 | 2.078579 | 1.155497e-12 | 1.749446e-05 | 2.073742 | 6.601842e-13 | 9.995325e-06 | 2.071922 | 3.757907e-13 | 5.689549e-06 | 2.066974 | 2.125398e-13 | 3.217897e-06 | 2.062066 | 1.193407e-13 | 1.806843e-06 | 2.05708 | 6.649524e-14 | 1.006752e-06 | 2.055033 | 3.680907e-14 | 5.572969e-07 | 2.050013 | 2.01919e-14 | 3.057094e-07 | 2.044916 | 1.095835e-14 | 1.659117e-07 | 2.042739 | 5.874296e-15 | 8.893804e-08 | 2.037662 | 3.103323e-15 | 4.698494e-08 | 2.032293 | 1.61048e-15 | 2.4383e-08 | 2.030182 | 8.170718e-16 | 1.237064e-08 | 2.024804 | 4.024965e-16 | 6.093879e-09 | 2.022572 | 1.899802e-16 | 2.876339e-09 | 2.017123 | 8.389598e-17 | 1.270202e-09 | 2.014858 | 3.286701e-17 | 4.976133e-10 | 2.009283 | 9.638854e-18 | 1.459342e-10 | 2.007013 | 1.815169e-21 | 2.748204e-14
831 | 2.59857 | 0.01474876 | 223030.5 | 2.588237 | 0.01114097 | 168473.5 | 2.577969 | 0.008244733 | 124676.7 | 2.569855 | 0.00632414 | 95633.56 | 2.560004 | 0.004945004 | 74778.29 | 2.55054 | 0.003864394 | 58437.31 | 2.543306 | 0.003003454 | 45418.19 | 2.534434 | 0.00236185 | 35715.86 | 2.525889 | 0.001854875 | 28049.39 | 2.519479 | 0.001454689 | 21997.78 | 2.511302 | 0.001110172 | 16788.01 | 2.505422 | 0.0008401594 | 12704.88 | 2.497566 | 0.0006531197 | 9876.468 | 2.492054 | 0.0005083541 | 7687.324 | 2.484452 | 0.0003963175 | 5993.107 | 2.47926 | 0.0003092983 | 4677.205 | 2.471856 | 0.0002414823 | 3651.692 | 2.466916 | 0.0001889589 | 2857.434 | 2.459664 | 0.0001479332 | 2237.044 | 2.454917 | 0.0001158616 | 1752.058 | 2.447786 | 9.095864e-05 | 1375.475 | 2.443186 | 7.141919e-05 | 1080 | 2.43623 | 5.609518e-05 | 848.2706 | 2.431664 | 4.416137e-05 | 667.8076 | 2.427287 | 3.476486e-05 | 525.7137 | 2.420278 | 2.736493e-05 | 413.8121 | 2.416783 | 2.068657e-05 | 312.8221 | 2.410614 | 1.561554e-05 | 236.1379 | 2.404494 | 1.177077e-05 | 177.9974 | 2.401006 | 8.862687e-06 | 134.0214 | 2.394899 | 6.664084e-06 | 100.7742 | 2.391448 | 5.004017e-06 | 75.67067 | 2.38535 | 3.752258e-06 | 56.74159 | 2.379334 | 2.81024e-06 | 42.49642 | 2.375826 | 2.103048e-06 | 31.80226 | 2.369795 | 1.572291e-06 | 23.77617 | 2.366309 | 1.174272e-06 | 17.75732 | 2.360293 | 8.758164e-07 | 13.24408 | 2.356791 | 6.523257e-07 | 9.86446 | 2.350816 | 4.8572e-07 | 7.345052 | 2.347267 | 3.612212e-07 | 5.462382 | 2.343796 | 2.682909e-07 | 4.057091 | 2.337739 | 1.990252e-07 | 3.009656 | 2.334233 | 1.475e-07 | 2.230494 | 2.328236 | 1.091957e-07 | 1.651256 | 2.324668 | 8.082558e-08 | 1.222243 | 2.321135 | 5.975018e-08 | 0.9035414 | 2.31512 | 4.411404e-08 | 0.6670919 | 2.311545 | 3.252837e-08 | 0.4918936 | 2.307971 | 2.39559e-08 | 0.3622608 | 2.301948 | 1.761911e-08 | 0.2664359 | 2.29535 | 1.484798e-08 | 0.2245309 | 2.286278 | 1.233085e-08 | 0.1864669 | 2.279653 | 1.01213e-08 | 0.1530541 | 2.270524 | 8.228571e-09 | 0.1244323 | 2.263864 | 6.640467e-09 | 0.1004171 | 2.254672 | 5.324662e-09 | 0.08051947 | 2.247978 | 4.247685e-09 | 0.06423343 | 2.24134 | 3.371499e-09 | 0.05098376 | 2.231974 | 2.664278e-09 | 0.04028918 | 2.225256 | 2.097262e-09 | 0.03171476 | 2.215862 | 1.645261e-09 | 0.02487961 | 2.209089 | 1.286734e-09 | 0.01945797 | 2.20234 | 1.004328e-09 | 0.01518743 | 2.192794 | 7.825868e-10 | 0.01183427 | 2.185964 | 6.084428e-10 | 0.009200864 | 2.179139 | 4.720925e-10 | 0.007138976 | 2.169481 | 3.656228e-10 | 0.005528942 | 2.162582 | 2.826881e-10 | 0.004274806 | 2.15568 | 2.182284e-10 | 0.003300048 | 2.148777 | 1.684347e-10 | 0.002547068 | 2.138932 | 1.299079e-10 | 0.001964465 | 2.131936 | 1.000748e-10 | 0.00151333 | 2.124929 | 7.700633e-11 | 0.001164489 | 2.117903 | 5.919362e-11 | 0.0008951251 | 2.110856 | 4.545723e-11 | 0.0006874037 | 2.106334 | 2.683929e-11 | 0.0004058634 | 2.101748 | 1.575252e-11 | 0.0002382094 | 2.097115 | 9.217216e-12 | 0.0001393826 | 2.092446 | 5.370578e-12 | 8.12138e-05 | 2.087753 | 3.111068e-12 | 4.704553e-05 | 2.083023 | 1.79763e-12 | 2.718373e-05 | 2.078244 | 1.032809e-12 | 1.561812e-05 | 2.073414 | 5.897289e-13 | 8.917872e-06 | 2.0716 | 3.352409e-13 | 5.069508e-06 | 2.066659 | 1.894896e-13 | 2.86546e-06 | 2.061757 | 1.063344e-13 | 1.607987e-06 | 2.056777 | 5.921332e-14 | 8.95423e-07 | 2.054735 | 3.272307e-14 | 4.948379e-07 | 2.049721 | 1.793926e-14 | 2.712772e-07 | 2.044629 | 9.729706e-15 | 1.471325e-07 | 2.042458 | 5.212362e-15 | 7.882127e-08 | 2.037386 | 2.751857e-15 | 4.161355e-08 | 2.032022 | 1.427148e-15 | 2.158131e-08 | 2.029916 | 7.235719e-16 | 1.094185e-08 | 2.024542 | 3.559689e-16 | 5.382957e-09 | 2.022315 | 1.677987e-16 | 2.53745e-09 | 2.016871 | 7.401681e-17 | 1.119281e-09 | 2.014611 | 2.896895e-17 | 4.380681e-10 | 2.009039 | 8.488893e-18 | 1.283689e-10 | 2.006774 | 1.53377e-21 | 2.319365e-14
832 | 2.596145 | 0.01335281 | 201678.3 | 2.585805 | 0.01002313 | 151387.5 | 2.575724 | 0.007414677 | 111989.9 | 2.567514 | 0.005817625 | 87868.3 | 2.557843 | 0.004549228 | 68710.68 | 2.548521 | 0.003531588 | 53340.44 | 2.541396 | 0.00276058 | 41695.28 | 2.532635 | 0.002164989 | 32699.58 | 2.524185 | 0.001699376 | 25667.06 | 2.517856 | 0.001325761 | 20024.04 | 2.509773 | 0.0009973524 | 15063.82 | 2.503953 | 0.0007665285 | 11577.5 | 2.496161 | 0.000596235 | 9005.421 | 2.490711 | 0.0004640091 | 7008.306 | 2.483167 | 0.000361772 | 5464.137 | 2.478026 | 0.0002822953 | 4263.735 | 2.47067 | 0.000220378 | 3328.548 | 2.465774 | 0.0001724454 | 2604.583 | 2.458563 | 0.0001349841 | 2038.774 | 2.453854 | 0.0001057217 | 1596.8 | 2.446758 | 8.298418e-05 | 1253.377 | 2.442191 | 6.51473e-05 | 983.9726 | 2.435266 | 5.116603e-05 | 772.802 | 2.430728 | 4.027377e-05 | 608.2874 | 2.426379 | 3.169917e-05 | 478.7783 | 2.419395 | 2.494795e-05 | 376.8091 | 2.415924 | 1.884887e-05 | 284.6898 | 2.409777 | 1.422006e-05 | 214.7771 | 2.403679 | 1.071385e-05 | 161.82 | 2.400211 | 8.062158e-06 | 121.7693 | 2.394124 | 6.05849e-06 | 91.50629 | 2.390691 | 4.546482e-06 | 68.6692 | 2.38461 | 3.407048e-06 | 51.45941 | 2.37861 | 2.550728e-06 | 38.52572 | 2.375117 | 1.907634e-06 | 28.81255 | 2.369101 | 1.425621e-06 | 21.53231 | 2.36563 | 1.064066e-06 | 16.07145 | 2.359628 | 7.931244e-07 | 11.9792 | 2.356139 | 5.905057e-07 | 8.918887 | 2.350177 | 4.394285e-07 | 6.637045 | 2.34664 | 3.265879e-07 | 4.932723 | 2.34318 | 2.424154e-07 | 3.661396 | 2.337135 | 1.797579e-07 | 2.71503 | 2.33364 | 1.331388e-07 | 2.010904 | 2.327653 | 9.852383e-08 | 1.488085 | 2.324095 | 7.288072e-08 | 1.100777 | 2.320572 | 5.384395e-08 | 0.8132489 | 2.314566 | 3.972971e-08 | 0.6000701 | 2.311 | 2.927946e-08 | 0.4422314 | 2.307436 | 2.15515e-08 | 0.3255097 | 2.301421 | 1.584159e-08 | 0.2392684 | 2.294831 | 1.336637e-08 | 0.2018831 | 2.285767 | 1.11094e-08 | 0.1677942 | 2.279149 | 9.123522e-09 | 0.1378 | 2.270027 | 7.421743e-09 | 0.1120966 | 2.263373 | 5.991675e-09 | 0.09049713 | 2.254189 | 4.805225e-09 | 0.07257721 | 2.247501 | 3.833314e-09 | 0.05789764 | 2.24087 | 3.04236e-09 | 0.04595123 | 2.23151 | 2.403862e-09 | 0.03630748 | 2.224797 | 1.891942e-09 | 0.02857553 | 2.215409 | 1.483892e-09 | 0.02241242 | 2.208642 | 1.16027e-09 | 0.01752449 | 2.201898 | 9.058228e-10 | 0.01368138 | 2.192357 | 7.056233e-10 | 0.0106576 | 2.185533 | 5.484403e-10 | 0.008283539 | 2.178713 | 4.254066e-10 | 0.006425261 | 2.16906 | 3.29365e-10 | 0.004974666 | 2.162165 | 2.545771e-10 | 0.003845085 | 2.155268 | 1.964682e-10 | 0.002967418 | 2.14837 | 1.516214e-10 | 0.002290061 | 2.138529 | 1.169038e-10 | 0.001765693 | 2.131538 | 9.002772e-11 | 0.001359762 | 2.124535 | 6.92533e-11 | 0.001045989 | 2.117514 | 5.32177e-11 | 0.0008037901 | 2.110471 | 4.085587e-11 | 0.0006170794 | 2.105957 | 2.41033e-11 | 0.0003640516 | 2.101379 | 1.413631e-11 | 0.0002135121 | 2.096754 | 8.263872e-12 | 0.000124816 | 2.092093 | 4.811737e-12 | 7.267556e-05 | 2.087407 | 2.785517e-12 | 4.207191e-05 | 2.082684 | 1.607742e-12 | 2.428303e-05 | 2.077912 | 9.231192e-13 | 1.394262e-05 | 2.073088 | 5.267727e-13 | 7.956275e-06 | 2.07128 | 2.990499e-13 | 4.516793e-06 | 2.066345 | 1.689282e-13 | 2.55146e-06 | 2.06145 | 9.473838e-14 | 1.430911e-06 | 2.056475 | 5.272428e-14 | 7.963376e-07 | 2.05444 | 2.909853e-14 | 4.394986e-07 | 2.049431 | 1.593578e-14 | 2.406909e-07 | 2.044344 | 8.637516e-15 | 1.304594e-07 | 2.042179 | 4.624247e-15 | 6.984375e-08 | 2.037112 | 2.439749e-15 | 3.68495e-08 | 2.031753 | 1.26443e-15 | 1.909771e-08 | 2.029652 | 6.406291e-16 | 9.675941e-09 | 2.024283 | 3.149395e-16 | 4.756787e-09 | 2.02206 | 1.483486e-16 | 2.240629e-09 | 2.01662 | 6.538719e-17 | 9.875957e-10 | 2.014365 | 2.557104e-17 | 3.862202e-10 | 2.008797 | 7.486916e-18 | 1.13081e-10 | 2.006537 | 1.295992e-21 | 1.957441e-14
833 | 2.593759 | 0.01218651 | 183841.8 | 2.583404 | 0.009075389 | 136908.4 | 2.573534 | 0.006814015 | 102794 | 2.565283 | 0.005342539 | 80595.83 | 2.55573 | 0.004176449 | 63004.58 | 2.546568 | 0.003229664 | 48721.67 | 2.539526 | 0.002534359 | 38232.53 | 2.530877 | 0.00198458 | 29938.74 | 2.522516 | 0.001556317 | 23478.1 | 2.51626 | 0.001201669 | 18128 | 2.508272 | 0.0009049016 | 13651.06 | 2.502508 | 0.000699864 | 10557.92 | 2.494781 | 0.0005442981 | 8211.106 | 2.489392 | 0.0004235273 | 6389.198 | 2.481902 | 0.0003302338 | 4981.801 | 2.476812 | 0.0002576468 | 3886.777 | 2.469502 | 0.0002011488 | 3034.466 | 2.464649 | 0.0001573735 | 2374.086 | 2.457478 | 0.0001231674 | 1858.063 | 2.452806 | 9.646832e-05 | 1455.29 | 2.445744 | 7.570832e-05 | 1142.111 | 2.441209 | 5.942586e-05 | 896.4795 | 2.434314 | 4.66698e-05 | 704.0457 | 2.429804 | 3.67283e-05 | 554.0713 | 2.425481 | 2.890378e-05 | 436.0332 | 2.418522 | 2.274431e-05 | 343.1133 | 2.415075 | 1.717435e-05 | 259.0867 | 2.40895 | 1.294919e-05 | 195.3474 | 2.402872 | 9.751706e-06 | 147.1111 | 2.399425 | 7.333825e-06 | 110.6357 | 2.393356 | 5.507835e-06 | 83.08943 | 2.38994 | 4.130705e-06 | 62.31448 | 2.383877 | 3.09354e-06 | 46.66815 | 2.377893 | 2.315122e-06 | 34.92519 | 2.374416 | 1.730538e-06 | 26.10634 | 2.368414 | 1.292603e-06 | 19.49979 | 2.364957 | 9.641805e-07 | 14.54532 | 2.358968 | 7.182234e-07 | 10.83489 | 2.355493 | 5.34554e-07 | 8.06411 | 2.349543 | 3.975384e-07 | 5.997137 | 2.346018 | 2.952678e-07 | 4.454315 | 2.342569 | 2.190433e-07 | 3.304417 | 2.336536 | 1.623527e-07 | 2.449201 | 2.333051 | 1.201737e-07 | 1.812901 | 2.327074 | 8.889329e-08 | 1.341016 | 2.323527 | 6.571571e-08 | 0.9913662 | 2.320013 | 4.852085e-08 | 0.7319699 | 2.314017 | 3.578071e-08 | 0.5397763 | 2.31046 | 2.635611e-08 | 0.3975998 | 2.306904 | 1.938835e-08 | 0.2924864 | 2.300898 | 1.424352e-08 | 0.2148732 | 2.294316 | 1.203257e-08 | 0.1815195 | 2.285259 | 1.000888e-08 | 0.1509907 | 2.278648 | 8.224554e-09 | 0.124073 | 2.269533 | 6.695126e-09 | 0.1010005 | 2.262886 | 5.406186e-09 | 0.08155599 | 2.253709 | 4.336429e-09 | 0.06541798 | 2.247027 | 3.459306e-09 | 0.05218598 | 2.240402 | 2.745308e-09 | 0.04141483 | 2.231048 | 2.168867e-09 | 0.03271883 | 2.224341 | 1.706699e-09 | 0.02574671 | 2.214959 | 1.338333e-09 | 0.02018966 | 2.208197 | 1.046452e-09 | 0.01578643 | 2.201459 | 8.169692e-10 | 0.01232454 | 2.191924 | 6.36222e-10 | 0.009597841 | 2.185105 | 4.943508e-10 | 0.007457617 | 2.17829 | 3.833348e-10 | 0.005782866 | 2.168642 | 2.967012e-10 | 0.004475938 | 2.161751 | 2.292606e-10 | 0.003458552 | 2.154859 | 1.768772e-10 | 0.002668312 | 2.147965 | 1.364887e-10 | 0.002059024 | 2.13813 | 1.052013e-10 | 0.001587033 | 2.131142 | 8.098924e-11 | 0.001221778 | 2.124144 | 6.228083e-11 | 0.0009395486 | 2.117127 | 4.784508e-11 | 0.0007217755 | 2.110088 | 3.672053e-11 | 0.0005539542 | 2.105582 | 2.16462e-11 | 0.0003265476 | 2.101012 | 1.268589e-11 | 0.0001913753 | 2.096395 | 7.409089e-12 | 0.0001117711 | 2.091741 | 4.311003e-12 | 6.503441e-05 | 2.087062 | 2.493996e-12 | 3.762362e-05 | 2.082346 | 1.437877e-12 | 2.169135e-05 | 2.077581 | 8.250536e-13 | 1.244649e-05 | 2.072764 | 4.705194e-13 | 7.098105e-06 | 2.070963 | 2.667507e-13 | 4.024115e-06 | 2.066034 | 1.505878e-13 | 2.27172e-06 | 2.061144 | 8.440043e-14 | 1.273238e-06 | 2.056175 | 4.694223e-14 | 7.081554e-07 | 2.054146 | 2.589166e-14 | 3.905933e-07 | 2.049142 | 1.415408e-14 | 2.13524e-07 | 2.044061 | 7.666745e-15 | 1.15658e-07 | 2.041901 | 4.101788e-15 | 6.187825e-08 | 2.036839 | 2.162629e-15 | 3.262473e-08 | 2.031485 | 1.120031e-15 | 1.689643e-08 | 2.029389 | 5.67064e-16 | 8.554546e-09 | 2.024024 | 2.785691e-16 | 4.202404e-09 | 2.021806 | 1.311168e-16 | 1.977986e-09 | 2.016371 | 5.774624e-17 | 8.711412e-10 | 2.01412 | 2.256423e-17 | 3.403967e-10 | 2.008557 | 6.600815e-18 | 9.957777e-11 | 2.0063 | 1.095064e-21 | 1.651979e-14
834 | 2.591155 | 0.01104832 | 166471.5 | 2.580935 | 0.008163333 | 123001.8 | 2.57119 | 0.006293465 | 94827.36 | 2.563108 | 0.004917758 | 74098.77 | 2.553671 | 0.003822868 | 57601.41 | 2.544649 | 0.002966777 | 44702.18 | 2.537699 | 0.002323743 | 35013.21 | 2.529151 | 0.001820042 | 27423.65 | 2.520875 | 0.00142277 | 21437.71 | 2.514702 | 0.001082767 | 16314.7 | 2.506788 | 0.0008224583 | 12392.46 | 2.501088 | 0.0006389893 | 9628.029 | 2.493425 | 0.0004968791 | 7486.771 | 2.488094 | 0.0003866156 | 5825.366 | 2.480657 | 0.0003014413 | 4541.994 | 2.475616 | 0.0002351477 | 3543.11 | 2.468352 | 0.0001835953 | 2766.339 | 2.46354 | 0.0001436173 | 2163.967 | 2.456407 | 0.000112384 | 1693.357 | 2.451772 | 8.802415e-05 | 1326.312 | 2.444743 | 6.90699e-05 | 1040.717 | 2.44024 | 5.420659e-05 | 816.7626 | 2.433373 | 4.25685e-05 | 641.4047 | 2.428891 | 3.349485e-05 | 504.6867 | 2.424594 | 2.635487e-05 | 397.1044 | 2.417659 | 2.073543e-05 | 312.433 | 2.414235 | 1.564852e-05 | 235.7856 | 2.408132 | 1.17929e-05 | 177.6905 | 2.402075 | 8.875854e-06 | 133.7377 | 2.398646 | 6.671189e-06 | 100.5187 | 2.392595 | 5.007145e-06 | 75.44561 | 2.389198 | 3.752882e-06 | 56.54689 | 2.383151 | 2.809482e-06 | 42.33213 | 2.377182 | 2.101227e-06 | 31.66043 | 2.373721 | 1.570008e-06 | 23.65623 | 2.367734 | 1.171969e-06 | 17.65875 | 2.36429 | 8.736512e-07 | 13.16382 | 2.358315 | 6.503808e-07 | 9.799672 | 2.354852 | 4.838909e-07 | 7.29107 | 2.348914 | 3.596323e-07 | 5.418792 | 2.345401 | 2.669445e-07 | 4.02221 | 2.341964 | 1.979533e-07 | 2.982679 | 2.335941 | 1.466299e-07 | 2.209359 | 2.332467 | 1.08469e-07 | 1.634367 | 2.326501 | 8.020261e-08 | 1.20846 | 2.322963 | 5.925411e-08 | 0.8928166 | 2.319459 | 4.372335e-08 | 0.6588055 | 2.313472 | 3.222655e-08 | 0.4855765 | 2.309924 | 2.372447e-08 | 0.3574706 | 2.306377 | 1.744225e-08 | 0.2628126 | 2.300379 | 1.280661e-08 | 0.1929648 | 2.293805 | 1.083184e-08 | 0.1632098 | 2.284755 | 9.017322e-09 | 0.1358693 | 2.278152 | 7.416483e-09 | 0.1117485 | 2.269043 | 6.039563e-09 | 0.09100166 | 2.262403 | 4.877833e-09 | 0.0734972 | 2.253232 | 3.913302e-09 | 0.05896404 | 2.246556 | 3.121737e-09 | 0.04703705 | 2.239938 | 2.477219e-09 | 0.03732572 | 2.23059 | 1.956814e-09 | 0.02948448 | 2.223889 | 1.539571e-09 | 0.02319763 | 2.214512 | 1.207037e-09 | 0.01818714 | 2.207756 | 9.440536e-10 | 0.01422461 | 2.201023 | 7.368223e-10 | 0.01110214 | 2.191493 | 5.736407e-10 | 0.008643383 | 2.184679 | 4.455919e-10 | 0.006713997 | 2.177869 | 3.454215e-10 | 0.00520467 | 2.168226 | 2.672752e-10 | 0.004027194 | 2.16134 | 2.064608e-10 | 0.003110867 | 2.154453 | 1.592556e-10 | 0.002399598 | 2.147564 | 1.228664e-10 | 0.001851301 | 2.137732 | 9.46701e-11 | 0.00142645 | 2.130749 | 7.285813e-11 | 0.001097796 | 2.123755 | 5.601032e-11 | 0.0008439406 | 2.116742 | 4.301484e-11 | 0.0006481301 | 2.109707 | 3.300372e-11 | 0.0004972866 | 2.10521 | 1.943957e-11 | 0.0002929074 | 2.100647 | 1.138427e-11 | 0.0001715335 | 2.096038 | 6.642681e-12 | 0.0001000892 | 2.091391 | 3.86234e-12 | 5.819616e-05 | 2.08672 | 2.232951e-12 | 3.36452e-05 | 2.082011 | 1.285928e-12 | 1.937584e-05 | 2.077252 | 7.373827e-13 | 1.111058e-05 | 2.072442 | 4.20257e-13 | 6.332261e-06 | 2.070647 | 2.380246e-13 | 3.586458e-06 | 2.065724 | 1.342295e-13 | 2.022516e-06 | 2.06084 | 7.518467e-14 | 1.132852e-06 | 2.055877 | 4.179052e-14 | 6.296825e-07 | 2.053853 | 2.303587e-14 | 3.470951e-07 | 2.048855 | 1.258108e-14 | 1.895666e-07 | 2.04378 | 6.804003e-15 | 1.025199e-07 | 2.041624 | 3.637718e-15 | 5.481165e-08 | 2.036568 | 1.916615e-15 | 2.887876e-08 | 2.031219 | 9.919101e-16 | 1.49457e-08 | 2.029127 | 5.018281e-16 | 7.56134e-09 | 2.023767 | 2.46335e-16 | 3.711674e-09 | 2.021554 | 1.158536e-16 | 1.745634e-09 | 2.016123 | 5.098222e-17 | 7.681792e-10 | 2.013876 | 1.990413e-17 | 2.999073e-10 | 2.008318 | 5.817396e-18 | 8.765415e-11 | 2.006065 | 9.252996e-22 | 1.394204e-14
835 | 2.588771 | 0.009930163 | 149444.4 | 2.578759 | 0.007345069 | 110539.9 | 2.56888 | 0.005793844 | 87194.72 | 2.560963 | 0.004516957 | 67978.15 | 2.551672 | 0.00349402 | 52583.41 | 2.542752 | 0.002724065 | 40995.94 | 2.535913 | 0.00212905 | 32041.23 | 2.527459 | 0.001666883 | 25085.83 | 2.519263 | 0.001296363 | 19509.68 | 2.513183 | 0.0009767468 | 14699.6 | 2.50533 | 0.0007508657 | 11300.19 | 2.499693 | 0.0005834022 | 8779.939 | 2.492092 | 0.0004535857 | 6826.258 | 2.486818 | 0.0003529572 | 5311.845 | 2.479433 | 0.0002751558 | 4140.97 | 2.474439 | 0.0002146109 | 3229.797 | 2.467219 | 0.0001675718 | 2521.879 | 2.462447 | 0.0001310623 | 1972.428 | 2.455352 | 0.0001025438 | 1543.238 | 2.450751 | 8.031845e-05 | 1208.756 | 2.443755 | 6.301312e-05 | 948.3189 | 2.439282 | 4.944543e-05 | 744.1312 | 2.432444 | 3.882744e-05 | 584.3353 | 2.427989 | 3.054597e-05 | 459.703 | 2.423717 | 2.40307e-05 | 361.6511 | 2.416806 | 1.890395e-05 | 284.4959 | 2.413404 | 1.42582e-05 | 214.5795 | 2.407322 | 1.073975e-05 | 161.6284 | 2.401285 | 8.078566e-06 | 121.5788 | 2.397876 | 6.068335e-06 | 91.32568 | 2.391843 | 4.551895e-06 | 68.50396 | 2.388462 | 3.409557e-06 | 51.31228 | 2.382432 | 2.551451e-06 | 38.39818 | 2.376479 | 1.907047e-06 | 28.70019 | 2.373032 | 1.424336e-06 | 21.43561 | 2.367059 | 1.062569e-06 | 15.99117 | 2.363629 | 7.916037e-07 | 11.91328 | 2.357667 | 5.889891e-07 | 8.864019 | 2.354217 | 4.380177e-07 | 6.591968 | 2.348291 | 3.25332e-07 | 4.896099 | 2.34479 | 2.413349e-07 | 3.631981 | 2.341364 | 1.788901e-07 | 2.692215 | 2.335352 | 1.324271e-07 | 1.992967 | 2.331888 | 9.790255e-08 | 1.473389 | 2.325932 | 7.236018e-08 | 1.088988 | 2.322404 | 5.342693e-08 | 0.8040509 | 2.318909 | 3.939966e-08 | 0.592947 | 2.312932 | 2.90259e-08 | 0.4368266 | 2.309392 | 2.135544e-08 | 0.3213897 | 2.305854 | 1.569143e-08 | 0.2361488 | 2.299864 | 1.151462e-08 | 0.1732897 | 2.293297 | 9.750908e-09 | 0.1467467 | 2.284255 | 8.126136e-09 | 0.1222947 | 2.277658 | 6.687729e-09 | 0.1006473 | 2.268557 | 5.448114e-09 | 0.08199164 | 2.261923 | 4.401048e-09 | 0.06623378 | 2.252758 | 3.531402e-09 | 0.053146 | 2.246089 | 2.817061e-09 | 0.04239549 | 2.239477 | 2.235273e-09 | 0.03363985 | 2.230135 | 1.765468e-09 | 0.02656949 | 2.223439 | 1.388791e-09 | 0.02090067 | 2.214068 | 1.088608e-09 | 0.01638306 | 2.207318 | 8.516634e-10 | 0.01281715 | 2.20059 | 6.645297e-10 | 0.01000087 | 2.191065 | 5.172097e-10 | 0.007783771 | 2.184256 | 4.016388e-10 | 0.006044481 | 2.177451 | 3.112558e-10 | 0.004684258 | 2.167813 | 2.407664e-10 | 0.003623424 | 2.160932 | 1.859277e-10 | 0.002798127 | 2.154049 | 1.434093e-10 | 0.002158245 | 2.147164 | 1.106034e-10 | 0.001664531 | 2.137337 | 8.519299e-11 | 0.001282116 | 2.130359 | 6.55433e-11 | 0.0009863968 | 2.123369 | 5.037112e-11 | 0.0007580624 | 2.11636 | 3.867225e-11 | 0.0005819998 | 2.109329 | 2.966306e-11 | 0.0004464155 | 2.10484 | 1.745787e-11 | 0.000262733 | 2.100285 | 1.021617e-11 | 0.0001537487 | 2.095683 | 5.955515e-12 | 8.962779e-05 | 2.091044 | 3.460337e-12 | 5.207649e-05 | 2.086379 | 1.999201e-12 | 3.008707e-05 | 2.081677 | 1.150008e-12 | 1.73071e-05 | 2.076925 | 6.590069e-13 | 9.917754e-06 | 2.072122 | 3.753491e-13 | 5.648834e-06 | 2.070333 | 2.124584e-13 | 3.197402e-06 | 2.065416 | 1.1964e-13 | 1.800528e-06 | 2.060538 | 6.696984e-14 | 1.007866e-06 | 2.055581 | 3.720078e-14 | 5.598549e-07 | 2.053562 | 2.049294e-14 | 3.084094e-07 | 2.04857 | 1.118516e-14 | 1.683316e-07 | 2.0435 | 6.04137e-15 | 9.091987e-08 | 2.041349 | 3.225571e-15 | 4.854338e-08 | 2.036298 | 1.698246e-15 | 2.555783e-08 | 2.030954 | 8.782508e-16 | 1.321728e-08 | 2.028867 | 4.439888e-16 | 6.68183e-09 | 2.023512 | 2.177723e-16 | 3.277374e-09 | 2.021303 | 1.023369e-16 | 1.540124e-09 | 2.015877 | 4.49959e-17 | 6.771678e-10 | 2.013634 | 1.755138e-17 | 2.641403e-10 | 2.00808 | 5.124951e-18 | 7.712818e-11 | 2.005831 | 7.818519e-22 | 1.176652e-14
836 | 2.586379 | 0.009013949 | 135493.6 | 2.57658 | 0.006789972 | 102063.8 | 2.566656 | 0.005327989 | 80087.91 | 2.558873 | 0.004140466 | 62237.6 | 2.549728 | 0.003197091 | 48057.21 | 2.540896 | 0.002498481 | 37556.02 | 2.534166 | 0.001951244 | 29330.22 | 2.525801 | 0.001525781 | 22934.85 | 2.517679 | 0.001174945 | 17661.24 | 2.511689 | 0.0008873233 | 13337.84 | 2.503895 | 0.000685712 | 10307.31 | 2.498324 | 0.0005326442 | 8006.464 | 2.490782 | 0.0004140593 | 6223.95 | 2.485562 | 0.0003222249 | 4843.537 | 2.478227 | 0.0002511593 | 3775.312 | 2.47328 | 0.0001958654 | 2944.16 | 2.466102 | 0.000152945 | 2298.999 | 2.46137 | 0.0001196036 | 1797.827 | 2.454311 | 9.356438e-05 | 1406.417 | 2.449744 | 7.328669e-05 | 1101.612 | 2.44278 | 5.748706e-05 | 864.1192 | 2.438337 | 4.51022e-05 | 677.9556 | 2.431526 | 3.541499e-05 | 532.342 | 2.427098 | 2.785663e-05 | 418.7282 | 2.42285 | 2.191146e-05 | 329.363 | 2.415963 | 1.723416e-05 | 259.0561 | 2.412582 | 1.299187e-05 | 195.2878 | 2.406521 | 9.780567e-06 | 147.017 | 2.400504 | 7.352808e-06 | 110.5241 | 2.397113 | 5.51988e-06 | 82.97232 | 2.391098 | 4.13797e-06 | 62.20008 | 2.387734 | 3.097898e-06 | 46.56619 | 2.381719 | 2.317065e-06 | 34.82906 | 2.375782 | 1.730787e-06 | 26.01639 | 2.37235 | 1.292151e-06 | 19.42303 | 2.366391 | 9.633585e-07 | 14.48076 | 2.362974 | 7.17245e-07 | 10.7813 | 2.357025 | 5.334778e-07 | 8.018995 | 2.353587 | 3.964828e-07 | 5.959748 | 2.347673 | 2.942955e-07 | 4.423715 | 2.344183 | 2.182258e-07 | 3.28027 | 2.340768 | 1.616593e-07 | 2.429989 | 2.334767 | 1.195975e-07 | 1.797736 | 2.331314 | 8.836547e-08 | 1.328269 | 2.325367 | 6.528334e-08 | 0.9813094 | 2.321849 | 4.817195e-08 | 0.7240988 | 2.318363 | 3.550792e-08 | 0.5337388 | 2.312395 | 2.614287e-08 | 0.3929677 | 2.308865 | 1.922284e-08 | 0.2889489 | 2.305334 | 1.411629e-08 | 0.2121896 | 2.299353 | 1.035305e-08 | 0.1556223 | 2.292794 | 8.779e-09 | 0.1319619 | 2.283759 | 7.323227e-09 | 0.1100794 | 2.277169 | 6.030516e-09 | 0.09064797 | 2.268074 | 4.914517e-09 | 0.07387278 | 2.261447 | 3.970806e-09 | 0.05968734 | 2.252288 | 3.186719e-09 | 0.0479013 | 2.245625 | 2.542079e-09 | 0.03821136 | 2.239019 | 2.016926e-09 | 0.03031751 | 2.229682 | 1.592808e-09 | 0.02394236 | 2.222993 | 1.25276e-09 | 0.01883091 | 2.213627 | 9.82169e-10 | 0.01476352 | 2.206882 | 7.683039e-10 | 0.01154879 | 2.20016 | 5.993228e-10 | 0.009008746 | 2.19064 | 4.663252e-10 | 0.007009588 | 2.183836 | 3.620181e-10 | 0.005441691 | 2.177036 | 2.804675e-10 | 0.004215859 | 2.167402 | 2.168855e-10 | 0.003260124 | 2.160526 | 1.674389e-10 | 0.002516865 | 2.153648 | 1.291393e-10 | 0.001941164 | 2.146768 | 9.956409e-11 | 0.001496602 | 2.136945 | 7.666448e-11 | 0.001152385 | 2.12997 | 5.896281e-11 | 0.000886302 | 2.122985 | 4.529966e-11 | 0.0006809238 | 2.11598 | 3.476806e-11 | 0.0005226176 | 2.108953 | 2.666047e-11 | 0.000400748 | 2.104472 | 1.567818e-11 | 0.0002356672 | 2.099925 | 9.167904e-12 | 0.0001378078 | 2.09533 | 5.339402e-12 | 8.025945e-05 | 2.090699 | 3.100143e-12 | 4.659994e-05 | 2.086041 | 1.789894e-12 | 2.690486e-05 | 2.081346 | 1.028429e-12 | 1.545887e-05 | 2.0766 | 5.889429e-13 | 8.852721e-06 | 2.071803 | 3.352268e-13 | 5.038976e-06 | 2.07002 | 1.896291e-13 | 2.850419e-06 | 2.06511 | 1.066288e-13 | 1.602795e-06 | 2.060238 | 5.964774e-14 | 8.965976e-07 | 2.055286 | 3.311204e-14 | 4.977251e-07 | 2.053273 | 1.822879e-14 | 2.740068e-07 | 2.048286 | 9.942933e-15 | 1.494576e-07 | 2.043221 | 5.366904e-15 | 8.067285e-08 | 2.041076 | 2.861958e-15 | 4.301965e-08 | 2.03603 | 1.504448e-15 | 2.261417e-08 | 2.03069 | 7.774383e-16 | 1.16861e-08 | 2.028609 | 3.927171e-16 | 5.903145e-09 | 2.023258 | 1.924681e-16 | 2.893093e-09 | 2.021054 | 9.036962e-17 | 1.358395e-09 | 2.015631 | 3.969912e-17 | 5.967391e-10 | 2.013393 | 1.5471e-17 | 2.32553e-10 | 2.007843 | 4.513087e-18 | 6.783866e-11 | 2.005599 | 6.606359e-22 | 9.930378e-15
837 | 2.5839 | 0.008097944 | 121579.2 | 2.574216 | 0.00627357 | 94188.78 | 2.564487 | 0.004895212 | 73494.69 | 2.556835 | 0.003787572 | 56865.04 | 2.547817 | 0.002933796 | 44046.79 | 2.539082 | 0.002289256 | 34369.94 | 2.532451 | 0.00178824 | 26847.89 | 2.524172 | 0.001394346 | 20934.14 | 2.516134 | 0.001059515 | 15907.12 | 2.510215 | 0.0008077656 | 12127.46 | 2.502485 | 0.0006262788 | 9402.69 | 2.496978 | 0.0004863414 | 7301.728 | 2.489494 | 0.0003779726 | 5674.724 | 2.484327 | 0.0002941648 | 4416.468 | 2.47704 | 0.0002292528 | 3441.906 | 2.472138 | 0.0001787552 | 2683.757 | 2.465001 | 0.0001395933 | 2095.796 | 2.460307 | 0.0001091456 | 1638.666 | 2.453284 | 8.537043e-05 | 1281.716 | 2.44875 | 6.687e-05 | 1003.958 | 2.441817 | 5.244524e-05 | 787.391 | 2.437403 | 4.114023e-05 | 617.6624 | 2.43062 | 3.230232e-05 | 484.9736 | 2.426216 | 2.540399e-05 | 381.405 | 2.421993 | 1.997908e-05 | 299.9576 | 2.415128 | 1.5712e-05 | 235.8934 | 2.41177 | 1.183805e-05 | 177.7316 | 2.405729 | 8.906971e-06 | 133.7256 | 2.399731 | 6.692171e-06 | 100.4735 | 2.396358 | 5.020924e-06 | 75.38207 | 2.39036 | 3.761626e-06 | 56.47549 | 2.387013 | 2.814993e-06 | 42.26313 | 2.381014 | 2.104161e-06 | 31.59101 | 2.375092 | 1.571094e-06 | 23.58776 | 2.371673 | 1.172208e-06 | 17.59904 | 2.365729 | 8.733917e-07 | 13.11274 | 2.362325 | 6.498563e-07 | 9.756672 | 2.356388 | 4.831853e-07 | 7.254343 | 2.352963 | 3.588768e-07 | 5.388027 | 2.34706 | 2.662127e-07 | 3.996808 | 2.343582 | 1.973251e-07 | 2.962557 | 2.340178 | 1.460851e-07 | 2.193261 | 2.334187 | 1.080087e-07 | 1.621598 | 2.330744 | 7.977186e-08 | 1.197662 | 2.324807 | 5.889745e-08 | 0.8842619 | 2.321298 | 4.343381e-08 | 0.6520972 | 2.317822 | 3.200018e-08 | 0.4804375 | 2.311863 | 2.354596e-08 | 0.3535092 | 2.308341 | 1.730307e-08 | 0.2597811 | 2.304819 | 1.269922e-08 | 0.1906608 | 2.298846 | 9.308597e-09 | 0.1397554 | 2.292294 | 7.904317e-09 | 0.1186721 | 2.283266 | 6.5996e-09 | 0.09908365 | 2.276683 | 5.437828e-09 | 0.08164129 | 2.267595 | 4.433121e-09 | 0.06655704 | 2.260974 | 3.582568e-09 | 0.05378719 | 2.251822 | 2.87563e-09 | 0.04317352 | 2.245165 | 2.2939e-09 | 0.03443966 | 2.238564 | 1.819878e-09 | 0.0273229 | 2.229234 | 1.437012e-09 | 0.0215747 | 2.22255 | 1.130037e-09 | 0.01696591 | 2.213189 | 8.862243e-10 | 0.0133054 | 2.20645 | 6.930938e-10 | 0.01040582 | 2.199732 | 5.405076e-10 | 0.008114957 | 2.190218 | 4.204426e-10 | 0.006312351 | 2.183419 | 3.263032e-10 | 0.00489898 | 2.176623 | 2.527229e-10 | 0.003794277 | 2.166995 | 1.953723e-10 | 0.002933239 | 2.160123 | 1.507902e-10 | 0.002263902 | 2.153249 | 1.162889e-10 | 0.001745913 | 2.146373 | 8.962637e-11 | 0.001345613 | 2.136555 | 6.898962e-11 | 0.001035782 | 2.129585 | 5.304295e-11 | 0.0007963648 | 2.122604 | 4.073879e-11 | 0.0006116352 | 2.115603 | 3.125801e-11 | 0.0004692948 | 2.10858 | 2.396187e-11 | 0.0003597536 | 2.104106 | 1.40799e-11 | 0.0002113898 | 2.099567 | 8.22718e-12 | 0.0001235195 | 2.09498 | 4.786998e-12 | 7.187e-05 | 2.090355 | 2.777415e-12 | 4.169896e-05 | 2.085705 | 1.602476e-12 | 2.405891e-05 | 2.081016 | 9.1968e-13 | 1.380769e-05 | 2.076277 | 5.263108e-13 | 7.901813e-06 | 2.071486 | 2.993812e-13 | 4.494786e-06 | 2.06971 | 1.692447e-13 | 2.54097e-06 | 2.064805 | 9.506047e-14 | 1.427198e-06 | 2.059939 | 5.31218e-14 | 7.975486e-07 | 2.054993 | 2.946989e-14 | 4.424487e-07 | 2.052986 | 1.621304e-14 | 2.434158e-07 | 2.048004 | 8.837586e-15 | 1.326839e-07 | 2.042944 | 4.767081e-15 | 7.157098e-08 | 2.040804 | 2.540371e-15 | 3.814007e-08 | 2.035763 | 1.334343e-15 | 2.003327e-08 | 2.030428 | 6.885629e-16 | 1.03378e-08 | 2.028351 | 3.474e-16 | 5.21572e-09 | 2.023005 | 1.700831e-16 | 2.553557e-09 | 2.020805 | 7.979094e-17 | 1.197948e-09 | 2.015388 | 3.502792e-17 | 5.258947e-10 | 2.013154 | 1.36435e-17 | 2.048378e-10 | 2.007608 | 3.978543e-18 | 5.973219e-11 | 2.005367 | 5.582189e-22 | 8.380867e-15
838 | 2.581793 | 0.00729031 | 109323.1 | 2.571935 | 0.005780152 | 86677.24 | 2.562367 | 0.004489269 | 67319.59 | 2.554852 | 0.003462116 | 51916.75 | 2.545934 | 0.002691105 | 40354.91 | 2.537309 | 0.002096553 | 31439.21 | 2.53077 | 0.001637246 | 24551.6 | 2.52257 | 0.001270221 | 19047.81 | 2.514625 | 0.0009589524 | 14380.13 | 2.508766 | 0.0007377008 | 11062.32 | 2.501101 | 0.0005719901 | 8577.375 | 2.495655 | 0.0004441153 | 6659.806 | 2.488227 | 0.0003450592 | 5174.394 | 2.48311 | 0.0002685448 | 4027.008 | 2.475871 | 0.0002092544 | 3137.91 | 2.471012 | 0.0001631378 | 2446.361 | 2.463915 | 0.0001274058 | 1910.535 | 2.459259 | 9.960097e-05 | 1493.583 | 2.452271 | 7.789334e-05 | 1168.063 | 2.447769 | 6.101461e-05 | 914.9549 | 2.440866 | 4.784526e-05 | 717.4717 | 2.43648 | 3.752609e-05 | 562.7288 | 2.429724 | 2.946309e-05 | 441.8187 | 2.425345 | 2.316722e-05 | 347.408 | 2.421146 | 1.821709e-05 | 273.1774 | 2.414303 | 1.432418e-05 | 214.8007 | 2.410965 | 1.078665e-05 | 161.7531 | 2.404944 | 8.111334e-06 | 121.6349 | 2.398965 | 6.090822e-06 | 91.33595 | 2.39561 | 4.567008e-06 | 68.48534 | 2.38963 | 3.419556e-06 | 51.27853 | 2.386299 | 2.557868e-06 | 38.35694 | 2.380315 | 1.910777e-06 | 28.65339 | 2.374408 | 1.426105e-06 | 21.3854 | 2.371004 | 1.063374e-06 | 15.946 | 2.365072 | 7.918089e-07 | 11.8737 | 2.361682 | 5.888336e-07 | 8.829953 | 2.355757 | 4.376222e-07 | 6.562437 | 2.352344 | 3.24829e-07 | 4.871028 | 2.346453 | 2.40837e-07 | 3.611511 | 2.342986 | 1.784222e-07 | 2.67556 | 2.339592 | 1.320085e-07 | 1.979555 | 2.333612 | 9.754077e-08 | 1.462689 | 2.330179 | 7.201243e-08 | 1.079875 | 2.324252 | 5.313514e-08 | 0.796797 | 2.320752 | 3.916684e-08 | 0.587333 | 2.317285 | 2.88386e-08 | 0.4324541 | 2.311334 | 2.120679e-08 | 0.3180099 | 2.307821 | 1.55749e-08 | 0.2335561 | 2.304307 | 1.142435e-08 | 0.1713157 | 2.298342 | 8.369531e-09 | 0.1255067 | 2.291798 | 7.116759e-09 | 0.1067206 | 2.282776 | 5.947432e-09 | 0.08918572 | 2.2762 | 4.903336e-09 | 0.0735288 | 2.267119 | 3.998825e-09 | 0.05996505 | 2.260505 | 3.232241e-09 | 0.04846962 | 2.251358 | 2.594868e-09 | 0.03891178 | 2.244707 | 2.069917e-09 | 0.03103979 | 2.238113 | 1.642056e-09 | 0.02462372 | 2.228788 | 1.296436e-09 | 0.01944092 | 2.222109 | 1.019634e-09 | 0.01529009 | 2.212755 | 7.996608e-10 | 0.01199145 | 2.20602 | 6.252373e-10 | 0.009375851 | 2.199308 | 4.874585e-10 | 0.007309766 | 2.189798 | 3.790706e-10 | 0.005684417 | 2.183004 | 2.941092e-10 | 0.004410364 | 2.176214 | 2.277214e-10 | 0.003414834 | 2.16659 | 1.759954e-10 | 0.002639169 | 2.159723 | 1.357964e-10 | 0.002036358 | 2.152853 | 1.047167e-10 | 0.001570297 | 2.145982 | 8.068035e-11 | 0.001209856 | 2.136168 | 6.208299e-11 | 0.000930976 | 2.129202 | 4.771739e-11 | 0.0007155542 | 2.122225 | 3.66371e-11 | 0.0005493978 | 2.115227 | 2.810233e-11 | 0.0004214132 | 2.108209 | 2.15365e-11 | 0.0003229543 | 2.103743 | 1.264455e-11 | 0.0001896135 | 2.099211 | 7.382968e-12 | 0.0001107125 | 2.094632 | 4.291719e-12 | 6.435719e-05 | 2.090014 | 2.488258e-12 | 3.731309e-05 | 2.08537 | 1.434661e-12 | 2.15137e-05 | 2.080689 | 8.226434e-13 | 1.233609e-05 | 2.075956 | 4.703241e-13 | 7.052824e-06 | 2.071172 | 2.673577e-13 | 4.009208e-06 | 2.069401 | 1.510441e-13 | 2.265008e-06 | 2.064502 | 8.478408e-14 | 1.271394e-06 | 2.059642 | 4.730585e-14 | 7.093829e-07 | 2.054702 | 2.622581e-14 | 3.932736e-07 | 2.0527 | 1.44186e-14 | 2.162165e-07 | 2.047723 | 7.854138e-15 | 1.177781e-07 | 2.042669 | 4.233701e-15 | 6.348718e-08 | 2.040534 | 2.254563e-15 | 3.380869e-08 | 2.035497 | 1.183379e-15 | 1.774556e-08 | 2.030168 | 6.102151e-16 | 9.150584e-09 | 2.028095 | 3.076396e-16 | 4.613261e-09 | 2.022754 | 1.504994e-16 | 2.25684e-09 | 2.020558 | 7.05465e-17 | 1.057892e-09 | 2.015145 | 3.094347e-17 | 4.64018e-10 | 2.012915 | 1.204191e-17 | 1.805765e-10 | 2.007373 | 3.50823e-18 | 5.260825e-11 | 2.005137 | 4.716794e-22 | 7.073148e-15
839 | 2.579624 | 0.006777324 | 101509.4 | 2.569715 | 0.005321898 | 79710.3 | 2.560298 | 0.004110356 | 61564.07 | 2.552917 | 0.003168565 | 47458.11 | 2.544092 | 0.002466327 | 36940.14 | 2.535572 | 0.001920947 | 28771.55 | 2.529122 | 0.001498061 | 22437.65 | 2.520997 | 0.001151379 | 17245.12 | 2.513138 | 0.000872 | 13060.64 | 2.507341 | 0.0006737059 | 10090.63 | 2.499741 | 0.0005224013 | 7824.419 | 2.494354 | 0.0004055506 | 6074.254 | 2.48698 | 0.000315048 | 4718.725 | 2.481913 | 0.0002451892 | 3672.394 | 2.47472 | 0.0001910034 | 2860.81 | 2.469903 | 0.0001488831 | 2229.941 | 2.462845 | 0.000116281 | 1741.634 | 2.458225 | 9.089009e-05 | 1361.333 | 2.451271 | 7.107047e-05 | 1064.479 | 2.446801 | 5.567147e-05 | 833.8359 | 2.439927 | 4.364844e-05 | 653.7574 | 2.435568 | 3.422924e-05 | 512.6786 | 2.428838 | 2.68733e-05 | 402.5027 | 2.424484 | 2.112734e-05 | 316.4409 | 2.420308 | 1.661047e-05 | 248.7882 | 2.413487 | 1.305898e-05 | 195.5947 | 2.41017 | 9.828588e-06 | 147.2106 | 2.404168 | 7.386708e-06 | 110.6366 | 2.398208 | 5.543447e-06 | 83.02862 | 2.39487 | 4.154072e-06 | 62.21884 | 2.388906 | 3.109041e-06 | 46.56658 | 2.385591 | 2.32418e-06 | 34.8111 | 2.379623 | 1.735128e-06 | 25.98839 | 2.37373 | 1.294469e-06 | 19.38829 | 2.37034 | 9.646238e-07 | 14.44794 | 2.364422 | 7.178307e-07 | 10.75152 | 2.361044 | 5.336323e-07 | 7.992635 | 2.355132 | 3.963448e-07 | 5.936372 | 2.35173 | 2.940035e-07 | 4.403524 | 2.345851 | 2.178974e-07 | 3.263623 | 2.342394 | 1.613265e-07 | 2.416316 | 2.339012 | 1.192856e-07 | 1.786636 | 2.333041 | 8.808551e-08 | 1.319327 | 2.329618 | 6.500632e-08 | 0.9736514 | 2.323701 | 4.793584e-08 | 0.7179733 | 2.32021 | 3.531853e-08 | 0.5289937 | 2.316752 | 2.598904e-08 | 0.3892585 | 2.31081 | 1.909979e-08 | 0.2860728 | 2.307305 | 1.401923e-08 | 0.2099771 | 2.3038 | 1.027742e-08 | 0.153933 | 2.297843 | 7.525217e-09 | 0.1127112 | 2.291305 | 6.40765e-09 | 0.09597247 | 2.282291 | 5.359671e-09 | 0.08027606 | 2.275721 | 4.421331e-09 | 0.06622179 | 2.266646 | 3.607026e-09 | 0.05402529 | 2.260038 | 2.916127e-09 | 0.04367715 | 2.250898 | 2.341479e-09 | 0.0350702 | 2.244253 | 1.867774e-09 | 0.02797513 | 2.237664 | 1.481585e-09 | 0.02219088 | 2.228345 | 1.169595e-09 | 0.01751795 | 2.221672 | 9.201637e-10 | 0.01378202 | 2.212323 | 7.215411e-10 | 0.0108071 | 2.205593 | 5.640163e-10 | 0.008447721 | 2.198886 | 4.396107e-10 | 0.006584399 | 2.189381 | 3.417661e-10 | 0.005118903 | 2.182592 | 2.650893e-10 | 0.003970454 | 2.175807 | 2.051918e-10 | 0.003073321 | 2.166187 | 1.585423e-10 | 0.002374614 | 2.159325 | 1.22293e-10 | 0.001831679 | 2.152459 | 9.429576e-11 | 0.001412343 | 2.145593 | 7.262709e-11 | 0.001087794 | 2.135783 | 5.58677e-11 | 0.000836775 | 2.128821 | 4.292649e-11 | 0.0006429442 | 2.121848 | 3.294836e-11 | 0.0004934939 | 2.114855 | 2.526525e-11 | 0.0003784177 | 2.10784 | 1.935658e-11 | 0.0002899189 | 2.103382 | 1.135552e-11 | 0.0001700807 | 2.098858 | 6.625367e-12 | 9.923339e-05 | 2.094285 | 3.847659e-12 | 5.762945e-05 | 2.089675 | 2.229182e-12 | 3.338823e-05 | 2.085038 | 1.284401e-12 | 1.923749e-05 | 2.080363 | 7.359983e-13 | 1.102363e-05 | 2.075637 | 4.20279e-13 | 6.294853e-06 | 2.070859 | 2.387498e-13 | 3.575945e-06 | 2.069094 | 1.347941e-13 | 2.018918e-06 | 2.064201 | 7.561412e-14 | 1.132533e-06 | 2.059347 | 4.212786e-14 | 6.309824e-07 | 2.054412 | 2.333653e-14 | 3.495298e-07 | 2.052416 | 1.282131e-14 | 1.92035e-07 | 2.047445 | 6.979236e-15 | 1.045336e-07 | 2.042395 | 3.759458e-15 | 5.63084e-08 | 2.040265 | 2.000588e-15 | 2.99644e-08 | 2.035233 | 1.049306e-15 | 1.571628e-08 | 2.029909 | 5.406735e-16 | 8.098097e-09 | 2.027841 | 2.72369e-16 | 4.079487e-09 | 2.022504 | 1.331378e-16 | 1.99411e-09 | 2.020313 | 6.235602e-17 | 9.339557e-10 | 2.014904 | 2.732701e-17 | 4.092983e-10 | 2.012678 | 1.062477e-17 | 1.591357e-10 | 2.00714 | 3.092367e-18 | 4.631685e-11 | 2.004908 | 3.985517e-22 | 5.969426e-15
840 | 2.577241 | 0.00626444 | 93715.8 | 2.567551 | 0.004878154 | 72977.01 | 2.558278 | 0.003758661 | 56229.43 | 2.551015 | 0.002904771 | 43455.28 | 2.542289 | 0.002258471 | 33786.64 | 2.533867 | 0.001759447 | 26321.26 | 2.527503 | 0.001368528 | 20473.14 | 2.519464 | 0.001039282 | 15547.63 | 2.511674 | 0.0007947265 | 11889.08 | 2.505941 | 0.0006152559 | 9204.207 | 2.498404 | 0.0004771059 | 7137.487 | 2.493074 | 0.0003703303 | 5540.128 | 2.485753 | 0.0002876436 | 4303.139 | 2.480734 | 0.0002238777 | 3349.203 | 2.473585 | 0.0001743741 | 2608.631 | 2.468809 | 0.0001358925 | 2032.946 | 2.46179 | 0.0001061357 | 1587.787 | 2.457205 | 8.294439e-05 | 1240.845 | 2.450283 | 6.484672e-05 | 970.1046 | 2.445844 | 5.079714e-05 | 759.9234 | 2.438999 | 3.982055e-05 | 595.714 | 2.434667 | 3.122284e-05 | 467.0925 | 2.427963 | 2.451186e-05 | 366.6966 | 2.423633 | 1.926761e-05 | 288.2427 | 2.419479 | 1.514584e-05 | 226.5812 | 2.412679 | 1.190555e-05 | 178.1065 | 2.409383 | 8.955577e-06 | 133.9751 | 2.4034 | 6.726763e-06 | 100.6321 | 2.397458 | 5.04521e-06 | 75.47616 | 2.394138 | 3.778435e-06 | 56.52525 | 2.38819 | 2.826669e-06 | 42.28687 | 2.38489 | 2.111799e-06 | 31.59244 | 2.378937 | 1.575591e-06 | 23.57078 | 2.373058 | 1.174958e-06 | 17.57733 | 2.369682 | 8.750251e-07 | 13.09034 | 2.363777 | 6.507497e-07 | 9.735193 | 2.360412 | 4.835929e-07 | 7.234533 | 2.354512 | 3.589512e-07 | 5.369897 | 2.351121 | 2.660961e-07 | 3.980788 | 2.345253 | 1.971383e-07 | 2.949182 | 2.341808 | 1.458656e-07 | 2.182145 | 2.338435 | 1.077866e-07 | 1.612484 | 2.332475 | 7.95451e-08 | 1.189992 | 2.329062 | 5.868053e-08 | 0.8778587 | 2.323154 | 4.325235e-08 | 0.6470536 | 2.319673 | 3.184784e-08 | 0.4764426 | 2.316223 | 2.342073e-08 | 0.3503733 | 2.31029 | 1.720194e-08 | 0.2573405 | 2.306793 | 1.261883e-08 | 0.1887773 | 2.303296 | 9.245821e-09 | 0.1383172 | 2.297347 | 6.76603e-09 | 0.1012196 | 2.290816 | 5.769177e-09 | 0.08630669 | 2.281808 | 4.829961e-09 | 0.07225604 | 2.275245 | 3.986664e-09 | 0.05964035 | 2.266177 | 3.253571e-09 | 0.04867331 | 2.259575 | 2.631088e-09 | 0.03936099 | 2.250441 | 2.1128e-09 | 0.03160741 | 2.243802 | 1.685344e-09 | 0.02521269 | 2.237219 | 1.336776e-09 | 0.01999812 | 2.227905 | 1.05555e-09 | 0.015791 | 2.221238 | 8.303831e-10 | 0.0124225 | 2.211893 | 6.510428e-10 | 0.009739577 | 2.205169 | 5.087828e-10 | 0.007611373 | 2.198467 | 3.964548e-10 | 0.00593095 | 2.188967 | 3.081297e-10 | 0.004609609 | 2.182183 | 2.389309e-10 | 0.003574398 | 2.175402 | 1.848912e-10 | 0.002765966 | 2.165787 | 1.428191e-10 | 0.002136569 | 2.158929 | 1.101321e-10 | 0.001647573 | 2.152068 | 8.491155e-11 | 0.001270274 | 2.145206 | 6.537751e-11 | 0.0009780452 | 2.1354 | 5.027456e-11 | 0.0007521056 | 2.128442 | 3.861657e-11 | 0.0005777025 | 2.121473 | 2.963101e-11 | 0.0004432789 | 2.114484 | 2.271465e-11 | 0.0003398104 | 2.107473 | 1.739726e-11 | 0.0002602625 | 2.103023 | 1.019789e-11 | 0.0001525601 | 2.098506 | 5.945493e-12 | 8.894437e-05 | 2.093941 | 3.449524e-12 | 5.160476e-05 | 2.089338 | 1.99706e-12 | 2.987595e-05 | 2.084708 | 1.14986e-12 | 1.720187e-05 | 2.080039 | 6.584653e-13 | 9.850617e-06 | 2.07532 | 3.755464e-13 | 5.618161e-06 | 2.070547 | 2.13194e-13 | 3.189375e-06 | 2.068789 | 1.202862e-13 | 1.799477e-06 | 2.063902 | 6.743188e-14 | 1.008779e-06 | 2.059054 | 3.754497e-14 | 5.616715e-07 | 2.054124 | 2.076347e-14 | 3.106208e-07 | 2.052133 | 1.139966e-14 | 1.705385e-07 | 2.047167 | 6.200981e-15 | 9.276645e-08 | 2.042123 | 3.337846e-15 | 4.993406e-08 | 2.039998 | 1.774929e-15 | 2.655288e-08 | 2.034971 | 9.302499e-16 | 1.391651e-08 | 2.029651 | 4.789581e-16 | 7.165196e-09 | 2.027588 | 2.410867e-16 | 3.606649e-09 | 2.022255 | 1.177489e-16 | 1.761519e-09 | 2.020069 | 5.510086e-17 | 8.24307e-10 | 2.014664 | 2.412564e-17 | 3.609187e-10 | 2.012443 | 9.371152e-18 | 1.401921e-10 | 2.006909 | 2.724751e-18 | 4.076219e-11 | 2.004681 | 3.367648e-22 | 5.03799e-15
841 | 2.574984 | 0.005776567 | 86314.48 | 2.565457 | 0.004466858 | 66744.58 | 2.556309 | 0.003436027 | 51341.73 | 2.549145 | 0.002662021 | 39776.4 | 2.540527 | 0.002067556 | 30893.78 | 2.532196 | 0.001610431 | 24063.35 | 2.525911 | 0.001246681 | 18628.13 | 2.517964 | 0.0009432296 | 14093.9 | 2.510234 | 0.000725881 | 10846.24 | 2.504566 | 0.0005618744 | 8395.626 | 2.49709 | 0.0004357327 | 6510.795 | 2.491815 | 0.0003381647 | 5052.917 | 2.484545 | 0.0002626594 | 3924.703 | 2.479573 | 0.0002044161 | 3054.422 | 2.472467 | 0.0001591907 | 2378.656 | 2.467731 | 0.000124055 | 1853.652 | 2.460749 | 9.688435e-05 | 1447.663 | 2.456199 | 7.570192e-05 | 1131.152 | 2.449309 | 5.91749e-05 | 884.2017 | 2.444899 | 4.635446e-05 | 692.6365 | 2.438082 | 3.633145e-05 | 542.871 | 2.433777 | 2.848222e-05 | 425.5864 | 2.427097 | 2.235875e-05 | 334.0884 | 2.422791 | 1.757187e-05 | 262.562 | 2.418659 | 1.381039e-05 | 206.3573 | 2.41188 | 1.085392e-05 | 162.1812 | 2.408603 | 8.160075e-06 | 121.9293 | 2.40264 | 6.12573e-06 | 91.53174 | 2.396715 | 4.591705e-06 | 68.61006 | 2.393412 | 3.437259e-06 | 51.36013 | 2.38748 | 2.569895e-06 | 38.39983 | 2.384196 | 1.918786e-06 | 28.67084 | 2.378257 | 1.430882e-06 | 21.3805 | 2.372393 | 1.066459e-06 | 15.93522 | 2.36903 | 7.937316e-07 | 11.86008 | 2.363138 | 5.900219e-07 | 8.816211 | 2.359785 | 4.382341e-07 | 6.548171 | 2.353897 | 3.250768e-07 | 4.857355 | 2.350518 | 2.408767e-07 | 3.599222 | 2.344661 | 1.783528e-07 | 2.664979 | 2.341226 | 1.318834e-07 | 1.970626 | 2.337864 | 9.739396e-08 | 1.455278 | 2.331914 | 7.183725e-08 | 1.073405 | 2.32851 | 5.29691e-08 | 0.7914737 | 2.322611 | 3.902577e-08 | 0.5831299 | 2.319139 | 2.871776e-08 | 0.4291059 | 2.315698 | 2.110593e-08 | 0.3153686 | 2.309773 | 1.54925e-08 | 0.2314917 | 2.306285 | 1.135823e-08 | 0.1697167 | 2.302796 | 8.317878e-09 | 0.1242872 | 2.296854 | 6.083485e-09 | 0.0909005 | 2.29033 | 5.194307e-09 | 0.07761425 | 2.281329 | 4.352571e-09 | 0.06503688 | 2.274773 | 3.594691e-09 | 0.0537125 | 2.265711 | 2.934712e-09 | 0.04385099 | 2.259115 | 2.373899e-09 | 0.03547122 | 2.249987 | 1.906423e-09 | 0.02848612 | 2.243354 | 1.520709e-09 | 0.0227227 | 2.236776 | 1.206212e-09 | 0.01802344 | 2.227468 | 9.527199e-10 | 0.01423571 | 2.220806 | 7.49372e-10 | 0.01119725 | 2.211467 | 5.874233e-10 | 0.008777383 | 2.204748 | 4.58952e-10 | 0.006857742 | 2.198051 | 3.575312e-10 | 0.005342294 | 2.188556 | 2.77801e-10 | 0.004150951 | 2.181777 | 2.153519e-10 | 0.003217826 | 2.175 | 1.666036e-10 | 0.002489421 | 2.16539 | 1.286546e-10 | 0.00192238 | 2.158536 | 9.920401e-11 | 0.001482324 | 2.15168 | 7.646095e-11 | 0.001142493 | 2.144821 | 5.885142e-11 | 0.0008793684 | 2.13502 | 4.524129e-11 | 0.0006760034 | 2.128066 | 3.473934e-11 | 0.0005190813 | 2.121101 | 2.664785e-11 | 0.0003981769 | 2.114116 | 2.042154e-11 | 0.0003051423 | 2.107109 | 1.563624e-11 | 0.0002336395 | 2.102666 | 9.158269e-12 | 0.0001368445 | 2.098157 | 5.335373e-12 | 7.972208e-05 | 2.093599 | 3.092567e-12 | 4.620968e-05 | 2.089002 | 1.78909e-12 | 2.67329e-05 | 2.084379 | 1.029397e-12 | 1.538143e-05 | 2.079717 | 5.890874e-13 | 8.802249e-06 | 2.075004 | 3.355635e-13 | 5.01405e-06 | 2.070238 | 1.903657e-13 | 2.844478e-06 | 2.068486 | 1.073342e-13 | 1.603807e-06 | 2.063605 | 6.013135e-14 | 8.984933e-07 | 2.058762 | 3.345823e-14 | 4.999388e-07 | 2.053838 | 1.84803e-14 | 2.761359e-07 | 2.051852 | 1.013445e-14 | 1.514307e-07 | 2.046891 | 5.50877e-15 | 8.231302e-08 | 2.041852 | 2.963068e-15 | 4.427469e-08 | 2.039732 | 1.574456e-15 | 2.352579e-08 | 2.03471 | 8.245455e-16 | 1.23205e-08 | 2.029394 | 4.241969e-16 | 6.338425e-09 | 2.027336 | 2.133468e-16 | 3.187865e-09 | 2.022008 | 1.041113e-16 | 1.55565e-09 | 2.019826 | 4.867559e-17 | 7.273192e-10 | 2.014425 | 2.129238e-17 | 3.181546e-10 | 2.012208 | 8.26246e-18 | 1.234591e-10 | 2.006678 | 2.399875e-18 | 3.585936e-11 | 2.004454 | 2.84557e-22 | 4.2519e-15
842 | 2.572767 | 0.005321959 | 79427.21 | 2.563409 | 0.004086476 | 60988.32 | 2.554382 | 0.003144407 | 46928.48 | 2.547314 | 0.002438001 | 36385.77 | 2.538799 | 0.001893757 | 28263.25 | 2.530557 | 0.001473087 | 21984.98 | 2.524349 | 0.001130734 | 16875.57 | 2.516484 | 0.0008584647 | 12812.1 | 2.508819 | 0.0006629924 | 9894.785 | 2.503216 | 0.0005132223 | 7659.551 | 2.495797 | 0.0003979426 | 5939.067 | 2.490577 | 0.0003087893 | 4608.504 | 2.483356 | 0.0002398615 | 3579.797 | 2.478429 | 0.000186644 | 2785.556 | 2.471366 | 0.0001453278 | 2168.934 | 2.466668 | 0.0001132596 | 1690.335 | 2.459722 | 8.843845e-05 | 1319.893 | 2.455205 | 6.909118e-05 | 1031.146 | 2.448346 | 5.399869e-05 | 805.8997 | 2.443966 | 4.229999e-05 | 631.3033 | 2.437177 | 3.314785e-05 | 494.7128 | 2.432897 | 2.598203e-05 | 387.767 | 2.426241 | 2.039469e-05 | 304.3791 | 2.421958 | 1.602533e-05 | 239.1689 | 2.417848 | 1.259268e-05 | 187.9386 | 2.41109 | 9.895272e-06 | 147.6813 | 2.407832 | 7.435203e-06 | 110.9662 | 2.401887 | 5.578357e-06 | 83.2538 | 2.39598 | 4.178943e-06 | 62.36834 | 2.392693 | 3.12684e-06 | 46.6663 | 2.386777 | 2.336404e-06 | 34.8695 | 2.383508 | 1.743379e-06 | 26.01895 | 2.377584 | 1.299518e-06 | 19.39457 | 2.371733 | 9.67959e-07 | 14.44624 | 2.368383 | 7.199753e-07 | 10.74522 | 2.362504 | 5.350038e-07 | 7.984628 | 2.359163 | 3.971191e-07 | 5.926777 | 2.353287 | 2.943912e-07 | 4.393621 | 2.349919 | 2.180548e-07 | 3.254344 | 2.344073 | 1.613537e-07 | 2.408112 | 2.340649 | 1.192388e-07 | 1.779571 | 2.337297 | 8.800136e-08 | 1.31337 | 2.331357 | 6.488473e-08 | 0.9683677 | 2.327962 | 4.781988e-08 | 0.7136845 | 2.322073 | 3.521159e-08 | 0.5255129 | 2.318609 | 2.58949e-08 | 0.3864666 | 2.315177 | 1.901965e-08 | 0.2838575 | 2.309261 | 1.395277e-08 | 0.2082371 | 2.305781 | 1.022405e-08 | 0.1525881 | 2.302299 | 7.483039e-09 | 0.1116801 | 2.296365 | 5.469773e-09 | 0.08163326 | 2.289848 | 4.676704e-09 | 0.06979715 | 2.280854 | 3.922337e-09 | 0.05853865 | 2.274304 | 3.241222e-09 | 0.04837339 | 2.265248 | 2.647067e-09 | 0.03950597 | 2.258659 | 2.141817e-09 | 0.0319654 | 2.249536 | 1.720178e-09 | 0.02567268 | 2.242909 | 1.372134e-09 | 0.02047832 | 2.236337 | 1.088838e-09 | 0.01625028 | 2.227034 | 8.598913e-10 | 0.01283339 | 2.220378 | 6.762821e-10 | 0.01009312 | 2.211044 | 5.300125e-10 | 0.007910134 | 2.20433 | 4.13996e-10 | 0.006178655 | 2.197638 | 3.224253e-10 | 0.004812014 | 2.188148 | 2.50455e-10 | 0.003737898 | 2.181373 | 1.940982e-10 | 0.002896806 | 2.174601 | 1.501239e-10 | 0.002240514 | 2.164995 | 1.158943e-10 | 0.001729656 | 2.158146 | 8.936061e-11 | 0.001333656 | 2.151294 | 6.885113e-11 | 0.001027564 | 2.144439 | 5.297665e-11 | 0.0007906463 | 2.134642 | 4.071187e-11 | 0.0006076015 | 2.127692 | 3.125156e-11 | 0.0004664117 | 2.120731 | 2.396502e-11 | 0.0003576643 | 2.11375 | 1.835992e-11 | 0.0002740114 | 2.106746 | 1.405359e-11 | 0.0002097418 | 2.102312 | 8.224626e-12 | 0.0001227479 | 2.09781 | 4.787851e-12 | 7.145595e-05 | 2.093259 | 2.772889e-12 | 4.138378e-05 | 2.088669 | 1.602761e-12 | 2.392029e-05 | 2.084053 | 9.215392e-13 | 1.375345e-05 | 2.079397 | 5.270082e-13 | 7.865298e-06 | 2.07469 | 2.998272e-13 | 4.47475e-06 | 2.06993 | 1.699745e-13 | 2.536772e-06 | 2.068184 | 9.577192e-14 | 1.429341e-06 | 2.063309 | 5.361788e-14 | 8.002163e-07 | 2.058471 | 2.981415e-14 | 4.449592e-07 | 2.053553 | 1.645657e-14 | 2.45605e-07 | 2.051573 | 9.010453e-15 | 1.344759e-07 | 2.046617 | 4.89316e-15 | 7.302763e-08 | 2.041583 | 2.629963e-15 | 3.92507e-08 | 2.039468 | 1.396381e-15 | 2.08402e-08 | 2.03445 | 7.307091e-16 | 1.090542e-08 | 2.02914 | 3.756146e-16 | 5.605834e-09 | 2.027086 | 1.887525e-16 | 2.817023e-09 | 2.021762 | 9.202815e-17 | 1.373468e-09 | 2.019584 | 4.298652e-17 | 6.415493e-10 | 2.014188 | 1.878552e-17 | 2.803632e-10 | 2.011975 | 7.282204e-18 | 1.086828e-10 | 2.006449 | 2.114082e-18 | 3.155147e-11 | 2.004229 | 2.404403e-22 | 3.588434e-15
843 | 2.57061 | 0.004867373 | 72556.6 | 2.561406 | 0.003736287 | 55695.81 | 2.552488 | 0.002879963 | 42930.82 | 2.545523 | 0.002231499 | 33264.35 | 2.537104 | 0.001733696 | 25843.73 | 2.528948 | 0.001345476 | 20056.64 | 2.522826 | 0.001021935 | 15233.7 | 2.515029 | 0.0007831187 | 11673.74 | 2.507428 | 0.0006055461 | 9026.71 | 2.501887 | 0.0004687775 | 6987.939 | 2.494526 | 0.0003634257 | 5417.487 | 2.489358 | 0.0002819622 | 4203.134 | 2.482185 | 0.0002190397 | 3265.165 | 2.477302 | 0.000170415 | 2540.33 | 2.470279 | 0.0001326705 | 1977.683 | 2.46562 | 0.0001034024 | 1541.391 | 2.458708 | 8.072795e-05 | 1203.389 | 2.454224 | 6.30571e-05 | 939.975 | 2.447396 | 4.928158e-05 | 734.6271 | 2.443044 | 3.859985e-05 | 575.3975 | 2.436282 | 3.024301e-05 | 450.8244 | 2.432027 | 2.370118e-05 | 353.3069 | 2.425395 | 1.860307e-05 | 277.3109 | 2.421134 | 1.461486e-05 | 217.8598 | 2.417045 | 1.148232e-05 | 171.1639 | 2.410308 | 9.021252e-06 | 134.4773 | 2.407069 | 6.774695e-06 | 100.9885 | 2.401142 | 5.079857e-06 | 75.72404 | 2.395251 | 3.803707e-06 | 56.70082 | 2.391981 | 2.84441e-06 | 42.40084 | 2.386081 | 2.124089e-06 | 31.66321 | 2.382827 | 1.583977e-06 | 23.61191 | 2.376917 | 1.180191e-06 | 17.59279 | 2.371079 | 8.785387e-07 | 13.09614 | 2.367743 | 6.530966e-07 | 9.735533 | 2.361876 | 4.851034e-07 | 7.231303 | 2.358547 | 3.59852e-07 | 5.364215 | 2.352682 | 2.66595e-07 | 3.974059 | 2.349326 | 1.973906e-07 | 2.942448 | 2.343491 | 1.459714e-07 | 2.175955 | 2.340077 | 1.07804e-07 | 1.607005 | 2.336735 | 7.951277e-08 | 1.185275 | 2.330804 | 5.860366e-08 | 0.8735887 | 2.327419 | 4.317262e-08 | 0.6435624 | 2.321538 | 3.176961e-08 | 0.4735809 | 2.318084 | 2.334913e-08 | 0.3480591 | 2.31466 | 1.713935e-08 | 0.2554916 | 2.308752 | 1.256591e-08 | 0.1873166 | 2.30528 | 9.20327e-09 | 0.1371906 | 2.301806 | 6.731964e-09 | 0.1003516 | 2.29588 | 4.917954e-09 | 0.0733106 | 2.28937 | 4.210666e-09 | 0.06276725 | 2.280382 | 3.534604e-09 | 0.05268938 | 2.273838 | 2.922478e-09 | 0.04356459 | 2.264789 | 2.387585e-09 | 0.03559107 | 2.258205 | 1.932395e-09 | 0.02880569 | 2.249089 | 1.552104e-09 | 0.02313679 | 2.242467 | 1.23858e-09 | 0.01846318 | 2.235901 | 9.828655e-10 | 0.01465131 | 2.226603 | 7.760935e-10 | 0.01156901 | 2.219952 | 6.103105e-10 | 0.009097732 | 2.210623 | 4.782052e-10 | 0.007128474 | 2.203914 | 3.734386e-10 | 0.005566747 | 2.197227 | 2.90763e-10 | 0.004334325 | 2.187742 | 2.257986e-10 | 0.003365918 | 2.180971 | 1.749441e-10 | 0.002607845 | 2.174204 | 1.352733e-10 | 0.002016482 | 2.164602 | 1.04399e-10 | 0.001556248 | 2.157758 | 8.04935e-11 | 0.001199895 | 2.15091 | 6.199844e-11 | 0.0009241938 | 2.14406 | 4.768819e-11 | 0.0007108749 | 2.134267 | 3.663586e-11 | 0.0005461208 | 2.127321 | 2.811408e-11 | 0.0004190889 | 2.120364 | 2.155228e-11 | 0.000321274 | 2.113386 | 1.650643e-11 | 0.0002460569 | 2.106386 | 1.26311e-11 | 0.0001882883 | 2.101959 | 7.386159e-12 | 0.0001101035 | 2.097465 | 4.296506e-12 | 6.404684e-05 | 2.092921 | 2.486556e-12 | 3.706641e-05 | 2.088338 | 1.435822e-12 | 2.14034e-05 | 2.083728 | 8.249697e-13 | 1.22976e-05 | 2.079079 | 4.714609e-13 | 7.027938e-06 | 2.074378 | 2.679749e-13 | 3.994628e-06 | 2.069624 | 1.517609e-13 | 2.262258e-06 | 2.067884 | 8.545059e-14 | 1.273789e-06 | 2.063014 | 4.780693e-14 | 7.126448e-07 | 2.058183 | 2.656498e-14 | 3.959969e-07 | 2.05327 | 1.465319e-14 | 2.184311e-07 | 2.051295 | 8.017578e-15 | 1.195158e-07 | 2.046344 | 4.347374e-15 | 6.480511e-08 | 2.041315 | 2.333934e-15 | 3.479131e-08 | 2.039205 | 1.238226e-15 | 1.845789e-08 | 2.034192 | 6.474212e-16 | 9.650932e-09 | 2.028886 | 3.325212e-16 | 4.956802e-09 | 2.026837 | 1.669512e-16 | 2.488697e-09 | 2.021517 | 8.132445e-17 | 1.212281e-09 | 2.019344 | 3.795046e-17 | 5.657171e-10 | 2.013952 | 1.657681e-17 | 2.47106e-10 | 2.011743 | 6.425511e-18 | 9.578333e-11 | 2.006221 | 1.864463e-18 | 2.779304e-11 | 2.004005 | 2.03165e-22 | 3.028525e-15
844 | 2.568543 | 0.004450439 | 66262.87 | 2.559446 | 0.003415902 | 50859.59 | 2.550631 | 0.002637086 | 39263.75 | 2.54377 | 0.002042118 | 30405.23 | 2.535443 | 0.001586459 | 23620.9 | 2.527367 | 0.001225831 | 18251.47 | 2.521334 | 0.0009295384 | 13839.96 | 2.513598 | 0.0007153673 | 10651.15 | 2.506062 | 0.0005530715 | 8234.717 | 2.500582 | 0.0004281767 | 6375.15 | 2.493276 | 0.0003318988 | 4941.662 | 2.488158 | 0.0002574628 | 3833.381 | 2.481031 | 0.0002000229 | 2978.154 | 2.476192 | 0.0001555953 | 2316.668 | 2.469208 | 0.0001211142 | 1803.277 | 2.464585 | 9.440196e-05 | 1405.557 | 2.457708 | 7.36889e-05 | 1097.159 | 2.453256 | 5.754945e-05 | 856.8575 | 2.446457 | 4.49784e-05 | 669.6864 | 2.442134 | 3.52231e-05 | 524.439 | 2.435397 | 2.759255e-05 | 410.8273 | 2.431167 | 2.162043e-05 | 321.908 | 2.424558 | 1.696878e-05 | 252.6492 | 2.420319 | 1.33285e-05 | 198.4489 | 2.416251 | 1.046986e-05 | 155.8864 | 2.409533 | 8.224418e-06 | 122.4539 | 2.406313 | 6.172838e-06 | 91.90779 | 2.400404 | 4.625952e-06 | 68.87611 | 2.39453 | 3.46212e-06 | 51.54773 | 2.391276 | 2.58745e-06 | 38.52471 | 2.385391 | 1.931033e-06 | 28.75128 | 2.382152 | 1.439121e-06 | 21.42716 | 2.376255 | 1.071801e-06 | 15.95811 | 2.370431 | 7.97363e-07 | 11.87199 | 2.367107 | 5.925368e-07 | 8.822319 | 2.361253 | 4.398457e-07 | 6.548892 | 2.357936 | 3.260735e-07 | 4.85493 | 2.352083 | 2.414495e-07 | 3.594957 | 2.348737 | 1.786805e-07 | 2.660385 | 2.342913 | 1.320524e-07 | 1.966137 | 2.339509 | 9.746355e-08 | 1.451141 | 2.336177 | 7.184133e-08 | 1.06965 | 2.330256 | 5.293207e-08 | 0.788109 | 2.32688 | 3.897623e-08 | 0.5803196 | 2.321008 | 2.866357e-08 | 0.4267738 | 2.317562 | 2.105329e-08 | 0.3134638 | 2.314147 | 1.544471e-08 | 0.2299572 | 2.308247 | 1.131761e-08 | 0.1685086 | 2.304783 | 8.284348e-09 | 0.1233462 | 2.301317 | 6.05625e-09 | 0.0901719 | 2.295398 | 4.421844e-09 | 0.06583712 | 2.288895 | 3.791058e-09 | 0.0564453 | 2.279913 | 3.185177e-09 | 0.04742431 | 2.273376 | 2.635052e-09 | 0.03923346 | 2.264332 | 2.15351e-09 | 0.03206375 | 2.257755 | 1.743424e-09 | 0.02595795 | 2.248644 | 1.4009e-09 | 0.02085809 | 2.242028 | 1.118105e-09 | 0.01664754 | 2.235467 | 8.871902e-10 | 0.01320943 | 2.226175 | 7.004493e-10 | 0.01042903 | 2.219529 | 5.507652e-10 | 0.008200378 | 2.210205 | 4.314554e-10 | 0.006423967 | 2.203501 | 3.368498e-10 | 0.005015379 | 2.196819 | 2.622069e-10 | 0.003904016 | 2.187338 | 2.035676e-10 | 0.003030931 | 2.180573 | 1.57683e-10 | 0.002347753 | 2.17381 | 1.21891e-10 | 0.001814843 | 2.164213 | 9.404343e-11 | 0.001400219 | 2.157372 | 7.250589e-11 | 0.001079545 | 2.150529 | 5.582759e-11 | 0.0008312206 | 2.143683 | 4.292755e-11 | 0.0006391511 | 2.133893 | 3.296832e-11 | 0.0004908675 | 2.126951 | 2.529156e-11 | 0.0003765677 | 2.119998 | 1.938245e-11 | 0.0002885865 | 2.113024 | 1.484005e-11 | 0.0002209545 | 2.106028 | 1.135256e-11 | 0.000169029 | 2.101609 | 6.633166e-12 | 9.876163e-05 | 2.097121 | 3.855575e-12 | 5.74059e-05 | 2.092584 | 2.229779e-12 | 3.319932e-05 | 2.088009 | 1.286257e-12 | 1.915116e-05 | 2.083405 | 7.385082e-13 | 1.09957e-05 | 2.078763 | 4.217592e-13 | 6.279599e-06 | 2.074068 | 2.395649e-13 | 3.566897e-06 | 2.06932 | 1.35493e-13 | 2.017364e-06 | 2.067586 | 7.623749e-14 | 1.135105e-06 | 2.062722 | 4.262301e-14 | 6.346167e-07 | 2.057896 | 2.366812e-14 | 3.523961e-07 | 2.052988 | 1.304628e-14 | 1.942469e-07 | 2.051018 | 7.133386e-15 | 1.062094e-07 | 2.046073 | 3.865213e-15 | 5.754941e-08 | 2.041049 | 2.07285e-15 | 3.08628e-08 | 2.038943 | 1.098344e-15 | 1.635332e-08 | 2.033935 | 5.736799e-16 | 8.541557e-09 | 2.028634 | 2.943929e-16 | 4.383235e-09 | 2.026589 | 1.477071e-16 | 2.19922e-09 | 2.021274 | 7.19139e-17 | 1.070731e-09 | 2.019105 | 3.35478e-17 | 4.994954e-10 | 2.013717 | 1.46436e-17 | 2.180295e-10 | 2.011512 | 5.670622e-18 | 8.443026e-11 | 2.005994 | 1.643718e-18 | 2.447343e-11 | 2.003782 | 1.716689e-22 | 2.555989e-15
845 | 2.566514 | 0.004069183 | 60514.63 | 2.557527 | 0.003124937 | 46472.33 | 2.548811 | 0.002413692 | 35895.09 | 2.542051 | 0.001869745 | 27805.81 | 2.533813 | 0.001450854 | 21576.3 | 2.525815 | 0.001112899 | 16550.41 | 2.519862 | 0.0008466931 | 12591.55 | 2.512191 | 0.0006534711 | 9718.059 | 2.50472 | 0.0005051389 | 7512.146 | 2.499298 | 0.0003910877 | 5816.04 | 2.492045 | 0.0003031032 | 4507.583 | 2.486976 | 0.0002350894 | 3496.119 | 2.479894 | 0.0001826548 | 2716.341 | 2.475097 | 0.0001420626 | 2112.676 | 2.468152 | 0.0001105633 | 1644.235 | 2.463564 | 8.618398e-05 | 1281.68 | 2.45672 | 6.72629e-05 | 1000.297 | 2.452299 | 5.252235e-05 | 781.0832 | 2.44553 | 4.10506e-05 | 610.4817 | 2.441233 | 3.214149e-05 | 477.9904 | 2.434522 | 2.517421e-05 | 374.3768 | 2.430317 | 1.972225e-05 | 293.2984 | 2.423731 | 1.547799e-05 | 230.18 | 2.419513 | 1.215533e-05 | 180.7673 | 2.415465 | 9.546653e-06 | 141.9725 | 2.408767 | 7.498008e-06 | 111.5062 | 2.405565 | 5.624428e-06 | 83.64337 | 2.399673 | 4.212874e-06 | 62.65153 | 2.393816 | 3.15117e-06 | 46.86245 | 2.390578 | 2.353668e-06 | 35.00245 | 2.384708 | 1.755495e-06 | 26.10674 | 2.381482 | 1.307487e-06 | 19.44422 | 2.3756 | 9.733463e-07 | 14.47507 | 2.369789 | 7.236864e-07 | 10.76226 | 2.366478 | 5.375789e-07 | 7.994575 | 2.360635 | 3.988001e-07 | 5.930733 | 2.35733 | 2.95458e-07 | 4.393887 | 2.351488 | 2.186947e-07 | 3.252305 | 2.348154 | 1.6174e-07 | 2.405307 | 2.342339 | 1.194579e-07 | 1.776511 | 2.338946 | 8.811287e-08 | 1.310366 | 2.335623 | 6.491864e-08 | 0.9654339 | 2.329711 | 4.78164e-08 | 0.7110989 | 2.326345 | 3.518704e-08 | 0.523282 | 2.320482 | 2.586072e-08 | 0.3845863 | 2.317045 | 1.898287e-08 | 0.2823026 | 2.313638 | 1.391741e-08 | 0.206972 | 2.307746 | 1.01936e-08 | 0.1515936 | 2.304289 | 7.457123e-09 | 0.1108982 | 2.300831 | 5.448338e-09 | 0.08102465 | 2.29492 | 3.975753e-09 | 0.05912518 | 2.288423 | 3.413254e-09 | 0.05076001 | 2.279448 | 2.870273e-09 | 0.04268511 | 2.272917 | 2.37587e-09 | 0.03533261 | 2.263879 | 1.942358e-09 | 0.02888567 | 2.257308 | 1.573415e-09 | 0.02339896 | 2.248203 | 1.264624e-09 | 0.01880678 | 2.241592 | 1.009329e-09 | 0.01501018 | 2.235036 | 8.00813e-10 | 0.01190925 | 2.22575 | 6.321667e-10 | 0.009401231 | 2.219109 | 4.97021e-10 | 0.00739142 | 2.20979 | 3.8927e-10 | 0.005789007 | 2.203091 | 3.038419e-10 | 0.004518569 | 2.196413 | 2.364527e-10 | 0.003516393 | 2.186937 | 1.835235e-10 | 0.002729259 | 2.180176 | 1.421238e-10 | 0.002113586 | 2.173418 | 1.098318e-10 | 0.001633357 | 2.163825 | 8.472287e-11 | 0.001259951 | 2.156989 | 6.531059e-11 | 0.0009712628 | 2.15015 | 5.027075e-11 | 0.0007475987 | 2.143308 | 3.864207e-11 | 0.0005746633 | 2.133522 | 2.966796e-11 | 0.0004412054 | 2.126584 | 2.275239e-11 | 0.000338361 | 2.119635 | 1.743105e-11 | 0.000259225 | 2.112665 | 1.33419e-11 | 0.0001984133 | 2.105673 | 1.020342e-11 | 0.0001517396 | 2.10126 | 5.956934e-12 | 8.858821e-05 | 2.09678 | 3.459887e-12 | 5.145351e-05 | 2.09225 | 1.999508e-12 | 2.973557e-05 | 2.087681 | 1.15226e-12 | 1.713577e-05 | 2.083084 | 6.61098e-13 | 9.831481e-06 | 2.078448 | 3.772888e-13 | 5.610829e-06 | 2.07376 | 2.141608e-13 | 3.18488e-06 | 2.069018 | 1.209636e-13 | 1.798903e-06 | 2.067289 | 6.801403e-14 | 1.011467e-06 | 2.062431 | 3.799872e-14 | 5.650959e-07 | 2.05761 | 2.108553e-14 | 3.135722e-07 | 2.052708 | 1.161455e-14 | 1.727251e-07 | 2.050743 | 6.346046e-15 | 9.437487e-08 | 2.045803 | 3.43612e-15 | 5.110007e-08 | 2.040784 | 1.841382e-15 | 2.738402e-08 | 2.038683 | 9.74962e-16 | 1.449909e-08 | 2.03368 | 5.088414e-16 | 7.567206e-09 | 2.028383 | 2.609108e-16 | 3.88012e-09 | 2.026343 | 1.30799e-16 | 1.94517e-09 | 2.021032 | 6.362659e-17 | 9.462193e-10 | 2.018867 | 2.965478e-17 | 4.410094e-10 | 2.013483 | 1.293191e-17 | 1.923162e-10 | 2.011282 | 5.002723e-18 | 7.439772e-11 | 2.005769 | 1.44856e-18 | 2.154219e-11 | 2.00356 | 1.45054e-22 | 2.157163e-15
846 | 2.564524 | 0.003720624 | 55265.65 | 2.555644 | 0.002859628 | 42476.53 | 2.547029 | 0.00220842 | 32803.57 | 2.540365 | 0.00171102 | 25415.27 | 2.532212 | 0.001325147 | 19683.55 | 2.5243 | 0.001007721 | 14968.56 | 2.518415 | 0.0007729455 | 11481.23 | 2.51081 | 0.0005969244 | 8866.636 | 2.5034 | 0.0004613557 | 6852.916 | 2.498034 | 0.0003572073 | 5305.91 | 2.490833 | 0.0002768027 | 4111.591 | 2.485812 | 0.0002146577 | 3188.496 | 2.478774 | 0.0001667928 | 2477.518 | 2.474017 | 0.0001297053 | 1926.626 | 2.46711 | 0.0001009303 | 1499.205 | 2.462557 | 7.868049e-05 | 1168.709 | 2.455746 | 6.139662e-05 | 911.9772 | 2.451355 | 4.793391e-05 | 712.0038 | 2.444614 | 3.746545e-05 | 556.5067 | 2.440344 | 2.932926e-05 | 435.6528 | 2.433658 | 2.296766e-05 | 341.1585 | 2.429476 | 1.799062e-05 | 267.2303 | 2.422912 | 1.411811e-05 | 209.7086 | 2.418716 | 1.108538e-05 | 164.6608 | 2.414688 | 8.704841e-06 | 129.3005 | 2.408008 | 6.835715e-06 | 101.5368 | 2.404825 | 5.124833e-06 | 76.12358 | 2.398949 | 3.836648e-06 | 56.98905 | 2.393109 | 2.868113e-06 | 42.60256 | 2.389886 | 2.140978e-06 | 31.8018 | 2.384031 | 1.595886e-06 | 23.70508 | 2.380819 | 1.187876e-06 | 17.64455 | 2.37495 | 8.839196e-07 | 13.12962 | 2.369152 | 6.569541e-07 | 9.758308 | 2.365853 | 4.877061e-07 | 7.244322 | 2.360023 | 3.615755e-07 | 5.370793 | 2.35673 | 2.677099e-07 | 3.976528 | 2.350898 | 1.980796e-07 | 2.942248 | 2.347574 | 1.464022e-07 | 2.174639 | 2.34177 | 1.08062e-07 | 1.605138 | 2.338387 | 7.965741e-08 | 1.183221 | 2.335074 | 5.866713e-08 | 0.8714337 | 2.329172 | 4.319423e-08 | 0.6416012 | 2.325814 | 3.176558e-08 | 0.4718416 | 2.31996 | 2.333151e-08 | 0.3465631 | 2.316531 | 1.711575e-08 | 0.2542351 | 2.313132 | 1.254172e-08 | 0.1862931 | 2.307248 | 9.181138e-09 | 0.1363754 | 2.3038 | 6.712448e-09 | 0.0997058 | 2.300349 | 4.901425e-09 | 0.07280511 | 2.294445 | 3.574671e-09 | 0.05309769 | 2.287954 | 3.073091e-09 | 0.04564728 | 2.278986 | 2.586484e-09 | 0.03841929 | 2.272461 | 2.142169e-09 | 0.0318195 | 2.263429 | 1.752518e-09 | 0.02603166 | 2.256863 | 1.420206e-09 | 0.02109554 | 2.247764 | 1.141581e-09 | 0.01695689 | 2.241159 | 9.111172e-10 | 0.01353361 | 2.234609 | 7.228319e-10 | 0.01073685 | 2.225327 | 5.705382e-10 | 0.008474699 | 2.218691 | 4.485137e-10 | 0.006662163 | 2.209378 | 3.51204e-10 | 0.005216737 | 2.202683 | 2.740649e-10 | 0.004070923 | 2.196011 | 2.132256e-10 | 0.003167224 | 2.186539 | 1.654535e-10 | 0.002457623 | 2.179783 | 1.280988e-10 | 0.001902762 | 2.173029 | 9.896499e-11 | 0.001470013 | 2.16344 | 7.634006e-11 | 0.001133945 | 2.156608 | 5.882903e-11 | 0.0008738385 | 2.149773 | 4.526685e-11 | 0.0006723878 | 2.142935 | 3.478497e-11 | 0.0005166913 | 2.133154 | 2.669794e-11 | 0.0003965677 | 2.12622 | 2.046813e-11 | 0.0003040308 | 2.119274 | 1.567612e-11 | 0.000232851 | 2.112308 | 1.199499e-11 | 0.000178172 | 2.105319 | 9.170629e-12 | 0.0001362193 | 2.100914 | 5.349639e-12 | 7.946282e-05 | 2.096441 | 3.1048e-12 | 4.611828e-05 | 2.091918 | 1.793008e-12 | 2.66331e-05 | 2.087356 | 1.032211e-12 | 1.533232e-05 | 2.082765 | 5.917923e-13 | 8.790403e-06 | 2.078135 | 3.374999e-13 | 5.013178e-06 | 2.073453 | 1.91445e-13 | 2.843698e-06 | 2.068717 | 1.079968e-13 | 1.60417e-06 | 2.066994 | 6.067424e-14 | 9.012471e-07 | 2.062142 | 3.387389e-14 | 5.031583e-07 | 2.057326 | 1.878327e-14 | 2.790041e-07 | 2.05243 | 1.033899e-14 | 1.53574e-07 | 2.05047 | 5.645011e-15 | 8.385024e-08 | 2.045535 | 3.054293e-15 | 4.536805e-08 | 2.04052 | 1.635536e-15 | 2.429403e-08 | 2.038425 | 8.653045e-16 | 1.285312e-08 | 2.033426 | 4.512512e-16 | 6.702825e-09 | 2.028134 | 2.311906e-16 | 3.434074e-09 | 2.026097 | 1.158005e-16 | 1.720084e-09 | 2.020791 | 5.628018e-17 | 8.359783e-10 | 2.018631 | 2.620615e-17 | 3.892627e-10 | 2.013251 | 1.141671e-17 | 1.695823e-10 | 2.011054 | 4.411937e-18 | 6.553432e-11 | 2.005544 | 1.27607e-18 | 1.895458e-11 | 2.003339 | 1.225663e-22 | 1.820583e-15
847 | 2.562573 | 0.003401897 | 50471.67 | 2.553797 | 0.002616484 | 38819.01 | 2.545285 | 0.002020351 | 29974.59 | 2.538712 | 0.001565352 | 23224.08 | 2.53064 | 0.001207755 | 17918.65 | 2.522815 | 0.0009178384 | 13617.35 | 2.516992 | 0.0007061635 | 10476.87 | 2.509452 | 0.0005452656 | 8089.74 | 2.502103 | 0.0004214422 | 6252.654 | 2.496791 | 0.0003262583 | 4840.475 | 2.489641 | 0.0002527814 | 3750.347 | 2.484666 | 0.0001960312 | 2908.384 | 2.47767 | 0.0001523063 | 2259.667 | 2.472952 | 0.0001184215 | 1756.941 | 2.466081 | 9.213555e-05 | 1366.953 | 2.461563 | 7.182945e-05 | 1065.685 | 2.454783 | 5.604136e-05 | 831.4481 | 2.450422 | 4.374589e-05 | 649.0284 | 2.443708 | 3.419309e-05 | 507.3 | 2.439465 | 2.676286e-05 | 397.0627 | 2.432803 | 2.095438e-05 | 310.886 | 2.428644 | 1.641095e-05 | 243.4782 | 2.422102 | 1.287766e-05 | 191.0572 | 2.417926 | 1.010959e-05 | 149.9892 | 2.413918 | 7.937249e-06 | 117.7596 | 2.407258 | 6.23195e-06 | 92.45926 | 2.404091 | 4.66971e-06 | 69.28136 | 2.398233 | 3.493989e-06 | 51.83797 | 2.392408 | 2.61045e-06 | 38.7295 | 2.3892 | 1.947479e-06 | 28.89344 | 2.383359 | 1.450765e-06 | 21.52403 | 2.380162 | 1.079375e-06 | 16.01396 | 2.374306 | 8.027166e-07 | 11.90937 | 2.368521 | 5.96361e-07 | 8.847808 | 2.365235 | 4.424493e-07 | 6.564323 | 2.359416 | 3.278171e-07 | 4.863602 | 2.356134 | 2.425615e-07 | 3.598723 | 2.350313 | 1.794037e-07 | 2.661692 | 2.347 | 1.325157e-07 | 1.966047 | 2.341206 | 9.775093e-08 | 1.450265 | 2.337832 | 7.201165e-08 | 1.068388 | 2.334529 | 5.302179e-08 | 0.7866487 | 2.328636 | 3.901802e-08 | 0.5788842 | 2.325287 | 2.867623e-08 | 0.4254499 | 2.319442 | 2.104925e-08 | 0.3122936 | 2.316021 | 1.543201e-08 | 0.2289544 | 2.312631 | 1.130279e-08 | 0.167692 | 2.306755 | 8.269147e-09 | 0.1226838 | 2.303313 | 6.042089e-09 | 0.08964242 | 2.29987 | 4.409393e-09 | 0.0654192 | 2.293973 | 3.214061e-09 | 0.04768486 | 2.287489 | 2.766819e-09 | 0.04104944 | 2.278527 | 2.330998e-09 | 0.03458346 | 2.272008 | 1.932217e-09 | 0.02866701 | 2.262982 | 1.581371e-09 | 0.02346174 | 2.256422 | 1.28189e-09 | 0.01901855 | 2.247329 | 1.03049e-09 | 0.01528869 | 2.240729 | 8.224459e-10 | 0.01220208 | 2.234184 | 6.524322e-10 | 0.009679699 | 2.224908 | 5.149401e-10 | 0.007639821 | 2.218277 | 4.047339e-10 | 0.006004765 | 2.208968 | 3.168556e-10 | 0.004700975 | 2.202279 | 2.472027e-10 | 0.003667581 | 2.19561 | 1.922779e-10 | 0.002852698 | 2.186143 | 1.491667e-10 | 0.002213087 | 2.179391 | 1.154569e-10 | 0.001712956 | 2.172642 | 8.917277e-11 | 0.001322997 | 2.163058 | 6.878622e-11 | 0.001020535 | 2.15623 | 5.299045e-11 | 0.0007861837 | 2.149399 | 4.076089e-11 | 0.0006047419 | 2.142565 | 3.131283e-11 | 0.0004645674 | 2.132787 | 2.402521e-11 | 0.0003564459 | 2.125857 | 1.841318e-11 | 0.000273184 | 2.118915 | 1.409786e-11 | 0.0002091605 | 2.111953 | 1.078405e-11 | 0.0001599957 | 2.104968 | 8.242394e-12 | 0.0001222869 | 2.10057 | 4.804253e-12 | 7.127747e-05 | 2.096104 | 2.786148e-12 | 4.133621e-05 | 2.091588 | 1.607826e-12 | 2.385424e-05 | 2.087032 | 9.246587e-13 | 1.371854e-05 | 2.082448 | 5.297436e-13 | 7.85945e-06 | 2.077824 | 3.019003e-13 | 4.479093e-06 | 2.073148 | 1.711336e-13 | 2.538995e-06 | 2.068418 | 9.647375e-14 | 1.431316e-06 | 2.066701 | 5.412349e-14 | 8.029939e-07 | 2.061854 | 3.019478e-14 | 4.479797e-07 | 2.057044 | 1.673105e-14 | 2.482274e-07 | 2.052153 | 9.202659e-15 | 1.365337e-07 | 2.050198 | 5.020876e-15 | 7.449137e-08 | 2.045268 | 2.714558e-15 | 4.027407e-08 | 2.040258 | 1.452495e-15 | 2.15497e-08 | 2.038167 | 7.678573e-16 | 1.139218e-08 | 2.033173 | 4.001063e-16 | 5.936109e-09 | 2.027885 | 2.048139e-16 | 3.038686e-09 | 2.025854 | 1.024981e-16 | 1.520696e-09 | 2.020552 | 4.976911e-17 | 7.383908e-10 | 2.018395 | 2.315185e-17 | 3.434884e-10 | 2.01302 | 1.007576e-17 | 1.494873e-10 | 2.010827 | 3.889496e-18 | 5.770584e-11 | 2.005321 | 1.123659e-18 | 1.667097e-11 | 2.00312 | 1.035652e-22 | 1.536527e-15
848 | 2.560661 | 0.003110488 | 46093.8 | 2.551988 | 0.00239353 | 35469.32 | 2.543575 | 0.00184898 | 27399.72 | 2.53709 | 0.00143136 | 21211.09 | 2.529098 | 0.00109776 | 16267.52 | 2.521351 | 0.0008366613 | 12398.34 | 2.515594 | 0.0006451456 | 9560.304 | 2.508118 | 0.0004980725 | 7380.854 | 2.500826 | 0.0003849817 | 5704.979 | 2.495568 | 0.0002979872 | 4415.823 | 2.488466 | 0.0002308419 | 3420.808 | 2.483536 | 0.000179031 | 2653.031 | 2.476582 | 0.0001390763 | 2060.949 | 2.471902 | 0.0001081181 | 1602.184 | 2.465067 | 8.411198e-05 | 1246.441 | 2.460582 | 6.557421e-05 | 971.7332 | 2.453832 | 5.115266e-05 | 758.0228 | 2.4495 | 3.992339e-05 | 591.6181 | 2.442814 | 3.120627e-05 | 462.4405 | 2.438595 | 2.442084e-05 | 361.8884 | 2.431958 | 1.911745e-05 | 283.2982 | 2.427821 | 1.496989e-05 | 221.8363 | 2.421301 | 1.174615e-05 | 174.0642 | 2.417145 | 9.219668e-06 | 136.6247 | 2.413156 | 7.237332e-06 | 107.2488 | 2.406514 | 5.681508e-06 | 84.19332 | 2.403365 | 4.254986e-06 | 63.05393 | 2.397523 | 3.181907e-06 | 47.15214 | 2.391714 | 2.375908e-06 | 35.20819 | 2.388521 | 1.771444e-06 | 26.25073 | 2.382694 | 1.31882e-06 | 19.54337 | 2.379511 | 9.80768e-07 | 14.53384 | 2.373668 | 7.291063e-07 | 10.8045 | 2.367895 | 5.413438e-07 | 8.022083 | 2.364621 | 4.013822e-07 | 5.948015 | 2.358814 | 2.97203e-07 | 4.404202 | 2.355543 | 2.198134e-07 | 3.257379 | 2.349733 | 1.624848e-07 | 2.407835 | 2.34643 | 1.199436e-07 | 1.777425 | 2.340646 | 8.842162e-08 | 1.310305 | 2.337282 | 6.510809e-08 | 0.964826 | 2.333988 | 4.792477e-08 | 0.7101892 | 2.328104 | 3.524482e-08 | 0.5222872 | 2.324764 | 2.588679e-08 | 0.3836121 | 2.318927 | 1.898986e-08 | 0.2814076 | 2.315515 | 1.391367e-08 | 0.2061844 | 2.312133 | 1.018612e-08 | 0.1509464 | 2.306264 | 7.447666e-09 | 0.1103657 | 2.302831 | 5.438634e-09 | 0.08059421 | 2.299395 | 3.966735e-09 | 0.05878239 | 2.293505 | 2.889808e-09 | 0.04282359 | 2.287027 | 2.491436e-09 | 0.03692018 | 2.278071 | 2.101184e-09 | 0.0311371 | 2.271558 | 1.742821e-09 | 0.02582658 | 2.262538 | 1.426916e-09 | 0.02114523 | 2.255984 | 1.157025e-09 | 0.01714575 | 2.246896 | 9.30192e-10 | 0.01378436 | 2.240302 | 7.4239e-10 | 0.01100135 | 2.233762 | 5.888782e-10 | 0.008726487 | 2.224491 | 4.647516e-10 | 0.006887077 | 2.217865 | 3.652214e-10 | 0.005412155 | 2.208561 | 2.858624e-10 | 0.004236147 | 2.201876 | 2.229706e-10 | 0.003304164 | 2.195213 | 1.733862e-10 | 0.002569382 | 2.18575 | 1.344819e-10 | 0.001992865 | 2.179003 | 1.040617e-10 | 0.001542073 | 2.172257 | 8.034892e-11 | 0.001190677 | 2.162677 | 6.197943e-11 | 0.0009184628 | 2.155854 | 4.773108e-11 | 0.000707319 | 2.149026 | 3.670401e-11 | 0.0005439106 | 2.142197 | 2.818719e-11 | 0.0004177013 | 2.132423 | 2.162001e-11 | 0.0003203833 | 2.125497 | 1.656452e-11 | 0.0002454669 | 2.118559 | 1.26785e-11 | 0.0001878806 | 2.1116 | 9.695363e-12 | 0.000143674 | 2.104618 | 7.408097e-12 | 0.0001097793 | 2.100228 | 4.314465e-12 | 6.393534e-05 | 2.095769 | 2.500194e-12 | 3.704996e-05 | 2.091259 | 1.441762e-12 | 2.136524e-05 | 2.08671 | 8.283042e-13 | 1.22745e-05 | 2.082133 | 4.741928e-13 | 7.026985e-06 | 2.077515 | 2.700498e-13 | 4.001822e-06 | 2.072845 | 1.529727e-13 | 2.266877e-06 | 2.068121 | 8.617695e-14 | 1.277042e-06 | 2.066409 | 4.827724e-14 | 7.154124e-07 | 2.061568 | 2.691342e-14 | 3.988255e-07 | 2.056763 | 1.490184e-14 | 2.208279e-07 | 2.051877 | 8.190443e-15 | 1.213728e-07 | 2.049928 | 4.465256e-15 | 6.616989e-08 | 2.045002 | 2.412307e-15 | 3.574757e-08 | 2.039998 | 1.289753e-15 | 1.911263e-08 | 2.037911 | 6.812719e-16 | 1.009565e-08 | 2.032922 | 3.54692e-16 | 5.256122e-09 | 2.027639 | 1.814082e-16 | 2.688258e-09 | 2.025611 | 9.070235e-17 | 1.344103e-09 | 2.020314 | 4.399953e-17 | 6.520216e-10 | 2.018161 | 2.044736e-17 | 3.030061e-10 | 2.01279 | 8.8893e-18 | 1.317291e-10 | 2.010601 | 3.428136e-18 | 5.080097e-11 | 2.005099 | 9.90819e-19 | 1.468278e-11 | 2.002902 | 8.75089e-23 | 1.29678e-15
849 | 2.558787 | 0.002844035 | 42095.63 | 2.550215 | 0.002189208 | 32403.3 | 2.541897 | 0.001691454 | 25035.85 | 2.535498 | 0.001307501 | 19352.82 | 2.527591 | 0.0009964271 | 14748.49 | 2.519912 | 0.0007642104 | 11311.37 | 2.514221 | 0.0005893948 | 8723.855 | 2.506806 | 0.0004549596 | 6734.029 | 2.49957 | 0.0003516716 | 5205.224 | 2.494364 | 0.0002721628 | 4028.385 | 2.487309 | 0.0002108041 | 3120.192 | 2.482423 | 0.0001635031 | 2420.071 | 2.475509 | 0.000126994 | 1879.686 | 2.470867 | 9.870989e-05 | 1461.042 | 2.464066 | 7.679889e-05 | 1136.729 | 2.459613 | 5.986301e-05 | 886.055 | 2.452894 | 4.668992e-05 | 691.0752 | 2.448589 | 3.643455e-05 | 539.2815 | 2.441929 | 2.848009e-05 | 421.5446 | 2.437736 | 2.22836e-05 | 329.8279 | 2.431122 | 1.744143e-05 | 258.1572 | 2.427008 | 1.36553e-05 | 202.1173 | 2.420508 | 1.071401e-05 | 158.5822 | 2.416372 | 8.408108e-06 | 124.4516 | 2.412402 | 6.59924e-06 | 97.67785 | 2.405778 | 5.179658e-06 | 76.66608 | 2.402646 | 3.877076e-06 | 57.38607 | 2.39682 | 2.897676e-06 | 42.88959 | 2.391026 | 2.162415e-06 | 32.00672 | 2.387848 | 1.611299e-06 | 23.84944 | 2.382035 | 1.198855e-06 | 17.74471 | 2.378865 | 8.912172e-07 | 13.19124 | 2.373035 | 6.622313e-07 | 9.801937 | 2.367275 | 4.913907e-07 | 7.27326 | 2.364012 | 3.64118e-07 | 5.389448 | 2.358217 | 2.694412e-07 | 3.988101 | 2.354957 | 1.99203e-07 | 2.948479 | 2.349158 | 1.47158e-07 | 2.178141 | 2.345865 | 1.085617e-07 | 1.606863 | 2.340091 | 7.998079e-08 | 1.183826 | 2.336736 | 5.887123e-08 | 0.8713754 | 2.333452 | 4.331676e-08 | 0.6411477 | 2.327576 | 3.183582e-08 | 0.471214 | 2.324245 | 2.33682e-08 | 0.3458816 | 2.318417 | 1.713162e-08 | 0.2535716 | 2.315013 | 1.254662e-08 | 0.1857073 | 2.311638 | 9.179647e-09 | 0.1358714 | 2.305778 | 6.70772e-09 | 0.0992835 | 2.302351 | 4.895408e-09 | 0.07245879 | 2.298923 | 3.568548e-09 | 0.05281943 | 2.29304 | 2.598289e-09 | 0.03845826 | 2.286569 | 2.243564e-09 | 0.03320784 | 2.277619 | 1.89401e-09 | 0.02803397 | 2.271112 | 1.571969e-09 | 0.02326731 | 2.262097 | 1.287526e-09 | 0.01905715 | 2.255549 | 1.044302e-09 | 0.01545711 | 2.246466 | 8.396398e-10 | 0.01242783 | 2.239877 | 6.701138e-10 | 0.009918609 | 2.233343 | 5.315052e-10 | 0.00786701 | 2.224076 | 4.194473e-10 | 0.006208398 | 2.217455 | 3.29561e-10 | 0.004877957 | 2.208156 | 2.57897e-10 | 0.003817231 | 2.201476 | 2.011112e-10 | 0.002976722 | 2.194817 | 1.563489e-10 | 0.00231418 | 2.185359 | 1.212416e-10 | 0.001794542 | 2.178616 | 9.379044e-11 | 0.001388228 | 2.171875 | 7.241899e-11 | 0.001071901 | 2.162299 | 5.584584e-11 | 0.0008265955 | 2.15548 | 4.299351e-11 | 0.0006363632 | 2.148657 | 3.305096e-11 | 0.0004891998 | 2.141831 | 2.537349e-11 | 0.0003755626 | 2.132061 | 1.945557e-11 | 0.0002879692 | 2.125139 | 1.490146e-11 | 0.0002205621 | 2.118204 | 1.140203e-11 | 0.0001687658 | 2.111249 | 8.716579e-12 | 0.0001290174 | 2.104271 | 6.658232e-12 | 9.855101e-05 | 2.099888 | 3.874608e-12 | 5.734954e-05 | 2.095436 | 2.243584e-12 | 3.320813e-05 | 2.090933 | 1.292844e-12 | 1.913587e-05 | 2.08639 | 7.419822e-13 | 1.098236e-05 | 2.081819 | 4.244603e-13 | 6.282598e-06 | 2.077208 | 2.415539e-13 | 3.575331e-06 | 2.072544 | 1.367349e-13 | 2.023865e-06 | 2.067825 | 7.697621e-14 | 1.139354e-06 | 2.066119 | 4.308587e-14 | 6.377302e-07 | 2.061283 | 2.398698e-14 | 3.550403e-07 | 2.056484 | 1.327152e-14 | 1.964368e-07 | 2.051603 | 7.288854e-15 | 1.078851e-07 | 2.049659 | 3.970675e-15 | 5.877146e-08 | 2.044738 | 2.143431e-15 | 3.172574e-08 | 2.039739 | 1.145075e-15 | 1.694868e-08 | 2.037657 | 6.043479e-16 | 8.945182e-09 | 2.032672 | 3.143721e-16 | 4.653141e-09 | 2.027393 | 1.606424e-16 | 2.377729e-09 | 2.02537 | 8.024436e-17 | 1.187727e-09 | 2.020077 | 3.888804e-17 | 5.755966e-10 | 2.017928 | 1.805318e-17 | 2.672119e-10 | 2.012561 | 7.844938e-18 | 1.161159e-10 | 2.010376 | 3.026059e-18 | 4.478985e-11 | 2.004878 | 8.736497e-19 | 1.293122e-11 | 2.002684 | 7.394234e-23 | 1.094449e-15
850 | 2.556951 | 0.002600405 | 38444.29 | 2.548478 | 0.002002243 | 29601.09 | 2.540252 | 0.00154713 | 22872.71 | 2.533935 | 0.001192367 | 17627.91 | 2.526112 | 0.000908208 | 13426.92 | 2.518497 | 0.0006982729 | 10323.24 | 2.512871 | 0.0005384569 | 7960.528 | 2.505516 | 0.0004155744 | 6143.838 | 2.498335 | 0.00032124 | 4749.202 | 2.493178 | 0.0002485736 | 3674.903 | 2.486169 | 0.0001925035 | 2845.964 | 2.481325 | 0.0001493201 | 2207.543 | 2.474451 | 0.0001159599 | 1714.347 | 2.469845 | 9.01193e-05 | 1332.321 | 2.463077 | 7.012077e-05 | 1036.663 | 2.458656 | 5.464859e-05 | 807.9229 | 2.451966 | 4.261607e-05 | 630.0345 | 2.447689 | 3.325026e-05 | 491.5706 | 2.441055 | 2.599183e-05 | 384.2623 | 2.436886 | 2.033323e-05 | 300.6058 | 2.430295 | 1.591224e-05 | 235.246 | 2.426202 | 1.245708e-05 | 184.1651 | 2.419723 | 9.772891e-06 | 144.4821 | 2.415607 | 7.668283e-06 | 113.3676 | 2.411655 | 6.017439e-06 | 88.96161 | 2.405049 | 4.722178e-06 | 69.81252 | 2.401933 | 3.532714e-06 | 52.22753 | 2.396123 | 2.638813e-06 | 39.01212 | 2.390345 | 1.968084e-06 | 29.09608 | 2.387181 | 1.465611e-06 | 21.66755 | 2.381382 | 1.089787e-06 | 16.11137 | 2.378225 | 8.099402e-07 | 11.97413 | 2.372408 | 6.014771e-07 | 8.892216 | 2.36666 | 4.460368e-07 | 6.594192 | 2.363409 | 3.303054e-07 | 4.883223 | 2.357624 | 2.442664e-07 | 3.611226 | 2.354375 | 1.805209e-07 | 2.668815 | 2.348587 | 1.332739e-07 | 1.970316 | 2.345304 | 9.825749e-08 | 1.452635 | 2.33954 | 7.234495e-08 | 1.069545 | 2.336195 | 5.323461e-08 | 0.7870187 | 2.332919 | 3.915091e-08 | 0.5788058 | 2.327053 | 2.87559e-08 | 0.4251263 | 2.32373 | 2.109421e-08 | 0.311856 | 2.31791 | 1.54549e-08 | 0.2284847 | 2.314514 | 1.131371e-08 | 0.1672615 | 2.311147 | 8.272511e-09 | 0.1223005 | 2.305294 | 6.04122e-09 | 0.08931319 | 2.301876 | 4.406404e-09 | 0.06514412 | 2.298454 | 3.210413e-09 | 0.04746263 | 2.292578 | 2.33617e-09 | 0.03453786 | 2.286113 | 2.020345e-09 | 0.02986871 | 2.277169 | 1.707249e-09 | 0.02523991 | 2.270668 | 1.417848e-09 | 0.02096141 | 2.26166 | 1.161733e-09 | 0.01717503 | 2.255116 | 9.425449e-10 | 0.01393455 | 2.246039 | 7.578884e-10 | 0.0112046 | 2.239455 | 6.048628e-10 | 0.008942271 | 2.232926 | 4.797133e-10 | 0.007092064 | 2.223665 | 3.785525e-10 | 0.005596508 | 2.217049 | 2.973776e-10 | 0.004396421 | 2.207754 | 2.32664e-10 | 0.003439696 | 2.201079 | 1.813925e-10 | 0.0026817 | 2.194425 | 1.40988e-10 | 0.002084362 | 2.184971 | 1.093037e-10 | 0.001615942 | 2.178232 | 8.45323e-11 | 0.001249723 | 2.171496 | 6.527296e-11 | 0.0009649931 | 2.161924 | 5.031892e-11 | 0.0007439131 | 2.155109 | 3.87263e-11 | 0.0005725283 | 2.148289 | 2.976138e-11 | 0.0004399912 | 2.141467 | 2.28406e-11 | 0.0003376747 | 2.131701 | 1.750778e-11 | 0.0002588345 | 2.124782 | 1.340535e-11 | 0.0001981842 | 2.117852 | 1.025407e-11 | 0.0001515959 | 2.1109 | 7.836617e-12 | 0.0001158563 | 2.103926 | 5.984264e-12 | 8.847116e-05 | 2.09955 | 3.479592e-12 | 5.144217e-05 | 2.095105 | 2.013305e-12 | 2.976464e-05 | 2.090608 | 1.1593e-12 | 1.713906e-05 | 2.086072 | 6.646488e-13 | 9.826145e-06 | 2.081507 | 3.799374e-13 | 5.616981e-06 | 2.076902 | 2.1606e-13 | 3.194223e-06 | 2.072244 | 1.22217e-13 | 1.806852e-06 | 2.067531 | 6.875516e-14 | 1.016474e-06 | 2.065831 | 3.845762e-14 | 5.685562e-07 | 2.061 | 2.138013e-14 | 3.160831e-07 | 2.056207 | 1.181857e-14 | 1.747253e-07 | 2.051331 | 6.485869e-15 | 9.588687e-08 | 2.049391 | 3.530469e-15 | 5.219433e-08 | 2.044476 | 1.904272e-15 | 2.81527e-08 | 2.039481 | 1.016471e-15 | 1.502747e-08 | 2.037404 | 5.360165e-16 | 7.924449e-09 | 2.032424 | 2.785806e-16 | 4.118527e-09 | 2.027149 | 1.422218e-16 | 2.102603e-09 | 2.02513 | 7.097421e-17 | 1.04928e-09 | 2.019841 | 3.436069e-17 | 5.079872e-10 | 2.017697 | 1.595323e-17 | 2.35852e-10 | 2.012333 | 6.929922e-18 | 1.024517e-10 | 2.010152 | 2.670257e-18 | 3.947699e-11 | 2.004658 | 7.700493e-19 | 1.138438e-11 | 2.002468 | 6.247931e-23 | 9.236919e-16
851 | 2.555151 | 0.002377652 | 35109.82 | 2.546776 | 0.00183153 | 27045.46 | 2.538638 | 0.0014146 | 20888.82 | 2.532402 | 0.001085207 | 16024.81 | 2.524656 | 0.000828345 | 12231.83 | 2.517107 | 0.0006380195 | 9421.375 | 2.511544 | 0.0004919169 | 7263.936 | 2.504246 | 0.00037962 | 5605.694 | 2.497118 | 0.0002934386 | 4333.089 | 2.49201 | 0.0002270263 | 3352.405 | 2.485046 | 0.0001757895 | 2595.811 | 2.480243 | 0.0001363657 | 2013.656 | 2.473407 | 0.0001058832 | 1563.534 | 2.468836 | 8.227535e-05 | 1214.927 | 2.462102 | 6.402257e-05 | 945.3952 | 2.457711 | 4.988781e-05 | 736.673 | 2.45105 | 3.889726e-05 | 574.3799 | 2.4468 | 3.034397e-05 | 448.077 | 2.440191 | 2.372075e-05 | 350.2746 | 2.436046 | 1.855342e-05 | 273.9708 | 2.429477 | 1.451754e-05 | 214.3745 | 2.425406 | 1.13654e-05 | 167.8282 | 2.418947 | 8.914695e-06 | 131.6397 | 2.41485 | 6.993536e-06 | 103.2707 | 2.410916 | 5.486924e-06 | 81.02317 | 2.404327 | 4.305077e-06 | 63.57133 | 2.401228 | 3.218925e-06 | 47.53256 | 2.395433 | 2.403057e-06 | 35.48496 | 2.389669 | 1.791198e-06 | 26.44989 | 2.38652 | 1.333079e-06 | 19.68504 | 2.380735 | 9.907507e-07 | 14.63001 | 2.377591 | 7.360605e-07 | 10.86911 | 2.371786 | 5.462847e-07 | 8.066764 | 2.36605 | 4.048597e-07 | 5.978398 | 2.36281 | 2.996256e-07 | 4.424449 | 2.357037 | 2.214383e-07 | 3.26989 | 2.353799 | 1.635872e-07 | 2.415626 | 2.348021 | 1.206968e-07 | 1.782281 | 2.344748 | 8.892921e-08 | 1.313181 | 2.338993 | 6.545314e-08 | 0.9665198 | 2.335657 | 4.814436e-08 | 0.7109281 | 2.332391 | 3.538489e-08 | 0.5225143 | 2.326533 | 2.597337e-08 | 0.3835382 | 2.323219 | 1.904108e-08 | 0.2811719 | 2.317407 | 1.394296e-08 | 0.20589 | 2.314019 | 1.02018e-08 | 0.1506458 | 2.31066 | 7.454915e-09 | 0.1100837 | 2.304814 | 5.440883e-09 | 0.0803433 | 2.301403 | 3.966219e-09 | 0.05856754 | 2.297989 | 2.888209e-09 | 0.042649 | 2.29212 | 2.100484e-09 | 0.031017 | 2.285661 | 1.819327e-09 | 0.02686526 | 2.276723 | 1.53889e-09 | 0.02272416 | 2.270228 | 1.27882e-09 | 0.01888382 | 2.261225 | 1.048215e-09 | 0.01547856 | 2.254687 | 8.506874e-10 | 0.01256175 | 2.245615 | 6.840838e-10 | 0.01010159 | 2.239037 | 5.459553e-10 | 0.008061899 | 2.232512 | 4.329603e-10 | 0.006393348 | 2.223256 | 3.416389e-10 | 0.005044843 | 2.216645 | 2.683329e-10 | 0.003962362 | 2.207355 | 2.098968e-10 | 0.00309946 | 2.200684 | 1.63605e-10 | 0.002415889 | 2.194034 | 1.271381e-10 | 0.001877397 | 2.184585 | 9.854036e-11 | 0.001455105 | 2.177851 | 7.619628e-11 | 0.001125159 | 2.171118 | 5.883158e-11 | 0.000868742 | 2.161551 | 4.533868e-11 | 0.0006694979 | 2.154739 | 3.488313e-11 | 0.000515105 | 2.147924 | 2.679911e-11 | 0.0003957316 | 2.141106 | 2.05605e-11 | 0.0003036086 | 2.131344 | 1.575498e-11 | 0.0002326473 | 2.124429 | 1.205944e-11 | 0.0001780769 | 2.117501 | 9.221688e-12 | 0.0001361729 | 2.110553 | 7.045504e-12 | 0.0001040381 | 2.103582 | 5.378553e-12 | 7.942291e-05 | 2.099213 | 3.124846e-12 | 4.614333e-05 | 2.094775 | 1.806658e-12 | 2.667819e-05 | 2.090286 | 1.039546e-12 | 1.535055e-05 | 2.085756 | 5.953689e-13 | 8.79157e-06 | 2.081197 | 3.400789e-13 | 5.021806e-06 | 2.076598 | 1.932522e-13 | 2.853677e-06 | 2.071946 | 1.092372e-13 | 1.613061e-06 | 2.067239 | 6.140972e-14 | 9.068124e-07 | 2.065544 | 3.432489e-14 | 5.068616e-07 | 2.060719 | 1.906918e-14 | 2.815868e-07 | 2.055931 | 1.052456e-14 | 1.554119e-07 | 2.05106 | 5.770763e-15 | 8.521452e-08 | 2.049125 | 3.138697e-15 | 4.634786e-08 | 2.044215 | 1.691568e-15 | 2.49787e-08 | 2.039225 | 9.021703e-16 | 1.332198e-08 | 2.037152 | 4.753263e-16 | 7.01895e-09 | 2.032176 | 2.468139e-16 | 3.644601e-09 | 2.026906 | 1.258845e-16 | 1.858885e-09 | 2.024892 | 6.280208e-17 | 9.273727e-10 | 2.019607 | 3.040501e-17 | 4.489783e-10 | 2.017467 | 1.410284e-17 | 2.082509e-10 | 2.012107 | 6.11977e-18 | 9.036815e-11 | 2.00993 | 2.355481e-18 | 3.478243e-11 | 2.004439 | 6.784712e-19 | 1.001871e-11 | 2.002253 | 5.27928e-23 | 7.795698e-16
852 | 2.553387 | 0.002173968 | 32064.42 | 2.545106 | 0.001675028 | 24705.42 | 2.537054 | 0.001292499 | 19063.4 | 2.530902 | 0.0009871267 | 14559.39 | 2.523224 | 0.0007569167 | 11163.96 | 2.515741 | 0.0005829607 | 8598.24 | 2.51024 | 0.0004493954 | 6628.25 | 2.502998 | 0.0003468146 | 5115.26 | 2.495921 | 0.0002680403 | 3953.396 | 2.49086 | 0.0002073444 | 3058.177 | 2.483939 | 0.0001605418 | 2367.873 | 2.479176 | 0.0001245335 | 1836.778 | 2.472377 | 9.668093e-05 | 1425.972 | 2.46784 | 7.511322e-05 | 1107.865 | 2.461138 | 5.8454e-05 | 862.1533 | 2.456777 | 4.554124e-05 | 671.6997 | 2.450144 | 3.550258e-05 | 523.6368 | 2.445921 | 2.769405e-05 | 408.4668 | 2.439336 | 2.164818e-05 | 319.2946 | 2.435214 | 1.693082e-05 | 249.7171 | 2.428668 | 1.3246e-05 | 195.3688 | 2.424617 | 1.036939e-05 | 152.9409 | 2.418178 | 8.131829e-06 | 119.9385 | 2.4141 | 6.378145e-06 | 94.07292 | 2.410184 | 5.003173e-06 | 73.79311 | 2.403612 | 3.924823e-06 | 57.88824 | 2.400529 | 2.932996e-06 | 43.25952 | 2.394749 | 2.188347e-06 | 32.2765 | 2.389 | 1.630193e-06 | 24.04414 | 2.385865 | 1.212546e-06 | 17.88416 | 2.380093 | 9.0075e-07 | 13.2854 | 2.376962 | 6.689066e-07 | 9.865879 | 2.371169 | 4.961464e-07 | 7.317793 | 2.365445 | 3.674757e-07 | 5.419995 | 2.362217 | 2.71789e-07 | 4.008686 | 2.356455 | 2.007583e-07 | 2.961036 | 2.353227 | 1.482386e-07 | 2.18641 | 2.347459 | 1.093042e-07 | 1.612156 | 2.344196 | 8.048462e-08 | 1.187089 | 2.338451 | 5.921622e-08 | 0.8733955 | 2.335124 | 4.35398e-08 | 0.6421799 | 2.331866 | 3.198039e-08 | 0.4716872 | 2.326017 | 2.345955e-08 | 0.346011 | 2.322711 | 1.718741e-08 | 0.2535016 | 2.316908 | 1.258025e-08 | 0.1855495 | 2.313527 | 9.19902e-09 | 0.1356788 | 2.310176 | 6.71803e-09 | 0.09908598 | 2.304338 | 4.900144e-09 | 0.0722735 | 2.300934 | 3.570264e-09 | 0.05265875 | 2.297526 | 2.598332e-09 | 0.03832347 | 2.291665 | 1.888593e-09 | 0.02785536 | 2.285212 | 1.638304e-09 | 0.02416377 | 2.27628 | 1.387121e-09 | 0.02045902 | 2.26979 | 1.153411e-09 | 0.01701195 | 2.260793 | 9.458307e-10 | 0.0139503 | 2.25426 | 7.677683e-10 | 0.01132402 | 2.245194 | 6.174549e-10 | 0.009107004 | 2.23862 | 4.927756e-10 | 0.007268076 | 2.232101 | 3.907569e-10 | 0.005763375 | 2.22285 | 3.083195e-10 | 0.004547485 | 2.216243 | 2.42121e-10 | 0.003571106 | 2.206958 | 1.893547e-10 | 0.002792842 | 2.200292 | 1.4756e-10 | 0.002176401 | 2.193647 | 1.146475e-10 | 0.001690966 | 2.184202 | 8.883603e-11 | 0.001310266 | 2.177472 | 6.869805e-11 | 0.001013245 | 2.170743 | 5.302543e-11 | 0.0007820859 | 2.16118 | 4.08511e-11 | 0.0006025235 | 2.154372 | 3.14212e-11 | 0.0004634394 | 2.147561 | 2.413161e-11 | 0.0003559234 | 2.140747 | 1.850797e-11 | 0.0002729789 | 2.130988 | 1.417763e-11 | 0.0002091096 | 2.124077 | 1.084865e-11 | 0.0001600096 | 2.117153 | 8.293279e-12 | 0.0001223197 | 2.110209 | 6.334254e-12 | 9.342556e-05 | 2.103241 | 4.83414e-12 | 7.129999e-05 | 2.098879 | 2.806265e-12 | 4.139033e-05 | 2.094448 | 1.621218e-12 | 2.391176e-05 | 2.089965 | 9.321571e-13 | 1.374863e-05 | 2.085442 | 5.334347e-13 | 7.867767e-06 | 2.080889 | 3.043967e-13 | 4.489627e-06 | 2.076296 | 1.72848e-13 | 2.549381e-06 | 2.07165 | 9.763288e-14 | 1.440013e-06 | 2.066948 | 5.484687e-14 | 8.089508e-07 | 2.065259 | 3.063477e-14 | 4.518402e-07 | 2.060439 | 1.700701e-14 | 2.508408e-07 | 2.055656 | 9.379681e-15 | 1.383434e-07 | 2.05079 | 5.136093e-15 | 7.575358e-08 | 2.048861 | 2.790136e-15 | 4.115245e-08 | 2.043955 | 1.502414e-15 | 2.21595e-08 | 2.03897 | 8.005945e-16 | 1.180818e-08 | 2.036902 | 4.215148e-16 | 6.217031e-09 | 2.03193 | 2.187772e-16 | 3.226802e-09 | 2.026664 | 1.115567e-16 | 1.645379e-09 | 2.024654 | 5.561189e-17 | 8.202343e-10 | 2.019374 | 2.689813e-17 | 3.967276e-10 | 2.017237 | 1.24636e-17 | 1.838289e-10 | 2.011882 | 5.402625e-18 | 7.968473e-11 | 2.009709 | 2.077071e-18 | 3.063526e-11 | 2.004222 | 5.97543e-19 | 8.813318e-12 | 2.00204 | 4.460827e-23 | 6.57939e-16
853 | 2.551657 | 0.001987749 | 29283.45 | 2.543468 | 0.001531813 | 22566.63 | 2.535499 | 0.001179577 | 17377.5 | 2.529428 | 0.0009004714 | 13265.72 | 2.521817 | 0.0006916991 | 10190.09 | 2.514399 | 0.0005326491 | 7846.97 | 2.508956 | 0.0004105458 | 6048.149 | 2.501769 | 0.0003168409 | 4667.69 | 2.494741 | 0.0002448376 | 3606.94 | 2.489726 | 0.0001893666 | 2789.744 | 2.482848 | 0.0001466328 | 2160.191 | 2.478124 | 0.0001137266 | 1675.418 | 2.47136 | 8.827735e-05 | 1300.499 | 2.466858 | 6.857374e-05 | 1010.226 | 2.460187 | 5.336911e-05 | 786.2322 | 2.455855 | 4.15729e-05 | 612.4507 | 2.449249 | 3.240381e-05 | 477.372 | 2.445051 | 2.528003e-05 | 372.4246 | 2.438491 | 1.975919e-05 | 291.0918 | 2.434392 | 1.545061e-05 | 227.6179 | 2.427867 | 1.208576e-05 | 178.0471 | 2.423837 | 9.460628e-06 | 139.3737 | 2.417417 | 7.417682e-06 | 109.2771 | 2.413357 | 5.816889e-06 | 85.69423 | 2.409459 | 4.562067e-06 | 67.20823 | 2.402904 | 3.578165e-06 | 52.71342 | 2.399836 | 2.672454e-06 | 39.37051 | 2.394072 | 1.992806e-06 | 29.35796 | 2.388337 | 1.483645e-06 | 21.85701 | 2.385215 | 1.10304e-06 | 16.24995 | 2.379457 | 8.189098e-07 | 12.06416 | 2.376338 | 6.078677e-07 | 8.955088 | 2.370558 | 4.506003e-07 | 6.63823 | 2.364845 | 3.335362e-07 | 4.913646 | 2.361628 | 2.465327e-07 | 3.631913 | 2.355877 | 1.820307e-07 | 2.681671 | 2.352659 | 1.34327e-07 | 1.978902 | 2.346901 | 9.898459e-08 | 1.458238 | 2.343648 | 7.285779e-08 | 1.073339 | 2.337912 | 5.357213e-08 | 0.789223 | 2.334595 | 3.937469e-08 | 0.5800667 | 2.331346 | 2.890277e-08 | 0.4257948 | 2.325505 | 2.118855e-08 | 0.312149 | 2.322208 | 1.551385e-08 | 0.2285496 | 2.316412 | 1.135054e-08 | 0.1672158 | 2.31304 | 8.294675e-09 | 0.1221969 | 2.309696 | 6.053894e-09 | 0.08918579 | 2.303865 | 4.413092e-09 | 0.06501353 | 2.300468 | 3.213814e-09 | 0.04734582 | 2.297068 | 2.337538e-09 | 0.03443655 | 2.291213 | 1.698066e-09 | 0.02501585 | 2.284766 | 1.475287e-09 | 0.02173389 | 2.275839 | 1.25031e-09 | 0.01841953 | 2.269355 | 1.040286e-09 | 0.01532547 | 2.260363 | 8.53448e-10 | 0.01257297 | 2.253837 | 6.929193e-10 | 0.01020807 | 2.244775 | 5.573053e-10 | 0.008210206 | 2.238207 | 4.447678e-10 | 0.006552306 | 2.231693 | 3.526765e-10 | 0.00519562 | 2.222446 | 2.782449e-10 | 0.004099096 | 2.215844 | 2.184662e-10 | 0.003218438 | 2.206564 | 1.708206e-10 | 0.002516524 | 2.199902 | 1.330869e-10 | 0.001960632 | 2.193261 | 1.033829e-10 | 0.001523033 | 2.183821 | 8.009727e-11 | 0.001179991 | 2.177095 | 6.193707e-11 | 0.0009124551 | 2.17037 | 4.77919e-11 | 0.0007040689 | 2.160811 | 3.680802e-11 | 0.0005422546 | 2.154008 | 2.83027e-11 | 0.0004169545 | 2.1472 | 2.172953e-11 | 0.0003201189 | 2.140389 | 1.66603e-11 | 0.0002454391 | 2.130635 | 1.275818e-11 | 0.0001879532 | 2.123727 | 9.759422e-12 | 0.0001437755 | 2.116807 | 7.458354e-12 | 0.0001098762 | 2.109866 | 5.694804e-12 | 8.389568e-05 | 2.102902 | 4.344821e-12 | 6.400777e-05 | 2.098547 | 2.520161e-12 | 3.712694e-05 | 2.094122 | 1.454808e-12 | 2.143218e-05 | 2.089646 | 8.358574e-13 | 1.231383e-05 | 2.085129 | 4.779853e-13 | 7.041665e-06 | 2.080583 | 2.724538e-13 | 4.013781e-06 | 2.075995 | 1.545945e-13 | 2.277482e-06 | 2.071355 | 8.725857e-14 | 1.285491e-06 | 2.066659 | 4.898344e-14 | 7.216225e-07 | 2.064976 | 2.734001e-14 | 4.027722e-07 | 2.060161 | 1.516693e-14 | 2.234388e-07 | 2.055383 | 8.358744e-15 | 1.231408e-07 | 2.050522 | 4.573667e-15 | 6.737913e-08 | 2.048598 | 2.48273e-15 | 3.65755e-08 | 2.043697 | 1.335668e-15 | 1.967702e-08 | 2.038716 | 7.112149e-16 | 1.04776e-08 | 2.036653 | 3.741773e-16 | 5.512368e-09 | 2.031686 | 1.940415e-16 | 2.858613e-09 | 2.026424 | 9.885524e-17 | 1.456333e-09 | 2.024418 | 4.923386e-17 | 7.253117e-10 | 2.019142 | 2.378968e-17 | 3.504689e-10 | 2.017009 | 1.101172e-17 | 1.622243e-10 | 2.011658 | 4.76796e-18 | 7.024145e-11 | 2.009488 | 1.83089e-18 | 2.697261e-11 | 2.004005 | 5.265135e-19 | 7.756582e-12 | 2.001827 | 3.769281e-23 | 5.552894e-16
854 | 2.549961 | 0.001817465 | 26743.49 | 2.541862 | 0.00140057 | 20608.99 | 2.533974 | 0.001075128 | 15820.21 | 2.527979 | 0.0008217982 | 12092.53 | 2.520434 | 0.0006320966 | 9301.124 | 2.513079 | 0.0004866756 | 7161.296 | 2.507694 | 0.0003750514 | 5518.776 | 2.500559 | 0.0002894546 | 4259.243 | 2.49358 | 0.0002236409 | 3290.813 | 2.488609 | 0.0001729457 | 2544.847 | 2.481772 | 0.0001339272 | 1970.701 | 2.477085 | 0.0001038563 | 1528.216 | 2.470357 | 8.060322e-05 | 1186.054 | 2.465887 | 6.260547e-05 | 921.222 | 2.459247 | 4.872597e-05 | 716.989 | 2.454944 | 3.795128e-05 | 558.4425 | 2.448365 | 2.957953e-05 | 435.2546 | 2.444192 | 2.307824e-05 | 339.5898 | 2.437656 | 1.803488e-05 | 265.3781 | 2.433579 | 1.40997e-05 | 207.4732 | 2.427075 | 1.102708e-05 | 162.2604 | 2.423064 | 8.631459e-06 | 127.0095 | 2.416664 | 6.766226e-06 | 99.56312 | 2.412622 | 5.305007e-06 | 78.0617 | 2.408741 | 4.159845e-06 | 61.21095 | 2.402202 | 3.262105e-06 | 48.00096 | 2.39915 | 2.435047e-06 | 35.83103 | 2.393401 | 1.814725e-06 | 26.70317 | 2.38768 | 1.350378e-06 | 19.87044 | 2.384572 | 1.003408e-06 | 14.76486 | 2.378826 | 7.445225e-07 | 10.95544 | 2.37572 | 5.52388e-07 | 8.128235 | 2.369951 | 4.092269e-07 | 6.021659 | 2.36425 | 3.027247e-07 | 4.45451 | 2.361044 | 2.236183e-07 | 3.29048 | 2.355303 | 1.650465e-07 | 2.428614 | 2.352096 | 1.217183e-07 | 1.79105 | 2.346348 | 8.963777e-08 | 1.318995 | 2.343105 | 6.595379e-08 | 0.9704915 | 2.337378 | 4.847449e-08 | 0.7132886 | 2.334069 | 3.560717e-08 | 0.5239495 | 2.330829 | 2.612071e-08 | 0.384359 | 2.324997 | 1.913694e-08 | 0.2815947 | 2.321708 | 1.400424e-08 | 0.2060685 | 2.31592 | 1.024085e-08 | 0.1506912 | 2.312555 | 7.479111e-09 | 0.110053 | 2.309219 | 5.455333e-09 | 0.08027369 | 2.303395 | 3.974654e-09 | 0.05848592 | 2.300005 | 2.892931e-09 | 0.04256866 | 2.296612 | 2.102912e-09 | 0.03094376 | 2.290764 | 1.526761e-09 | 0.02246586 | 2.284322 | 1.328486e-09 | 0.0195483 | 2.275402 | 1.126982e-09 | 0.01658323 | 2.268924 | 9.382451e-10 | 0.01380601 | 2.259937 | 7.700763e-10 | 0.01133146 | 2.253416 | 6.253563e-10 | 0.009201942 | 2.244359 | 5.03006e-10 | 0.007401593 | 2.237796 | 4.014297e-10 | 0.005906926 | 2.231287 | 3.183114e-10 | 0.004683862 | 2.222045 | 2.510996e-10 | 0.00369486 | 2.215448 | 1.971193e-10 | 0.002900556 | 2.206172 | 1.540985e-10 | 0.002267516 | 2.199515 | 1.200323e-10 | 0.001766242 | 2.192878 | 9.322397e-11 | 0.001371765 | 2.183442 | 7.223568e-11 | 0.001062928 | 2.17672 | 5.584093e-11 | 0.0008216836 | 2.17 | 4.307457e-11 | 0.0006338302 | 2.160445 | 3.316542e-11 | 0.0004880199 | 2.153645 | 2.549358e-11 | 0.0003751308 | 2.146841 | 1.95665e-11 | 0.0002879155 | 2.140035 | 1.499705e-11 | 0.0002206774 | 2.130284 | 1.148083e-11 | 0.0001689372 | 2.123379 | 8.779611e-12 | 0.0001291895 | 2.116463 | 6.707481e-12 | 9.869871e-05 | 2.109525 | 5.119907e-12 | 7.533799e-05 | 2.102565 | 3.905023e-12 | 5.746132e-05 | 2.098217 | 2.263225e-12 | 3.330273e-05 | 2.093799 | 1.305475e-12 | 1.920971e-05 | 2.089329 | 7.495022e-13 | 1.102871e-05 | 2.084818 | 4.282958e-13 | 6.302253e-06 | 2.080278 | 2.438587e-13 | 3.588313e-06 | 2.075697 | 1.382654e-13 | 2.034536e-06 | 2.071062 | 7.798413e-14 | 1.147515e-06 | 2.066372 | 4.374507e-14 | 6.436964e-07 | 2.064694 | 2.439837e-14 | 3.590152e-07 | 2.059884 | 1.352512e-14 | 1.990183e-07 | 2.055111 | 7.448387e-15 | 1.096009e-07 | 2.050256 | 4.072477e-15 | 5.992536e-08 | 2.048336 | 2.208968e-15 | 3.250435e-08 | 2.04344 | 1.187451e-15 | 1.747301e-08 | 2.038464 | 6.317778e-16 | 9.296434e-09 | 2.036405 | 3.321042e-16 | 4.88682e-09 | 2.031442 | 1.720718e-16 | 2.531989e-09 | 2.026185 | 8.758211e-17 | 1.288746e-09 | 2.024183 | 4.357723e-17 | 6.412267e-10 | 2.018911 | 2.103492e-17 | 3.09523e-10 | 2.016783 | 9.72606e-18 | 1.431163e-10 | 2.011435 | 4.206426e-18 | 6.189638e-11 | 2.009269 | 1.614586e-18 | 2.375817e-11 | 2.00379 | 4.643235e-19 | 6.83239e-12 | 2.001615 | 3.18491e-23 | 4.686506e-16
855 | 2.548299 | 0.001661783 | 24424.08 | 2.540285 | 0.001280097 | 18814.24 | 2.53248 | 0.0009797995 | 14400.61 | 2.526554 | 0.0007510674 | 11038.82 | 2.519076 | 0.000577626 | 8489.663 | 2.511781 | 0.0004446667 | 6535.493 | 2.506452 | 0.0003426328 | 5035.848 | 2.499368 | 0.0002644327 | 3886.502 | 2.492436 | 0.0002042771 | 3002.364 | 2.487508 | 0.0001579468 | 2321.425 | 2.48071 | 0.000122321 | 1797.814 | 2.476061 | 9.484135e-05 | 1393.932 | 2.469367 | 7.359531e-05 | 1081.668 | 2.464929 | 5.716733e-05 | 840.2174 | 2.458319 | 4.449107e-05 | 653.908 | 2.454043 | 3.465003e-05 | 509.2691 | 2.44749 | 2.700196e-05 | 396.8616 | 2.443342 | 2.106801e-05 | 309.6473 | 2.436829 | 1.646089e-05 | 241.9341 | 2.432774 | 1.286681e-05 | 189.1101 | 2.42629 | 1.006107e-05 | 147.8727 | 2.4223 | 7.87492e-06 | 115.7417 | 2.415918 | 6.171959e-06 | 90.71243 | 2.411894 | 4.838159e-06 | 71.10888 | 2.40803 | 3.79308e-06 | 55.74883 | 2.401507 | 2.973984e-06 | 43.71016 | 2.39847 | 2.218721e-06 | 32.60967 | 2.392735 | 1.652602e-06 | 24.28913 | 2.387029 | 1.229108e-06 | 18.06483 | 2.383933 | 9.127605e-07 | 13.41531 | 2.378201 | 6.769583e-07 | 9.949601 | 2.375107 | 5.019626e-07 | 7.3776 | 2.36935 | 3.716448e-07 | 5.462253 | 2.36366 | 2.747536e-07 | 4.038194 | 2.360465 | 2.028289e-07 | 2.98108 | 2.354735 | 1.496438e-07 | 2.199392 | 2.351538 | 1.102906e-07 | 1.620997 | 2.345799 | 8.119309e-08 | 1.193336 | 2.342565 | 5.970236e-08 | 0.8774761 | 2.336848 | 4.386292e-08 | 0.6446757 | 2.333548 | 3.219937e-08 | 0.4732506 | 2.330317 | 2.360588e-08 | 0.3469476 | 2.324493 | 1.728357e-08 | 0.2540255 | 2.321211 | 1.264278e-08 | 0.1858173 | 2.315431 | 9.239476e-09 | 0.1357973 | 2.312074 | 6.743623e-09 | 0.09911447 | 2.308745 | 4.915878e-09 | 0.07225116 | 2.302929 | 3.579928e-09 | 0.05261602 | 2.299546 | 2.604065e-09 | 0.03827328 | 2.296159 | 1.891827e-09 | 0.02780515 | 2.290318 | 1.372743e-09 | 0.0201759 | 2.283882 | 1.196288e-09 | 0.01758245 | 2.274967 | 1.015811e-09 | 0.01492989 | 2.268495 | 8.462026e-10 | 0.01243707 | 2.259514 | 6.948381e-10 | 0.01021239 | 2.252997 | 5.643711e-10 | 0.00829485 | 2.243946 | 4.53989e-10 | 0.006672508 | 2.237388 | 3.62308e-10 | 0.005325025 | 2.230883 | 2.872896e-10 | 0.004222441 | 2.221647 | 2.265987e-10 | 0.003330437 | 2.215054 | 1.778556e-10 | 0.002614034 | 2.205783 | 1.390114e-10 | 0.002043121 | 2.19913 | 1.082625e-10 | 0.00159119 | 2.192498 | 8.409062e-11 | 0.001235923 | 2.183066 | 6.514493e-11 | 0.0009574683 | 2.176348 | 5.03443e-11 | 0.0007399358 | 2.169632 | 3.882255e-11 | 0.0005705948 | 2.16008 | 2.988311e-11 | 0.0004392074 | 2.153285 | 2.296315e-11 | 0.0003375012 | 2.146485 | 1.761871e-11 | 0.0002589512 | 2.139682 | 1.349981e-11 | 0.0001984136 | 2.129934 | 1.033135e-11 | 0.0001518451 | 2.123034 | 7.898185e-12 | 0.0001160836 | 2.116121 | 6.032201e-12 | 8.865833e-05 | 2.109187 | 4.603046e-12 | 6.765331e-05 | 2.102229 | 3.50976e-12 | 5.158473e-05 | 2.097888 | 2.032483e-12 | 2.987244e-05 | 2.093477 | 1.171469e-12 | 1.721767e-05 | 2.089013 | 6.72065e-13 | 9.877682e-06 | 2.084509 | 3.837683e-13 | 5.640438e-06 | 2.079975 | 2.182611e-13 | 3.207894e-06 | 2.075399 | 1.23658e-13 | 1.817465e-06 | 2.07077 | 6.969322e-14 | 1.024317e-06 | 2.066086 | 3.90653e-14 | 5.741626e-07 | 2.064413 | 2.177213e-14 | 3.199961e-07 | 2.059609 | 1.206028e-14 | 1.772561e-07 | 2.054841 | 6.636684e-15 | 9.754273e-08 | 2.049991 | 3.625889e-15 | 5.329154e-08 | 2.048076 | 1.965191e-15 | 2.888341e-08 | 2.043184 | 1.055555e-15 | 1.551403e-08 | 2.038213 | 5.611354e-16 | 8.247293e-09 | 2.036158 | 2.947148e-16 | 4.331574e-09 | 2.0312 | 1.525617e-16 | 2.242277e-09 | 2.025947 | 7.75783e-17 | 1.140208e-09 | 2.02395 | 3.856131e-17 | 5.667552e-10 | 2.018681 | 1.859411e-17 | 2.732871e-10 | 2.016557 | 8.587854e-18 | 1.262201e-10 | 2.011213 | 3.712611e-18 | 5.456613e-11 | 2.009052 | 1.425063e-18 | 2.094488e-11 | 2.003576 | 4.09329e-19 | 6.016117e-12 | 2.001405 | 2.691147e-23 | 3.955317e-16
856 | 2.546668 | 0.001519427 | 22305.71 | 2.538738 | 0.001169299 | 17165.7 | 2.531012 | 0.0008944964 | 13131.51 | 2.525154 | 0.0006864454 | 10077.25 | 2.51774 | 0.0005278458 | 7748.956 | 2.510504 | 0.0004062807 | 5964.338 | 2.505229 | 0.0003130576 | 4595.791 | 2.498195 | 0.0002415713 | 3546.349 | 2.491308 | 0.0001865878 | 2739.172 | 2.486423 | 0.0001442471 | 2117.597 | 2.479664 | 0.0001117192 | 1640.076 | 2.47505 | 8.660787e-05 | 1271.433 | 2.46839 | 6.719939e-05 | 986.5099 | 2.463983 | 5.221052e-05 | 766.4681 | 2.457401 | 4.062734e-05 | 596.4232 | 2.453153 | 3.163559e-05 | 464.4213 | 2.446626 | 2.464875e-05 | 361.8519 | 2.442502 | 1.923269e-05 | 282.3425 | 2.436011 | 1.502415e-05 | 220.5596 | 2.431977 | 1.174164e-05 | 172.3712 | 2.425514 | 9.17963e-06 | 134.7601 | 2.421543 | 7.184653e-06 | 105.4731 | 2.415179 | 5.629864e-06 | 82.64831 | 2.411173 | 4.412381e-06 | 64.77525 | 2.407326 | 3.458648e-06 | 50.77413 | 2.400819 | 2.711302e-06 | 39.80283 | 2.397797 | 2.021617e-06 | 29.67802 | 2.392076 | 1.505029e-06 | 22.09434 | 2.386383 | 1.118715e-06 | 16.42312 | 2.383301 | 8.302898e-07 | 12.18894 | 2.377581 | 6.155152e-07 | 9.035972 | 2.374499 | 4.561319e-07 | 6.69617 | 2.368754 | 3.375074e-07 | 4.954723 | 2.363075 | 2.493616e-07 | 3.660712 | 2.359891 | 1.839682e-07 | 2.700715 | 2.354171 | 1.356756e-07 | 1.991764 | 2.350984 | 9.994367e-08 | 1.467207 | 2.345255 | 7.354199e-08 | 1.079621 | 2.34203 | 5.404199e-08 | 0.7933547 | 2.336322 | 3.968911e-08 | 0.5826496 | 2.333031 | 2.911701e-08 | 0.4274476 | 2.329808 | 2.133265e-08 | 0.3131705 | 2.323992 | 1.560933e-08 | 0.2291503 | 2.320719 | 1.141345e-08 | 0.1675533 | 2.314946 | 8.33587e-09 | 0.1223734 | 2.311597 | 6.080358e-09 | 0.08926172 | 2.308275 | 4.429698e-09 | 0.06502947 | 2.302466 | 3.224368e-09 | 0.04733482 | 2.29909 | 2.344026e-09 | 0.03441109 | 2.29571 | 1.701923e-09 | 0.02498481 | 2.289875 | 1.234253e-09 | 0.01811925 | 2.283445 | 1.077241e-09 | 0.01581426 | 2.274536 | 9.15598e-10 | 0.01344129 | 2.268069 | 7.631801e-10 | 0.01120374 | 2.259093 | 6.26941e-10 | 0.009203707 | 2.252582 | 5.093244e-10 | 0.007477056 | 2.243536 | 4.097412e-10 | 0.00601514 | 2.236983 | 3.26993e-10 | 0.004800368 | 2.230483 | 2.592865e-10 | 0.003806414 | 2.221251 | 2.04485e-10 | 0.00300191 | 2.214663 | 1.604719e-10 | 0.002355782 | 2.205396 | 1.253996e-10 | 0.001840909 | 2.198748 | 9.767191e-11 | 0.001433857 | 2.19212 | 7.585721e-11 | 0.00111361 | 2.182692 | 5.874953e-11 | 0.000862463 | 2.175978 | 4.538828e-11 | 0.0006663153 | 2.169266 | 3.499027e-11 | 0.0005136691 | 2.159718 | 2.692547e-11 | 0.0003952751 | 2.152927 | 2.068379e-11 | 0.0003036451 | 2.14613 | 1.586476e-11 | 0.0002329001 | 2.139331 | 1.215202e-11 | 0.0001783958 | 2.129587 | 9.297014e-12 | 0.0001364833 | 2.12269 | 7.105243e-12 | 0.0001043074 | 2.115781 | 5.424902e-12 | 7.963941e-05 | 2.10885 | 4.138362e-12 | 6.075256e-05 | 2.101896 | 3.154507e-12 | 4.630924e-05 | 2.097562 | 1.825265e-12 | 2.67955e-05 | 2.093157 | 1.051215e-12 | 1.54322e-05 | 2.0887 | 6.026253e-13 | 8.846743e-06 | 2.084202 | 3.438668e-13 | 5.048082e-06 | 2.079673 | 1.953469e-13 | 2.867759e-06 | 2.075104 | 1.105912e-13 | 1.623516e-06 | 2.07048 | 6.228173e-14 | 9.14317e-07 | 2.065802 | 3.488472e-14 | 5.121195e-07 | 2.064134 | 1.942757e-14 | 2.852034e-07 | 2.059335 | 1.075341e-14 | 1.578638e-07 | 2.054573 | 5.912991e-15 | 8.680471e-08 | 2.049727 | 3.227984e-15 | 4.73879e-08 | 2.047817 | 1.748132e-15 | 2.566317e-08 | 2.04293 | 9.381938e-16 | 1.3773e-08 | 2.037963 | 4.98321e-16 | 7.315521e-09 | 2.035913 | 2.61492e-16 | 3.838791e-09 | 2.03096 | 1.352382e-16 | 1.985343e-09 | 2.025711 | 6.870234e-17 | 1.008574e-09 | 2.023717 | 3.411435e-17 | 5.008102e-10 | 2.018453 | 1.64319e-17 | 2.412258e-10 | 2.016333 | 7.586274e-18 | 1.113691e-10 | 2.010993 | 3.27952e-18 | 4.814447e-11 | 2.008835 | 1.257366e-18 | 1.845856e-11 | 2.003363 | 3.607106e-19 | 5.295354e-12 | 2.001195 | 2.27395e-23 | 3.338235e-16
857 | 2.545068 | 0.001389271 | 20371.18 | 2.53722 | 0.001067413 | 15651.71 | 2.529569 | 0.0008168922 | 11978.26 | 2.523778 | 0.0006273801 | 9199.406 | 2.516427 | 0.0004823525 | 7072.836 | 2.509249 | 0.0003712054 | 5443.063 | 2.504026 | 0.0002860325 | 4194.154 | 2.497039 | 0.0002206841 | 3235.938 | 2.490197 | 0.0001704285 | 2499.028 | 2.485352 | 0.0001317577 | 1931.991 | 2.478631 | 0.000102035 | 1496.161 | 2.474053 | 7.909797e-05 | 1159.83 | 2.467425 | 6.136804e-05 | 899.8524 | 2.463048 | 4.768382e-05 | 699.1978 | 2.456495 | 3.709872e-05 | 543.9863 | 2.452273 | 2.888309e-05 | 423.5188 | 2.445771 | 2.250038e-05 | 329.9278 | 2.44167 | 1.755709e-05 | 257.4432 | 2.435202 | 1.371269e-05 | 201.072 | 2.431189 | 1.071478e-05 | 157.113 | 2.424746 | 8.375356e-06 | 122.8096 | 2.420794 | 6.554855e-06 | 96.11521 | 2.414448 | 5.135361e-06 | 75.30087 | 2.410459 | 4.024063e-06 | 59.00568 | 2.406628 | 3.153698e-06 | 46.24334 | 2.400136 | 2.471815e-06 | 36.24475 | 2.397129 | 1.842089e-06 | 27.01094 | 2.391423 | 1.370623e-06 | 20.09773 | 2.385743 | 1.018225e-06 | 14.93044 | 2.382674 | 7.552595e-07 | 11.07453 | 2.376966 | 5.596398e-07 | 8.206116 | 2.373896 | 4.144781e-07 | 6.07758 | 2.368162 | 3.064996e-07 | 4.494268 | 2.362494 | 2.263114e-07 | 3.318452 | 2.359321 | 1.668619e-07 | 2.446731 | 2.353611 | 1.230086e-07 | 1.803701 | 2.350434 | 9.058034e-08 | 1.328198 | 2.344715 | 6.661006e-08 | 0.9767173 | 2.341499 | 4.891691e-08 | 0.7172789 | 2.3358 | 3.591158e-08 | 0.5265791 | 2.332517 | 2.632908e-08 | 0.3860688 | 2.329302 | 1.927786e-08 | 0.2826753 | 2.323495 | 1.409763e-08 | 0.2067165 | 2.320229 | 1.030346e-08 | 0.1510818 | 2.314465 | 7.520494e-09 | 0.1102746 | 2.311123 | 5.482231e-09 | 0.0803871 | 2.307808 | 3.992042e-09 | 0.05853615 | 2.302006 | 2.904092e-09 | 0.04258331 | 2.298637 | 2.109936e-09 | 0.03093843 | 2.295264 | 1.531075e-09 | 0.02245047 | 2.289435 | 1.109743e-09 | 0.0162724 | 2.283011 | 9.700373e-10 | 0.01422386 | 2.274107 | 8.252646e-10 | 0.01210103 | 2.267646 | 6.882945e-10 | 0.01009261 | 2.258675 | 5.656698e-10 | 0.008294535 | 2.252169 | 4.596389e-10 | 0.006739782 | 2.243128 | 3.697994e-10 | 0.005422446 | 2.23658 | 2.95115e-10 | 0.004327334 | 2.230085 | 2.340088e-10 | 0.00343132 | 2.220857 | 1.845264e-10 | 0.002705749 | 2.214274 | 1.447851e-10 | 0.002123014 | 2.205011 | 1.131545e-10 | 0.001659209 | 2.198368 | 8.81315e-11 | 0.001292291 | 2.191744 | 6.8429e-11 | 0.001003389 | 2.18232 | 5.298135e-11 | 0.0007768767 | 2.17561 | 4.091974e-11 | 0.0006000147 | 2.168902 | 3.15369e-11 | 0.0004624322 | 2.159359 | 2.426041e-11 | 0.0003557354 | 2.152571 | 1.863059e-11 | 0.0002731843 | 2.145778 | 1.428537e-11 | 0.0002094694 | 2.138982 | 1.093876e-11 | 0.0001603973 | 2.129242 | 8.366273e-12 | 0.0001226764 | 2.122349 | 6.391903e-12 | 9.372581e-05 | 2.115443 | 4.878742e-12 | 7.153802e-05 | 2.108515 | 3.720588e-12 | 5.455577e-05 | 2.101565 | 2.835206e-12 | 4.157323e-05 | 2.097237 | 1.639172e-12 | 2.403552e-05 | 2.092839 | 9.433038e-13 | 1.383186e-05 | 2.088388 | 5.403572e-13 | 7.923371e-06 | 2.083896 | 3.081112e-13 | 4.517898e-06 | 2.079374 | 1.748652e-13 | 2.564086e-06 | 2.07481 | 9.890263e-14 | 1.45023e-06 | 2.070192 | 5.565659e-14 | 8.161043e-07 | 2.065519 | 3.115021e-14 | 4.567621e-07 | 2.063857 | 1.733459e-14 | 2.541807e-07 | 2.059063 | 9.587547e-15 | 1.405842e-07 | 2.054305 | 5.267806e-15 | 7.724294e-08 | 2.049465 | 2.873482e-15 | 4.213447e-08 | 2.047559 | 1.55488e-15 | 2.279953e-08 | 2.042677 | 8.337767e-16 | 1.222584e-08 | 2.037715 | 4.424737e-16 | 6.488084e-09 | 2.035669 | 2.319753e-16 | 3.401503e-09 | 2.03072 | 1.198587e-16 | 1.757513e-09 | 2.025475 | 6.082842e-17 | 8.919398e-10 | 2.023486 | 3.017256e-17 | 4.424265e-10 | 2.018226 | 1.45285e-17 | 2.130345e-10 | 2.016109 | 6.706774e-18 | 9.834283e-11 | 2.010773 | 2.896068e-18 | 4.246564e-11 | 2.008619 | 1.109017e-18 | 1.626176e-11 | 2.003151 | 3.177409e-19 | 4.659101e-12 | 2.000987 | 1.921408e-23 | 2.817401e-16
858 | 2.543499 | 0.001270263 | 18604.42 | 2.535731 | 0.0009744248 | 14271.54 | 2.528151 | 0.0007466657 | 10935.76 | 2.522426 | 0.000573394 | 8397.997 | 2.515135 | 0.0004407772 | 6455.675 | 2.508013 | 0.0003391557 | 4967.314 | 2.502841 | 0.0002613378 | 3827.585 | 2.495901 | 0.0002016008 | 2952.67 | 2.489102 | 0.0001556669 | 2279.916 | 2.484297 | 0.0001203598 | 1762.805 | 2.477612 | 9.320697e-05 | 1365.12 | 2.473068 | 7.224443e-05 | 1058.101 | 2.466472 | 5.604205e-05 | 820.7986 | 2.462125 | 4.354906e-05 | 637.8247 | 2.455599 | 3.387617e-05 | 496.1545 | 2.451403 | 2.636978e-05 | 386.2149 | 2.444926 | 2.053906e-05 | 300.8176 | 2.440848 | 1.602731e-05 | 234.7379 | 2.434401 | 1.25156e-05 | 183.3049 | 2.430409 | 9.777647e-06 | 143.2046 | 2.423986 | 7.641501e-06 | 111.9183 | 2.420052 | 5.980233e-06 | 87.5872 | 2.413724 | 4.684274e-06 | 68.60644 | 2.409751 | 3.66991e-06 | 53.74994 | 2.405936 | 2.875672e-06 | 42.11744 | 2.399461 | 2.253496e-06 | 33.00498 | 2.396468 | 1.678496e-06 | 24.58346 | 2.390775 | 1.248209e-06 | 18.28141 | 2.385109 | 9.267502e-07 | 13.57329 | 2.382052 | 6.869995e-07 | 10.06188 | 2.376356 | 5.088285e-07 | 7.452363 | 2.373298 | 3.766215e-07 | 5.516043 | 2.367576 | 2.783352e-07 | 4.076531 | 2.361919 | 2.053876e-07 | 3.008132 | 2.358755 | 1.513734e-07 | 2.217033 | 2.353056 | 1.115483e-07 | 1.63375 | 2.349888 | 8.209205e-08 | 1.20233 | 2.344178 | 6.03299e-08 | 0.8835989 | 2.340972 | 4.42857e-08 | 0.6486136 | 2.335281 | 3.249281e-08 | 0.4758935 | 2.332007 | 2.38075e-08 | 0.3486875 | 2.328801 | 1.742057e-08 | 0.2551437 | 2.323001 | 1.273432e-08 | 0.1865084 | 2.319744 | 9.301233e-09 | 0.136227 | 2.313986 | 6.784745e-09 | 0.09937019 | 2.310652 | 4.942853e-09 | 0.07239362 | 2.307345 | 3.597661e-09 | 0.05269177 | 2.301549 | 2.6156e-09 | 0.03830839 | 2.298187 | 1.899208e-09 | 0.02781603 | 2.29482 | 1.377372e-09 | 0.02017316 | 2.288998 | 9.977909e-10 | 0.01461376 | 2.28258 | 8.734989e-10 | 0.01279337 | 2.273682 | 7.438373e-10 | 0.01089433 | 2.267225 | 6.207494e-10 | 0.00909157 | 2.25826 | 5.103788e-10 | 0.007475069 | 2.251759 | 4.147933e-10 | 0.006075112 | 2.242723 | 3.337453e-10 | 0.004888073 | 2.236179 | 2.663401e-10 | 0.003900849 | 2.229689 | 2.111917e-10 | 0.003093139 | 2.220466 | 1.665429e-10 | 0.002439207 | 2.213887 | 1.306895e-10 | 0.001914094 | 2.204629 | 1.021197e-10 | 0.001495657 | 2.19799 | 7.952173e-11 | 0.001164685 | 2.19137 | 6.172734e-11 | 0.000904066 | 2.181951 | 4.777895e-11 | 0.0006997763 | 2.175245 | 3.689077e-11 | 0.0005403066 | 2.168541 | 2.842413e-11 | 0.0004163033 | 2.159001 | 2.185899e-11 | 0.0003201493 | 2.152217 | 1.678112e-11 | 0.0002457784 | 2.145428 | 1.286317e-11 | 0.0001883955 | 2.138636 | 9.846619e-12 | 0.0001442148 | 2.128899 | 7.528698e-12 | 0.0001102662 | 2.122009 | 5.750174e-12 | 8.421774e-05 | 2.115106 | 4.387566e-12 | 6.426082e-05 | 2.108182 | 3.344989e-12 | 4.899111e-05 | 2.101235 | 2.548219e-12 | 3.732153e-05 | 2.096914 | 1.47205e-12 | 2.155983e-05 | 2.092522 | 8.464676e-13 | 1.239747e-05 | 2.088078 | 4.845206e-13 | 7.096346e-06 | 2.083592 | 2.760708e-13 | 4.043366e-06 | 2.079076 | 1.565687e-13 | 2.293124e-06 | 2.074518 | 8.844727e-14 | 1.295409e-06 | 2.069906 | 4.973454e-14 | 7.28418e-07 | 2.065238 | 2.781431e-14 | 4.073717e-07 | 2.063581 | 1.546626e-14 | 2.265207e-07 | 2.058792 | 8.547526e-15 | 1.251881e-07 | 2.05404 | 4.692652e-15 | 6.872914e-08 | 2.049204 | 2.557673e-15 | 3.745999e-08 | 2.047303 | 1.38284e-15 | 2.025324e-08 | 2.042426 | 7.408857e-16 | 1.08511e-08 | 2.037468 | 3.928266e-16 | 5.753385e-09 | 2.035427 | 2.057549e-16 | 3.013511e-09 | 2.030482 | 1.06207e-16 | 1.55552e-09 | 2.025241 | 5.384461e-17 | 7.886146e-10 | 2.023256 | 2.670223e-17 | 3.91084e-10 | 2.018 | 1.285456e-17 | 1.882694e-10 | 2.015887 | 5.927595e-18 | 8.681627e-11 | 2.010555 | 2.556641e-18 | 3.744487e-11 | 2.008404 | 9.778184e-19 | 1.432125e-11 | 2.00294 | 2.797744e-19 | 4.097609e-12 | 2.000779 | 1.623527e-23 | 2.377838e-16
859 | 2.541959 | 0.001161447 | 16990.89 | 2.534269 | 0.0008902766 | 13023.92 | 2.526758 | 0.000682515 | 9984.559 | 2.521097 | 0.0005240507 | 7666.374 | 2.513865 | 0.0004027827 | 5892.335 | 2.506796 | 0.0003098868 | 4533.356 | 2.501674 | 0.000238773 | 3493.026 | 2.494779 | 0.0001841658 | 2694.175 | 2.488022 | 0.0001421984 | 2080.231 | 2.483255 | 0.0001099627 | 1608.652 | 2.476606 | 8.514285e-05 | 1245.561 | 2.472095 | 6.598393e-05 | 965.2834 | 2.46553 | 5.11777e-05 | 748.6821 | 2.461212 | 3.977234e-05 | 581.8323 | 2.454714 | 3.093319e-05 | 452.5238 | 2.450543 | 2.40749e-05 | 352.1934 | 2.444089 | 1.874901e-05 | 274.2805 | 2.440034 | 1.463068e-05 | 214.0332 | 2.433609 | 1.142291e-05 | 167.1065 | 2.429637 | 8.92241e-06 | 130.5266 | 2.423233 | 6.971901e-06 | 101.9924 | 2.419317 | 5.455954e-06 | 79.81554 | 2.413007 | 4.272793e-06 | 62.50699 | 2.409051 | 3.347011e-06 | 48.96365 | 2.405251 | 2.622176e-06 | 38.35999 | 2.398791 | 2.054448e-06 | 30.05466 | 2.395812 | 1.529425e-06 | 22.37407 | 2.390133 | 1.136718e-06 | 16.62913 | 2.38448 | 8.434839e-07 | 12.33939 | 2.381436 | 6.249e-07 | 9.141706 | 2.375752 | 4.626233e-07 | 6.767749 | 2.372705 | 3.422166e-07 | 5.00631 | 2.366994 | 2.52754e-07 | 3.697556 | 2.361347 | 1.863945e-07 | 2.726778 | 2.358194 | 1.373399e-07 | 2.009155 | 2.352505 | 1.011556e-07 | 1.479812 | 2.349347 | 7.439725e-08 | 1.088363 | 2.343646 | 5.464036e-08 | 0.7993377 | 2.340449 | 4.009393e-08 | 0.5865369 | 2.334767 | 2.939878e-08 | 0.4300767 | 2.331501 | 2.152689e-08 | 0.3149184 | 2.328303 | 1.574182e-08 | 0.2302882 | 2.322511 | 1.150262e-08 | 0.1682726 | 2.319261 | 8.396325e-09 | 0.1228304 | 2.313512 | 6.120858e-09 | 0.08954245 | 2.310184 | 4.456461e-09 | 0.06519388 | 2.306884 | 3.242198e-09 | 0.04743034 | 2.301096 | 2.35574e-09 | 0.03446229 | 2.29774 | 1.709512e-09 | 0.02500856 | 2.29438 | 1.239148e-09 | 0.01812758 | 2.288564 | 8.97128e-10 | 0.01312415 | 2.282152 | 7.865651e-10 | 0.01150672 | 2.273259 | 6.704388e-10 | 0.009807895 | 2.266808 | 5.59826e-10 | 0.008189733 | 2.257848 | 4.604851e-10 | 0.006736469 | 2.251352 | 3.743356e-10 | 0.005476182 | 2.24232 | 3.012479e-10 | 0.004406976 | 2.235782 | 2.404379e-10 | 0.003517383 | 2.229296 | 1.906865e-10 | 0.002789565 | 2.220078 | 1.503594e-10 | 0.002199619 | 2.213503 | 1.179683e-10 | 0.001725766 | 2.20425 | 9.215934e-11 | 0.001348205 | 2.197614 | 7.175194e-11 | 0.001049664 | 2.190999 | 5.568126e-11 | 0.000814565 | 2.181583 | 4.308689e-11 | 0.0006303211 | 2.174882 | 3.325818e-11 | 0.0004865362 | 2.168181 | 2.56184e-11 | 0.0003747733 | 2.158645 | 1.969515e-11 | 0.0002881216 | 2.151865 | 1.511518e-11 | 0.000221121 | 2.14508 | 1.158251e-11 | 0.0001694413 | 2.138291 | 8.863645e-12 | 0.0001296669 | 2.128558 | 6.774965e-12 | 9.911143e-05 | 2.121671 | 5.172869e-12 | 7.567426e-05 | 2.114772 | 3.945838e-12 | 5.772394e-05 | 2.107851 | 3.007307e-12 | 4.39941e-05 | 2.100908 | 2.290283e-12 | 3.350471e-05 | 2.096593 | 1.321967e-12 | 1.933915e-05 | 2.092208 | 7.595704e-13 | 1.111181e-05 | 2.08777 | 4.344513e-13 | 6.355619e-06 | 2.08329 | 2.473599e-13 | 3.618646e-06 | 2.078779 | 1.401846e-13 | 2.05077e-06 | 2.074227 | 7.90952e-14 | 1.157089e-06 | 2.06962 | 4.444112e-14 | 6.501322e-07 | 2.064958 | 2.483458e-14 | 3.633068e-07 | 2.063306 | 1.379855e-14 | 2.0186e-07 | 2.058523 | 7.619818e-15 | 1.114708e-07 | 2.053775 | 4.179961e-15 | 6.114894e-08 | 2.048944 | 2.276357e-15 | 3.330099e-08 | 2.047049 | 1.229697e-15 | 1.798933e-08 | 2.042176 | 6.582571e-16 | 9.629688e-09 | 2.037222 | 3.486967e-16 | 5.101109e-09 | 2.035185 | 1.824659e-16 | 2.669306e-09 | 2.030245 | 9.409093e-17 | 1.376463e-09 | 2.025008 | 4.76973e-17 | 6.977671e-10 | 2.023027 | 2.364458e-17 | 3.458982e-10 | 2.017775 | 1.137063e-17 | 1.663417e-10 | 2.015666 | 5.237441e-18 | 7.661888e-11 | 2.010338 | 2.256257e-18 | 3.300694e-11 | 2.008191 | 8.618171e-19 | 1.260758e-11 | 2.00273 | 2.467614e-19 | 3.609889e-12 | 2.000573 | 1.371839e-23 | 2.006873e-16
860 | 2.540447 | 0.001061957 | 15517.38 | 2.532832 | 0.0008135377 | 11887.46 | 2.525388 | 0.0006238735 | 9116.076 | 2.51979 | 0.000478951 | 6998.461 | 2.512615 | 0.0003680608 | 5378.126 | 2.505598 | 0.0002831694 | 4137.688 | 2.500524 | 0.0002181627 | 3187.806 | 2.493673 | 0.0001682645 | 2458.69 | 2.486957 | 0.0001299039 | 1898.164 | 2.482228 | 0.0001004625 | 1467.965 | 2.475614 | 7.777549e-05 | 1136.46 | 2.471135 | 6.026522e-05 | 880.599 | 2.4646 | 4.674534e-05 | 683.0456 | 2.46031 | 3.632271e-05 | 530.7496 | 2.453838 | 2.824555e-05 | 412.7256 | 2.449693 | 2.19795e-05 | 321.1658 | 2.443262 | 1.711816e-05 | 250.1315 | 2.439229 | 1.335562e-05 | 195.1531 | 2.432825 | 1.042553e-05 | 152.3384 | 2.428873 | 8.141918e-06 | 118.9702 | 2.422488 | 6.360935e-06 | 92.94636 | 2.41859 | 4.977612e-06 | 72.73316 | 2.412296 | 3.897597e-06 | 56.95192 | 2.408356 | 3.052564e-06 | 44.60424 | 2.404573 | 2.391023e-06 | 34.93777 | 2.398127 | 1.872988e-06 | 27.3682 | 2.395163 | 1.393587e-06 | 20.36318 | 2.389497 | 1.035178e-06 | 15.12608 | 2.383856 | 7.676904e-07 | 11.21754 | 2.380824 | 5.68406e-07 | 8.305582 | 2.375152 | 4.206074e-07 | 6.145941 | 2.372117 | 3.109492e-07 | 4.543608 | 2.366417 | 2.295196e-07 | 3.353754 | 2.360781 | 1.69169e-07 | 2.471908 | 2.357638 | 1.246177e-07 | 1.820922 | 2.351958 | 9.172885e-08 | 1.340347 | 2.348809 | 6.742195e-08 | 0.9851735 | 2.343118 | 4.948606e-08 | 0.7230932 | 2.33993 | 3.629805e-08 | 0.5303892 | 2.334256 | 2.659871e-08 | 0.388662 | 2.330999 | 1.946427e-08 | 0.284413 | 2.327809 | 1.422449e-08 | 0.2078491 | 2.322025 | 1.038983e-08 | 0.1518169 | 2.318783 | 7.579301e-09 | 0.1107492 | 2.31304 | 5.521822e-09 | 0.08068519 | 2.30972 | 4.018501e-09 | 0.05871857 | 2.306427 | 2.921816e-09 | 0.04269375 | 2.300646 | 2.121673e-09 | 0.03100201 | 2.297296 | 1.538749e-09 | 0.02248429 | 2.293943 | 1.11479e-09 | 0.01628938 | 2.288133 | 8.066284e-10 | 0.0117865 | 2.281726 | 7.083979e-10 | 0.01035115 | 2.272839 | 6.044474e-10 | 0.008832221 | 2.266393 | 5.050653e-10 | 0.007380044 | 2.257438 | 4.156568e-10 | 0.006073602 | 2.250947 | 3.379763e-10 | 0.00493853 | 2.241921 | 2.72012e-10 | 0.003974655 | 2.235387 | 2.171019e-10 | 0.003172305 | 2.228905 | 1.721775e-10 | 0.002515867 | 2.219692 | 1.357458e-10 | 0.001983526 | 2.213122 | 1.064833e-10 | 0.00155594 | 2.203872 | 8.317282e-11 | 0.001215326 | 2.197241 | 6.47403e-11 | 0.0009459891 | 2.19063 | 5.02267e-11 | 0.0007339155 | 2.181218 | 3.885516e-11 | 0.0005677539 | 2.174521 | 2.998357e-11 | 0.0004381217 | 2.167824 | 2.308943e-11 | 0.0003373841 | 2.158292 | 1.774539e-11 | 0.0002592967 | 2.151515 | 1.361456e-11 | 0.0001989367 | 2.144734 | 1.042932e-11 | 0.0001523938 | 2.137949 | 7.97878e-12 | 0.0001165864 | 2.128219 | 6.096681e-12 | 8.908506e-05 | 2.121336 | 4.653519e-12 | 6.79975e-05 | 2.11444 | 3.548581e-12 | 5.185207e-05 | 2.107523 | 2.703714e-12 | 3.950683e-05 | 2.100582 | 2.058466e-12 | 3.007843e-05 | 2.096274 | 1.187185e-12 | 1.734722e-05 | 2.091895 | 6.815922e-13 | 9.959465e-06 | 2.087463 | 3.89554e-13 | 5.692185e-06 | 2.082989 | 2.216328e-13 | 3.238512e-06 | 2.078485 | 1.255132e-13 | 1.834006e-06 | 2.073938 | 7.074182e-14 | 1.033684e-06 | 2.069337 | 3.970975e-14 | 5.802412e-07 | 2.06468 | 2.21731e-14 | 3.239946e-07 | 2.063033 | 1.231e-14 | 1.798745e-07 | 2.058255 | 6.792342e-15 | 9.92501e-08 | 2.053512 | 3.722981e-15 | 5.440042e-08 | 2.048686 | 2.025786e-15 | 2.960091e-08 | 2.046795 | 1.093389e-15 | 1.597666e-08 | 2.041927 | 5.847651e-16 | 8.544622e-09 | 2.036978 | 3.094759e-16 | 4.52208e-09 | 2.034945 | 1.617835e-16 | 2.36399e-09 | 2.030009 | 8.343166e-17 | 1.219108e-09 | 2.024777 | 4.226912e-17 | 6.176389e-10 | 2.0228 | 2.093235e-17 | 3.058648e-10 | 2.017551 | 1.005541e-17 | 1.469303e-10 | 2.015446 | 4.626271e-18 | 6.759934e-11 | 2.010121 | 1.990489e-18 | 2.908515e-11 | 2.007979 | 7.604157e-19 | 1.111124e-11 | 2.002521 | 2.175698e-19 | 3.179142e-12 | 2.000367 | 1.159157e-23 | 1.693767e-16
861 | 2.538963 | 0.0009709831 | 14171.58 | 2.53142 | 0.0007437196 | 10854.65 | 2.524042 | 0.0005702683 | 8323.116 | 2.518504 | 0.0004377303 | 6388.713 | 2.511385 | 0.0003363299 | 4908.764 | 2.504419 | 0.0002587736 | 3776.824 | 2.499391 | 0.0001993544 | 2909.595 | 2.492583 | 0.0001537368 | 2243.802 | 2.485906 | 0.0001186867 | 1732.242 | 2.481214 | 9.178205e-05 | 1339.567 | 2.474634 | 7.104477e-05 | 1036.905 | 2.470187 | 5.504149e-05 | 803.3354 | 2.463681 | 4.269734e-05 | 623.1714 | 2.459419 | 3.317188e-05 | 484.1465 | 2.452973 | 2.579112e-05 | 376.4237 | 2.448852 | 2.006626e-05 | 292.8688 | 2.442444 | 1.5629e-05 | 228.1066 | 2.438433 | 1.219156e-05 | 177.9369 | 2.432049 | 9.515147e-06 | 138.8744 | 2.428116 | 7.429644e-06 | 108.4363 | 2.421749 | 5.803473e-06 | 84.7022 | 2.417869 | 4.541391e-06 | 66.282 | 2.411592 | 3.555425e-06 | 51.89175 | 2.407669 | 2.784013e-06 | 40.63292 | 2.4039 | 2.180244e-06 | 31.82085 | 2.397469 | 1.707555e-06 | 24.92191 | 2.394518 | 1.269809e-06 | 18.53297 | 2.388866 | 9.427009e-07 | 13.7588 | 2.383238 | 6.987e-07 | 10.19759 | 2.380218 | 5.170124e-07 | 7.545841 | 2.374558 | 3.824017e-07 | 5.581187 | 2.371533 | 2.825339e-07 | 4.123608 | 2.365844 | 2.084285e-07 | 3.042032 | 2.360219 | 1.535552e-07 | 2.241152 | 2.357086 | 1.130713e-07 | 1.650286 | 2.351415 | 8.31785e-08 | 1.213998 | 2.348276 | 6.109905e-08 | 0.891746 | 2.342594 | 4.481676e-08 | 0.6541045 | 2.339414 | 3.286074e-08 | 0.4796055 | 2.333749 | 2.406475e-08 | 0.3512271 | 2.3305 | 1.759883e-08 | 0.2568565 | 2.327318 | 1.285504e-08 | 0.1876204 | 2.321542 | 9.384503e-09 | 0.1369676 | 2.318307 | 6.841637e-09 | 0.0998543 | 2.312572 | 4.981313e-09 | 0.0727027 | 2.309259 | 3.623583e-09 | 0.05288651 | 2.305973 | 2.633057e-09 | 0.0384297 | 2.300198 | 1.910839e-09 | 0.02788887 | 2.296856 | 1.385071e-09 | 0.02021524 | 2.293508 | 1.002909e-09 | 0.01463754 | 2.287705 | 7.252531e-10 | 0.01058513 | 2.281303 | 6.380281e-10 | 0.009312077 | 2.272421 | 5.449844e-10 | 0.007954096 | 2.265981 | 4.556822e-10 | 0.006650722 | 2.257031 | 3.751935e-10 | 0.005475982 | 2.250545 | 3.051422e-10 | 0.004453577 | 2.241523 | 2.45608e-10 | 0.003584671 | 2.234994 | 1.96027e-10 | 0.002861031 | 2.228517 | 1.554617e-10 | 0.002268977 | 2.219308 | 1.2255e-10 | 0.001788628 | 2.212742 | 9.611465e-11 | 0.001402802 | 2.203497 | 7.50623e-11 | 0.001095541 | 2.19687 | 5.841295e-11 | 0.0008525421 | 2.190263 | 4.530587e-11 | 0.0006612431 | 2.180856 | 3.503865e-11 | 0.0005113921 | 2.174162 | 2.703166e-11 | 0.0003945295 | 2.167469 | 2.080995e-11 | 0.000303723 | 2.157941 | 1.598856e-11 | 0.0002333544 | 2.151168 | 1.226285e-11 | 0.0001789774 | 2.14439 | 9.39096e-12 | 0.0001370619 | 2.137608 | 7.182233e-12 | 0.0001048253 | 2.127882 | 5.486296e-12 | 8.007297e-05 | 2.121002 | 4.186308e-12 | 6.109953e-05 | 2.11411 | 3.191317e-12 | 4.657755e-05 | 2.107195 | 2.430773e-12 | 3.547734e-05 | 2.100258 | 1.850109e-12 | 2.70025e-05 | 2.095957 | 1.066144e-12 | 1.556047e-05 | 2.091584 | 6.116177e-13 | 8.926614e-06 | 2.087158 | 3.492945e-13 | 5.097983e-06 | 2.08269 | 1.985796e-13 | 2.898287e-06 | 2.078192 | 1.123756e-13 | 1.640131e-06 | 2.073651 | 6.329132e-14 | 9.237424e-07 | 2.069055 | 3.548088e-14 | 5.178466e-07 | 2.064403 | 1.979596e-14 | 2.889238e-07 | 2.062762 | 1.098142e-14 | 1.602748e-07 | 2.057989 | 6.054312e-15 | 8.836322e-08 | 2.053251 | 3.315687e-15 | 4.839274e-08 | 2.048429 | 1.802619e-15 | 2.630938e-08 | 2.046543 | 9.720761e-16 | 1.418754e-08 | 2.041679 | 5.194068e-16 | 7.580788e-09 | 2.036735 | 2.746777e-16 | 4.008945e-09 | 2.034707 | 1.436037e-16 | 2.095908e-09 | 2.029774 | 7.39951e-17 | 1.079965e-09 | 2.024546 | 3.745114e-17 | 5.466027e-10 | 2.022573 | 1.852694e-17 | 2.704023e-10 | 2.017329 | 8.88995e-18 | 1.297496e-10 | 2.015228 | 4.085166e-18 | 5.962336e-11 | 2.009906 | 1.756994e-18 | 2.564348e-11 | 2.007767 | 6.710845e-19 | 9.794537e-12 | 2.002313 | 1.917596e-19 | 2.798748e-12 | 2.000163 | 9.794489e-24 | 1.429514e-16
862 | 2.537506 | 0.0008878101 | 12942.63 | 2.530033 | 0.000679911 | 9911.849 | 2.522719 | 0.0005212672 | 7599.114 | 2.517239 | 0.0004000611 | 5832.153 | 2.510174 | 0.0003073644 | 4480.807 | 2.503257 | 0.0002364932 | 3447.634 | 2.498274 | 0.000182166 | 2655.644 | 2.491508 | 0.000140462 | 2047.678 | 2.48487 | 0.0001084456 | 1580.938 | 2.480213 | 8.385061e-05 | 1222.387 | 2.473666 | 6.489576e-05 | 946.0606 | 2.46925 | 5.026995e-05 | 732.8432 | 2.462773 | 3.899939e-05 | 568.5393 | 2.458538 | 3.0294e-05 | 441.6306 | 2.452117 | 2.35497e-05 | 343.3112 | 2.44802 | 1.831935e-05 | 267.0624 | 2.441635 | 1.426923e-05 | 208.019 | 2.437645 | 1.112885e-05 | 162.2381 | 2.431281 | 8.684188e-06 | 126.5995 | 2.427367 | 6.779629e-06 | 98.83449 | 2.421018 | 5.295056e-06 | 77.19216 | 2.417156 | 4.143543e-06 | 60.40521 | 2.410895 | 3.243281e-06 | 47.28106 | 2.406987 | 2.539082e-06 | 37.01514 | 2.403234 | 1.988044e-06 | 28.98201 | 2.396817 | 1.556725e-06 | 22.69418 | 2.39388 | 1.157019e-06 | 16.86721 | 2.38824 | 8.584786e-07 | 12.51504 | 2.382625 | 6.359028e-07 | 9.270291 | 2.379617 | 4.702594e-07 | 6.855515 | 2.373968 | 3.476614e-07 | 5.068262 | 2.370955 | 2.567216e-07 | 3.742527 | 2.365276 | 1.893034e-07 | 2.759694 | 2.359661 | 1.393791e-07 | 2.031891 | 2.356538 | 1.025923e-07 | 1.495607 | 2.350877 | 7.542328e-08 | 1.099532 | 2.347747 | 5.536768e-08 | 0.8071587 | 2.342074 | 4.058891e-08 | 0.5917114 | 2.338903 | 2.974822e-08 | 0.4336742 | 2.333246 | 2.177164e-08 | 0.3173904 | 2.330005 | 1.591178e-08 | 0.2319644 | 2.326831 | 1.161822e-08 | 0.1693722 | 2.321063 | 8.476269e-09 | 0.1235684 | 2.317835 | 6.175638e-09 | 0.09002941 | 2.312107 | 4.493619e-09 | 0.06550869 | 2.308801 | 3.267424e-09 | 0.04763302 | 2.305522 | 2.372802e-09 | 0.03459108 | 2.299754 | 1.720936e-09 | 0.02508807 | 2.296418 | 1.246801e-09 | 0.01817606 | 2.293077 | 9.022518e-10 | 0.01315317 | 2.28728 | 6.520878e-10 | 0.009506238 | 2.280883 | 5.74646e-10 | 0.00837728 | 2.272007 | 4.913662e-10 | 0.007163213 | 2.265571 | 4.111214e-10 | 0.005993392 | 2.256626 | 3.386628e-10 | 0.004937079 | 2.250145 | 2.754921e-10 | 0.004016167 | 2.241128 | 2.217623e-10 | 0.003232885 | 2.234604 | 1.770066e-10 | 0.00258043 | 2.228132 | 1.403657e-10 | 0.002046273 | 2.218927 | 1.106347e-10 | 0.00161285 | 2.212365 | 8.675403e-11 | 0.001264714 | 2.203125 | 6.774149e-11 | 0.000987546 | 2.196502 | 5.270319e-11 | 0.0007683153 | 2.189898 | 4.08666e-11 | 0.0005957597 | 2.180495 | 3.159665e-11 | 0.0004606209 | 2.173805 | 2.437013e-11 | 0.0003552716 | 2.167116 | 1.875535e-11 | 0.0002734185 | 2.157591 | 1.440556e-11 | 0.0002100066 | 2.150822 | 1.10453e-11 | 0.0001610201 | 2.144048 | 8.456086e-12 | 0.0001232741 | 2.13727 | 6.465193e-12 | 9.425059e-05 | 2.127547 | 4.937013e-12 | 7.197255e-05 | 2.12067 | 3.766001e-12 | 5.490135e-05 | 2.113781 | 2.870021e-12 | 4.183961e-05 | 2.10687 | 2.185388e-12 | 3.185893e-05 | 2.099936 | 1.662838e-12 | 2.424111e-05 | 2.095641 | 9.574434e-13 | 1.395776e-05 | 2.091275 | 5.488256e-13 | 8.000866e-06 | 2.086855 | 3.131939e-13 | 4.56579e-06 | 2.082393 | 1.779226e-13 | 2.593783e-06 | 2.0779 | 1.006116e-13 | 1.466732e-06 | 2.073365 | 5.662432e-14 | 8.254782e-07 | 2.068775 | 3.171106e-14 | 4.622888e-07 | 2.064128 | 1.767289e-14 | 2.576381e-07 | 2.062492 | 9.795676e-15 | 1.428029e-07 | 2.057724 | 5.396099e-15 | 7.866517e-08 | 2.052991 | 2.952701e-15 | 4.304494e-08 | 2.048174 | 1.603874e-15 | 2.338153e-08 | 2.046292 | 8.641196e-16 | 1.259727e-08 | 2.041433 | 4.615479e-16 | 6.728518e-09 | 2.036493 | 2.440245e-16 | 3.557428e-09 | 2.034469 | 1.274612e-16 | 1.858149e-09 | 2.029541 | 6.561409e-17 | 9.565324e-10 | 2.024317 | 3.317545e-17 | 4.83637e-10 | 2.022348 | 1.639402e-17 | 2.389946e-10 | 2.017107 | 7.857403e-18 | 1.145464e-10 | 2.01501 | 3.607478e-18 | 5.259038e-11 | 2.009693 | 1.552005e-18 | 2.262537e-11 | 2.007557 | 5.920468e-19 | 8.630951e-12 | 2.002106 | 1.689454e-19 | 2.462912e-12 | 1.99996 | 8.276094e-24 | 1.206502e-16
863 | 2.536075 | 0.0008117548 | 11820.18 | 2.528669 | 0.00062158 | 9050.99 | 2.521418 | 0.0004764892 | 6938.284 | 2.515995 | 0.0003656614 | 5324.493 | 2.508982 | 0.0002809261 | 4090.64 | 2.502112 | 0.0002161293 | 3147.115 | 2.497174 | 0.000166458 | 2423.839 | 2.490448 | 0.0001283322 | 1868.68 | 2.483847 | 9.908715e-05 | 1442.834 | 2.479225 | 7.660367e-05 | 1115.446 | 2.472711 | 5.927825e-05 | 863.1663 | 2.468325 | 4.591151e-05 | 668.5296 | 2.461876 | 3.562127e-05 | 518.6908 | 2.457667 | 2.766545e-05 | 402.844 | 2.451271 | 2.150282e-05 | 313.1083 | 2.447197 | 1.672435e-05 | 243.5276 | 2.440834 | 1.302762e-05 | 189.6986 | 2.436865 | 1.015868e-05 | 147.9232 | 2.430521 | 7.925728e-06 | 115.4086 | 2.426626 | 6.186602e-06 | 90.08474 | 2.420295 | 4.832104e-06 | 70.36154 | 2.416449 | 3.780529e-06 | 55.04928 | 2.410204 | 2.95853e-06 | 43.07993 | 2.406312 | 2.315694e-06 | 33.71943 | 2.402573 | 1.812785e-06 | 26.39643 | 2.396171 | 1.419232e-06 | 20.66581 | 2.393247 | 1.054244e-06 | 15.35112 | 2.38762 | 7.817751e-07 | 11.38363 | 2.382017 | 5.787437e-07 | 8.42724 | 2.379021 | 4.277287e-07 | 6.228271 | 2.373383 | 3.160852e-07 | 4.6026 | 2.370381 | 2.333008e-07 | 3.397154 | 2.364712 | 1.719293e-07 | 2.503508 | 2.359107 | 1.265087e-07 | 1.842126 | 2.355994 | 9.308225e-08 | 1.355395 | 2.350343 | 6.838943e-08 | 0.9958366 | 2.347222 | 5.017264e-08 | 0.7305771 | 2.341558 | 3.676647e-08 | 0.5353663 | 2.338395 | 2.692986e-08 | 0.3921328 | 2.332747 | 1.969656e-08 | 0.2868068 | 2.329514 | 1.438608e-08 | 0.2094795 | 2.326347 | 1.050016e-08 | 0.1528957 | 2.320587 | 7.655768e-09 | 0.1114777 | 2.317366 | 5.57435e-09 | 0.08116958 | 2.311646 | 4.054144e-09 | 0.05903346 | 2.308347 | 2.946225e-09 | 0.04290076 | 2.305074 | 2.13824e-09 | 0.03113547 | 2.299313 | 1.549886e-09 | 0.0225683 | 2.295983 | 1.122326e-09 | 0.01634248 | 2.292648 | 8.116939e-10 | 0.01181929 | 2.286857 | 5.863058e-10 | 0.008537354 | 2.280466 | 5.17558e-10 | 0.007536299 | 2.271595 | 4.430186e-10 | 0.006450911 | 2.265164 | 3.709126e-10 | 0.005400957 | 2.256224 | 3.056832e-10 | 0.004451133 | 2.249748 | 2.48718e-10 | 0.003621648 | 2.240736 | 2.002274e-10 | 0.002915564 | 2.234216 | 1.598283e-10 | 0.002327301 | 2.227748 | 1.26733e-10 | 0.001845392 | 2.218548 | 9.987589e-11 | 0.001454319 | 2.211991 | 7.83036e-11 | 0.001140199 | 2.202754 | 6.113364e-11 | 0.000890183 | 2.196135 | 4.755082e-11 | 0.0006924001 | 2.189536 | 3.686182e-11 | 0.0005367547 | 2.180136 | 2.849245e-11 | 0.0004148861 | 2.17345 | 2.197045e-11 | 0.0003199175 | 2.166765 | 1.690348e-11 | 0.0002461361 | 2.157244 | 1.297922e-11 | 0.0001889938 | 2.150478 | 9.948588e-12 | 0.000144864 | 2.143708 | 7.614252e-12 | 0.0001108731 | 2.136933 | 5.819723e-12 | 8.474253e-05 | 2.127214 | 4.442717e-12 | 6.469158e-05 | 2.120341 | 3.38789e-12 | 4.933196e-05 | 2.113455 | 2.581077e-12 | 3.758374e-05 | 2.106547 | 1.964775e-12 | 2.86096e-05 | 2.099616 | 1.494519e-12 | 2.176209e-05 | 2.095327 | 8.598248e-13 | 1.252014e-05 | 2.090967 | 4.924789e-13 | 7.171115e-06 | 2.086554 | 2.808229e-13 | 4.089136e-06 | 2.082097 | 1.594128e-13 | 2.321252e-06 | 2.07761 | 9.007779e-14 | 1.311646e-06 | 2.073081 | 5.065854e-14 | 7.376523e-07 | 2.068496 | 2.83492e-14 | 4.128001e-07 | 2.063854 | 1.578223e-14 | 2.298092e-07 | 2.062223 | 8.737559e-15 | 1.272299e-07 | 2.05746 | 4.809105e-15 | 7.002664e-08 | 2.052732 | 2.629316e-15 | 3.828616e-08 | 2.04792 | 1.427448e-15 | 2.078545e-08 | 2.046043 | 7.68807e-16 | 1.11948e-08 | 2.041188 | 4.103515e-16 | 5.975237e-09 | 2.036252 | 2.167626e-16 | 3.156337e-09 | 2.034233 | 1.131154e-16 | 1.647102e-09 | 2.029309 | 5.817162e-17 | 8.470523e-10 | 2.024089 | 2.938163e-17 | 4.278337e-10 | 2.022124 | 1.450307e-17 | 2.11183e-10 | 2.016887 | 6.942803e-18 | 1.01096e-10 | 2.014794 | 3.189449e-18 | 4.644241e-11 | 2.00948 | 1.370513e-18 | 1.99564e-11 | 2.007348 | 5.221341e-19 | 7.602932e-12 | 2.001901 | 1.487851e-19 | 2.166499e-12 | 1.999758 | 6.993017e-24 | 1.018272e-16
864 | 2.534669 | 0.0007422206 | 10795.16 | 2.527329 | 0.0005682671 | 8265.11 | 2.520137 | 0.0004355723 | 6335.142 | 2.51477 | 0.0003342179 | 4861.003 | 2.507807 | 0.0002567661 | 3734.511 | 2.500985 | 0.0001975172 | 2872.771 | 2.496089 | 0.0001521032 | 2212.251 | 2.489403 | 0.0001172487 | 1705.314 | 2.482838 | 9.053524e-05 | 1316.782 | 2.47825 | 6.998224e-05 | 1017.85 | 2.471767 | 5.414636e-05 | 787.5269 | 2.46741 | 4.19335e-05 | 609.898 | 2.460989 | 3.253536e-05 | 473.2076 | 2.456806 | 2.526468e-05 | 367.4598 | 2.450434 | 1.963363e-05 | 285.5596 | 2.446383 | 1.526804e-05 | 222.0647 | 2.440041 | 1.189392e-05 | 172.99 | 2.436092 | 9.272988e-06 | 134.8701 | 2.429768 | 7.233446e-06 | 105.2062 | 2.425891 | 5.645944e-06 | 82.11693 | 2.419578 | 4.409666e-06 | 64.136 | 2.415748 | 3.449302e-06 | 50.16806 | 2.40952 | 2.698769e-06 | 39.252 | 2.405643 | 2.111954e-06 | 30.71713 | 2.401919 | 1.652974e-06 | 24.04153 | 2.39553 | 1.293874e-06 | 18.81864 | 2.392619 | 9.605942e-07 | 13.97128 | 2.387005 | 7.119198e-07 | 10.35445 | 2.381414 | 5.267172e-07 | 7.660792 | 2.378429 | 3.890573e-07 | 5.658609 | 2.372803 | 2.87412e-07 | 4.180239 | 2.369811 | 2.120124e-07 | 3.083595 | 2.364153 | 1.561463e-07 | 2.271056 | 2.358558 | 1.148389e-07 | 1.670264 | 2.355455 | 8.445179e-08 | 1.228301 | 2.349813 | 6.201003e-08 | 0.9018993 | 2.346701 | 4.546388e-08 | 0.6612453 | 2.341045 | 3.330323e-08 | 0.4843758 | 2.337891 | 2.437792e-08 | 0.3545624 | 2.332251 | 1.781881e-08 | 0.259164 | 2.329026 | 1.300634e-08 | 0.1891696 | 2.325867 | 9.489499e-09 | 0.1380192 | 2.320114 | 6.91454e-09 | 0.1005679 | 2.316901 | 5.031497e-09 | 0.07318016 | 2.311187 | 3.657812e-09 | 0.05320072 | 2.307895 | 2.656558e-09 | 0.03863807 | 2.304629 | 1.926836e-09 | 0.02802469 | 2.298874 | 1.395893e-09 | 0.02030243 | 2.295551 | 1.01027e-09 | 0.01469378 | 2.292222 | 7.30222e-10 | 0.01062065 | 2.286437 | 5.271562e-10 | 0.007667176 | 2.280052 | 4.661393e-10 | 0.006779721 | 2.271185 | 3.994241e-10 | 0.005809388 | 2.26476 | 3.346315e-10 | 0.004867018 | 2.255825 | 2.759101e-10 | 0.004012949 | 2.249353 | 2.245413e-10 | 0.003265821 | 2.240346 | 1.807799e-10 | 0.002629337 | 2.23383 | 1.443139e-10 | 0.002098961 | 2.227367 | 1.144218e-10 | 0.001664198 | 2.218171 | 9.016156e-11 | 0.001311347 | 2.211618 | 7.067501e-11 | 0.001027926 | 2.202386 | 5.516941e-11 | 0.0008024066 | 2.195771 | 4.290152e-11 | 0.0006239773 | 2.189176 | 3.324906e-11 | 0.000483588 | 2.17978 | 2.569309e-11 | 0.0003736909 | 2.173098 | 1.980686e-11 | 0.0002880791 | 2.166416 | 1.523434e-11 | 0.0002215745 | 2.156899 | 1.169403e-11 | 0.0001700827 | 2.150137 | 8.960742e-12 | 0.0001303287 | 2.143369 | 6.856201e-12 | 9.97194e-05 | 2.136598 | 5.238683e-12 | 7.619356e-05 | 2.126883 | 3.997904e-12 | 5.814716e-05 | 2.120013 | 3.047739e-12 | 4.432757e-05 | 2.11313 | 2.321231e-12 | 3.376093e-05 | 2.106225 | 1.766432e-12 | 2.569171e-05 | 2.099297 | 1.343246e-12 | 1.953673e-05 | 2.095015 | 7.721587e-13 | 1.123059e-05 | 2.090661 | 4.41916e-13 | 6.427407e-06 | 2.086254 | 2.517962e-13 | 3.662228e-06 | 2.081804 | 1.428272e-13 | 2.077338e-06 | 2.077322 | 8.064564e-14 | 1.172943e-06 | 2.072798 | 4.532033e-14 | 6.591574e-07 | 2.068218 | 2.534302e-14 | 3.685992e-07 | 2.063582 | 1.409811e-14 | 2.050487e-07 | 2.061956 | 7.799267e-15 | 1.134357e-07 | 2.057198 | 4.28897e-15 | 6.238053e-08 | 2.052475 | 2.343304e-15 | 3.408197e-08 | 2.047667 | 1.271139e-15 | 1.848797e-08 | 2.045795 | 6.840453e-16 | 9.949036e-09 | 2.040944 | 3.647905e-16 | 5.305663e-09 | 2.036013 | 1.925195e-16 | 2.800082e-09 | 2.033998 | 1.003678e-16 | 1.45979e-09 | 2.029078 | 5.156356e-17 | 7.499616e-10 | 2.023862 | 2.601594e-17 | 3.783865e-10 | 2.021901 | 1.282696e-17 | 1.865606e-10 | 2.016668 | 6.142718e-18 | 8.934221e-11 | 2.014578 | 2.819086e-18 | 4.100195e-11 | 2.009268 | 1.209861e-18 | 1.759671e-11 | 2.00714 | 4.603087e-19 | 6.694919e-12 | 2.001696 | 1.311315e-19 | 1.90723e-12 | 1.999556 | 5.908863e-24 | 8.594092e-17
865 | 2.533287 | 0.0006786388 | 9858.99 | 2.526011 | 0.0005195305 | 7547.53 | 2.518878 | 0.0003981675 | 5784.417 | 2.513564 | 0.0003054767 | 4437.843 | 2.506651 | 0.0002346821 | 3409.367 | 2.499873 | 0.0001805065 | 2622.325 | 2.495019 | 0.0001389849 | 2019.117 | 2.488371 | 0.0001071389 | 1556.471 | 2.481842 | 8.272047e-05 | 1201.73 | 2.477287 | 6.39324e-05 | 928.784 | 2.470835 | 4.945816e-05 | 718.5082 | 2.466507 | 3.830631e-05 | 556.4987 | 2.460112 | 2.97164e-05 | 431.7079 | 2.455954 | 2.307195e-05 | 335.18 | 2.449606 | 1.792671e-05 | 260.432 | 2.445577 | 1.393883e-05 | 202.4977 | 2.439257 | 1.085876e-05 | 157.7517 | 2.435328 | 8.464435e-06 | 122.9679 | 2.429022 | 6.602455e-06 | 95.9178 | 2.425164 | 5.152499e-06 | 74.85342 | 2.418867 | 4.024134e-06 | 58.46099 | 2.415055 | 3.147079e-06 | 45.71949 | 2.408842 | 2.461806e-06 | 35.76412 | 2.404979 | 1.926135e-06 | 27.98211 | 2.40127 | 1.507249e-06 | 21.89671 | 2.394895 | 1.17959e-06 | 17.1366 | 2.391997 | 8.752603e-07 | 12.71543 | 2.386395 | 6.483019e-07 | 9.418269 | 2.380816 | 4.793871e-07 | 6.964342 | 2.377843 | 3.539145e-07 | 5.141527 | 2.372227 | 2.613353e-07 | 3.796574 | 2.369246 | 1.926627e-07 | 2.798926 | 2.363599 | 1.418092e-07 | 2.060146 | 2.358013 | 1.042522e-07 | 1.514534 | 2.354919 | 7.661976e-08 | 1.113101 | 2.349286 | 5.622433e-08 | 0.8168044 | 2.346184 | 4.119598e-08 | 0.5984785 | 2.340536 | 3.01655e-08 | 0.4382322 | 2.33739 | 2.206727e-08 | 0.3205844 | 2.331759 | 1.611966e-08 | 0.23418 | 2.328542 | 1.176041e-08 | 0.1708504 | 2.32539 | 8.575924e-09 | 0.1245876 | 2.319644 | 6.24494e-09 | 0.09072396 | 2.316439 | 4.541409e-09 | 0.06597575 | 2.310732 | 3.300168e-09 | 0.04794351 | 2.307447 | 2.39533e-09 | 0.03479839 | 2.304187 | 1.736307e-09 | 0.02522436 | 2.298439 | 1.257271e-09 | 0.01826513 | 2.295122 | 9.093946e-10 | 0.01321132 | 2.291799 | 6.569246e-10 | 0.009543535 | 2.28602 | 4.739772e-10 | 0.00688575 | 2.27964 | 4.198271e-10 | 0.006099079 | 2.270779 | 3.601158e-10 | 0.005231617 | 2.264358 | 3.018948e-10 | 0.004385805 | 2.255428 | 2.490322e-10 | 0.00361784 | 2.248961 | 2.027106e-10 | 0.002944898 | 2.239958 | 1.632178e-10 | 0.002371162 | 2.233447 | 1.303027e-10 | 0.001892985 | 2.226989 | 1.033045e-10 | 0.001500766 | 2.217797 | 8.139048e-11 | 0.001182408 | 2.211248 | 6.378846e-11 | 0.000926693 | 2.20202 | 4.978622e-11 | 0.0007232741 | 2.195409 | 3.870623e-11 | 0.0005623084 | 2.188818 | 2.998999e-11 | 0.0004356825 | 2.179426 | 2.316935e-11 | 0.0003365949 | 2.172748 | 1.785617e-11 | 0.0002594073 | 2.16607 | 1.372992e-11 | 0.0001994627 | 2.156556 | 1.053603e-11 | 0.0001530632 | 2.149797 | 8.071132e-12 | 0.0001172541 | 2.143033 | 6.173597e-12 | 8.968753e-05 | 2.136266 | 4.715643e-12 | 6.850695e-05 | 2.126553 | 3.597621e-12 | 5.226478e-05 | 2.119687 | 2.741738e-12 | 3.983086e-05 | 2.112807 | 2.087544e-12 | 3.032699e-05 | 2.105906 | 1.588112e-12 | 2.307144e-05 | 2.098981 | 1.207285e-12 | 1.753895e-05 | 2.094705 | 6.934304e-13 | 1.007388e-05 | 2.090357 | 3.965434e-13 | 5.760822e-06 | 2.085956 | 2.257686e-13 | 3.279875e-06 | 2.081511 | 1.27966e-13 | 1.859038e-06 | 2.077035 | 7.220004e-14 | 1.048893e-06 | 2.072517 | 4.054376e-14 | 5.890034e-07 | 2.067942 | 2.265496e-14 | 3.291221e-07 | 2.063311 | 1.259323e-14 | 1.829493e-07 | 2.061691 | 6.961403e-15 | 1.011324e-07 | 2.056937 | 3.825217e-15 | 5.557121e-08 | 2.052219 | 2.088253e-15 | 3.03373e-08 | 2.047416 | 1.131849e-15 | 1.644304e-08 | 2.045548 | 6.08566e-16 | 8.841001e-09 | 2.040702 | 3.242487e-16 | 4.710554e-09 | 2.035775 | 1.709633e-16 | 2.483685e-09 | 2.033764 | 8.904191e-17 | 1.293565e-09 | 2.028848 | 4.569725e-17 | 6.638712e-10 | 2.023636 | 2.303057e-17 | 3.345788e-10 | 2.021679 | 1.135328e-17 | 1.649358e-10 | 2.01645 | 5.434355e-18 | 7.894812e-11 | 2.014364 | 2.491023e-18 | 3.618857e-11 | 2.009057 | 1.06769e-18 | 1.551097e-11 | 2.006932 | 4.057e-19 | 5.893846e-12 | 2.001492 | 1.156369e-19 | 1.679927e-12 | 1.999356 | 4.992841e-24 | 7.253397e-17
866 | 2.531929 | 0.0006205055 | 9004.044 | 2.524715 | 0.0004749729 | 6892.247 | 2.517639 | 0.0003639736 | 5281.556 | 2.512377 | 0.0002792213 | 4051.73 | 2.505511 | 0.0002144961 | 3112.514 | 2.498777 | 0.0001649594 | 2393.696 | 2.493963 | 0.0001269969 | 1842.83 | 2.487353 | 9.790321e-05 | 1420.656 | 2.480859 | 7.55794e-05 | 1096.719 | 2.476336 | 5.840487e-05 | 847.5026 | 2.469913 | 4.517535e-05 | 655.5314 | 2.465613 | 3.499243e-05 | 507.7689 | 2.459246 | 2.714135e-05 | 393.8433 | 2.455112 | 2.106928e-05 | 305.7326 | 2.448787 | 1.6368e-05 | 237.5131 | 2.44478 | 1.272782e-05 | 184.6911 | 2.438481 | 9.913588e-06 | 143.8543 | 2.434571 | 7.727046e-06 | 112.1258 | 2.428284 | 6.026487e-06 | 87.44927 | 2.424443 | 4.702146e-06 | 68.232 | 2.418164 | 3.672285e-06 | 53.28787 | 2.414367 | 2.871321e-06 | 41.66523 | 2.40817 | 2.24564e-06 | 32.58608 | 2.404322 | 1.756661e-06 | 25.49059 | 2.400627 | 1.37437e-06 | 19.94324 | 2.394265 | 1.075403e-06 | 15.60498 | 2.39138 | 7.975041e-07 | 11.57244 | 2.38579 | 5.903937e-07 | 8.567097 | 2.380223 | 4.36335e-07 | 6.331579 | 2.377261 | 3.219777e-07 | 4.672161 | 2.371657 | 2.376204e-07 | 3.448067 | 2.368686 | 1.750756e-07 | 2.540491 | 2.363048 | 1.287856e-07 | 1.868785 | 2.357473 | 9.463944e-08 | 1.373296 | 2.354388 | 6.951248e-08 | 1.008683 | 2.348764 | 5.097722e-08 | 0.7397213 | 2.34567 | 3.732777e-08 | 0.5416566 | 2.340031 | 2.732275e-08 | 0.3964755 | 2.336894 | 1.997514e-08 | 0.2898557 | 2.33127 | 1.458218e-08 | 0.2115994 | 2.328061 | 1.063464e-08 | 0.1543174 | 2.324917 | 7.750128e-09 | 0.1124607 | 2.319178 | 5.640056e-09 | 0.08184184 | 2.31598 | 4.099087e-09 | 0.05948111 | 2.31028 | 2.97744e-09 | 0.0432051 | 2.307001 | 2.159753e-09 | 0.03133979 | 2.303748 | 1.564593e-09 | 0.02270353 | 2.298007 | 1.132404e-09 | 0.01643211 | 2.294696 | 8.18585e-10 | 0.01187834 | 2.291379 | 5.909817e-10 | 0.008575629 | 2.285606 | 4.261619e-10 | 0.006183959 | 2.279231 | 3.781145e-10 | 0.005486751 | 2.270375 | 3.246727e-10 | 0.004711267 | 2.263959 | 2.723567e-10 | 0.003952119 | 2.255034 | 2.247686e-10 | 0.003261577 | 2.248572 | 1.829987e-10 | 0.002655462 | 2.239573 | 1.473587e-10 | 0.002138296 | 2.233067 | 1.176493e-10 | 0.001707188 | 2.226613 | 9.32654e-11 | 0.001353357 | 2.217425 | 7.347124e-11 | 0.001066128 | 2.21088 | 5.757307e-11 | 0.0008354324 | 2.201656 | 4.492755e-11 | 0.0006519356 | 2.195049 | 3.492067e-11 | 0.0005067276 | 2.188462 | 2.705002e-11 | 0.0003925181 | 2.179074 | 2.089326e-11 | 0.0003031784 | 2.172399 | 1.609745e-11 | 0.0002335872 | 2.165725 | 1.237396e-11 | 0.0001795563 | 2.156215 | 9.492644e-12 | 0.0001377461 | 2.14946 | 7.269806e-12 | 0.0001054909 | 2.142699 | 5.558934e-12 | 8.066469e-05 | 2.135935 | 4.244813e-12 | 6.159572e-05 | 2.126226 | 3.23741e-12 | 4.697747e-05 | 2.119362 | 2.466479e-12 | 3.579064e-05 | 2.112486 | 1.877382e-12 | 2.724235e-05 | 2.105588 | 1.427792e-12 | 2.071844e-05 | 2.098666 | 1.085082e-12 | 1.574544e-05 | 2.094397 | 6.227287e-13 | 9.036305e-06 | 2.090055 | 3.558284e-13 | 5.163362e-06 | 2.085659 | 2.024302e-13 | 2.937428e-06 | 2.08122 | 1.146499e-13 | 1.663665e-06 | 2.07675 | 6.463791e-14 | 9.379492e-07 | 2.072237 | 3.626984e-14 | 5.263051e-07 | 2.067668 | 2.025142e-14 | 2.938647e-07 | 2.063042 | 1.124856e-14 | 1.632258e-07 | 2.061426 | 6.213249e-15 | 9.015934e-08 | 2.056678 | 3.411404e-15 | 4.950227e-08 | 2.051964 | 1.860827e-15 | 2.700213e-08 | 2.047166 | 1.007733e-15 | 1.462303e-08 | 2.045303 | 5.413584e-16 | 7.855555e-09 | 2.040461 | 2.881768e-16 | 4.181681e-09 | 2.035538 | 1.517985e-16 | 2.20272e-09 | 2.033531 | 7.898054e-17 | 1.146072e-09 | 2.028619 | 4.049022e-17 | 5.875463e-10 | 2.023412 | 2.039321e-17 | 2.959223e-10 | 2.021458 | 1.0053e-17 | 1.458773e-10 | 2.016233 | 4.806459e-18 | 6.974566e-11 | 2.014151 | 2.200489e-18 | 3.193091e-11 | 2.008848 | 9.419049e-19 | 1.366781e-11 | 2.006726 | 3.58119e-19 | 5.1966e-12 | 2.00129 | 1.019356e-19 | 1.47917e-12 | 1.999157 | 4.218782e-24 | 6.121798e-17
867 | 2.530594 | 0.0005673516 | 8223.242 | 2.52344 | 0.0004342359 | 6293.852 | 2.516419 | 0.000332715 | 4822.399 | 2.511208 | 0.0002552325 | 3699.361 | 2.504388 | 0.0001960449 | 2841.492 | 2.497697 | 0.0001507501 | 2184.985 | 2.492922 | 0.0001160419 | 1681.921 | 2.486349 | 8.94627e-05 | 1296.68 | 2.479888 | 6.905402e-05 | 1000.875 | 2.475396 | 5.335463e-05 | 773.3265 | 2.469003 | 4.126292e-05 | 598.0682 | 2.464731 | 3.196482e-05 | 463.3008 | 2.458388 | 2.478913e-05 | 359.2957 | 2.454279 | 1.924021e-05 | 278.8693 | 2.447977 | 1.494464e-05 | 216.6089 | 2.443991 | 1.162188e-05 | 168.4486 | 2.437712 | 9.050879e-06 | 131.1842 | 2.433822 | 7.054231e-06 | 102.2446 | 2.427553 | 5.500718e-06 | 79.72787 | 2.42373 | 4.291125e-06 | 62.19593 | 2.417467 | 3.351178e-06 | 48.57226 | 2.413686 | 2.619713e-06 | 37.97034 | 2.407504 | 2.048448e-06 | 29.69038 | 2.403671 | 1.602094e-06 | 23.22088 | 2.399989 | 1.253218e-06 | 18.16425 | 2.393641 | 9.804131e-07 | 14.21019 | 2.390769 | 7.266776e-07 | 10.53253 | 2.385191 | 5.376724e-07 | 7.793069 | 2.379635 | 3.971445e-07 | 5.756246 | 2.376684 | 2.929239e-07 | 4.245663 | 2.37109 | 2.160538e-07 | 3.131502 | 2.36813 | 1.590909e-07 | 2.305877 | 2.362502 | 1.169557e-07 | 1.695166 | 2.356936 | 8.591123e-08 | 1.245205 | 2.353861 | 6.306305e-08 | 0.9140411 | 2.348246 | 4.621868e-08 | 0.6698975 | 2.34516 | 3.382192e-08 | 0.4902177 | 2.33953 | 2.474732e-08 | 0.3586897 | 2.336401 | 1.808093e-08 | 0.2620665 | 2.330785 | 1.3191e-08 | 0.1911915 | 2.327583 | 9.616431e-09 | 0.1393814 | 2.324447 | 7.003692e-09 | 0.1015121 | 2.318715 | 5.093645e-09 | 0.07382771 | 2.315524 | 3.700467e-09 | 0.05363488 | 2.309831 | 2.686223e-09 | 0.03893434 | 2.306559 | 1.947311e-09 | 0.02822449 | 2.303313 | 1.409896e-09 | 0.02043515 | 2.297577 | 1.019927e-09 | 0.01478291 | 2.294272 | 7.368371e-10 | 0.01067978 | 2.290962 | 5.316556e-10 | 0.007705861 | 2.285195 | 3.831681e-10 | 0.005553671 | 2.278825 | 3.405448e-10 | 0.004935884 | 2.269973 | 2.92715e-10 | 0.004242636 | 2.263563 | 2.457051e-10 | 0.003561271 | 2.254642 | 2.028654e-10 | 0.002940348 | 2.248184 | 1.652004e-10 | 0.002394428 | 2.239191 | 1.330379e-10 | 0.001928262 | 2.232689 | 1.062224e-10 | 0.001539596 | 2.226239 | 8.420017e-11 | 0.001220404 | 2.217055 | 6.632126e-11 | 0.0009612659 | 2.210515 | 5.196441e-11 | 0.0007531765 | 2.201295 | 4.054237e-11 | 0.0005876245 | 2.194692 | 3.150488e-11 | 0.0004566344 | 2.188108 | 2.439795e-11 | 0.000353626 | 2.178724 | 1.884057e-11 | 0.0002730767 | 2.172053 | 1.451181e-11 | 0.0002103353 | 2.165382 | 1.115183e-11 | 0.0001616356 | 2.155876 | 8.552533e-12 | 0.0001239611 | 2.149124 | 6.548007e-12 | 9.490736e-05 | 2.142367 | 5.005451e-12 | 7.254942e-05 | 2.135606 | 3.820983e-12 | 5.538165e-05 | 2.1259 | 2.91326e-12 | 4.222504e-05 | 2.11904 | 2.218855e-12 | 3.216027e-05 | 2.112167 | 1.688377e-12 | 2.447148e-05 | 2.105272 | 1.283657e-12 | 1.860543e-05 | 2.098353 | 9.752472e-13 | 1.413532e-05 | 2.09409 | 5.592354e-13 | 8.105604e-06 | 2.089754 | 3.192929e-13 | 4.627858e-06 | 2.085364 | 1.815033e-13 | 2.630724e-06 | 2.080931 | 1.027185e-13 | 1.488811e-06 | 2.076467 | 5.786695e-14 | 8.387284e-07 | 2.071959 | 3.244574e-14 | 4.702713e-07 | 2.067395 | 1.810234e-14 | 2.623768e-07 | 2.062774 | 1.004707e-14 | 1.456231e-07 | 2.061163 | 5.545228e-15 | 8.0373e-08 | 2.05642 | 3.042172e-15 | 4.40935e-08 | 2.051711 | 1.658046e-15 | 2.403186e-08 | 2.046917 | 8.971467e-16 | 1.300332e-08 | 2.045058 | 4.815213e-16 | 6.97921e-09 | 2.040221 | 2.560851e-16 | 3.711719e-09 | 2.035302 | 1.347618e-16 | 1.953249e-09 | 2.0333 | 7.004372e-17 | 1.01522e-09 | 2.028392 | 3.58697e-17 | 5.198985e-10 | 2.023188 | 1.807342e-17 | 2.619577e-10 | 2.021239 | 8.899639e-18 | 1.289921e-10 | 2.016017 | 4.249996e-18 | 6.15998e-11 | 2.013938 | 1.94325e-18 | 2.816563e-11 | 2.008639 | 8.314992e-19 | 1.205182e-11 | 2.006521 | 3.160136e-19 | 4.580328e-12 | 2.001088 | 8.98233e-20 | 1.301906e-12 | 1.998959 | 3.564725e-24 | 5.166742e-17
868 | 2.529281 | 0.0005187499 | 7510.142 | 2.522186 | 0.0003969921 | 5747.408 | 2.515218 | 0.0003041398 | 4403.15 | 2.510056 | 0.0002333034 | 3377.623 | 2.503281 | 0.0001791797 | 2594.054 | 2.496632 | 0.0001377637 | 1994.459 | 2.491895 | 0.0001060377 | 1535.149 | 2.485357 | 8.174901e-05 | 1183.512 | 2.478929 | 6.309132e-05 | 913.3974 | 2.474468 | 4.874052e-05 | 705.6352 | 2.468104 | 3.769091e-05 | 545.6658 | 2.463858 | 2.91988e-05 | 422.7222 | 2.457541 | 2.264048e-05 | 327.7749 | 2.453455 | 1.756972e-05 | 254.3635 | 2.447175 | 1.36449e-05 | 197.5425 | 2.443211 | 1.061192e-05 | 153.6329 | 2.436951 | 8.264256e-06 | 119.6448 | 2.43308 | 6.43994e-06 | 93.2335 | 2.426829 | 5.020778e-06 | 72.68773 | 2.423023 | 3.916004e-06 | 56.6935 | 2.416776 | 3.05813e-06 | 44.27373 | 2.413011 | 2.390141e-06 | 34.603 | 2.406844 | 1.868565e-06 | 27.05193 | 2.403025 | 1.461132e-06 | 21.15337 | 2.399357 | 1.142756e-06 | 16.54412 | 2.393022 | 8.938191e-07 | 12.94016 | 2.390162 | 6.621449e-07 | 9.586127 | 2.384596 | 4.896549e-07 | 7.088923 | 2.379051 | 3.614698e-07 | 5.233137 | 2.376112 | 2.66488e-07 | 3.858049 | 2.370528 | 1.964414e-07 | 2.843957 | 2.367578 | 1.445629e-07 | 2.092893 | 2.36196 | 1.062102e-07 | 1.537646 | 2.356404 | 7.798635e-08 | 1.129038 | 2.353337 | 5.721072e-08 | 0.8282616 | 2.347731 | 4.190334e-08 | 0.6066507 | 2.344654 | 3.065074e-08 | 0.4437426 | 2.339033 | 2.241412e-08 | 0.3244979 | 2.335911 | 1.636593e-08 | 0.2369359 | 2.330303 | 1.193224e-08 | 0.1727477 | 2.327109 | 8.695514e-09 | 0.1258883 | 2.32398 | 6.329004e-09 | 0.09162743 | 2.318256 | 4.600064e-09 | 0.06659689 | 2.315071 | 3.340549e-09 | 0.04836242 | 2.309385 | 2.423444e-09 | 0.03508514 | 2.30612 | 1.755734e-09 | 0.02541844 | 2.30288 | 1.270618e-09 | 0.01839523 | 2.29715 | 9.186117e-10 | 0.0132991 | 2.293852 | 6.632472e-10 | 0.009602086 | 2.290547 | 4.782991e-10 | 0.00692452 | 2.284786 | 3.445153e-10 | 0.004987681 | 2.278421 | 3.067067e-10 | 0.004440311 | 2.269574 | 2.639004e-10 | 0.003820588 | 2.263169 | 2.216584e-10 | 0.003209034 | 2.254253 | 1.830933e-10 | 0.002650712 | 2.2478 | 1.491301e-10 | 0.002159014 | 2.23881 | 1.201063e-10 | 0.001738825 | 2.232313 | 9.590334e-11 | 0.00138843 | 2.225867 | 7.601453e-11 | 0.001100492 | 2.216688 | 5.986594e-11 | 0.0008667023 | 2.210151 | 4.690128e-11 | 0.000679008 | 2.200935 | 3.658461e-11 | 0.0005296494 | 2.194336 | 2.84228e-11 | 0.0004114878 | 2.187757 | 2.200562e-11 | 0.0003185839 | 2.178376 | 1.698935e-11 | 0.0002459614 | 2.171709 | 1.308223e-11 | 0.0001893966 | 2.165042 | 1.005033e-11 | 0.0001455025 | 2.155539 | 7.705575e-12 | 0.0001115566 | 2.14879 | 5.897845e-12 | 8.538538e-05 | 2.142037 | 4.50706e-12 | 6.525045e-05 | 2.135279 | 3.439463e-12 | 4.979444e-05 | 2.125576 | 2.62157e-12 | 3.795348e-05 | 2.118719 | 1.996089e-12 | 2.889815e-05 | 2.111849 | 1.5184e-12 | 2.198246e-05 | 2.104957 | 1.154072e-12 | 1.670795e-05 | 2.098042 | 8.765314e-13 | 1.268988e-05 | 2.093785 | 5.022154e-13 | 7.270767e-06 | 2.089455 | 2.865081e-13 | 4.147888e-06 | 2.085071 | 1.627389e-13 | 2.356034e-06 | 2.080644 | 9.202786e-14 | 1.332323e-06 | 2.076185 | 5.180445e-14 | 7.49993e-07 | 2.071682 | 2.902419e-14 | 4.201944e-07 | 2.067124 | 1.618084e-14 | 2.342562e-07 | 2.062508 | 8.973575e-15 | 1.299139e-07 | 2.060902 | 4.948785e-15 | 7.164546e-08 | 2.056163 | 2.712737e-15 | 3.927334e-08 | 2.051459 | 1.477251e-15 | 2.138673e-08 | 2.04667 | 7.98623e-16 | 1.156197e-08 | 2.044815 | 4.282511e-16 | 6.199957e-09 | 2.039982 | 2.275376e-16 | 3.29415e-09 | 2.035068 | 1.196188e-16 | 1.731767e-09 | 2.033069 | 6.210688e-17 | 8.991453e-10 | 2.028166 | 3.181674e-17 | 4.606232e-10 | 2.022966 | 1.601431e-17 | 2.318453e-10 | 2.02102 | 7.876764e-18 | 1.14035e-10 | 2.015802 | 3.75694e-18 | 5.439067e-11 | 2.013727 | 1.715542e-18 | 2.483656e-11 | 2.008432 | 7.344741e-19 | 1.063326e-11 | 2.006317 | 2.787631e-19 | 4.035761e-12 | 2.000888 | 7.911862e-20 | 1.145431e-12 | 1.998761 | 3.012104e-24 | 4.360739e-17
869 | 2.52799 | 0.0004743137 | 6858.92 | 2.520951 | 0.0003629419 | 5248.404 | 2.514035 | 0.0002780278 | 4020.484 | 2.508921 | 0.0002132572 | 3083.854 | 2.50219 | 0.0001637643 | 2368.15 | 2.495581 | 0.000125895 | 1820.533 | 2.490882 | 9.690645e-05 | 1401.338 | 2.484378 | 7.46996e-05 | 1080.21 | 2.477982 | 5.764284e-05 | 833.5573 | 2.473551 | 4.452491e-05 | 643.8625 | 2.467215 | 3.44342e-05 | 497.9435 | 2.462995 | 2.667178e-05 | 385.6934 | 2.456702 | 2.067781e-05 | 299.0161 | 2.45264 | 1.604406e-05 | 232.0088 | 2.446382 | 1.245806e-05 | 180.1525 | 2.442438 | 9.690723e-06 | 140.1349 | 2.436198 | 7.545922e-06 | 109.1195 | 2.432345 | 5.879087e-06 | 85.01587 | 2.426112 | 4.582674e-06 | 66.26879 | 2.422323 | 3.573649e-06 | 51.67756 | 2.416092 | 2.790691e-06 | 40.35541 | 2.412342 | 2.180676e-06 | 31.53416 | 2.406189 | 1.704471e-06 | 24.64789 | 2.402385 | 1.332617e-06 | 19.27061 | 2.39873 | 1.042029e-06 | 15.06849 | 2.392408 | 8.148712e-07 | 11.78363 | 2.38956 | 6.033404e-07 | 8.72474 | 2.384006 | 4.45922e-07 | 6.448356 | 2.378473 | 3.289958e-07 | 4.757518 | 2.375544 | 2.424345e-07 | 3.505778 | 2.369971 | 1.786064e-07 | 2.582778 | 2.367031 | 1.313592e-07 | 1.899549 | 2.361422 | 9.645e-08 | 1.394737 | 2.355875 | 7.079104e-08 | 1.02369 | 2.352818 | 5.190034e-08 | 0.7505166 | 2.347221 | 3.799e-08 | 0.549363 | 2.344152 | 2.777762e-08 | 0.4016845 | 2.338538 | 2.030042e-08 | 0.2935589 | 2.335425 | 1.481325e-08 | 0.2142103 | 2.329824 | 1.079346e-08 | 0.1560812 | 2.326638 | 7.862612e-09 | 0.1136991 | 2.323516 | 5.719179e-09 | 0.08270347 | 2.317799 | 4.154214e-09 | 0.06007295 | 2.314621 | 3.01558e-09 | 0.04360748 | 2.308942 | 2.186331e-09 | 0.03161593 | 2.305683 | 1.582976e-09 | 0.02289098 | 2.30245 | 1.145084e-09 | 0.01655874 | 2.296726 | 8.273509e-10 | 0.01196409 | 2.293434 | 5.970016e-10 | 0.008633076 | 2.290135 | 4.303007e-10 | 0.00622246 | 2.28438 | 3.097595e-10 | 0.004479348 | 2.27802 | 2.762297e-10 | 0.003994481 | 2.269178 | 2.379199e-10 | 0.003440494 | 2.262777 | 1.999622e-10 | 0.002891599 | 2.253866 | 1.652454e-10 | 0.002389568 | 2.247417 | 1.346205e-10 | 0.00194671 | 2.238433 | 1.084295e-10 | 0.001567969 | 2.231939 | 8.658493e-11 | 0.001252081 | 2.225498 | 6.862328e-11 | 0.0009923424 | 2.216322 | 5.403792e-11 | 0.0007814276 | 2.20979 | 4.233072e-11 | 0.000612133 | 2.200578 | 3.301266e-11 | 0.0004773871 | 2.193983 | 2.564186e-11 | 0.0003708 | 2.187407 | 1.984768e-11 | 0.0002870118 | 2.17803 | 1.531986e-11 | 0.0002215363 | 2.171366 | 1.179338e-11 | 0.0001705409 | 2.164703 | 9.057559e-12 | 0.0001309789 | 2.155203 | 6.942557e-12 | 0.0001003944 | 2.148459 | 5.312214e-12 | 7.681846e-05 | 2.141708 | 4.05828e-12 | 5.868567e-05 | 2.134954 | 3.09603e-12 | 4.477084e-05 | 2.125255 | 2.359104e-12 | 3.411436e-05 | 2.118401 | 1.795687e-12 | 2.596693e-05 | 2.111534 | 1.365535e-12 | 1.974662e-05 | 2.104645 | 1.037569e-12 | 1.5004e-05 | 2.097732 | 7.878108e-13 | 1.139232e-05 | 2.093481 | 4.51009e-13 | 6.521917e-06 | 2.089158 | 2.570889e-13 | 3.717692e-06 | 2.08478 | 1.459136e-13 | 2.110016e-06 | 2.080358 | 8.244902e-14 | 1.192273e-06 | 2.075904 | 4.637637e-14 | 6.70636e-07 | 2.071407 | 2.596288e-14 | 3.754421e-07 | 2.066854 | 1.446286e-14 | 2.091434e-07 | 2.062243 | 8.014457e-15 | 1.158949e-07 | 2.060642 | 4.416272e-15 | 6.386249e-08 | 2.055908 | 2.418824e-15 | 3.497795e-08 | 2.051208 | 1.316069e-15 | 1.903131e-08 | 2.046424 | 7.108527e-16 | 1.027945e-08 | 2.044574 | 3.808316e-16 | 5.507101e-09 | 2.039745 | 2.021456e-16 | 2.923172e-09 | 2.034835 | 1.061606e-16 | 1.53516e-09 | 2.03284 | 5.51127e-17 | 7.969696e-10 | 2.027941 | 2.821676e-17 | 4.080348e-10 | 2.022745 | 1.418687e-17 | 2.051525e-10 | 2.020803 | 6.96978e-18 | 1.007881e-10 | 2.015588 | 3.320155e-18 | 4.801185e-11 | 2.013517 | 1.516745e-18 | 2.193323e-11 | 2.008225 | 6.485717e-19 | 9.378817e-12 | 2.006114 | 2.458159e-19 | 3.554676e-12 | 2.000688 | 6.968034e-20 | 1.007628e-12 | 1.998565 | 2.545127e-24 | 3.680439e-17
870 | 2.52672 | 0.0004336807 | 6264.13 | 2.519736 | 0.0003318116 | 4792.722 | 2.512871 | 0.0002541655 | 3671.193 | 2.507802 | 0.0001949323 | 2815.623 | 2.501114 | 0.000149674 | 2161.907 | 2.494544 | 0.0001150479 | 1661.764 | 2.489881 | 8.856062e-05 | 1279.179 | 2.483411 | 6.825736e-05 | 985.9164 | 2.477047 | 5.26643e-05 | 760.6886 | 2.472645 | 4.067345e-05 | 587.4915 | 2.466336 | 3.145849e-05 | 454.3897 | 2.462142 | 2.436317e-05 | 351.9041 | 2.455873 | 1.888505e-05 | 272.7776 | 2.451833 | 1.465071e-05 | 211.6164 | 2.445597 | 1.137467e-05 | 164.2969 | 2.441673 | 8.849933e-06 | 127.8294 | 2.435452 | 6.889954e-06 | 99.51922 | 2.431618 | 5.367029e-06 | 77.52192 | 2.425402 | 4.182763e-06 | 60.41627 | 2.421629 | 3.261201e-06 | 47.10513 | 2.415414 | 2.546623e-06 | 36.78368 | 2.411679 | 1.989557e-06 | 28.73737 | 2.405541 | 1.554847e-06 | 22.45837 | 2.40175 | 1.215403e-06 | 17.55541 | 2.398109 | 9.50179e-07 | 13.72448 | 2.3918 | 7.428941e-07 | 10.73044 | 2.388964 | 5.497559e-07 | 7.940732 | 2.383421 | 4.060918e-07 | 5.865633 | 2.377899 | 2.994359e-07 | 4.325084 | 2.37498 | 2.205491e-07 | 3.185634 | 2.369418 | 1.62388e-07 | 2.345549 | 2.366487 | 1.193592e-07 | 1.724037 | 2.360888 | 8.758493e-08 | 1.265086 | 2.35535 | 6.425828e-08 | 0.9281533 | 2.352302 | 4.708184e-08 | 0.680055 | 2.346714 | 3.444132e-08 | 0.497474 | 2.343654 | 2.517325e-08 | 0.3636051 | 2.338048 | 1.838562e-08 | 0.2655639 | 2.334942 | 1.340754e-08 | 0.1936599 | 2.329349 | 9.765504e-09 | 0.141054 | 2.32617 | 7.109329e-09 | 0.1026879 | 2.323056 | 5.167992e-09 | 0.07464702 | 2.317346 | 3.751665e-09 | 0.05418944 | 2.314175 | 2.722171e-09 | 0.03931932 | 2.308502 | 1.972379e-09 | 0.02848924 | 2.30525 | 1.42719e-09 | 0.02061449 | 2.302022 | 1.031938e-09 | 0.01490542 | 2.296305 | 7.451478e-10 | 0.01076299 | 2.293019 | 5.373677e-10 | 0.007761794 | 2.289726 | 3.871174e-10 | 0.005591564 | 2.283976 | 2.785102e-10 | 0.00402283 | 2.277621 | 2.4878e-10 | 0.003593404 | 2.268784 | 2.14495e-10 | 0.003098188 | 2.262388 | 1.803871e-10 | 0.002605531 | 2.253481 | 1.491346e-10 | 0.002154116 | 2.247037 | 1.215203e-10 | 0.001755251 | 2.238057 | 9.788596e-11 | 0.001413875 | 2.231568 | 7.817033e-11 | 0.0011291 | 2.225131 | 6.194948e-11 | 0.0008948048 | 2.215959 | 4.877635e-11 | 0.0007045307 | 2.209431 | 3.820488e-11 | 0.0005518353 | 2.200223 | 2.978899e-11 | 0.0004302752 | 2.193632 | 2.313269e-11 | 0.0003341309 | 2.187059 | 1.790187e-11 | 0.0002585765 | 2.177686 | 1.381427e-11 | 0.0001995348 | 2.171026 | 1.063141e-11 | 0.0001535612 | 2.164366 | 8.162792e-12 | 0.0001179042 | 2.15487 | 6.255055e-12 | 9.034867e-05 | 2.148129 | 4.78471e-12 | 6.911085e-05 | 2.141382 | 3.654173e-12 | 5.278126e-05 | 2.134631 | 2.786882e-12 | 4.025401e-05 | 2.124934 | 2.122913e-12 | 3.066357e-05 | 2.118084 | 1.615403e-12 | 2.333304e-05 | 2.11122 | 1.228059e-12 | 1.773821e-05 | 2.104334 | 9.328262e-13 | 1.347384e-05 | 2.097424 | 7.080687e-13 | 1.022742e-05 | 2.093179 | 4.050234e-13 | 5.850199e-06 | 2.088862 | 2.306899e-13 | 3.332109e-06 | 2.08449 | 1.30827e-13 | 1.889679e-06 | 2.080073 | 7.386644e-14 | 1.066935e-06 | 2.075625 | 4.151639e-14 | 5.996671e-07 | 2.071133 | 2.322394e-14 | 3.354489e-07 | 2.066585 | 1.292688e-14 | 1.867173e-07 | 2.061979 | 7.157566e-15 | 1.033846e-07 | 2.060383 | 3.940858e-15 | 5.692216e-08 | 2.055654 | 2.156617e-15 | 3.11504e-08 | 2.050959 | 1.172381e-15 | 1.693399e-08 | 2.046179 | 6.326684e-16 | 9.138329e-09 | 2.044333 | 3.386241e-16 | 4.891121e-09 | 2.039509 | 1.795627e-16 | 2.593623e-09 | 2.034603 | 9.424696e-17 | 1.361313e-09 | 2.032612 | 4.891922e-17 | 7.065943e-10 | 2.027717 | 2.501958e-17 | 3.613854e-10 | 2.022524 | 1.256531e-17 | 1.814946e-10 | 2.020586 | 6.165705e-18 | 8.905808e-11 | 2.015376 | 2.935169e-18 | 4.239588e-11 | 2.013308 | 1.340703e-18 | 1.936526e-11 | 2.00802 | 5.725344e-19 | 8.269746e-12 | 2.005912 | 2.166825e-19 | 3.129784e-12 | 2.000489 | 6.145637e-20 | 8.876822e-13 | 1.99837 | 2.150543e-24 | 3.106267e-17
871 | 2.52547 | 0.0003965324 | 5720.98 | 2.51854 | 0.0003033509 | 4376.601 | 2.511723 | 0.0002323503 | 3352.238 | 2.5067 | 0.0001781811 | 2570.712 | 2.500053 | 0.0001367951 | 1973.615 | 2.493521 | 0.0001051374 | 1516.872 | 2.488894 | 8.093276e-05 | 1167.659 | 2.482457 | 6.237004e-05 | 899.8451 | 2.476123 | 4.81152e-05 | 694.1831 | 2.471749 | 3.715471e-05 | 536.0503 | 2.465467 | 2.873957e-05 | 414.6407 | 2.461298 | 2.225409e-05 | 321.0713 | 2.455053 | 1.72475e-05 | 248.8387 | 2.451035 | 1.33782e-05 | 193.0143 | 2.444819 | 1.038948e-05 | 149.8945 | 2.440915 | 8.082001e-06 | 116.6032 | 2.434714 | 6.290945e-06 | 90.76275 | 2.430897 | 4.899524e-06 | 70.68798 | 2.424698 | 3.81772e-06 | 55.08023 | 2.420942 | 2.976164e-06 | 42.93867 | 2.414742 | 2.323886e-06 | 33.52791 | 2.411022 | 1.8152e-06 | 26.18884 | 2.404898 | 1.41838e-06 | 20.4637 | 2.401121 | 1.108496e-06 | 15.99285 | 2.397493 | 8.664244e-07 | 12.50036 | 2.391196 | 6.772794e-07 | 9.771463 | 2.388372 | 5.009283e-07 | 7.227154 | 2.38284 | 3.698165e-07 | 5.335535 | 2.377329 | 2.72529e-07 | 3.931917 | 2.374421 | 2.006367e-07 | 2.89469 | 2.368869 | 1.476401e-07 | 2.13008 | 2.365948 | 1.084536e-07 | 1.564716 | 2.360359 | 7.953309e-08 | 1.147465 | 2.35483 | 5.832721e-08 | 0.841517 | 2.35179 | 4.270977e-08 | 0.6161961 | 2.34621 | 3.122338e-08 | 0.450476 | 2.343159 | 2.281256e-08 | 0.3291287 | 2.337561 | 1.665104e-08 | 0.2402332 | 2.334463 | 1.213492e-08 | 0.1750769 | 2.328878 | 8.835257e-09 | 0.1274709 | 2.325706 | 6.428068e-09 | 0.09274109 | 2.322599 | 4.669817e-09 | 0.06737388 | 2.316895 | 3.388686e-09 | 0.04889034 | 2.313731 | 2.457261e-09 | 0.03545218 | 2.308065 | 1.779329e-09 | 0.0256713 | 2.304819 | 1.286901e-09 | 0.01856679 | 2.301598 | 9.29959e-10 | 0.013417 | 2.295887 | 6.711039e-10 | 0.009682365 | 2.292606 | 4.837142e-10 | 0.006978797 | 2.289319 | 3.482669e-10 | 0.005024628 | 2.283575 | 2.504144e-10 | 0.003612859 | 2.277225 | 2.240571e-10 | 0.003232589 | 2.268393 | 1.933746e-10 | 0.002789916 | 2.262001 | 1.627261e-10 | 0.002347734 | 2.253099 | 1.345922e-10 | 0.001941832 | 2.24666 | 1.096927e-10 | 0.001582594 | 2.237684 | 8.83659e-11 | 0.001274901 | 2.231199 | 7.057204e-11 | 0.00101818 | 2.224766 | 5.592363e-11 | 0.0008068393 | 2.215599 | 4.402627e-11 | 0.0006351899 | 2.209074 | 3.448057e-11 | 0.0004974691 | 2.19987 | 2.687967e-11 | 0.000387807 | 2.193283 | 2.086874e-11 | 0.0003010842 | 2.186714 | 1.614662e-11 | 0.0002329558 | 2.177345 | 1.245651e-11 | 0.0001797166 | 2.170688 | 9.583832e-12 | 0.0001382709 | 2.164032 | 7.356361e-12 | 0.000106134 | 2.154539 | 5.6356e-12 | 8.130774e-05 | 2.147801 | 4.309568e-12 | 6.217638e-05 | 2.141057 | 3.290294e-12 | 4.747079e-05 | 2.134309 | 2.508603e-12 | 3.619293e-05 | 2.124616 | 1.910366e-12 | 2.756184e-05 | 2.117769 | 1.453217e-12 | 2.096632e-05 | 2.110908 | 1.104423e-12 | 1.593408e-05 | 2.104025 | 8.386574e-13 | 1.209975e-05 | 2.097118 | 6.363966e-13 | 9.181625e-06 | 2.092879 | 3.637262e-13 | 5.247668e-06 | 2.088568 | 2.070012e-13 | 2.986513e-06 | 2.084201 | 1.172996e-13 | 1.692343e-06 | 2.07979 | 6.61766e-14 | 9.547642e-07 | 2.075348 | 3.716512e-14 | 5.362006e-07 | 2.070861 | 2.077346e-14 | 2.997095e-07 | 2.066318 | 1.155368e-14 | 1.666909e-07 | 2.061717 | 6.392031e-15 | 9.222116e-08 | 2.060126 | 3.51644e-15 | 5.073352e-08 | 2.055401 | 1.92271e-15 | 2.773994e-08 | 2.050711 | 1.044298e-15 | 1.506663e-08 | 2.045935 | 5.630288e-16 | 8.12311e-09 | 2.044094 | 3.010592e-16 | 4.343538e-09 | 2.039274 | 1.594879e-16 | 2.301014e-09 | 2.034372 | 8.372689e-17 | 1.207971e-09 | 2.032386 | 4.34149e-17 | 6.263694e-10 | 2.027494 | 2.218055e-17 | 3.200103e-10 | 2.022306 | 1.112667e-17 | 1.605302e-10 | 2.020371 | 5.452998e-18 | 7.867325e-11 | 2.015164 | 2.597044e-18 | 3.746891e-11 | 2.0131 | 1.18476e-18 | 1.709315e-11 | 2.007815 | 5.052452e-19 | 7.289436e-12 | 2.005711 | 1.910792e-19 | 2.7568e-12 | 2.000292 | 5.418337e-20 | 7.817317e-13 | 1.998175 | 1.817156e-24 | 2.621706e-17
872 | 2.52424 | 0.0003625631 | 5224.888 | 2.517362 | 0.0002773375 | 3996.705 | 2.510592 | 0.0002124066 | 3060.987 | 2.505613 | 0.0001628685 | 2347.094 | 2.499006 | 0.0001250236 | 1801.712 | 2.492512 | 9.609263e-05 | 1384.789 | 2.487919 | 7.396117e-05 | 1065.853 | 2.481514 | 5.698992e-05 | 821.2803 | 2.475209 | 4.395856e-05 | 633.4858 | 2.470864 | 3.394461e-05 | 489.175 | 2.464607 | 2.625531e-05 | 378.3646 | 2.460463 | 2.032734e-05 | 292.9368 | 2.454241 | 1.575175e-05 | 226.9981 | 2.450245 | 1.221637e-05 | 176.0499 | 2.44405 | 9.48956e-06 | 136.7538 | 2.440166 | 7.380622e-06 | 106.362 | 2.433982 | 5.743955e-06 | 82.77599 | 2.430183 | 4.4727e-06 | 64.45597 | 2.424001 | 3.484506e-06 | 50.21513 | 2.42026 | 2.716391e-06 | 39.14584 | 2.414076 | 2.120616e-06 | 30.56015 | 2.410371 | 1.656228e-06 | 23.86787 | 2.404261 | 1.293886e-06 | 18.64615 | 2.400497 | 1.01099e-06 | 14.56936 | 2.396882 | 7.900515e-07 | 11.38541 | 2.390598 | 6.174563e-07 | 8.898147 | 2.387785 | 4.564356e-07 | 6.577683 | 2.382265 | 3.36779e-07 | 4.853313 | 2.376764 | 2.480372e-07 | 3.574458 | 2.373867 | 1.825198e-07 | 2.630288 | 2.368324 | 1.342294e-07 | 1.934377 | 2.365413 | 9.854263e-08 | 1.420095 | 2.359833 | 7.222505e-08 | 1.040833 | 2.354313 | 5.294252e-08 | 0.7629534 | 2.351282 | 3.874285e-08 | 0.5583223 | 2.345711 | 2.830545e-08 | 0.4079091 | 2.342667 | 2.067279e-08 | 0.2979151 | 2.337077 | 1.507976e-08 | 0.217314 | 2.333987 | 1.098283e-08 | 0.1582733 | 2.328409 | 7.993448e-09 | 0.1151934 | 2.325245 | 5.811956e-09 | 0.08375596 | 2.322144 | 4.219563e-09 | 0.06080802 | 2.316448 | 3.060765e-09 | 0.04410861 | 2.313291 | 2.218086e-09 | 0.03196479 | 2.307631 | 1.605187e-09 | 0.0231323 | 2.304391 | 1.160484e-09 | 0.0167237 | 2.301176 | 8.38101e-10 | 0.01207785 | 2.295471 | 6.044511e-10 | 0.00871073 | 2.292197 | 4.354524e-10 | 0.006275294 | 2.288915 | 3.133241e-10 | 0.004515306 | 2.283177 | 2.251513e-10 | 0.00324465 | 2.276831 | 2.018272e-10 | 0.002908527 | 2.268004 | 1.74349e-10 | 0.002512538 | 2.261617 | 1.467969e-10 | 0.002115487 | 2.252719 | 1.214658e-10 | 0.001750441 | 2.246284 | 9.901447e-11 | 0.001426895 | 2.237313 | 7.977015e-11 | 0.001149566 | 2.230832 | 6.371103e-11 | 0.0009181381 | 2.224403 | 5.048292e-11 | 0.0007275081 | 2.21524 | 3.973803e-11 | 0.0005726638 | 2.20872 | 3.111876e-11 | 0.0004484517 | 2.199519 | 2.42541e-11 | 0.0003495253 | 2.192935 | 1.88261e-11 | 0.0002713025 | 2.186371 | 1.456329e-11 | 0.0002098712 | 2.177005 | 1.123208e-11 | 0.0001618652 | 2.170352 | 8.639402e-12 | 0.0001245022 | 2.163699 | 6.629613e-12 | 9.553919e-05 | 2.154209 | 5.077461e-12 | 7.317117e-05 | 2.147475 | 3.881591e-12 | 5.593751e-05 | 2.140734 | 2.96264e-12 | 4.269453e-05 | 2.13399 | 2.258136e-12 | 3.254195e-05 | 2.1243 | 1.719096e-12 | 2.477385e-05 | 2.117455 | 1.307314e-12 | 1.883968e-05 | 2.110597 | 9.932334e-13 | 1.431346e-05 | 2.103717 | 7.539961e-13 | 1.086582e-05 | 2.096814 | 5.719779e-13 | 8.24276e-06 | 2.092581 | 3.266397e-13 | 4.707196e-06 | 2.088275 | 1.857444e-13 | 2.676758e-06 | 2.083914 | 1.051703e-13 | 1.515607e-06 | 2.079509 | 5.928669e-14 | 8.54379e-07 | 2.075071 | 3.326937e-14 | 4.79444e-07 | 2.07059 | 1.858112e-14 | 2.677721e-07 | 2.066052 | 1.032602e-14 | 1.48808e-07 | 2.061456 | 5.70814e-15 | 8.225986e-08 | 2.05987 | 3.137566e-15 | 4.521539e-08 | 2.05515 | 1.714059e-15 | 2.470126e-08 | 2.050464 | 9.301323e-16 | 1.340411e-08 | 2.045693 | 5.01005e-16 | 7.219971e-09 | 2.043856 | 2.676297e-16 | 3.856805e-09 | 2.03904 | 1.41804e-16 | 2.043535e-09 | 2.034142 | 7.43709e-17 | 1.071757e-09 | 2.03216 | 3.852368e-17 | 5.551638e-10 | 2.027272 | 1.965991e-17 | 2.833185e-10 | 2.022088 | 9.850523e-18 | 1.419557e-10 | 2.020157 | 4.827196e-18 | 6.956461e-11 | 2.014954 | 2.297298e-18 | 3.31063e-11 | 2.012894 | 1.04665e-18 | 1.508325e-11 | 2.007612 | 4.457122e-19 | 6.423148e-12 | 2.005511 | 1.686511e-19 | 2.430427e-12 | 2.000095 | 4.775308e-20 | 6.881685e-13 | 1.997982 | 1.535437e-24 | 2.212714e-17
873 | 2.523029 | 0.0003315061 | 4771.854 | 2.516201 | 0.0002535576 | 3649.827 | 2.509478 | 0.0001941741 | 2795.033 | 2.504541 | 0.000148871 | 2142.92 | 2.497974 | 0.0001142642 | 1644.773 | 2.491515 | 8.782517e-05 | 1264.197 | 2.486956 | 6.758946e-05 | 972.9143 | 2.480582 | 5.207334e-05 | 749.568 | 2.474307 | 4.016056e-05 | 578.09 | 2.469989 | 3.101458e-05 | 446.4384 | 2.463758 | 2.398548e-05 | 345.2582 | 2.459637 | 1.856717e-05 | 267.2645 | 2.453438 | 1.438554e-05 | 207.0722 | 2.449463 | 1.115715e-05 | 160.6013 | 2.443288 | 8.667482e-06 | 124.7638 | 2.439423 | 6.740035e-06 | 97.01922 | 2.433258 | 5.244471e-06 | 75.49136 | 2.429476 | 4.083021e-06 | 58.77292 | 2.423311 | 3.180348e-06 | 45.77942 | 2.419585 | 2.479273e-06 | 35.68781 | 2.413416 | 1.935208e-06 | 27.85629 | 2.409725 | 1.511172e-06 | 21.75252 | 2.403629 | 1.180314e-06 | 16.99 | 2.399878 | 9.220593e-07 | 13.27255 | 2.396276 | 7.204099e-07 | 10.36992 | 2.390004 | 5.629188e-07 | 8.102917 | 2.387203 | 4.158932e-07 | 5.986561 | 2.381693 | 3.066906e-07 | 4.414648 | 2.376203 | 2.257441e-07 | 3.249466 | 2.373316 | 1.660366e-07 | 2.390009 | 2.367783 | 1.220351e-07 | 1.756631 | 2.364882 | 8.953584e-08 | 1.288821 | 2.359311 | 6.559591e-08 | 0.9442183 | 2.3538 | 4.8054e-08 | 0.6917117 | 2.350778 | 3.514363e-08 | 0.5058739 | 2.345215 | 2.565961e-08 | 0.3693564 | 2.342179 | 1.873332e-08 | 0.2696561 | 2.336597 | 1.365642e-08 | 0.196577 | 2.333515 | 9.939873e-09 | 0.1430792 | 2.327944 | 7.232006e-09 | 0.1041009 | 2.324787 | 5.255289e-09 | 0.07564709 | 2.321693 | 3.813177e-09 | 0.05488866 | 2.316004 | 2.765019e-09 | 0.03980098 | 2.312853 | 2.002564e-09 | 0.02882584 | 2.3072 | 1.448297e-09 | 0.02084747 | 2.303966 | 1.046592e-09 | 0.01506513 | 2.300757 | 7.553643e-10 | 0.01087307 | 2.295058 | 5.444361e-10 | 0.007836868 | 2.291789 | 3.920113e-10 | 0.005642795 | 2.288514 | 2.818882e-10 | 0.004057631 | 2.282781 | 2.024382e-10 | 0.00291399 | 2.27644 | 1.818112e-10 | 0.002617075 | 2.267618 | 1.572374e-10 | 0.002263349 | 2.261235 | 1.324727e-10 | 0.001906874 | 2.252342 | 1.096254e-10 | 0.001578 | 2.245911 | 8.937402e-11 | 0.001286492 | 2.236944 | 7.20119e-11 | 0.001036573 | 2.230467 | 5.751589e-11 | 0.0008279107 | 2.224042 | 4.557064e-11 | 0.0006559652 | 2.214883 | 3.586682e-11 | 0.0005162839 | 2.208367 | 2.808424e-11 | 0.0004042577 | 2.19917 | 2.188465e-11 | 0.000315018 | 2.19259 | 1.698316e-11 | 0.0002444635 | 2.186029 | 1.313505e-11 | 0.0001890721 | 2.176667 | 1.01279e-11 | 0.0001457857 | 2.170017 | 7.787969e-12 | 0.0001121037 | 2.163368 | 5.974745e-12 | 8.600328e-05 | 2.153882 | 4.574571e-12 | 6.584852e-05 | 2.14715 | 3.496099e-12 | 5.032449e-05 | 2.140413 | 2.667605e-12 | 3.839875e-05 | 2.133672 | 2.032672e-12 | 2.925923e-05 | 2.123985 | 1.546974e-12 | 2.226787e-05 | 2.117144 | 1.176059e-12 | 1.692874e-05 | 2.110289 | 8.932379e-13 | 1.285768e-05 | 2.103412 | 6.778819e-13 | 9.757749e-06 | 2.096511 | 5.140839e-13 | 7.399964e-06 | 2.092284 | 2.933343e-13 | 4.222392e-06 | 2.087984 | 1.666701e-13 | 2.399127e-06 | 2.083629 | 9.429472e-14 | 1.357322e-06 | 2.079229 | 5.311356e-14 | 7.645414e-07 | 2.074797 | 2.978149e-14 | 4.286888e-07 | 2.070321 | 1.661976e-14 | 2.392327e-07 | 2.065788 | 9.228515e-15 | 1.328396e-07 | 2.061197 | 5.097206e-15 | 7.337156e-08 | 2.059615 | 2.799363e-15 | 4.029535e-08 | 2.0549 | 1.527949e-15 | 2.199401e-08 | 2.050218 | 8.283791e-16 | 1.192408e-08 | 2.045452 | 4.457689e-16 | 6.416606e-09 | 2.043619 | 2.380708e-16 | 3.426902e-09 | 2.038808 | 1.260661e-16 | 1.814655e-09 | 2.033914 | 6.605111e-17 | 9.507707e-10 | 2.031935 | 3.417783e-17 | 4.919717e-10 | 2.027052 | 1.742231e-17 | 2.507848e-10 | 2.021871 | 8.719093e-18 | 1.255067e-10 | 2.019944 | 4.27425e-18 | 6.152556e-11 | 2.014744 | 2.031624e-18 | 2.924415e-11 | 2.012688 | 9.243607e-19 | 1.330568e-11 | 2.007409 | 3.935082e-19 | 5.664341e-12 | 2.005312 | 1.488057e-19 | 2.141979e-12 | 1.999899 | 4.206941e-20 | 6.055668e-13 | 1.99779 | 1.297389e-24 | 1.867522e-17
874 | 2.521836 | 0.000303108 | 4358.087 | 2.515058 | 0.0002318162 | 3333.052 | 2.50838 | 0.0001775059 | 2552.18 | 2.503484 | 0.0001360758 | 1956.498 | 2.496955 | 0.0001044333 | 1501.541 | 2.490532 | 8.026831e-05 | 1154.098 | 2.486005 | 6.176606e-05 | 888.0724 | 2.479662 | 4.758041e-05 | 684.1111 | 2.473415 | 3.66903e-05 | 527.5331 | 2.469123 | 2.833711e-05 | 407.4309 | 2.462917 | 2.191161e-05 | 315.0451 | 2.45882 | 1.69592e-05 | 243.8393 | 2.452643 | 1.313787e-05 | 188.8963 | 2.448689 | 1.018965e-05 | 146.5068 | 2.442534 | 7.916526e-06 | 113.8238 | 2.438688 | 6.154978e-06 | 88.49627 | 2.43254 | 4.788371e-06 | 68.84719 | 2.428776 | 3.727258e-06 | 53.59051 | 2.422626 | 2.902716e-06 | 41.73525 | 2.418916 | 2.262836e-06 | 32.53505 | 2.412762 | 1.766087e-06 | 25.3928 | 2.409085 | 1.378813e-06 | 19.82458 | 2.403003 | 1.076708e-06 | 15.4809 | 2.399265 | 8.40949e-07 | 12.09116 | 2.395675 | 6.569062e-07 | 9.444996 | 2.389415 | 5.131989e-07 | 7.378773 | 2.386625 | 3.789504e-07 | 5.448548 | 2.381127 | 2.792884e-07 | 4.015608 | 2.375647 | 2.054526e-07 | 2.953997 | 2.37277 | 1.510402e-07 | 2.171656 | 2.367247 | 1.10947e-07 | 1.595196 | 2.364355 | 8.135089e-08 | 1.169663 | 2.358793 | 5.957417e-08 | 0.8565574 | 2.353291 | 4.361602e-08 | 0.627111 | 2.350277 | 3.18781e-08 | 0.4583433 | 2.344722 | 2.326413e-08 | 0.3344916 | 2.341695 | 1.697746e-08 | 0.2441019 | 2.336121 | 1.236944e-08 | 0.1778478 | 2.333045 | 8.997954e-09 | 0.1293726 | 2.327482 | 6.544343e-09 | 0.09409456 | 2.324332 | 4.752553e-09 | 0.0683322 | 2.321246 | 3.44618e-09 | 0.04954917 | 2.315563 | 2.497916e-09 | 0.03591503 | 2.312418 | 1.807954e-09 | 0.02599475 | 2.306771 | 1.306718e-09 | 0.018788 | 2.303544 | 9.438614e-10 | 0.01357084 | 2.300341 | 6.807846e-10 | 0.00978832 | 2.294648 | 4.903931e-10 | 0.007050872 | 2.291385 | 3.529011e-10 | 0.005074011 | 2.288115 | 2.536051e-10 | 0.003646334 | 2.282387 | 1.820161e-10 | 0.002617027 | 2.276052 | 1.637794e-10 | 0.00235482 | 2.267234 | 1.418037e-10 | 0.002038853 | 2.260856 | 1.195603e-10 | 0.001719038 | 2.251967 | 9.898125e-11 | 0.001423152 | 2.245541 | 8.069444e-11 | 0.001160225 | 2.236577 | 6.500895e-11 | 0.0009346985 | 2.230105 | 5.192212e-11 | 0.0007465362 | 2.223684 | 4.113557e-11 | 0.0005914471 | 2.214529 | 3.237295e-11 | 0.0004654582 | 2.208016 | 2.534519e-11 | 0.0003644131 | 2.198823 | 1.974637e-11 | 0.0002839133 | 2.192247 | 1.532041e-11 | 0.0002202768 | 2.18569 | 1.184673e-11 | 0.0001703323 | 2.176331 | 9.132163e-12 | 0.0001313022 | 2.169685 | 7.020383e-12 | 0.0001009391 | 2.163039 | 5.384525e-12 | 7.741869e-05 | 2.153556 | 4.121465e-12 | 5.925841e-05 | 2.146828 | 3.148878e-12 | 4.527456e-05 | 2.140094 | 2.401943e-12 | 3.453513e-05 | 2.133356 | 1.829714e-12 | 2.630763e-05 | 2.123672 | 1.392084e-12 | 2.001538e-05 | 2.116834 | 1.057981e-12 | 1.521165e-05 | 2.109982 | 8.033095e-13 | 1.154998e-05 | 2.103108 | 6.094511e-13 | 8.762687e-06 | 2.09621 | 4.620488e-13 | 6.643337e-06 | 2.091989 | 2.634247e-13 | 3.787521e-06 | 2.087695 | 1.495541e-13 | 2.150289e-06 | 2.083345 | 8.454324e-14 | 1.215563e-06 | 2.078951 | 4.75827e-14 | 6.84144e-07 | 2.074524 | 2.665885e-14 | 3.833009e-07 | 2.070053 | 1.486509e-14 | 2.137303e-07 | 2.065525 | 8.247395e-15 | 1.18581e-07 | 2.060939 | 4.551467e-15 | 6.544098e-08 | 2.059362 | 2.497481e-15 | 3.590878e-08 | 2.054651 | 1.361953e-15 | 1.958216e-08 | 2.049974 | 7.376952e-16 | 1.060658e-08 | 2.045212 | 3.967255e-16 | 5.704118e-09 | 2.043384 | 2.118268e-16 | 3.045646e-09 | 2.038576 | 1.120613e-16 | 1.611218e-09 | 2.033686 | 5.865363e-17 | 8.433217e-10 | 2.031712 | 3.031706e-17 | 4.358987e-10 | 2.026832 | 1.543626e-17 | 2.219425e-10 | 2.021655 | 7.727712e-18 | 1.11109e-10 | 2.019732 | 3.783786e-18 | 5.440327e-11 | 2.014536 | 1.796197e-18 | 2.582572e-11 | 2.012483 | 8.161041e-19 | 1.173394e-11 | 2.007208 | 3.475843e-19 | 4.997567e-12 | 2.005114 | 1.312499e-19 | 1.887111e-12 | 1.999705 | 3.70471e-20 | 5.326632e-13 | 1.997598 | 1.096262e-24 | 1.576206e-17
875 | 2.520662 | 0.0002771432 | 3980.21 | 2.513931 | 0.0002119385 | 3043.769 | 2.507297 | 0.0001622679 | 2330.422 | 2.502441 | 0.0001243796 | 1786.286 | 2.495949 | 9.545751e-05 | 1370.919 | 2.489561 | 7.336103e-05 | 1053.579 | 2.485066 | 5.644385e-05 | 810.6221 | 2.478752 | 4.347468e-05 | 624.3645 | 2.472533 | 3.35217e-05 | 481.4241 | 2.468268 | 2.589046e-05 | 371.8276 | 2.462086 | 2.00168e-05 | 287.4726 | 2.458012 | 1.549029e-05 | 222.4648 | 2.451856 | 1.200039e-05 | 172.3444 | 2.447923 | 9.30798e-06 | 133.6772 | 2.441787 | 7.230547e-06 | 103.842 | 2.437959 | 5.620644e-06 | 80.72125 | 2.431829 | 4.371893e-06 | 62.78723 | 2.428081 | 3.402461e-06 | 48.86467 | 2.421948 | 2.649298e-06 | 38.04807 | 2.418253 | 2.065451e-06 | 29.66311 | 2.412114 | 1.611736e-06 | 23.14705 | 2.408451 | 1.258041e-06 | 18.06745 | 2.402381 | 9.821924e-07 | 14.10582 | 2.398657 | 7.669719e-07 | 11.01492 | 2.395079 | 5.989996e-07 | 8.602573 | 2.388831 | 4.678677e-07 | 6.719313 | 2.386053 | 3.452879e-07 | 4.958875 | 2.380565 | 2.543328e-07 | 3.652617 | 2.375095 | 1.869832e-07 | 2.685371 | 2.372228 | 1.373966e-07 | 1.97323 | 2.366715 | 1.008649e-07 | 1.448578 | 2.363832 | 7.391394e-08 | 1.06152 | 2.358279 | 5.410858e-08 | 0.777084 | 2.352786 | 3.959314e-08 | 0.5686195 | 2.34978 | 2.892196e-08 | 0.4153647 | 2.344233 | 2.109903e-08 | 0.3030151 | 2.341214 | 1.538794e-08 | 0.220995 | 2.335647 | 1.12043e-08 | 0.1609113 | 2.332579 | 8.146975e-09 | 0.1170033 | 2.327024 | 5.921916e-09 | 0.08504799 | 2.32388 | 4.297796e-09 | 0.06172309 | 2.320801 | 3.115049e-09 | 0.04473699 | 2.315124 | 2.256562e-09 | 0.03240777 | 2.311986 | 1.632218e-09 | 0.02344121 | 2.306346 | 1.179191e-09 | 0.01693504 | 2.303125 | 8.511998e-10 | 0.01222456 | 2.299928 | 6.135585e-10 | 0.008811661 | 2.294241 | 4.417464e-10 | 0.00634417 | 2.290983 | 3.176901e-10 | 0.004562528 | 2.287718 | 2.281587e-10 | 0.003276716 | 2.281996 | 1.636531e-10 | 0.002350315 | 2.275665 | 1.475352e-10 | 0.002118836 | 2.266852 | 1.278833e-10 | 0.001836604 | 2.260479 | 1.079046e-10 | 0.001549679 | 2.251594 | 8.936867e-11 | 0.001283474 | 2.245172 | 7.287417e-11 | 0.001046587 | 2.236213 | 5.871586e-11 | 0.0008432517 | 2.229745 | 4.687885e-11 | 0.0006732537 | 2.223328 | 3.713142e-11 | 0.0005332653 | 2.214177 | 2.921993e-11 | 0.0004196439 | 2.207668 | 2.287289e-11 | 0.0003284905 | 2.198479 | 1.781674e-11 | 0.0002558763 | 2.191906 | 1.382031e-11 | 0.0001984813 | 2.185352 | 1.068465e-11 | 0.0001534483 | 2.175997 | 8.234239e-12 | 0.0001182566 | 2.169354 | 6.328395e-12 | 9.088566e-05 | 2.162712 | 4.852573e-12 | 6.969055e-05 | 2.153232 | 3.713216e-12 | 5.332759e-05 | 2.146507 | 2.836128e-12 | 4.073123e-05 | 2.139777 | 2.162759e-12 | 3.10606e-05 | 2.133041 | 1.647017e-12 | 2.365375e-05 | 2.123361 | 1.2527e-12 | 1.799073e-05 | 2.116525 | 9.51757e-13 | 1.366872e-05 | 2.109677 | 7.224384e-13 | 1.037535e-05 | 2.102805 | 5.479283e-13 | 7.869108e-06 | 2.09591 | 4.152797e-13 | 5.964068e-06 | 2.091695 | 2.365647e-13 | 3.39744e-06 | 2.087407 | 1.341955e-13 | 1.927257e-06 | 2.083063 | 7.579976e-14 | 1.088603e-06 | 2.078674 | 4.262734e-14 | 6.121954e-07 | 2.074252 | 2.386322e-14 | 3.427133e-07 | 2.069786 | 1.329536e-14 | 1.909422e-07 | 2.065263 | 7.370343e-15 | 1.058497e-07 | 2.060682 | 4.063984e-15 | 5.836517e-08 | 2.05911 | 2.228031e-15 | 3.199801e-08 | 2.054404 | 1.213907e-15 | 1.743361e-08 | 2.049731 | 6.568822e-16 | 9.433858e-09 | 2.044974 | 3.53284e-16 | 5.073712e-09 | 2.043149 | 1.884566e-16 | 2.706531e-09 | 2.038346 | 9.960007e-17 | 1.430413e-09 | 2.03346 | 5.207696e-17 | 7.479068e-10 | 2.03149 | 2.68877e-17 | 3.861495e-10 | 2.026614 | 1.367944e-17 | 1.964582e-10 | 2.021441 | 6.847696e-18 | 9.834364e-11 | 2.019521 | 3.34882e-18 | 4.80943e-11 | 2.014329 | 1.587615e-18 | 2.280063e-11 | 2.012279 | 7.212802e-19 | 1.035871e-11 | 2.007008 | 3.069256e-19 | 4.407933e-12 | 2.004917 | 1.157235e-19 | 1.661971e-12 | 1.999511 | 3.26595e-20 | 4.690416e-13 | 1.997407 | 9.263058e-25 | 1.33032e-17
876 | 2.519505 | 0.0002534026 | 3635.103 | 2.51282 | 0.0001937649 | 2779.591 | 2.506229 | 0.0001483375 | 2127.927 | 2.501412 | 0.0001136882 | 1630.876 | 2.494957 | 8.725253e-05 | 1251.653 | 2.488601 | 6.704756e-05 | 961.8087 | 2.484138 | 5.157974e-05 | 739.9202 | 2.477853 | 3.972282e-05 | 569.8307 | 2.471662 | 3.063132e-05 | 439.4116 | 2.467421 | 2.365477e-05 | 339.3317 | 2.461264 | 1.828562e-05 | 262.3103 | 2.457212 | 1.414843e-05 | 202.9617 | 2.451078 | 1.096126e-05 | 157.2412 | 2.447165 | 8.502799e-06 | 121.9741 | 2.441048 | 6.603931e-06 | 94.73453 | 2.437238 | 5.132639e-06 | 73.6286 | 2.431125 | 3.991598e-06 | 57.26015 | 2.427394 | 3.105938e-06 | 44.55522 | 2.421276 | 2.417985e-06 | 34.6864 | 2.417596 | 1.885327e-06 | 27.04534 | 2.411471 | 1.470866e-06 | 21.09982 | 2.407822 | 1.147843e-06 | 16.466 | 2.401766 | 8.959704e-07 | 12.85285 | 2.398054 | 6.995007e-07 | 10.03446 | 2.394488 | 5.462015e-07 | 7.835355 | 2.388252 | 4.265444e-07 | 6.118853 | 2.385484 | 3.146146e-07 | 4.5132 | 2.380007 | 2.316055e-07 | 3.32242 | 2.374548 | 1.701747e-07 | 2.441185 | 2.37169 | 1.24992e-07 | 1.793032 | 2.366186 | 9.170969e-08 | 1.315591 | 2.363313 | 6.71679e-08 | 0.963535 | 2.357769 | 4.915013e-08 | 0.7050671 | 2.352284 | 3.594334e-08 | 0.5156134 | 2.349287 | 2.623971e-08 | 0.3764132 | 2.343748 | 1.913495e-08 | 0.2744942 | 2.340736 | 1.394689e-08 | 0.2000705 | 2.335177 | 1.014864e-08 | 0.1455839 | 2.332117 | 7.376588e-09 | 0.1058184 | 2.326568 | 5.358549e-09 | 0.07686931 | 2.323431 | 3.88645e-09 | 0.0557518 | 2.320359 | 2.815802e-09 | 0.04039317 | 2.314689 | 2.038482e-09 | 0.02924238 | 2.311557 | 1.47353e-09 | 0.02113805 | 2.305923 | 1.064091e-09 | 0.01526456 | 2.302708 | 7.676214e-10 | 0.01101166 | 2.299517 | 5.529618e-10 | 0.007932332 | 2.293836 | 3.979209e-10 | 0.005708244 | 2.290584 | 2.859899e-10 | 0.004102574 | 2.287325 | 2.052645e-10 | 0.002944554 | 2.281608 | 1.471443e-10 | 0.002110811 | 2.275281 | 1.329014e-10 | 0.001906494 | 2.266473 | 1.153281e-10 | 0.001654401 | 2.260104 | 9.73835e-11 | 0.001396983 | 2.251224 | 8.068791e-11 | 0.001157482 | 2.244806 | 6.581025e-11 | 0.0009440594 | 2.235851 | 5.303282e-11 | 0.000760765 | 2.229387 | 4.234121e-11 | 0.0006073919 | 2.222974 | 3.352769e-11 | 0.0004809605 | 2.213826 | 2.637352e-11 | 0.0003783327 | 2.207321 | 2.06414e-11 | 0.0002961044 | 2.198136 | 1.607543e-11 | 0.0002306048 | 2.191567 | 1.246747e-11 | 0.000178848 | 2.185017 | 9.636433e-12 | 0.0001382363 | 2.175665 | 7.424525e-12 | 0.0001065061 | 2.169026 | 5.704564e-12 | 8.183294e-05 | 2.162386 | 4.373142e-12 | 6.273347e-05 | 2.15291 | 3.345385e-12 | 4.799013e-05 | 2.146189 | 2.554428e-12 | 3.664372e-05 | 2.139461 | 1.947396e-12 | 2.793574e-05 | 2.132729 | 1.482559e-12 | 2.126757e-05 | 2.123051 | 1.12727e-12 | 1.617088e-05 | 2.116219 | 8.561976e-13 | 1.22823e-05 | 2.109373 | 6.497085e-13 | 9.32018e-06 | 2.102505 | 4.92616e-13 | 7.066661e-06 | 2.095612 | 3.732438e-13 | 5.354247e-06 | 2.091403 | 2.124433e-13 | 3.047536e-06 | 2.087121 | 1.204138e-13 | 1.727356e-06 | 2.082782 | 6.796012e-14 | 9.748996e-07 | 2.078398 | 3.818763e-14 | 5.478082e-07 | 2.073982 | 2.136041e-14 | 3.064188e-07 | 2.069521 | 1.18911e-14 | 1.705799e-07 | 2.065003 | 6.586343e-15 | 9.448222e-08 | 2.060427 | 3.628555e-15 | 5.205225e-08 | 2.058859 | 1.987541e-15 | 2.851161e-08 | 2.054158 | 1.081878e-15 | 1.551972e-08 | 2.04949 | 5.854256e-16 | 8.398031e-09 | 2.044736 | 3.145722e-16 | 4.512592e-09 | 2.042916 | 1.676471e-16 | 2.404927e-09 | 2.038117 | 8.851335e-17 | 1.269739e-09 | 2.033235 | 4.623075e-17 | 6.63188e-10 | 2.031269 | 2.384197e-17 | 3.420172e-10 | 2.026396 | 1.213321e-17 | 1.740531e-10 | 2.021227 | 6.066657e-18 | 8.702723e-11 | 2.019311 | 2.963142e-18 | 4.250678e-11 | 2.014122 | 1.402855e-18 | 2.012419e-11 | 2.012076 | 6.376047e-19 | 9.146548e-12 | 2.006808 | 2.709367e-19 | 3.886634e-12 | 2.004721 | 1.019956e-19 | 1.463144e-12 | 1.999318 | 2.879898e-20 | 4.131264e-13 | 1.997218 | 7.826946e-25 | 1.122789e-17
877 | 2.518366 | 0.0002316949 | 3319.914 | 2.511726 | 0.0001771493 | 2538.34 | 2.505175 | 0.0001356024 | 1943.022 | 2.500397 | 0.0001039206 | 1489.059 | 2.493977 | 7.975221e-05 | 1142.755 | 2.487654 | 6.127689e-05 | 878.0252 | 2.483221 | 4.713434e-05 | 675.3793 | 2.476965 | 3.629437e-05 | 520.0553 | 2.4708 | 2.798983e-05 | 401.061 | 2.466584 | 2.161186e-05 | 309.6723 | 2.46045 | 1.670394e-05 | 239.3477 | 2.456421 | 1.292459e-05 | 185.194 | 2.450307 | 1.001199e-05 | 143.46 | 2.446414 | 7.767173e-06 | 111.2944 | 2.440316 | 6.031548e-06 | 86.42493 | 2.436523 | 4.686953e-06 | 67.15849 | 2.430428 | 3.644345e-06 | 52.21915 | 2.426712 | 2.835231e-06 | 40.6255 | 2.42061 | 2.207089e-06 | 31.62497 | 2.416945 | 1.720899e-06 | 24.65845 | 2.410834 | 1.3423e-06 | 19.23357 | 2.407198 | 1.047292e-06 | 15.00645 | 2.401155 | 8.173145e-07 | 11.71115 | 2.397455 | 6.379635e-07 | 9.141262 | 2.393902 | 4.980623e-07 | 7.136643 | 2.387677 | 3.888689e-07 | 5.57203 | 2.38492 | 2.866703e-07 | 4.107645 | 2.379453 | 2.109209e-07 | 3.022246 | 2.374004 | 1.548914e-07 | 2.21941 | 2.371157 | 1.137151e-07 | 1.629402 | 2.365662 | 8.338747e-08 | 1.194844 | 2.362797 | 6.103633e-08 | 0.8745782 | 2.357262 | 4.464512e-08 | 0.6397117 | 2.351786 | 3.262924e-08 | 0.4675383 | 2.348797 | 2.380562e-08 | 0.3411063 | 2.343266 | 1.735329e-08 | 0.2486521 | 2.340262 | 1.264046e-08 | 0.1811228 | 2.33471 | 9.192186e-09 | 0.1317131 | 2.331657 | 6.678882e-09 | 0.09570047 | 2.326115 | 4.848651e-09 | 0.06947542 | 2.322986 | 3.514381e-09 | 0.05035691 | 2.31992 | 2.545243e-09 | 0.03647032 | 2.314256 | 1.841434e-09 | 0.02638557 | 2.311131 | 1.330239e-09 | 0.01906075 | 2.305503 | 9.602066e-10 | 0.01375862 | 2.302294 | 6.922369e-10 | 0.009918935 | 2.299109 | 4.983414e-10 | 0.007140642 | 2.293433 | 3.584392e-10 | 0.00513601 | 2.290187 | 2.574505e-10 | 0.00368896 | 2.286933 | 1.846706e-10 | 0.002646111 | 2.281222 | 1.323e-10 | 0.001895702 | 2.2749 | 1.197185e-10 | 0.001715425 | 2.266096 | 1.040043e-10 | 0.001490258 | 2.259731 | 8.788672e-11 | 0.001259313 | 2.250855 | 7.284883e-11 | 0.001043837 | 2.244442 | 5.94297e-11 | 0.0008515571 | 2.235491 | 4.789867e-11 | 0.0006863312 | 2.229031 | 3.824185e-11 | 0.0005479604 | 2.222622 | 3.027928e-11 | 0.0004338661 | 2.213478 | 2.381563e-11 | 0.0003412498 | 2.206977 | 1.862936e-11 | 0.0002669367 | 2.197795 | 1.450408e-11 | 0.0002078262 | 2.19123 | 1.124689e-11 | 0.0001611547 | 2.184683 | 8.690948e-12 | 0.000124531 | 2.175335 | 6.694364e-12 | 9.59223e-05 | 2.168699 | 5.142277e-12 | 7.368273e-05 | 2.162063 | 3.941048e-12 | 5.647055e-05 | 2.15259 | 3.013974e-12 | 4.318668e-05 | 2.145872 | 2.300699e-12 | 3.296628e-05 | 2.139147 | 1.753473e-12 | 2.512519e-05 | 2.132418 | 1.334519e-12 | 1.912208e-05 | 2.122744 | 1.014398e-12 | 1.453512e-05 | 2.115914 | 7.702329e-13 | 1.103652e-05 | 2.109071 | 5.843003e-13 | 8.372331e-06 | 2.102206 | 4.428873e-13 | 6.34605e-06 | 2.095316 | 3.354639e-13 | 4.8068e-06 | 2.091113 | 1.907813e-13 | 2.73367e-06 | 2.086836 | 1.080472e-13 | 1.548188e-06 | 2.082503 | 6.093093e-14 | 8.73068e-07 | 2.078125 | 3.420997e-14 | 4.901883e-07 | 2.073713 | 1.911978e-14 | 2.739638e-07 | 2.069257 | 1.063491e-14 | 1.523856e-07 | 2.064744 | 5.885543e-15 | 8.433286e-08 | 2.060173 | 3.239637e-15 | 4.642017e-08 | 2.05861 | 1.772908e-15 | 2.540367e-08 | 2.053913 | 9.646624e-16 | 1.382247e-08 | 2.049249 | 5.217084e-16 | 7.475463e-09 | 2.0445 | 2.800777e-16 | 4.013181e-09 | 2.042684 | 1.491195e-16 | 2.136706e-09 | 2.037889 | 7.865057e-17 | 1.12697e-09 | 2.033011 | 4.103449e-17 | 5.879756e-10 | 2.031049 | 2.115122e-17 | 3.030719e-10 | 2.02618 | 1.075986e-17 | 1.54176e-10 | 2.021015 | 5.373573e-18 | 7.699693e-11 | 2.019102 | 2.62123e-18 | 3.755912e-11 | 2.013917 | 1.241021e-18 | 1.778235e-11 | 2.011874 | 5.634786e-19 | 8.073981e-12 | 2.00661 | 2.390889e-19 | 3.42586e-12 | 2.004526 | 8.999282e-20 | 1.28949e-12 | 1.999126 | 2.5486e-20 | 3.651842e-13 | 1.997029 | 6.613583e-25 | 9.476481e-18
878 | 2.517242 | 0.000211848 | 3032.073 | 2.510646 | 0.0001619583 | 2318.027 | 2.504136 | 0.0001239602 | 1774.18 | 2.499395 | 9.499685e-05 | 1359.642 | 2.493009 | 7.289609e-05 | 1043.325 | 2.486718 | 5.600241e-05 | 801.5343 | 2.482315 | 4.307165e-05 | 616.4628 | 2.476086 | 3.31635e-05 | 474.6525 | 2.469947 | 2.557581e-05 | 366.0537 | 2.465756 | 1.974514e-05 | 282.6022 | 2.459645 | 1.525889e-05 | 218.3929 | 2.455637 | 1.180698e-05 | 168.9873 | 2.449544 | 9.145185e-06 | 130.8904 | 2.44567 | 7.095102e-06 | 101.5486 | 2.43959 | 5.508709e-06 | 78.84337 | 2.435816 | 4.27992e-06 | 61.25634 | 2.429736 | 3.327268e-06 | 47.62151 | 2.426037 | 2.588094e-06 | 37.04208 | 2.41995 | 2.014956e-06 | 28.83905 | 2.416299 | 1.5708e-06 | 22.48207 | 2.410202 | 1.224964e-06 | 17.5323 | 2.406579 | 9.555444e-07 | 13.67623 | 2.400549 | 7.45561e-07 | 10.67084 | 2.396862 | 5.818533e-07 | 8.327773 | 2.39332 | 4.541654e-07 | 6.50024 | 2.387107 | 3.545209e-07 | 5.074078 | 2.384361 | 2.612133e-07 | 3.738615 | 2.378904 | 1.920856e-07 | 2.749224 | 2.373465 | 1.40979e-07 | 2.017761 | 2.370627 | 1.03454e-07 | 1.480685 | 2.365141 | 7.581914e-08 | 1.085161 | 2.362286 | 5.546339e-08 | 0.7938195 | 2.356759 | 4.05522e-08 | 0.5804031 | 2.351291 | 2.962003e-08 | 0.4239365 | 2.34831 | 2.159678e-08 | 0.3091038 | 2.342787 | 1.573714e-08 | 0.2252377 | 2.339791 | 1.145611e-08 | 0.1639655 | 2.334247 | 8.325649e-09 | 0.1191608 | 2.331201 | 6.047018e-09 | 0.08654791 | 2.325666 | 4.387159e-09 | 0.06279119 | 2.322543 | 3.177845e-09 | 0.04548289 | 2.319484 | 2.300627e-09 | 0.03292771 | 2.313827 | 1.663394e-09 | 0.02380732 | 2.310708 | 1.200853e-09 | 0.0171872 | 2.305086 | 8.664477e-10 | 0.01240103 | 2.301883 | 6.24244e-10 | 0.008934489 | 2.298703 | 4.491575e-10 | 0.006428565 | 2.293033 | 3.228711e-10 | 0.004621091 | 2.289792 | 2.317569e-10 | 0.00331702 | 2.286544 | 1.661464e-10 | 0.00237797 | 2.280838 | 1.189532e-10 | 0.001702517 | 2.274521 | 1.078427e-10 | 0.001543499 | 2.265721 | 9.379122e-11 | 0.001342386 | 2.259361 | 7.931469e-11 | 0.001135191 | 2.250489 | 6.576998e-11 | 0.0009413325 | 2.24408 | 5.366654e-11 | 0.0007681021 | 2.235133 | 4.326051e-11 | 0.0006191658 | 2.228677 | 3.453855e-11 | 0.0004943328 | 2.222272 | 2.734495e-11 | 0.0003913744 | 2.213132 | 2.150612e-11 | 0.0003078063 | 2.206635 | 1.68198e-11 | 0.0002407332 | 2.197456 | 1.308916e-11 | 0.0001873385 | 2.190895 | 1.014567e-11 | 0.0001452099 | 2.184351 | 7.838135e-12 | 0.0001121833 | 2.175006 | 6.035947e-12 | 8.638946e-05 | 2.168374 | 4.635443e-12 | 6.634476e-05 | 2.161741 | 3.551623e-12 | 5.083258e-05 | 2.152272 | 2.715379e-12 | 3.886385e-05 | 2.145556 | 2.072162e-12 | 2.965781e-05 | 2.138835 | 1.578856e-12 | 2.259736e-05 | 2.132109 | 1.201259e-12 | 1.719302e-05 | 2.122438 | 9.128257e-13 | 1.306481e-05 | 2.115611 | 6.929036e-13 | 9.91718e-06 | 2.108771 | 5.254767e-13 | 7.520883e-06 | 2.101908 | 3.981786e-13 | 5.698929e-06 | 2.095022 | 3.015089e-13 | 4.315345e-06 | 2.090824 | 1.71328e-13 | 2.452131e-06 | 2.086553 | 9.695035e-14 | 1.387601e-06 | 2.082225 | 5.462845e-14 | 7.818694e-07 | 2.077852 | 3.064628e-14 | 4.386248e-07 | 2.073446 | 1.71139e-14 | 2.449426e-07 | 2.068995 | 9.511187e-15 | 1.361288e-07 | 2.064487 | 5.259134e-15 | 7.527132e-08 | 2.05992 | 2.892276e-15 | 4.139569e-08 | 2.058362 | 1.581674e-15 | 2.26377e-08 | 2.053669 | 8.603705e-16 | 1.231405e-08 | 2.04901 | 4.648922e-16 | 6.653767e-09 | 2.044265 | 2.493433e-16 | 3.568724e-09 | 2.042453 | 1.32625e-16 | 1.898195e-09 | 2.037662 | 6.987756e-17 | 1.000122e-09 | 2.032789 | 3.641651e-17 | 5.212111e-10 | 2.03083 | 1.877494e-17 | 2.687162e-10 | 2.025965 | 9.540212e-18 | 1.365442e-10 | 2.020803 | 4.758642e-18 | 6.810804e-11 | 2.018894 | 2.318176e-18 | 3.317889e-11 | 2.013713 | 1.097935e-18 | 1.571419e-11 | 2.011673 | 4.978261e-19 | 7.125134e-12 | 2.006412 | 2.109124e-19 | 3.018683e-12 | 2.004332 | 7.942122e-20 | 1.136716e-12 | 1.998935 | 2.252055e-20 | 3.223253e-13 | 1.996841 | 5.588263e-25 | 7.998198e-18
879 | 2.516135 | 0.0001936995 | 2769.17 | 2.509582 | 0.0001480695 | 2116.834 | 2.50311 | 0.0001133171 | 1620.005 | 2.498406 | 8.68389e-05 | 1241.467 | 2.492053 | 6.662888e-05 | 952.5406 | 2.485794 | 5.11815e-05 | 731.7016 | 2.48142 | 3.935877e-05 | 562.6813 | 2.475218 | 3.030694e-05 | 433.2744 | 2.469104 | 2.336972e-05 | 334.0985 | 2.464937 | 1.803943e-05 | 257.8956 | 2.458848 | 1.393903e-05 | 199.2753 | 2.454862 | 1.078588e-05 | 154.1972 | 2.448789 | 8.35516e-06 | 119.4471 | 2.444934 | 6.481102e-06 | 92.65521 | 2.438872 | 5.031132e-06 | 71.92614 | 2.435114 | 3.908192e-06 | 55.87234 | 2.429052 | 3.037748e-06 | 43.42828 | 2.425368 | 2.362744e-06 | 33.77829 | 2.419295 | 1.839583e-06 | 26.29907 | 2.415659 | 1.433783e-06 | 20.49766 | 2.409576 | 1.117879e-06 | 15.98143 | 2.405966 | 8.718304e-07 | 12.46387 | 2.399948 | 6.801044e-07 | 9.722917 | 2.396273 | 5.306842e-07 | 7.586773 | 2.392743 | 4.141369e-07 | 5.920588 | 2.386542 | 3.232082e-07 | 4.620653 | 2.383806 | 2.38016e-07 | 3.402728 | 2.378359 | 1.749309e-07 | 2.500849 | 2.37293 | 1.283148e-07 | 1.834415 | 2.370101 | 9.411752e-08 | 1.345524 | 2.364625 | 6.893656e-08 | 0.9855317 | 2.361778 | 5.039831e-08 | 0.7205049 | 2.35626 | 3.683374e-08 | 0.5265829 | 2.3508 | 2.688774e-08 | 0.3843929 | 2.347827 | 1.959242e-08 | 0.2800973 | 2.342312 | 1.427116e-08 | 0.2040236 | 2.339323 | 1.038247e-08 | 0.1484299 | 2.333786 | 7.540595e-09 | 0.107802 | 2.330747 | 5.474795e-09 | 0.07826883 | 2.32522 | 3.969488e-09 | 0.05674864 | 2.322103 | 2.873458e-09 | 0.04107957 | 2.31905 | 2.079471e-09 | 0.02972856 | 2.3134 | 1.502532e-09 | 0.02148052 | 2.310287 | 1.084229e-09 | 0.01550037 | 2.304671 | 7.818285e-10 | 0.01117719 | 2.301474 | 5.629189e-10 | 0.008047608 | 2.2983 | 4.048417e-10 | 0.005787703 | 2.292636 | 2.908288e-10 | 0.004157751 | 2.289401 | 2.086256e-10 | 0.002982556 | 2.286158 | 1.494797e-10 | 0.002136994 | 2.280457 | 1.069533e-10 | 0.001529028 | 2.274144 | 9.714448e-11 | 0.001388798 | 2.265349 | 8.458011e-11 | 0.001209175 | 2.258993 | 7.157752e-11 | 0.001023287 | 2.250126 | 5.937777e-11 | 0.0008488772 | 2.24372 | 4.846116e-11 | 0.0006928111 | 2.234778 | 3.907054e-11 | 0.0005585607 | 2.228325 | 3.119312e-11 | 0.0004459435 | 2.221924 | 2.469441e-11 | 0.0003530365 | 2.212788 | 1.942014e-11 | 0.0002776344 | 2.206294 | 1.518569e-11 | 0.0002170978 | 2.19712 | 1.181502e-11 | 0.00016891 | 2.190562 | 9.15514e-12 | 0.0001308838 | 2.184022 | 7.06892e-12 | 0.0001010588 | 2.17468 | 5.442231e-12 | 7.78033e-05 | 2.168051 | 4.178527e-12 | 5.973711e-05 | 2.161422 | 3.200654e-12 | 4.575722e-05 | 2.151955 | 2.446351e-12 | 3.497355e-05 | 2.145243 | 1.866352e-12 | 2.668176e-05 | 2.138525 | 1.421622e-12 | 2.032381e-05 | 2.131802 | 1.081303e-12 | 1.545854e-05 | 2.122133 | 8.214228e-13 | 1.174323e-05 | 2.11531 | 6.233375e-13 | 8.911365e-06 | 2.108472 | 4.725749e-13 | 6.756031e-06 | 2.101613 | 3.579831e-13 | 5.117802e-06 | 2.094729 | 2.709901e-13 | 3.874132e-06 | 2.090537 | 1.538582e-13 | 2.199589e-06 | 2.086271 | 8.699298e-14 | 1.24367e-06 | 2.081949 | 4.897758e-14 | 7.001938e-07 | 2.077581 | 2.745354e-14 | 3.924816e-07 | 2.07318 | 1.53182e-14 | 2.189922e-07 | 2.068734 | 8.505992e-15 | 1.216035e-07 | 2.064231 | 4.699234e-15 | 6.718125e-08 | 2.059669 | 2.582043e-15 | 3.691343e-08 | 2.058115 | 1.411809e-15 | 2.018352e-08 | 2.053427 | 7.67308e-16 | 1.09696e-08 | 2.048772 | 4.142327e-16 | 5.921958e-09 | 2.044031 | 2.219612e-16 | 3.173205e-09 | 2.042224 | 1.179419e-16 | 1.686122e-09 | 2.037437 | 6.207475e-17 | 8.874338e-10 | 2.032567 | 3.233775e-17 | 4.623074e-10 | 2.030612 | 1.666301e-17 | 2.382179e-10 | 2.025751 | 8.457232e-18 | 1.209064e-10 | 2.020593 | 4.213143e-18 | 6.023198e-11 | 2.018688 | 2.052431e-18 | 2.934198e-11 | 2.013509 | 9.711008e-19 | 1.388306e-11 | 2.011474 | 4.396913e-19 | 6.28592e-12 | 2.006216 | 1.862284e-19 | 2.66236e-12 | 2.004138 | 7.006772e-20 | 1.001703e-12 | 1.998745 | 1.977019e-20 | 2.826388e-13 | 1.996654 | 4.721874e-25 | 6.750492e-18
880 | 2.515044 | 0.0001771077 | 2529.091 | 2.508532 | 0.0001353716 | 1933.102 | 2.502099 | 0.0001035946 | 1479.328 | 2.497429 | 7.938106e-05 | 1133.559 | 2.491109 | 6.090004e-05 | 869.6505 | 2.48488 | 4.677519e-05 | 667.9481 | 2.480534 | 3.59656e-05 | 513.5875 | 2.474359 | 2.769611e-05 | 395.4995 | 2.46827 | 2.135366e-05 | 304.9296 | 2.464127 | 1.648088e-05 | 235.3464 | 2.45806 | 1.273529e-05 | 181.8595 | 2.454094 | 9.852967e-06 | 140.7 | 2.448041 | 7.633285e-06 | 109.0031 | 2.444204 | 5.920163e-06 | 84.53973 | 2.43816 | 4.594905e-06 | 65.61509 | 2.43442 | 3.56871e-06 | 50.96106 | 2.428373 | 2.773391e-06 | 39.60393 | 2.424704 | 2.157059e-06 | 30.80274 | 2.418647 | 1.67946e-06 | 23.98263 | 2.415025 | 1.308708e-06 | 18.6883 | 2.408954 | 1.020149e-06 | 14.56769 | 2.405358 | 7.954466e-07 | 11.35895 | 2.399353 | 6.204194e-07 | 8.859569 | 2.395689 | 4.840138e-07 | 6.911701 | 2.392171 | 3.776359e-07 | 5.392628 | 2.38598 | 2.946594e-07 | 4.207726 | 2.383255 | 2.168778e-07 | 3.097008 | 2.377818 | 1.593069e-07 | 2.274898 | 2.372399 | 1.167868e-07 | 1.667712 | 2.369579 | 8.562244e-08 | 1.222686 | 2.364112 | 6.267771e-08 | 0.8950356 | 2.361274 | 4.57949e-08 | 0.6539497 | 2.355764 | 3.345557e-08 | 0.4777445 | 2.350313 | 2.440695e-08 | 0.3485304 | 2.347348 | 1.777364e-08 | 0.253807 | 2.34184 | 1.294144e-08 | 0.1848034 | 2.338858 | 9.409203e-09 | 0.1343631 | 2.333329 | 6.829382e-09 | 0.09752334 | 2.330297 | 4.956597e-09 | 0.07078004 | 2.324776 | 3.591486e-09 | 0.0512863 | 2.321667 | 2.598746e-09 | 0.03711 | 2.31862 | 1.87953e-09 | 0.02683962 | 2.312976 | 1.357193e-09 | 0.01938067 | 2.309869 | 9.789486e-10 | 0.01397935 | 2.304259 | 7.054593e-10 | 0.01007393 | 2.301068 | 5.076084e-10 | 0.007248631 | 2.2979 | 3.648931e-10 | 0.005210661 | 2.292241 | 2.619632e-10 | 0.003740826 | 2.289011 | 1.878012e-10 | 0.002681795 | 2.285774 | 1.344843e-10 | 0.001920432 | 2.280078 | 9.616335e-11 | 0.001373209 | 2.27377 | 8.750707e-11 | 0.001249598 | 2.264979 | 7.627274e-11 | 0.001089172 | 2.258627 | 6.459402e-11 | 0.0009224004 | 2.249764 | 5.360574e-11 | 0.0007654881 | 2.243363 | 4.375971e-11 | 0.0006248871 | 2.234424 | 3.528554e-11 | 0.0005038764 | 2.227976 | 2.817107e-11 | 0.0004022819 | 2.221578 | 2.230027e-11 | 0.0003184472 | 2.212446 | 1.753609e-11 | 0.0002504148 | 2.205956 | 1.371005e-11 | 0.0001957791 | 2.196785 | 1.066471e-11 | 0.0001522917 | 2.19023 | 8.262233e-12 | 0.0001179844 | 2.183694 | 6.377635e-12 | 9.107241e-05 | 2.174356 | 4.907093e-12 | 7.007312e-05 | 2.16773 | 3.766615e-12 | 5.378714e-05 | 2.161104 | 2.884346e-12 | 4.118836e-05 | 2.15164 | 2.203964e-12 | 3.147253e-05 | 2.144931 | 1.680982e-12 | 2.400436e-05 | 2.138216 | 1.280043e-12 | 1.827897e-05 | 2.131496 | 9.733235e-13 | 1.389903e-05 | 2.12183 | 7.391711e-13 | 1.055534e-05 | 2.11501 | 5.607551e-13 | 8.007565e-06 | 2.108175 | 4.249988e-13 | 6.068969e-06 | 2.101318 | 3.218453e-13 | 4.595939e-06 | 2.094437 | 2.435599e-13 | 3.478027e-06 | 2.090251 | 1.381696e-13 | 1.973057e-06 | 2.085991 | 7.805808e-14 | 1.114667e-06 | 2.081674 | 4.391097e-14 | 6.270472e-07 | 2.077311 | 2.459315e-14 | 3.511893e-07 | 2.072915 | 1.371067e-14 | 1.95788e-07 | 2.068474 | 7.606843e-15 | 1.086255e-07 | 2.063976 | 4.198799e-15 | 5.995871e-08 | 2.059418 | 2.30637e-15 | 3.293488e-08 | 2.057869 | 1.260126e-15 | 1.799456e-08 | 2.053186 | 6.842702e-16 | 9.771355e-09 | 2.048535 | 3.690657e-16 | 5.270245e-09 | 2.043799 | 1.975677e-16 | 2.821261e-09 | 2.041995 | 1.048724e-16 | 1.497574e-09 | 2.037212 | 5.513562e-17 | 7.873348e-10 | 2.032346 | 2.87273e-17 | 4.102249e-10 | 2.030395 | 1.478626e-17 | 2.111474e-10 | 2.025538 | 7.495747e-18 | 1.07039e-10 | 2.020383 | 3.72932e-18 | 5.325457e-11 | 2.018482 | 1.817288e-18 | 2.595081e-11 | 2.013307 | 8.586942e-19 | 1.226212e-11 | 2.011275 | 3.882248e-19 | 5.543837e-12 | 2.00602 | 1.644917e-19 | 2.348936e-12 | 2.003946 | 6.179404e-20 | 8.824168e-13 | 1.998556 | 1.749917e-20 | 2.498875e-13 | 1.996468 | 3.989873e-25 | 5.697525e-18
881 | 2.513968 | 0.0001619356 | 2309.81 | 2.507496 | 0.0001237623 | 1765.316 | 2.5011 | 9.470644e-05 | 1350.87 | 2.496464 | 7.256328e-05 | 1035.025 | 2.490177 | 5.566337e-05 | 793.9688 | 2.483977 | 4.274786e-05 | 609.7451 | 2.479659 | 3.286806e-05 | 468.822 | 2.47351 | 2.530991e-05 | 361.0144 | 2.467446 | 1.951129e-05 | 278.3043 | 2.463325 | 1.505679e-05 | 214.7664 | 2.45728 | 1.163536e-05 | 165.9639 | 2.453334 | 9.000638e-06 | 128.3829 | 2.4473 | 6.973689e-06 | 99.47101 | 2.443482 | 5.407706e-06 | 77.13421 | 2.437455 | 4.196452e-06 | 59.85717 | 2.433731 | 3.258681e-06 | 46.48104 | 2.4277 | 2.532233e-06 | 36.11916 | 2.424047 | 1.969263e-06 | 28.08909 | 2.418003 | 1.533261e-06 | 21.87007 | 2.414395 | 1.194535e-06 | 17.03855 | 2.408338 | 9.309567e-07 | 13.27894 | 2.404755 | 7.257514e-07 | 10.35194 | 2.398762 | 5.659781e-07 | 8.072975 | 2.39511 | 4.414469e-07 | 6.296691 | 2.391603 | 3.443516e-07 | 4.911748 | 2.385424 | 2.686337e-07 | 3.831726 | 2.382708 | 1.976161e-07 | 2.818749 | 2.377282 | 1.450773e-07 | 2.069348 | 2.371872 | 1.062934e-07 | 1.516143 | 2.369061 | 7.789307e-08 | 1.111048 | 2.363603 | 5.698618e-08 | 0.8128371 | 2.360774 | 4.161119e-08 | 0.5935319 | 2.355272 | 3.038663e-08 | 0.4334275 | 2.349828 | 2.215456e-08 | 0.3160073 | 2.346872 | 1.612331e-08 | 0.229979 | 2.341371 | 1.173534e-08 | 0.1673901 | 2.338397 | 8.526959e-09 | 0.1216265 | 2.332875 | 6.186426e-09 | 0.08824168 | 2.32985 | 4.487335e-09 | 0.06400626 | 2.324336 | 3.249395e-09 | 0.04634858 | 2.321233 | 2.350315e-09 | 0.03352433 | 2.318193 | 1.698772e-09 | 0.02423087 | 2.312555 | 1.225882e-09 | 0.01748569 | 2.309454 | 8.838729e-10 | 0.01260735 | 2.30385 | 6.365368e-10 | 0.009079407 | 2.300664 | 4.577236e-10 | 0.006528858 | 2.297502 | 3.288816e-10 | 0.004691088 | 2.291849 | 2.359596e-10 | 0.003365671 | 2.288624 | 1.690688e-10 | 0.002411557 | 2.285392 | 1.209927e-10 | 0.00172581 | 2.279701 | 8.646244e-11 | 0.001233279 | 2.273398 | 7.882536e-11 | 0.001124346 | 2.264611 | 6.878053e-11 | 0.0009810688 | 2.258264 | 5.829089e-11 | 0.0008314471 | 2.249405 | 4.839382e-11 | 0.0006902777 | 2.243008 | 3.951348e-11 | 0.0005636108 | 2.234073 | 3.186647e-11 | 0.0004545356 | 2.227628 | 2.54412e-11 | 0.0003628871 | 2.221234 | 2.013779e-11 | 0.0002872406 | 2.212106 | 1.583448e-11 | 0.0002258592 | 2.205619 | 1.237756e-11 | 0.0001765505 | 2.196452 | 9.626213e-12 | 0.000137306 | 2.189901 | 7.456285e-12 | 0.0001063546 | 2.183368 | 5.754037e-12 | 8.207418e-05 | 2.174033 | 4.426061e-12 | 6.313226e-05 | 2.16741 | 3.395622e-12 | 4.843432e-05 | 2.160787 | 2.599279e-12 | 3.707548e-05 | 2.151327 | 1.985581e-12 | 2.832185e-05 | 2.144621 | 1.514016e-12 | 2.159555e-05 | 2.137909 | 1.152559e-12 | 1.643983e-05 | 2.131192 | 8.761247e-13 | 1.249683e-05 | 2.121529 | 6.651612e-13 | 9.487699e-06 | 2.114712 | 5.044555e-13 | 7.195432e-06 | 2.10788 | 3.822122e-13 | 5.451782e-06 | 2.101026 | 2.893554e-13 | 4.127296e-06 | 2.094147 | 2.189059e-13 | 3.122421e-06 | 2.089967 | 1.240807e-13 | 1.769856e-06 | 2.085712 | 7.004067e-14 | 9.990432e-07 | 2.0814 | 3.936825e-14 | 5.615392e-07 | 2.077043 | 2.203054e-14 | 3.142383e-07 | 2.072652 | 1.227164e-14 | 1.750396e-07 | 2.068216 | 6.80257e-15 | 9.70302e-08 | 2.063722 | 3.752618e-15 | 5.352644e-08 | 2.05917 | 2.06023e-15 | 2.938662e-08 | 2.057625 | 1.124685e-15 | 1.604224e-08 | 2.052946 | 6.101811e-16 | 8.703475e-09 | 2.048299 | 3.287983e-16 | 4.689899e-09 | 2.043567 | 1.758384e-16 | 2.508116e-09 | 2.041768 | 9.32403e-17 | 1.329957e-09 | 2.036989 | 4.900191e-17 | 6.989514e-10 | 2.032127 | 2.551643e-17 | 3.639602e-10 | 2.03018 | 1.311873e-17 | 1.871223e-10 | 2.025326 | 6.642257e-18 | 9.474355e-11 | 2.020175 | 3.304113e-18 | 4.712907e-11 | 2.018277 | 1.60872e-18 | 2.294639e-11 | 2.013106 | 7.590938e-19 | 1.082753e-11 | 2.011077 | 3.429967e-19 | 4.892422e-12 | 2.005825 | 1.452474e-19 | 2.071774e-12 | 2.003755 | 5.447741e-20 | 7.770526e-13 | 1.998368 | 1.533378e-20 | 2.187174e-13 | 1.996283 | 3.371314e-25 | 4.808761e-18
882 | 2.512907 | 0.0001480642 | 2109.558 | 2.506474 | 0.0001131507 | 1612.125 | 2.500114 | 8.658049e-05 | 1233.563 | 2.495512 | 6.633066e-05 | 945.0518 | 2.489255 | 5.087661e-05 | 724.8689 | 2.483085 | 3.906695e-05 | 556.6097 | 2.478794 | 3.003966e-05 | 427.9927 | 2.47267 | 2.312904e-05 | 329.5329 | 2.466629 | 1.782767e-05 | 254.0012 | 2.462531 | 1.375569e-05 | 195.9854 | 2.456507 | 1.06303e-05 | 151.4561 | 2.452582 | 8.223841e-06 | 117.1699 | 2.446566 | 6.371007e-06 | 90.77147 | 2.442766 | 4.939547e-06 | 70.37662 | 2.436757 | 3.832505e-06 | 54.60395 | 2.433049 | 2.975553e-06 | 42.39444 | 2.427034 | 2.312177e-06 | 32.94294 | 2.423395 | 1.797801e-06 | 25.61433 | 2.417366 | 1.399778e-06 | 19.94345 | 2.413771 | 1.090314e-06 | 15.53434 | 2.407728 | 8.495576e-07 | 12.10415 | 2.404156 | 6.621966e-07 | 9.434703 | 2.398175 | 5.163123e-07 | 7.356204 | 2.394536 | 4.026226e-07 | 5.7364 | 2.39104 | 3.140007e-07 | 4.473751 | 2.384871 | 2.449064e-07 | 3.489324 | 2.382166 | 1.800644e-07 | 2.565483 | 2.376749 | 1.321177e-07 | 1.882359 | 2.371348 | 9.674176e-08 | 1.378337 | 2.368547 | 7.086051e-08 | 1.009591 | 2.363098 | 5.181066e-08 | 0.7381768 | 2.360277 | 3.780899e-08 | 0.5386868 | 2.354783 | 2.759867e-08 | 0.3932144 | 2.349348 | 2.010959e-08 | 0.2865132 | 2.346399 | 1.462828e-08 | 0.2084177 | 2.340906 | 1.06414e-08 | 0.1516142 | 2.337939 | 7.727242e-09 | 0.1100945 | 2.332424 | 5.604108e-09 | 0.07984502 | 2.329406 | 4.062398e-09 | 0.05787936 | 2.323898 | 2.93981e-09 | 0.0418852 | 2.320802 | 2.125584e-09 | 0.03028444 | 2.317768 | 1.53536e-09 | 0.02187518 | 2.312136 | 1.107249e-09 | 0.01577562 | 2.309042 | 7.980142e-10 | 0.01136978 | 2.303444 | 5.743362e-10 | 0.008182904 | 2.300264 | 4.127878e-10 | 0.00588123 | 2.297107 | 2.964197e-10 | 0.004223265 | 2.291459 | 2.125344e-10 | 0.003028102 | 2.28824 | 1.522039e-10 | 0.002168538 | 2.285013 | 1.08854e-10 | 0.001550907 | 2.279327 | 7.774004e-11 | 0.001107608 | 2.273028 | 7.100461e-11 | 0.001011644 | 2.264246 | 6.202357e-11 | 0.0008836861 | 2.257902 | 5.260195e-11 | 0.0007494507 | 2.249047 | 4.368776e-11 | 0.0006224452 | 2.242654 | 3.567851e-11 | 0.0005083327 | 2.233723 | 2.877803e-11 | 0.0004100174 | 2.227283 | 2.297533e-11 | 0.000327343 | 2.220893 | 1.81846e-11 | 0.0002590866 | 2.211768 | 1.429767e-11 | 0.0002037073 | 2.205285 | 1.117435e-11 | 0.0001592074 | 2.196121 | 8.688681e-12 | 0.0001237927 | 2.189573 | 6.728841e-12 | 9.586974e-05 | 2.183043 | 5.191336e-12 | 7.3964e-05 | 2.173712 | 3.992138e-12 | 5.687833e-05 | 2.167093 | 3.061933e-12 | 4.362515e-05 | 2.160473 | 2.342686e-12 | 3.337762e-05 | 2.151016 | 1.788827e-12 | 2.548647e-05 | 2.144313 | 1.363628e-12 | 1.94284e-05 | 2.137604 | 1.037769e-12 | 1.47857e-05 | 2.13089 | 7.886305e-13 | 1.123608e-05 | 2.12123 | 5.985614e-13 | 8.528055e-06 | 2.114415 | 4.53808e-13 | 6.465668e-06 | 2.107586 | 3.43733e-13 | 4.897365e-06 | 2.100735 | 2.601454e-13 | 3.706444e-06 | 2.093859 | 1.967489e-13 | 2.803196e-06 | 2.089684 | 1.114283e-13 | 1.587584e-06 | 2.085435 | 6.284657e-14 | 8.954119e-07 | 2.081128 | 3.529527e-14 | 5.028724e-07 | 2.076776 | 1.973474e-14 | 2.811723e-07 | 2.07239 | 1.098344e-14 | 1.564876e-07 | 2.067959 | 6.083452e-15 | 8.667451e-08 | 2.06347 | 3.354788e-15 | 4.779762e-08 | 2.058922 | 1.840289e-15 | 2.621967e-08 | 2.057382 | 1.003753e-15 | 1.430105e-08 | 2.052707 | 5.4408e-16 | 7.751826e-09 | 2.048065 | 2.929014e-16 | 4.173137e-09 | 2.043337 | 1.564838e-16 | 2.229516e-09 | 2.041542 | 8.288856e-17 | 1.180962e-09 | 2.036767 | 4.356571e-17 | 6.207061e-10 | 2.031909 | 2.266125e-17 | 3.228681e-10 | 2.029965 | 1.163727e-17 | 1.65803e-10 | 2.025115 | 5.88475e-18 | 8.384349e-11 | 2.019968 | 2.928019e-18 | 4.17172e-11 | 2.018073 | 1.423755e-18 | 2.028507e-11 | 2.012905 | 6.708588e-19 | 9.558118e-12 | 2.01088 | 3.032247e-19 | 4.32022e-12 | 2.005632 | 1.282137e-19 | 1.826735e-12 | 2.003564 | 4.841607e-20 | 6.898121e-13 | 1.99818 | 1.359457e-20 | 1.936899e-13 | 1.996099 | 2.848633e-25 | 4.058614e-18
883 | 2.51186 | 0.0001353805 | 1926.661 | 2.505465 | 0.0001034507 | 1472.254 | 2.49914 | 7.915143e-05 | 1126.44 | 2.494571 | 6.063303e-05 | 862.8959 | 2.488345 | 4.650115e-05 | 661.7789 | 2.482203 | 3.57027e-05 | 508.1012 | 2.477938 | 2.745438e-05 | 390.7156 | 2.471839 | 2.113584e-05 | 300.7937 | 2.465822 | 1.628913e-05 | 231.818 | 2.461746 | 1.256911e-05 | 178.8767 | 2.455742 | 9.711938e-06 | 138.215 | 2.451836 | 7.514206e-06 | 106.9381 | 2.44584 | 5.820336e-06 | 82.83182 | 2.442057 | 4.511862e-06 | 64.21034 | 2.436065 | 3.500082e-06 | 49.81124 | 2.432373 | 2.717044e-06 | 38.66747 | 2.426373 | 2.111224e-06 | 30.04578 | 2.422749 | 1.641594e-06 | 23.36226 | 2.416734 | 1.277904e-06 | 18.18643 | 2.413153 | 9.951796e-07 | 14.16285 | 2.407122 | 7.752711e-07 | 11.03323 | 2.403563 | 6.042161e-07 | 8.598871 | 2.397594 | 4.710031e-07 | 6.703058 | 2.393966 | 3.67212e-07 | 5.225959 | 2.390481 | 2.863245e-07 | 4.074813 | 2.384323 | 2.232738e-07 | 3.17751 | 2.381628 | 1.64071e-07 | 2.334968 | 2.37622 | 1.203149e-07 | 1.712256 | 2.370829 | 8.804752e-08 | 1.253044 | 2.368037 | 6.446204e-08 | 0.9173884 | 2.362596 | 4.710444e-08 | 0.6703645 | 2.359783 | 3.435661e-08 | 0.4889444 | 2.354298 | 2.506601e-08 | 0.3567257 | 2.348871 | 1.8253e-08 | 0.2597666 | 2.345929 | 1.327251e-08 | 0.1888871 | 2.340444 | 9.649201e-09 | 0.1373221 | 2.337484 | 7.002352e-09 | 0.09965363 | 2.331976 | 5.076483e-09 | 0.07224572 | 2.328965 | 3.677609e-09 | 0.05233771 | 2.323464 | 2.65965e-09 | 0.03785068 | 2.320374 | 1.922295e-09 | 0.02735705 | 2.317346 | 1.387634e-09 | 0.01974804 | 2.311721 | 1.000114e-09 | 0.01423308 | 2.308632 | 7.204806e-10 | 0.01025348 | 2.30304 | 5.182026e-10 | 0.007374775 | 2.299865 | 3.72277e-10 | 0.005298042 | 2.296714 | 2.671578e-10 | 0.003802043 | 2.291072 | 1.914322e-10 | 0.002724358 | 2.287858 | 1.370202e-10 | 0.001949996 | 2.284636 | 9.79327e-11 | 0.001393724 | 2.278955 | 6.989712e-11 | 0.0009947374 | 2.27266 | 6.395948e-11 | 0.0009102361 | 2.263882 | 5.592978e-11 | 0.0007959619 | 2.257543 | 4.746744e-11 | 0.0006755305 | 2.248692 | 3.943857e-11 | 0.000561268 | 2.242303 | 3.221504e-11 | 0.0004584668 | 2.233376 | 2.598831e-11 | 0.0003698513 | 2.226939 | 2.074798e-11 | 0.0002952739 | 2.220553 | 1.642048e-11 | 0.0002336872 | 2.211432 | 1.290974e-11 | 0.0001837243 | 2.204952 | 1.008789e-11 | 0.0001435653 | 2.195792 | 7.842665e-12 | 0.0001116125 | 2.189248 | 6.072265e-12 | 8.641714e-05 | 2.182721 | 4.683594e-12 | 6.665434e-05 | 2.173393 | 3.600835e-12 | 5.124511e-05 | 2.166777 | 2.761006e-12 | 3.929312e-05 | 2.16016 | 2.111809e-12 | 3.00541e-05 | 2.150706 | 1.611823e-12 | 2.293858e-05 | 2.144006 | 1.228172e-12 | 1.747867e-05 | 2.1373 | 9.344081e-13 | 1.329798e-05 | 2.130589 | 7.098722e-13 | 1.010251e-05 | 2.120932 | 5.38629e-13 | 7.665473e-06 | 2.11412 | 4.082451e-13 | 5.80992e-06 | 2.107294 | 3.091276e-13 | 4.399333e-06 | 2.100445 | 2.338845e-13 | 3.328515e-06 | 2.093572 | 1.768341e-13 | 2.516606e-06 | 2.089403 | 1.00066e-13 | 1.424084e-06 | 2.085159 | 5.639124e-14 | 8.025291e-07 | 2.080858 | 3.164348e-14 | 4.503326e-07 | 2.076511 | 1.767798e-14 | 2.515833e-07 | 2.07213 | 9.830307e-15 | 1.398995e-07 | 2.067704 | 5.442775e-15 | 7.745859e-08 | 2.063219 | 2.999046e-15 | 4.268078e-08 | 2.058676 | 1.643764e-15 | 2.339315e-08 | 2.05714 | 8.957788e-16 | 1.274823e-08 | 2.05247 | 4.851088e-16 | 6.903801e-09 | 2.047832 | 2.609027e-16 | 3.713024e-09 | 2.043108 | 1.392458e-16 | 1.981669e-09 | 2.041317 | 7.372165e-17 | 1.049166e-09 | 2.036546 | 3.872796e-17 | 5.51155e-10 | 2.031691 | 2.012264e-17 | 2.863744e-10 | 2.029752 | 1.032132e-17 | 1.468873e-10 | 2.024905 | 5.216799e-18 | 7.424262e-11 | 2.019762 | 2.594209e-18 | 3.691936e-11 | 2.017871 | 1.259753e-18 | 1.792811e-11 | 2.012706 | 5.929899e-19 | 8.439107e-12 | 2.010684 | 2.679899e-19 | 3.813886e-12 | 2.005439 | 1.131401e-19 | 1.610148e-12 | 2.003375 | 4.252491e-20 | 6.051911e-13 | 1.997994 | 1.189102e-20 | 1.692264e-13 | 1.995916 | 2.407029e-25 | 3.425551e-18
884 | 2.510827 | 0.0001237835 | 1759.626 | 2.504469 | 9.458205e-05 | 1344.517 | 2.498179 | 7.235952e-05 | 1028.616 | 2.493642 | 5.542448e-05 | 787.8785 | 2.487445 | 4.250168e-05 | 604.1763 | 2.481331 | 3.263341e-05 | 463.8954 | 2.477092 | 2.509132e-05 | 356.682 | 2.471018 | 1.93142e-05 | 274.5582 | 2.465023 | 1.48832e-05 | 211.5699 | 2.460968 | 1.148475e-05 | 163.2598 | 2.454985 | 8.87281e-06 | 126.1301 | 2.451098 | 6.865716e-06 | 97.59856 | 2.44512 | 5.317193e-06 | 75.58577 | 2.441355 | 4.121157e-06 | 58.58369 | 2.435379 | 3.196454e-06 | 45.43872 | 2.431703 | 2.481326e-06 | 35.27293 | 2.425718 | 1.927717e-06 | 27.40318 | 2.422108 | 1.49896e-06 | 21.30824 | 2.416107 | 1.166632e-06 | 16.58408 | 2.412539 | 9.083393e-07 | 12.91236 | 2.406521 | 7.075137e-07 | 10.05756 | 2.402974 | 5.513097e-07 | 7.837061 | 2.397017 | 4.296686e-07 | 6.10789 | 2.3934 | 3.34915e-07 | 4.760934 | 2.389926 | 2.610874e-07 | 3.711449 | 2.383779 | 2.035536e-07 | 2.893586 | 2.381094 | 1.494975e-07 | 2.12516 | 2.375696 | 1.095658e-07 | 1.557516 | 2.370314 | 8.01353e-08 | 1.139151 | 2.36753 | 5.86406e-08 | 0.8335967 | 2.362098 | 4.282505e-08 | 0.6087732 | 2.359294 | 3.122187e-08 | 0.4438299 | 2.353817 | 2.276535e-08 | 0.3236174 | 2.348397 | 1.656745e-08 | 0.2355122 | 2.345463 | 1.204214e-08 | 0.1711833 | 2.339985 | 8.749315e-09 | 0.1243746 | 2.337032 | 6.345305e-09 | 0.09020074 | 2.331531 | 4.598425e-09 | 0.06536823 | 2.328526 | 3.329183e-09 | 0.04732551 | 2.323032 | 2.406125e-09 | 0.03420391 | 2.319948 | 1.738407e-09 | 0.02471207 | 2.316927 | 1.25409e-09 | 0.01782732 | 2.311307 | 9.035033e-10 | 0.01284362 | 2.308225 | 6.50466e-10 | 0.009246602 | 2.302638 | 4.675453e-10 | 0.006646321 | 2.299469 | 3.357362e-10 | 0.004772608 | 2.296324 | 2.407808e-10 | 0.003422783 | 2.290687 | 1.724276e-10 | 0.002451119 | 2.287478 | 1.233501e-10 | 0.001753465 | 2.284261 | 8.810668e-11 | 0.001252467 | 2.278585 | 6.284614e-11 | 0.00089338 | 2.272295 | 5.762471e-11 | 0.0008191555 | 2.263521 | 5.043415e-11 | 0.0007169391 | 2.257186 | 4.283342e-11 | 0.000608892 | 2.248339 | 3.560196e-11 | 0.0005060944 | 2.241954 | 2.908716e-11 | 0.0004134842 | 2.233031 | 2.346849e-11 | 0.0003336128 | 2.226598 | 1.873614e-11 | 0.0002663408 | 2.220215 | 1.482754e-11 | 0.0002107787 | 2.211098 | 1.165628e-11 | 0.0001656982 | 2.204622 | 9.10689e-12 | 0.0001294576 | 2.195465 | 7.078921e-12 | 0.0001006294 | 2.188924 | 5.479665e-12 | 7.789536e-05 | 2.182401 | 4.225451e-12 | 6.006626e-05 | 2.173076 | 3.247846e-12 | 4.616927e-05 | 2.166463 | 2.489627e-12 | 3.539093e-05 | 2.159849 | 1.903668e-12 | 2.70613e-05 | 2.150399 | 1.452545e-12 | 2.064844e-05 | 2.143702 | 1.10634e-12 | 1.5727e-05 | 2.136998 | 8.41339e-13 | 1.195993e-05 | 2.13029 | 6.389802e-13 | 9.083328e-06 | 2.120636 | 4.846968e-13 | 6.890136e-06 | 2.113827 | 3.672565e-13 | 5.22068e-06 | 2.107004 | 2.780059e-13 | 3.951952e-06 | 2.100158 | 2.102746e-13 | 2.989128e-06 | 2.093287 | 1.589347e-13 | 2.259313e-06 | 2.089124 | 8.986222e-14 | 1.277423e-06 | 2.084885 | 5.059883e-14 | 7.192802e-07 | 2.080589 | 2.836934e-14 | 4.032801e-07 | 2.076247 | 1.583541e-14 | 2.251059e-07 | 2.071871 | 8.800652e-15 | 1.251044e-07 | 2.067449 | 4.869469e-15 | 6.922122e-08 | 2.06297 | 2.68095e-15 | 3.811065e-08 | 2.058431 | 1.46817e-15 | 2.087055e-08 | 2.0569 | 7.993793e-16 | 1.136346e-08 | 2.052233 | 4.325014e-16 | 6.148159e-09 | 2.0476 | 2.32381e-16 | 3.303377e-09 | 2.04288 | 1.238942e-16 | 1.761199e-09 | 2.041093 | 6.559597e-17 | 9.324698e-10 | 2.036326 | 3.442322e-17 | 4.893381e-10 | 2.031475 | 1.786578e-17 | 2.539683e-10 | 2.029539 | 9.152535e-18 | 1.301065e-10 | 2.024697 | 4.626913e-18 | 6.577319e-11 | 2.019556 | 2.297977e-18 | 3.266655e-11 | 2.017669 | 1.114364e-18 | 1.584108e-11 | 2.012508 | 5.24691e-19 | 7.458667e-12 | 2.010489 | 2.367815e-19 | 3.365932e-12 | 2.005247 | 9.980442e-20 | 1.418755e-12 | 2.003186 | 3.764355e-20 | 5.351163e-13 | 1.997808 | 1.055908e-20 | 1.501011e-13 | 1.995733 | 2.033863e-25 | 2.891208e-18
885 | 2.509808 | 0.00011318 | 1607.075 | 2.503486 | 8.64735e-05 | 1227.862 | 2.49723 | 6.615015e-05 | 939.2851 | 2.492723 | 5.066307e-05 | 719.3796 | 2.486556 | 3.884592e-05 | 551.5844 | 2.480469 | 2.982774e-05 | 423.5326 | 2.476255 | 2.293143e-05 | 325.6099 | 2.470204 | 1.764937e-05 | 250.6084 | 2.464232 | 1.359845e-05 | 193.0883 | 2.460198 | 1.049382e-05 | 149.0048 | 2.454235 | 8.10812e-06 | 115.1295 | 2.450368 | 6.273109e-06 | 89.07369 | 2.444407 | 4.857483e-06 | 68.9728 | 2.440659 | 3.764238e-06 | 53.44951 | 2.434699 | 2.919132e-06 | 41.4496 | 2.431039 | 2.266035e-06 | 32.17608 | 2.425069 | 1.760143e-06 | 24.99278 | 2.421473 | 1.368706e-06 | 19.43465 | 2.415486 | 1.06504e-06 | 15.12281 | 2.411931 | 8.290707e-07 | 11.77221 | 2.405925 | 6.456989e-07 | 9.168465 | 2.40239 | 5.030335e-07 | 7.142719 | 2.396445 | 3.919602e-07 | 5.565556 | 2.392839 | 3.054579e-07 | 4.337285 | 2.389376 | 2.380759e-07 | 3.380509 | 2.383239 | 1.855741e-07 | 2.63502 | 2.380563 | 1.36218e-07 | 1.934199 | 2.375175 | 9.977625e-08 | 1.416752 | 2.369802 | 7.293962e-08 | 1.035691 | 2.367027 | 5.334421e-08 | 0.7574499 | 2.361603 | 3.893386e-08 | 0.5528331 | 2.358807 | 2.837268e-08 | 0.4028719 | 2.353338 | 2.067545e-08 | 0.2935768 | 2.347926 | 1.503725e-08 | 0.2135182 | 2.344999 | 1.09256e-08 | 0.1551357 | 2.339529 | 7.933171e-09 | 0.1126454 | 2.336583 | 5.749766e-09 | 0.08164259 | 2.331089 | 4.165288e-09 | 0.05914412 | 2.328091 | 3.013692e-09 | 0.04279229 | 2.322603 | 2.176872e-09 | 0.03091004 | 2.319526 | 1.572072e-09 | 0.02232231 | 2.316511 | 1.133369e-09 | 0.01609304 | 2.310897 | 8.162073e-10 | 0.01158956 | 2.30782 | 5.872423e-10 | 0.008338424 | 2.302239 | 4.218308e-10 | 0.005989697 | 2.299076 | 3.027769e-10 | 0.004299217 | 2.295936 | 2.170045e-10 | 0.00308131 | 2.290304 | 1.553233e-10 | 0.002205481 | 2.2871 | 1.110429e-10 | 0.00157673 | 2.283889 | 7.926613e-11 | 0.001125523 | 2.278218 | 5.650604e-11 | 0.0008023456 | 2.271932 | 5.191973e-11 | 0.0007372232 | 2.263162 | 4.5491e-11 | 0.0006459398 | 2.256831 | 3.865116e-11 | 0.000548819 | 2.247988 | 3.213796e-11 | 0.0004563362 | 2.241607 | 2.626242e-11 | 0.0003729076 | 2.232688 | 2.119251e-11 | 0.0003009185 | 2.226258 | 1.691899e-11 | 0.0002402376 | 2.219879 | 1.33893e-11 | 0.0001901185 | 2.210765 | 1.052431e-11 | 0.0001494377 | 2.204293 | 8.221124e-12 | 0.0001167341 | 2.195139 | 6.389435e-12 | 9.072544e-05 | 2.188602 | 4.944816e-12 | 7.021286e-05 | 2.182082 | 3.812067e-12 | 5.412864e-05 | 2.17276 | 2.929422e-12 | 4.159571e-05 | 2.16615 | 2.244898e-12 | 3.187596e-05 | 2.15954 | 1.716026e-12 | 2.436634e-05 | 2.150092 | 1.308998e-12 | 1.858684e-05 | 2.143398 | 9.966866e-13 | 1.415224e-05 | 2.136698 | 7.57648e-13 | 1.075806e-05 | 2.129993 | 5.751724e-13 | 8.167038e-06 | 2.120342 | 4.361641e-13 | 6.19322e-06 | 2.113535 | 3.303829e-13 | 4.691202e-06 | 2.106715 | 2.500174e-13 | 3.550069e-06 | 2.099871 | 1.890481e-13 | 2.684349e-06 | 2.093003 | 1.428468e-13 | 2.028323e-06 | 2.088845 | 8.069889e-14 | 1.145867e-06 | 2.084612 | 4.540129e-14 | 6.44666e-07 | 2.080321 | 2.543381e-14 | 3.611421e-07 | 2.075984 | 1.418603e-14 | 2.014316e-07 | 2.071613 | 7.879796e-15 | 1.118875e-07 | 2.067196 | 4.35646e-15 | 6.185863e-08 | 2.062721 | 2.396522e-15 | 3.402891e-08 | 2.058187 | 1.311282e-15 | 1.861927e-08 | 2.05666 | 7.133172e-16 | 1.01286e-08 | 2.051998 | 3.855736e-16 | 5.474871e-09 | 2.047369 | 2.069601e-16 | 2.938687e-09 | 2.042653 | 1.102609e-16 | 1.565626e-09 | 2.04087 | 5.835994e-17 | 8.286697e-10 | 2.036107 | 3.059314e-17 | 4.344008e-10 | 2.03126 | 1.585962e-17 | 2.251954e-10 | 2.029328 | 8.117391e-18 | 1.152612e-10 | 2.024489 | 4.102994e-18 | 5.82596e-11 | 2.019352 | 2.035135e-18 | 2.889748e-11 | 2.017468 | 9.85501e-19 | 1.399341e-11 | 2.01231 | 4.64143e-19 | 6.590501e-12 | 2.010295 | 2.091451e-19 | 2.969712e-12 | 2.005056 | 8.813289e-20 | 1.251424e-12 | 2.002998 | 3.313193e-20 | 4.704498e-13 | 1.997624 | 9.227159e-21 | 1.310191e-13 | 1.995551 | 1.718536e-25 | 2.440199e-18
886 | 2.508802 | 0.0001034844 | 1467.747 | 2.502516 | 7.905992e-05 | 1121.328 | 2.496292 | 6.047338e-05 | 857.7098 | 2.491816 | 4.631044e-05 | 656.8331 | 2.485677 | 3.550759e-05 | 503.6134 | 2.479616 | 2.726303e-05 | 386.6787 | 2.475427 | 2.095724e-05 | 297.242 | 2.4694 | 1.612785e-05 | 228.7456 | 2.463449 | 1.242521e-05 | 176.23 | 2.459436 | 9.588271e-06 | 135.993 | 2.453493 | 7.409283e-06 | 105.0878 | 2.449644 | 5.731579e-06 | 81.29248 | 2.443701 | 4.437461e-06 | 62.93768 | 2.43997 | 3.438189e-06 | 48.76474 | 2.434026 | 2.66602e-06 | 37.81286 | 2.430381 | 2.069401e-06 | 29.35085 | 2.424425 | 1.607129e-06 | 22.79433 | 2.420843 | 1.249759e-06 | 17.72565 | 2.414869 | 9.722861e-07 | 13.79019 | 2.411327 | 7.567344e-07 | 10.73296 | 2.405334 | 5.892815e-07 | 8.357934 | 2.401811 | 4.589827e-07 | 6.509872 | 2.395877 | 3.5756e-07 | 5.071367 | 2.392282 | 2.78591e-07 | 3.95133 | 2.38883 | 2.170951e-07 | 3.079117 | 2.382703 | 1.69183e-07 | 2.399567 | 2.380037 | 1.241177e-07 | 1.760394 | 2.374658 | 9.086081e-08 | 1.288703 | 2.369294 | 6.638945e-08 | 0.9416189 | 2.366528 | 4.852561e-08 | 0.6882515 | 2.361112 | 3.539571e-08 | 0.5020266 | 2.358324 | 2.578308e-08 | 0.3656882 | 2.352863 | 1.877707e-08 | 0.2663202 | 2.347459 | 1.364809e-08 | 0.1935744 | 2.344539 | 9.912372e-09 | 0.1405898 | 2.339076 | 7.192993e-09 | 0.1020201 | 2.336137 | 5.209992e-09 | 0.07389468 | 2.33065 | 3.77286e-09 | 0.05351146 | 2.327658 | 2.72803e-09 | 0.03869236 | 2.322177 | 1.969785e-09 | 0.02793798 | 2.319106 | 1.421618e-09 | 0.02016319 | 2.316097 | 1.024244e-09 | 0.01452712 | 2.310489 | 7.373297e-10 | 0.01045774 | 2.307418 | 5.301521e-10 | 0.007519287 | 2.301843 | 3.806054e-10 | 0.005398226 | 2.298685 | 2.730484e-10 | 0.003872717 | 2.29555 | 1.955729e-10 | 0.002773861 | 2.289924 | 1.399141e-10 | 0.001984439 | 2.286725 | 9.996271e-11 | 0.001417797 | 2.283519 | 7.131285e-11 | 0.001011449 | 2.277853 | 5.080554e-11 | 0.0007205883 | 2.271571 | 4.677927e-11 | 0.0006634826 | 2.262805 | 4.103651e-11 | 0.0005820316 | 2.256478 | 3.488617e-11 | 0.0004947997 | 2.247639 | 2.901044e-11 | 0.0004114627 | 2.241262 | 2.371149e-11 | 0.0003363063 | 2.232346 | 1.913682e-11 | 0.0002714225 | 2.225921 | 1.527774e-11 | 0.0002166882 | 2.219545 | 1.209029e-11 | 0.0001714797 | 2.210435 | 9.502063e-12 | 0.0001347703 | 2.203966 | 7.421365e-12 | 0.0001052592 | 2.194816 | 5.767e-12 | 8.179488e-05 | 2.188281 | 4.462098e-12 | 6.328711e-05 | 2.181765 | 3.439076e-12 | 4.877731e-05 | 2.172446 | 2.642184e-12 | 3.747478e-05 | 2.16584 | 2.024204e-12 | 2.870982e-05 | 2.159233 | 1.546866e-12 | 2.19396e-05 | 2.149788 | 1.179627e-12 | 1.673097e-05 | 2.143097 | 8.978967e-13 | 1.273511e-05 | 2.136399 | 6.823294e-13 | 9.677658e-06 | 2.129697 | 5.178011e-13 | 7.344109e-06 | 2.120049 | 3.924903e-13 | 5.566794e-06 | 2.113245 | 2.972113e-13 | 4.215425e-06 | 2.106427 | 2.248473e-13 | 3.189069e-06 | 2.099586 | 1.699643e-13 | 2.410648e-06 | 2.092721 | 1.283879e-13 | 1.820959e-06 | 2.088569 | 7.24699e-14 | 1.02786e-06 | 2.08434 | 4.073752e-14 | 5.77791e-07 | 2.080055 | 2.28019e-14 | 3.234053e-07 | 2.075723 | 1.271149e-14 | 1.802904e-07 | 2.071357 | 7.055192e-15 | 1.000656e-07 | 2.066945 | 3.897414e-15 | 5.527804e-08 | 2.062474 | 2.142207e-15 | 3.038348e-08 | 2.057944 | 1.171112e-15 | 1.661019e-08 | 2.056422 | 6.364875e-16 | 9.027469e-09 | 2.051764 | 3.437148e-16 | 4.874997e-09 | 2.047139 | 1.843046e-16 | 2.614041e-09 | 2.042428 | 9.818753e-17 | 1.39262e-09 | 2.040648 | 5.191672e-17 | 7.363484e-10 | 2.035889 | 2.718574e-17 | 3.855825e-10 | 2.031046 | 1.407655e-17 | 1.996515e-10 | 2.029117 | 7.205677e-18 | 1.022e-10 | 2.024282 | 3.637733e-18 | 5.159492e-11 | 2.019149 | 1.80196e-18 | 2.555767e-11 | 2.017268 | 8.72653e-19 | 1.237707e-11 | 2.012114 | 4.104767e-19 | 5.821899e-12 | 2.010101 | 1.846776e-19 | 2.619331e-12 | 2.004866 | 7.802015e-20 | 1.10658e-12 | 2.002812 | 2.926132e-20 | 4.15021e-13 | 1.99744 | 8.199769e-21 | 1.162995e-13 | 1.995371 | 1.452124e-25 | 2.059585e-18
887 | 2.507809 | 9.462e-05 | 1340.507 | 2.501557 | 7.228177e-05 | 1024.035 | 2.495365 | 5.528354e-05 | 783.2169 | 2.490919 | 4.233151e-05 | 599.722 | 2.484807 | 3.245762e-05 | 459.8359 | 2.478772 | 2.491861e-05 | 353.0288 | 2.474608 | 1.915281e-05 | 271.3431 | 2.468603 | 1.473734e-05 | 208.788 | 2.462674 | 1.135439e-05 | 160.8608 | 2.458682 | 8.761531e-06 | 124.127 | 2.452757 | 6.77059e-06 | 95.92079 | 2.448927 | 5.236728e-06 | 74.19015 | 2.443001 | 4.053707e-06 | 57.42997 | 2.439286 | 3.140343e-06 | 44.49009 | 2.433358 | 2.435077e-06 | 34.4984 | 2.429728 | 1.889809e-06 | 26.77344 | 2.423787 | 1.467736e-06 | 20.79382 | 2.420219 | 1.141137e-06 | 16.16681 | 2.414258 | 8.876028e-07 | 12.57491 | 2.410729 | 6.907597e-07 | 9.78618 | 2.404748 | 5.377903e-07 | 7.619022 | 2.401237 | 4.187874e-07 | 5.933076 | 2.395314 | 3.261777e-07 | 4.621048 | 2.39173 | 2.540882e-07 | 3.599736 | 2.388288 | 1.979631e-07 | 2.804597 | 2.382171 | 1.542399e-07 | 2.185159 | 2.379515 | 1.130922e-07 | 1.602209 | 2.374145 | 8.274146e-08 | 1.172221 | 2.36879 | 6.042694e-08 | 0.8560849 | 2.366032 | 4.414175e-08 | 0.6253682 | 2.360625 | 3.217862e-08 | 0.4558833 | 2.357845 | 2.342947e-08 | 0.3319316 | 2.352391 | 1.705269e-08 | 0.2415901 | 2.346994 | 1.238701e-08 | 0.1754901 | 2.344083 | 8.992926e-09 | 0.1274052 | 2.338626 | 6.521727e-09 | 0.09239508 | 2.335694 | 4.720773e-09 | 0.06688047 | 2.330213 | 3.417323e-09 | 0.04841415 | 2.327229 | 2.469382e-09 | 0.03498441 | 2.321754 | 1.782357e-09 | 0.02525114 | 2.318689 | 1.285532e-09 | 0.01821248 | 2.315686 | 9.256013e-10 | 0.01311325 | 2.310084 | 6.660601e-10 | 0.009436255 | 2.307019 | 4.786013e-10 | 0.006780475 | 2.301449 | 3.434493e-10 | 0.00486574 | 2.298297 | 2.462344e-10 | 0.00348847 | 2.295167 | 1.762549e-10 | 0.002497051 | 2.289546 | 1.260322e-10 | 0.001785532 | 2.286352 | 8.998731e-11 | 0.001274875 | 2.283151 | 6.415986e-11 | 0.0009089703 | 2.27749 | 4.568035e-11 | 0.0006471659 | 2.271212 | 4.214749e-11 | 0.000597115 | 2.26245 | 3.70177e-11 | 0.0005244399 | 2.256128 | 3.149413e-11 | 0.000446186 | 2.247293 | 2.619126e-11 | 0.0003710587 | 2.240919 | 2.140789e-11 | 0.0003032915 | 2.232007 | 1.728015e-11 | 0.0002448126 | 2.225585 | 1.37954e-11 | 0.0001954431 | 2.219213 | 1.091707e-11 | 0.0001546651 | 2.210106 | 8.578932e-12 | 0.0001215401 | 2.203641 | 6.699277e-12 | 9.491048e-05 | 2.194494 | 5.205107e-12 | 7.374216e-05 | 2.187963 | 4.026439e-12 | 5.704365e-05 | 2.18145 | 3.102536e-12 | 4.395447e-05 | 2.172134 | 2.38308e-12 | 3.376174e-05 | 2.165531 | 1.825187e-12 | 2.585792e-05 | 2.158927 | 1.394369e-12 | 1.97544e-05 | 2.149485 | 1.063035e-12 | 1.506031e-05 | 2.142797 | 8.088942e-13 | 1.145983e-05 | 2.136102 | 6.144958e-13 | 8.70573e-06 | 2.129403 | 4.661771e-13 | 6.604458e-06 | 2.119757 | 3.532254e-13 | 5.00424e-06 | 2.112956 | 2.673699e-13 | 3.787903e-06 | 2.106141 | 2.022114e-13 | 2.864785e-06 | 2.099303 | 1.528069e-13 | 2.164857e-06 | 2.092441 | 1.153927e-13 | 1.6348e-06 | 2.088293 | 6.507999e-14 | 9.22006e-07 | 2.08407 | 3.655273e-14 | 5.178525e-07 | 2.07979 | 2.044665e-14 | 2.896733e-07 | 2.075463 | 1.139011e-14 | 1.613668e-07 | 2.071102 | 6.316788e-15 | 8.949165e-08 | 2.066694 | 3.486663e-15 | 4.93965e-08 | 2.062229 | 1.914821e-15 | 2.712779e-08 | 2.057703 | 1.045883e-15 | 1.481731e-08 | 2.056185 | 5.679029e-16 | 8.045635e-09 | 2.051532 | 3.063794e-16 | 4.340561e-09 | 2.046911 | 1.641151e-16 | 2.325063e-09 | 2.042203 | 8.742864e-17 | 1.238625e-09 | 2.040428 | 4.617993e-17 | 6.542437e-10 | 2.035672 | 2.41547e-17 | 3.422062e-10 | 2.030833 | 1.249196e-17 | 1.76977e-10 | 2.028908 | 6.395364e-18 | 9.060487e-11 | 2.024076 | 3.224622e-18 | 4.56841e-11 | 2.018947 | 1.595137e-18 | 2.259874e-11 | 2.017069 | 7.726577e-19 | 1.094645e-11 | 2.011918 | 3.629193e-19 | 5.141576e-12 | 2.009909 | 1.631062e-19 | 2.31077e-12 | 2.004677 | 6.924262e-20 | 9.809791e-13 | 2.002626 | 2.580618e-20 | 3.656032e-13 | 1.997257 | 7.179744e-21 | 1.017174e-13 | 1.995191 | 1.226999e-25 | 1.738322e-18
888 | 2.506829 | 8.651416e-05 | 1224.289 | 2.50061 | 6.608459e-05 | 935.1841 | 2.494449 | 5.053888e-05 | 715.1918 | 2.490032 | 3.869609e-05 | 547.6006 | 2.483948 | 2.96694e-05 | 419.8611 | 2.477938 | 2.277559e-05 | 322.3046 | 2.473797 | 1.750357e-05 | 247.6986 | 2.467815 | 1.346657e-05 | 190.5697 | 2.461907 | 1.037574e-05 | 146.8304 | 2.457935 | 8.00728e-06 | 113.3136 | 2.452029 | 6.186872e-06 | 87.5524 | 2.448216 | 4.784539e-06 | 67.70754 | 2.442308 | 3.703093e-06 | 52.40365 | 2.438609 | 2.868263e-06 | 40.5897 | 2.432697 | 2.224115e-06 | 31.47416 | 2.429081 | 1.725785e-06 | 24.42214 | 2.423154 | 1.340422e-06 | 18.96874 | 2.4196 | 1.041947e-06 | 14.74493 | 2.413652 | 8.102884e-07 | 11.46665 | 2.410135 | 6.305324e-07 | 8.922865 | 2.404166 | 4.907957e-07 | 6.945406 | 2.400667 | 3.821105e-07 | 5.407368 | 2.394755 | 2.975488e-07 | 4.210708 | 2.391182 | 2.31747e-07 | 3.279526 | 2.38775 | 1.805169e-07 | 2.554552 | 2.381644 | 1.406158e-07 | 1.9899 | 2.378997 | 1.030497e-07 | 1.458289 | 2.373635 | 7.535287e-08 | 1.066342 | 2.368289 | 5.500437e-08 | 0.7783843 | 2.36554 | 4.015677e-08 | 0.5682712 | 2.360141 | 2.925498e-08 | 0.4139965 | 2.357369 | 2.129037e-08 | 0.3012868 | 2.351923 | 1.548638e-08 | 0.2191527 | 2.346533 | 1.124222e-08 | 0.1590922 | 2.343629 | 8.158598e-09 | 0.1154549 | 2.338179 | 5.912971e-09 | 0.08367634 | 2.335255 | 4.278263e-09 | 0.06054306 | 2.32978 | 3.095218e-09 | 0.04380142 | 2.326802 | 2.235201e-09 | 0.03163103 | 2.321333 | 1.612726e-09 | 0.0228222 | 2.318274 | 1.162444e-09 | 0.01645012 | 2.315277 | 8.36438e-10 | 0.0118367 | 2.309681 | 6.016659e-10 | 0.008514366 | 2.306622 | 4.320532e-10 | 0.006114123 | 2.301058 | 3.099148e-10 | 0.004385702 | 2.297911 | 2.220496e-10 | 0.003142294 | 2.294787 | 1.588451e-10 | 0.002247868 | 2.28917 | 1.135262e-10 | 0.001606545 | 2.285982 | 8.100659e-11 | 0.00114635 | 2.282785 | 5.77241e-11 | 0.0008168721 | 2.277129 | 4.107189e-11 | 0.0005812214 | 2.270855 | 3.797409e-11 | 0.0005373834 | 2.262098 | 3.339201e-11 | 0.000472541 | 2.255779 | 2.843135e-11 | 0.0004023411 | 2.246948 | 2.365419e-11 | 0.000334738 | 2.240578 | 1.932769e-11 | 0.0002735123 | 2.23167 | 1.560328e-11 | 0.0002208069 | 2.225251 | 1.24566e-11 | 0.0001762774 | 2.218883 | 9.857481e-12 | 0.0001394964 | 2.20978 | 7.745323e-12 | 0.0001096065 | 2.203318 | 6.047331e-12 | 8.557771e-05 | 2.194174 | 4.697876e-12 | 6.648113e-05 | 2.187646 | 3.633257e-12 | 5.141537e-05 | 2.181136 | 2.798889e-12 | 3.960797e-05 | 2.171824 | 2.149358e-12 | 3.041625e-05 | 2.165224 | 1.645719e-12 | 2.328909e-05 | 2.158623 | 1.256907e-12 | 1.778689e-05 | 2.149184 | 9.579603e-13 | 1.35564e-05 | 2.142499 | 7.287099e-13 | 1.031221e-05 | 2.135807 | 5.534052e-13 | 7.831414e-06 | 2.12911 | 4.196987e-13 | 5.93929e-06 | 2.119467 | 3.17902e-13 | 4.498732e-06 | 2.112669 | 2.405425e-13 | 3.403993e-06 | 2.105857 | 1.818543e-13 | 2.573478e-06 | 2.099021 | 1.373815e-13 | 1.94413e-06 | 2.092161 | 1.037126e-13 | 1.46767e-06 | 2.088019 | 5.84436e-14 | 8.27054e-07 | 2.083802 | 3.280008e-14 | 4.641644e-07 | 2.079526 | 1.833529e-14 | 2.594685e-07 | 2.075205 | 1.020599e-14 | 1.444282e-07 | 2.070848 | 5.655582e-15 | 8.003395e-08 | 2.066445 | 3.119134e-15 | 4.413985e-08 | 2.061984 | 1.71152e-15 | 2.422026e-08 | 2.057463 | 9.340074e-16 | 1.321744e-08 | 2.055949 | 5.066815e-16 | 7.170211e-09 | 2.0513 | 2.730808e-16 | 3.864453e-09 | 2.046683 | 1.46257e-16 | 2.069729e-09 | 2.04198 | 7.78418e-17 | 1.101564e-09 | 2.040208 | 4.10726e-17 | 5.812314e-10 | 2.035456 | 2.145873e-17 | 3.036693e-10 | 2.030621 | 1.109559e-17 | 1.570173e-10 | 2.0287 | 5.675266e-18 | 8.031249e-11 | 2.023872 | 2.857872e-18 | 4.044265e-11 | 2.018745 | 1.412707e-18 | 1.999166e-11 | 2.016871 | 6.839648e-19 | 9.679003e-12 | 2.011724 | 3.207838e-19 | 4.539514e-12 | 2.009718 | 1.442022e-19 | 2.040651e-12 | 2.004489 | 6.068838e-20 | 8.588206e-13 | 2.002441 | 2.274061e-20 | 3.218097e-13 | 1.997075 | 6.366404e-21 | 9.009301e-14 | 1.995012 | 1.036766e-25 | 1.46716e-18
889 | 2.505861 | 7.910355e-05 | 1118.16 | 2.499675 | 6.041861e-05 | 854.0413 | 2.493544 | 4.620125e-05 | 653.0732 | 2.489156 | 3.5375e-05 | 500.0397 | 2.483098 | 2.712048e-05 | 383.3588 | 2.477113 | 2.081668e-05 | 294.2521 | 2.472995 | 1.599618e-05 | 226.1124 | 2.467035 | 1.230524e-05 | 173.9395 | 2.461148 | 9.481335e-06 | 134.0225 | 2.457195 | 7.317865e-06 | 103.4409 | 2.451308 | 5.653406e-06 | 79.91315 | 2.447512 | 4.37134e-06 | 61.79065 | 2.441621 | 3.382762e-06 | 47.81669 | 2.437938 | 2.619889e-06 | 37.03318 | 2.432041 | 2.031407e-06 | 28.71475 | 2.42844 | 1.575981e-06 | 22.27712 | 2.422527 | 1.224139e-06 | 17.3037 | 2.418986 | 9.513697e-07 | 13.44799 | 2.413051 | 7.397664e-07 | 10.45689 | 2.409546 | 5.755524e-07 | 8.135664 | 2.403589 | 4.47905e-07 | 6.331317 | 2.400101 | 3.486442e-07 | 4.928225 | 2.3942 | 2.714317e-07 | 3.836796 | 2.390638 | 2.113698e-07 | 2.987796 | 2.387217 | 1.64608e-07 | 2.326801 | 2.38112 | 1.281962e-07 | 1.812105 | 2.378482 | 9.389858e-08 | 1.327294 | 2.37313 | 6.862369e-08 | 0.9700232 | 2.367792 | 5.006894e-08 | 0.7077445 | 2.365051 | 3.653318e-08 | 0.5164112 | 2.35966 | 2.659966e-08 | 0.3759968 | 2.356896 | 1.934968e-08 | 0.2735155 | 2.351458 | 1.406513e-08 | 0.1988163 | 2.346075 | 1.020303e-08 | 0.1442239 | 2.343178 | 7.401526e-09 | 0.1046235 | 2.337736 | 5.360918e-09 | 0.07577873 | 2.334818 | 3.877348e-09 | 0.05480787 | 2.32935 | 2.803407e-09 | 0.03962729 | 2.326378 | 2.023176e-09 | 0.0285984 | 2.320915 | 1.459205e-09 | 0.02062644 | 2.317863 | 1.051116e-09 | 0.01485794 | 2.314871 | 7.560352e-10 | 0.01068686 | 2.309281 | 5.43485e-10 | 0.007682377 | 2.306227 | 3.900233e-10 | 0.005513135 | 2.300669 | 2.796492e-10 | 0.003952953 | 2.297527 | 2.002364e-10 | 0.002830422 | 2.294408 | 1.431733e-10 | 0.002023812 | 2.288797 | 1.022598e-10 | 0.001445484 | 2.285614 | 7.292143e-11 | 0.001030774 | 2.282422 | 5.193367e-11 | 0.0007341031 | 2.27677 | 3.692857e-11 | 0.0005220001 | 2.270501 | 3.421373e-11 | 0.0004836247 | 2.261747 | 3.012103e-11 | 0.0004257728 | 2.255432 | 2.566591e-11 | 0.0003627979 | 2.246605 | 2.136237e-11 | 0.0003019657 | 2.240239 | 1.745941e-11 | 0.0002467958 | 2.231334 | 1.408882e-11 | 0.0001991511 | 2.22492 | 1.124749e-11 | 0.0001589878 | 2.218555 | 8.900542e-12 | 0.0001258127 | 2.209455 | 6.992571e-12 | 9.884279e-05 | 2.202996 | 5.458726e-12 | 7.716127e-05 | 2.193856 | 4.239998e-12 | 5.993407e-05 | 2.187332 | 3.278417e-12 | 4.634173e-05 | 2.180825 | 2.524985e-12 | 3.569167e-05 | 2.171516 | 1.938535e-12 | 2.740197e-05 | 2.164918 | 1.483883e-12 | 2.097527e-05 | 2.15832 | 1.133006e-12 | 1.601549e-05 | 2.148884 | 8.632652e-13 | 1.22026e-05 | 2.142202 | 6.564705e-13 | 9.279473e-06 | 2.135513 | 4.983927e-13 | 7.04498e-06 | 2.128819 | 3.778531e-13 | 5.341105e-06 | 2.119179 | 2.861105e-13 | 4.044286e-06 | 2.112384 | 2.164149e-13 | 3.059112e-06 | 2.105574 | 1.635539e-13 | 2.3119e-06 | 2.098741 | 1.235133e-13 | 1.74591e-06 | 2.091884 | 9.321455e-14 | 1.317625e-06 | 2.087747 | 5.248397e-14 | 7.418819e-07 | 2.083535 | 2.943552e-14 | 4.160829e-07 | 2.079264 | 1.644187e-14 | 2.324123e-07 | 2.074947 | 9.144893e-15 | 1.292667e-07 | 2.070596 | 5.063513e-15 | 7.157478e-08 | 2.066198 | 2.790285e-15 | 3.944179e-08 | 2.061741 | 1.529757e-15 | 2.162372e-08 | 2.057224 | 8.340641e-16 | 1.178983e-08 | 2.055715 | 4.520353e-16 | 6.3897e-09 | 2.05107 | 2.433841e-16 | 3.440331e-09 | 2.046457 | 1.303389e-16 | 1.842393e-09 | 2.041757 | 6.929998e-17 | 9.795829e-10 | 2.03999 | 3.652605e-17 | 5.163104e-10 | 2.035242 | 1.906105e-17 | 2.694356e-10 | 2.03041 | 9.8565e-18 | 1.393256e-10 | 2.028492 | 5.03542e-18 | 7.117768e-11 | 2.023668 | 2.532328e-18 | 3.579547e-11 | 2.018545 | 1.251977e-18 | 1.769719e-11 | 2.016675 | 6.053106e-19 | 8.556307e-12 | 2.01153 | 2.8346e-19 | 4.006821e-12 | 2.009527 | 1.27454e-19 | 1.801614e-12 | 2.004302 | 5.396629e-20 | 7.628351e-13 | 2.002256 | 2.009457e-20 | 2.840448e-13 | 1.996894 | 5.58524e-21 | 7.89496e-14 | 1.994834 | 8.760438e-26 | 1.238323e-18
890 | 2.504905 | 7.232712e-05 | 1021.224 | 2.498751 | 5.523831e-05 | 779.9382 | 2.49265 | 4.223689e-05 | 596.3645 | 2.488289 | 3.233873e-05 | 456.6073 | 2.482257 | 2.479035e-05 | 350.0277 | 2.476296 | 1.902608e-05 | 268.639 | 2.472202 | 1.461846e-05 | 206.4056 | 2.466263 | 1.124394e-05 | 158.7589 | 2.460396 | 8.665912e-06 | 122.3585 | 2.456462 | 6.687721e-06 | 94.4274 | 2.450593 | 5.16587e-06 | 72.9396 | 2.446815 | 3.993774e-06 | 56.39017 | 2.44094 | 3.090101e-06 | 43.63074 | 2.437273 | 2.393266e-06 | 33.79176 | 2.431391 | 1.855375e-06 | 26.197 | 2.427804 | 1.439432e-06 | 20.32408 | 2.421905 | 1.117932e-06 | 15.78466 | 2.418377 | 8.686579e-07 | 12.26503 | 2.412454 | 6.753994e-07 | 9.536313 | 2.408962 | 5.253628e-07 | 7.41787 | 2.403017 | 4.087603e-07 | 5.771498 | 2.39954 | 3.181074e-07 | 4.491523 | 2.39365 | 2.476174e-07 | 3.496238 | 2.390098 | 1.927839e-07 | 2.722016 | 2.386687 | 1.501011e-07 | 2.119355 | 2.3806 | 1.16873e-07 | 1.650191 | 2.377971 | 8.555974e-08 | 1.208062 | 2.372628 | 6.249494e-08 | 0.8823984 | 2.367298 | 4.557586e-08 | 0.6435091 | 2.364566 | 3.32361e-08 | 0.4692778 | 2.359183 | 2.418494e-08 | 0.3414796 | 2.356426 | 1.758578e-08 | 0.2483027 | 2.350996 | 1.277541e-08 | 0.1803826 | 2.345621 | 9.261668e-09 | 0.1307703 | 2.34273 | 6.715034e-09 | 0.09481304 | 2.337295 | 4.860298e-09 | 0.06862506 | 2.334383 | 3.513927e-09 | 0.04961496 | 2.328922 | 2.539048e-09 | 0.03585014 | 2.325957 | 1.831216e-09 | 0.02585588 | 2.3205 | 1.320267e-09 | 0.01864153 | 2.317453 | 9.504256e-10 | 0.01341955 | 2.314468 | 6.833478e-10 | 0.009648542 | 2.308884 | 4.909188e-10 | 0.006931537 | 2.305835 | 3.520736e-10 | 0.00497111 | 2.300282 | 2.523344e-10 | 0.00356284 | 2.297146 | 1.805626e-10 | 0.002549457 | 2.294032 | 1.290459e-10 | 0.001822065 | 2.288426 | 9.211042e-11 | 0.001300555 | 2.285247 | 6.564445e-11 | 0.0009268679 | 2.28206 | 4.672386e-11 | 0.0006597184 | 2.276414 | 3.320319e-11 | 0.0004688131 | 2.270148 | 3.082554e-11 | 0.0004352418 | 2.261399 | 2.71701e-11 | 0.0003836287 | 2.255088 | 2.316901e-11 | 0.0003271352 | 2.246264 | 1.929216e-11 | 0.0002723959 | 2.239902 | 1.577201e-11 | 0.0002226932 | 2.231001 | 1.272515e-11 | 0.000179673 | 2.22459 | 1.015552e-11 | 0.0001433911 | 2.218229 | 8.036328e-12 | 0.0001134691 | 2.209132 | 6.31285e-12 | 8.91344e-05 | 2.202677 | 4.927318e-12 | 6.957135e-05 | 2.19354 | 3.82668e-12 | 5.403088e-05 | 2.187018 | 2.958185e-12 | 4.176815e-05 | 2.180515 | 2.277885e-12 | 3.216264e-05 | 2.171209 | 1.748369e-12 | 2.468613e-05 | 2.164614 | 1.337947e-12 | 1.889116e-05 | 2.158019 | 1.02131e-12 | 1.44204e-05 | 2.148586 | 7.779252e-13 | 1.098393e-05 | 2.141907 | 5.913891e-13 | 8.350129e-06 | 2.135221 | 4.488469e-13 | 6.337502e-06 | 2.12853 | 3.401787e-13 | 4.803159e-06 | 2.118892 | 2.574978e-13 | 3.635744e-06 | 2.1121 | 1.947082e-13 | 2.749187e-06 | 2.105292 | 1.470992e-13 | 2.07697e-06 | 2.098462 | 1.110472e-13 | 1.567932e-06 | 2.091607 | 8.377913e-14 | 1.182921e-06 | 2.087476 | 4.713586e-14 | 6.655356e-07 | 2.083269 | 2.641603e-14 | 3.729816e-07 | 2.079004 | 1.474389e-14 | 2.081767e-07 | 2.074691 | 8.194037e-15 | 1.156959e-07 | 2.070344 | 4.533358e-15 | 6.400883e-08 | 2.065951 | 2.496051e-15 | 3.524303e-08 | 2.061499 | 1.367254e-15 | 1.930497e-08 | 2.056987 | 7.44784e-16 | 1.051599e-08 | 2.055481 | 4.032605e-16 | 5.693844e-09 | 2.050841 | 2.169691e-16 | 3.063499e-09 | 2.046232 | 1.161449e-16 | 1.639909e-09 | 2.041536 | 6.168984e-17 | 8.710307e-10 | 2.039772 | 3.24791e-17 | 4.585893e-10 | 2.035028 | 1.693281e-17 | 2.390832e-10 | 2.0302 | 8.754571e-18 | 1.236103e-10 | 2.028286 | 4.46696e-18 | 6.307132e-11 | 2.023465 | 2.243407e-18 | 3.167583e-11 | 2.018346 | 1.109311e-18 | 1.566294e-11 | 2.016479 | 5.355716e-19 | 7.562013e-12 | 2.011337 | 2.507256e-19 | 3.540125e-12 | 2.009338 | 1.126189e-19 | 1.590125e-12 | 2.004116 | 4.724422e-20 | 6.670656e-13 | 2.002073 | 1.766926e-20 | 2.494814e-13 | 1.996714 | 4.942039e-21 | 6.977921e-14 | 1.994656 | 7.402297e-26 | 1.045169e-18
891 | 2.503961 | 6.613155e-05 | 932.6977 | 2.497838 | 5.050205e-05 | 712.2643 | 2.491766 | 3.861457e-05 | 544.6071 | 2.487432 | 2.956289e-05 | 416.9453 | 2.481425 | 2.266024e-05 | 319.5925 | 2.475488 | 1.738934e-05 | 245.2535 | 2.471416 | 1.335926e-05 | 188.4146 | 2.465498 | 1.027537e-05 | 144.9204 | 2.459651 | 7.920602e-06 | 111.7096 | 2.455736 | 6.111761e-06 | 86.19827 | 2.449885 | 4.720318e-06 | 66.57381 | 2.446124 | 3.648773e-06 | 51.46109 | 2.440265 | 2.822725e-06 | 39.81078 | 2.436614 | 2.18622e-06 | 30.83372 | 2.430746 | 1.694578e-06 | 23.89976 | 2.427174 | 1.314784e-06 | 18.54327 | 2.421288 | 1.020929e-06 | 14.39884 | 2.417773 | 7.931296e-07 | 11.18604 | 2.411863 | 6.166279e-07 | 8.696717 | 2.408382 | 4.795466e-07 | 6.763367 | 2.402449 | 3.730344e-07 | 5.261154 | 2.398983 | 2.902439e-07 | 4.093504 | 2.393104 | 2.258936e-07 | 3.185929 | 2.389562 | 1.758319e-07 | 2.479875 | 2.386161 | 1.368725e-07 | 1.930404 | 2.380084 | 1.065498e-07 | 1.502743 | 2.377464 | 7.796113e-08 | 1.099538 | 2.372129 | 5.691311e-08 | 0.8026838 | 2.366808 | 4.148552e-08 | 0.5850981 | 2.364084 | 3.023616e-08 | 0.4264409 | 2.358709 | 2.198905e-08 | 0.3101263 | 2.35596 | 1.598237e-08 | 0.2254101 | 2.350537 | 1.16037e-08 | 0.1636547 | 2.345169 | 8.40735e-09 | 0.1185745 | 2.342286 | 6.093094e-09 | 0.08593499 | 2.336857 | 4.406868e-09 | 0.06215301 | 2.333952 | 3.184501e-09 | 0.04491315 | 2.328497 | 2.299564e-09 | 0.03243229 | 2.325538 | 1.657427e-09 | 0.0233758 | 2.320088 | 1.194529e-09 | 0.01684725 | 2.317047 | 8.593592e-10 | 0.01212012 | 2.314067 | 6.176351e-10 | 0.008710922 | 2.308489 | 4.434266e-10 | 0.006253943 | 2.305446 | 3.178475e-10 | 0.004482817 | 2.299898 | 2.276831e-10 | 0.003211168 | 2.296767 | 1.628187e-10 | 0.002296341 | 2.293658 | 1.163107e-10 | 0.001640408 | 2.288057 | 8.296726e-11 | 0.001170143 | 2.284884 | 5.909693e-11 | 0.0008334836 | 2.281701 | 4.203649e-11 | 0.0005928688 | 2.276059 | 2.985343e-11 | 0.000421043 | 2.269798 | 2.777273e-11 | 0.0003916974 | 2.261052 | 2.450795e-11 | 0.000345652 | 2.254745 | 2.091461e-11 | 0.0002949728 | 2.245925 | 1.742216e-11 | 0.0002457164 | 2.239567 | 1.424732e-11 | 0.0002009395 | 2.230669 | 1.149607e-11 | 0.0001621368 | 2.224262 | 9.169463e-12 | 0.0001293231 | 2.217904 | 7.255872e-12 | 0.0001023344 | 2.208811 | 5.699087e-12 | 8.037805e-05 | 2.202359 | 4.447619e-12 | 6.272775e-05 | 2.193225 | 3.453592e-12 | 4.870833e-05 | 2.186707 | 2.669192e-12 | 3.76454e-05 | 2.180206 | 2.054939e-12 | 2.898218e-05 | 2.170904 | 1.576839e-12 | 2.223921e-05 | 2.164312 | 1.206351e-12 | 1.701398e-05 | 2.15772 | 9.206168e-13 | 1.298408e-05 | 2.14829 | 7.010167e-13 | 9.886909e-06 | 2.141614 | 5.327569e-13 | 7.513828e-06 | 2.13493 | 4.042248e-13 | 5.701054e-06 | 2.128242 | 3.062598e-13 | 4.319387e-06 | 2.118607 | 2.317461e-13 | 3.26847e-06 | 2.111817 | 1.751786e-13 | 2.470661e-06 | 2.105012 | 1.322998e-13 | 1.865914e-06 | 2.098185 | 9.984091e-14 | 1.408123e-06 | 2.091332 | 7.529922e-14 | 1.061995e-06 | 2.087207 | 4.23328e-14 | 5.970478e-07 | 2.083004 | 2.370623e-14 | 3.343448e-07 | 2.078744 | 1.32212e-14 | 1.864675e-07 | 2.074437 | 7.341979e-15 | 1.035489e-07 | 2.070095 | 4.05865e-15 | 5.724186e-08 | 2.065706 | 2.232794e-15 | 3.149059e-08 | 2.061258 | 1.221976e-15 | 1.723434e-08 | 2.05675 | 6.650324e-16 | 9.379399e-09 | 2.055249 | 3.597284e-16 | 5.073491e-09 | 2.050613 | 1.935152e-16 | 2.729274e-09 | 2.046008 | 1.034889e-16 | 1.459573e-09 | 2.041316 | 5.491028e-17 | 7.744365e-10 | 2.039556 | 2.887719e-17 | 4.072744e-10 | 2.034816 | 1.505506e-17 | 2.123317e-10 | 2.029991 | 7.774732e-18 | 1.096523e-10 | 2.028081 | 3.961988e-18 | 5.587857e-11 | 2.023263 | 1.98946e-18 | 2.805869e-11 | 2.018147 | 9.826995e-19 | 1.385967e-11 | 2.016283 | 4.73749e-19 | 6.681599e-12 | 2.011146 | 2.218229e-19 | 3.128517e-12 | 2.009149 | 1.000371e-19 | 1.410891e-12 | 2.00393 | 4.204752e-20 | 5.930244e-13 | 2.001891 | 1.564284e-20 | 2.206215e-13 | 1.996534 | 4.343801e-21 | 6.126354e-14 | 1.99448 | 6.254646e-26 | 8.821347e-19
892 | 2.503028 | 6.046651e-05 | 851.8437 | 2.496936 | 4.617253e-05 | 650.4721 | 2.490892 | 3.530274e-05 | 497.3401 | 2.486584 | 2.702515e-05 | 380.7265 | 2.480602 | 2.0713e-05 | 291.8018 | 2.474689 | 1.589326e-05 | 223.902 | 2.470638 | 1.22084e-05 | 171.9902 | 2.464741 | 9.392094e-06 | 132.3145 | 2.458914 | 7.239301e-06 | 101.9863 | 2.455017 | 5.585332e-06 | 78.68538 | 2.449184 | 4.313138e-06 | 60.76288 | 2.445439 | 3.333532e-06 | 46.96233 | 2.439596 | 2.578451e-06 | 36.32486 | 2.43596 | 1.997062e-06 | 28.13433 | 2.430107 | 1.547699e-06 | 21.80376 | 2.426548 | 1.200916e-06 | 16.91833 | 2.420676 | 9.323324e-07 | 13.13457 | 2.417174 | 7.242539e-07 | 10.20319 | 2.411276 | 5.62966e-07 | 7.930987 | 2.407808 | 4.377229e-07 | 6.166579 | 2.401885 | 3.40429e-07 | 4.795916 | 2.39843 | 2.648263e-07 | 3.730836 | 2.392562 | 2.06075e-07 | 2.903156 | 2.38903 | 1.603702e-07 | 2.259273 | 2.385639 | 1.248096e-07 | 1.7583 | 2.379571 | 9.713894e-08 | 1.36848 | 2.37696 | 7.103708e-08 | 1.00076 | 2.371634 | 5.182944e-08 | 0.7301659 | 2.366322 | 3.776189e-08 | 0.5319842 | 2.363606 | 2.750662e-08 | 0.3875094 | 2.358238 | 1.999221e-08 | 0.2816474 | 2.355497 | 1.452489e-08 | 0.2046246 | 2.350081 | 1.053923e-08 | 0.1484752 | 2.34472 | 7.633085e-09 | 0.1075338 | 2.341844 | 5.528625e-09 | 0.07788649 | 2.336422 | 3.996127e-09 | 0.05629688 | 2.333524 | 2.88629e-09 | 0.04066164 | 2.328075 | 2.082619e-09 | 0.02933964 | 2.325122 | 1.500448e-09 | 0.02113811 | 2.319678 | 1.080741e-09 | 0.01522533 | 2.316643 | 7.769987e-10 | 0.01094625 | 2.313669 | 5.582289e-10 | 0.00786425 | 2.308096 | 4.005194e-10 | 0.005642461 | 2.305058 | 2.869742e-10 | 0.004042852 | 2.299516 | 2.054359e-10 | 0.002894152 | 2.29639 | 1.468155e-10 | 0.002068316 | 2.293287 | 1.048308e-10 | 0.001476842 | 2.287691 | 7.473067e-11 | 0.001052795 | 2.284522 | 5.320203e-11 | 0.0007495027 | 2.281344 | 3.781917e-11 | 0.0005327911 | 2.275707 | 2.684192e-11 | 0.0003781453 | 2.26945 | 2.502209e-11 | 0.0003525077 | 2.260708 | 2.210634e-11 | 0.000311431 | 2.254405 | 1.887921e-11 | 0.0002659676 | 2.245589 | 1.573306e-11 | 0.0002216451 | 2.239234 | 1.286969e-11 | 0.0001813064 | 2.23034 | 1.038543e-11 | 0.0001463084 | 2.223936 | 8.283582e-12 | 0.0001166979 | 2.217581 | 6.551073e-12 | 9.22906e-05 | 2.208491 | 5.144895e-12 | 7.248055e-05 | 2.202043 | 4.014688e-12 | 5.655836e-05 | 2.192912 | 3.116825e-12 | 4.39094e-05 | 2.186397 | 2.408393e-12 | 3.39291e-05 | 2.1799 | 1.853787e-12 | 2.611589e-05 | 2.1706 | 1.42212e-12 | 2.003462e-05 | 2.164012 | 1.087687e-12 | 1.532319e-05 | 2.157422 | 8.298441e-13 | 1.169073e-05 | 2.147995 | 6.317073e-13 | 8.899404e-06 | 2.141322 | 4.799351e-13 | 6.761258e-06 | 2.134641 | 3.640374e-13 | 5.128507e-06 | 2.127956 | 2.757221e-13 | 3.884334e-06 | 2.118324 | 2.085693e-13 | 2.938295e-06 | 2.111536 | 1.576076e-13 | 2.220354e-06 | 2.104734 | 1.189894e-13 | 1.676306e-06 | 2.097909 | 8.976552e-14 | 1.264604e-06 | 2.091059 | 6.767747e-14 | 9.534307e-07 | 2.086938 | 3.801914e-14 | 5.356083e-07 | 2.082741 | 2.127435e-14 | 2.9971e-07 | 2.078486 | 1.185571e-14 | 1.670216e-07 | 2.074183 | 6.578459e-15 | 9.267641e-08 | 2.069846 | 3.633595e-15 | 5.118958e-08 | 2.065462 | 1.997257e-15 | 2.813708e-08 | 2.061018 | 1.092099e-15 | 1.538534e-08 | 2.056515 | 5.937951e-16 | 8.365302e-09 | 2.055018 | 3.208773e-16 | 4.520474e-09 | 2.050386 | 1.725863e-16 | 2.431371e-09 | 2.045785 | 9.220499e-17 | 1.298971e-09 | 2.041097 | 4.887114e-17 | 6.884897e-10 | 2.039341 | 2.567169e-17 | 3.616592e-10 | 2.034604 | 1.338396e-17 | 1.885514e-10 | 2.029784 | 6.903556e-18 | 9.725633e-11 | 2.027877 | 3.513477e-18 | 4.949737e-11 | 2.023062 | 1.764419e-18 | 2.485689e-11 | 2.01795 | 8.703538e-19 | 1.226142e-11 | 2.016089 | 4.189691e-19 | 5.902378e-12 | 2.010955 | 1.962025e-19 | 2.764073e-12 | 2.008962 | 8.841253e-20 | 1.245543e-12 | 2.003745 | 3.689956e-20 | 5.198359e-13 | 2.001709 | 1.372603e-20 | 1.933703e-13 | 1.996356 | 3.835656e-21 | 5.403619e-14 | 1.994304 | 5.285037e-26 | 7.445486e-19
893 | 2.502106 | 5.528677e-05 | 778.0001 | 2.496044 | 4.221518e-05 | 594.0555 | 2.490028 | 3.227482e-05 | 454.174 | 2.485746 | 2.47051e-05 | 347.6522 | 2.479788 | 1.893294e-05 | 266.4259 | 2.473897 | 1.452576e-05 | 204.4078 | 2.469868 | 1.115657e-05 | 156.9962 | 2.463991 | 8.585111e-06 | 120.8104 | 2.458183 | 6.616521e-06 | 93.10824 | 2.454305 | 5.104182e-06 | 71.82647 | 2.448489 | 3.941032e-06 | 55.45853 | 2.444761 | 3.045487e-06 | 42.85635 | 2.438934 | 2.355671e-06 | 33.1492 | 2.435312 | 1.824249e-06 | 25.67098 | 2.429473 | 1.413889e-06 | 19.89636 | 2.425928 | 1.096897e-06 | 15.43562 | 2.420069 | 8.514157e-07 | 11.98119 | 2.41658 | 6.613567e-07 | 9.306666 | 2.410694 | 5.1397e-07 | 7.232628 | 2.407237 | 3.995441e-07 | 5.622418 | 2.401326 | 3.106718e-07 | 4.371799 | 2.397882 | 2.416445e-07 | 3.400442 | 2.392024 | 1.879946e-07 | 2.645476 | 2.388503 | 1.462678e-07 | 2.058293 | 2.385121 | 1.138097e-07 | 1.60154 | 2.379063 | 8.855874e-08 | 1.246206 | 2.376461 | 6.472774e-08 | 0.9108541 | 2.371143 | 4.719952e-08 | 0.6641956 | 2.365839 | 3.437212e-08 | 0.4836874 | 2.363131 | 2.502316e-08 | 0.352128 | 2.357771 | 1.81764e-08 | 0.2557798 | 2.355037 | 1.320008e-08 | 0.1857526 | 2.349628 | 9.572217e-09 | 0.134701 | 2.344275 | 6.929977e-09 | 0.09751921 | 2.341405 | 5.016329e-09 | 0.0705902 | 2.33599 | 3.623575e-09 | 0.05099125 | 2.333098 | 2.616238e-09 | 0.03681592 | 2.327656 | 1.886284e-09 | 0.02654394 | 2.324709 | 1.358349e-09 | 0.0191148 | 2.31927 | 9.777691e-10 | 0.01375925 | 2.316242 | 7.025135e-10 | 0.009885829 | 2.313273 | 5.045251e-10 | 0.007099719 | 2.307706 | 3.617554e-10 | 0.005090652 | 2.304674 | 2.590945e-10 | 0.003645999 | 2.299136 | 1.853587e-10 | 0.002608383 | 2.296016 | 1.323982e-10 | 0.001863119 | 2.292917 | 9.448249e-11 | 0.001329565 | 2.287326 | 6.731084e-11 | 0.0009472038 | 2.284162 | 4.789474e-11 | 0.0006739787 | 2.280989 | 3.402477e-11 | 0.0004787995 | 2.275357 | 2.413404e-11 | 0.0003396162 | 2.269103 | 2.254375e-11 | 0.0003172375 | 2.260366 | 1.993982e-11 | 0.0002805948 | 2.254066 | 1.704157e-11 | 0.0002398103 | 2.245254 | 1.42074e-11 | 0.0001999277 | 2.238902 | 1.162498e-11 | 0.0001635876 | 2.230012 | 9.381832e-12 | 0.0001320219 | 2.223611 | 7.483097e-12 | 0.0001053028 | 2.21726 | 5.915735e-12 | 8.324672e-05 | 2.208174 | 4.644501e-12 | 6.535781e-05 | 2.201728 | 3.623831e-12 | 5.099485e-05 | 2.192601 | 2.812849e-12 | 3.958264e-05 | 2.18609 | 2.173043e-12 | 3.057924e-05 | 2.179595 | 1.672302e-12 | 2.353277e-05 | 2.170298 | 1.282566e-12 | 1.804838e-05 | 2.163713 | 9.80686e-13 | 1.38003e-05 | 2.157126 | 7.480152e-13 | 1.052613e-05 | 2.147702 | 5.692466e-13 | 8.010485e-06 | 2.141031 | 4.323528e-13 | 6.084105e-06 | 2.134354 | 3.27844e-13 | 4.613447e-06 | 2.127671 | 2.482287e-13 | 3.493094e-06 | 2.118041 | 1.877112e-13 | 2.641488e-06 | 2.111256 | 1.417989e-13 | 1.995406e-06 | 2.104457 | 1.07018e-13 | 1.505966e-06 | 2.097634 | 8.070687e-14 | 1.135714e-06 | 2.090787 | 6.082705e-14 | 8.559633e-07 | 2.086672 | 3.414501e-14 | 4.804915e-07 | 2.08248 | 1.90919e-14 | 2.686628e-07 | 2.078229 | 1.063119e-14 | 1.49603e-07 | 2.073931 | 5.894285e-15 | 8.294487e-08 | 2.069599 | 3.253006e-15 | 4.577657e-08 | 2.065219 | 1.786527e-15 | 2.514016e-08 | 2.06078 | 9.75995e-16 | 1.373428e-08 | 2.056281 | 5.301655e-16 | 7.460533e-09 | 2.054788 | 2.863156e-16 | 4.029057e-09 | 2.05016 | 1.539116e-16 | 2.165856e-09 | 2.045563 | 8.214514e-17 | 1.155953e-09 | 2.040879 | 4.349198e-17 | 6.120227e-10 | 2.039127 | 2.282883e-17 | 3.212492e-10 | 2.034394 | 1.189691e-17 | 1.674143e-10 | 2.029577 | 6.129086e-18 | 8.624902e-11 | 2.027673 | 3.115263e-18 | 4.383825e-11 | 2.022863 | 1.564552e-18 | 2.201651e-11 | 2.017753 | 7.706833e-19 | 1.084512e-11 | 2.015896 | 3.710344e-19 | 5.221226e-12 | 2.010765 | 1.73496e-19 | 2.44145e-12 | 2.008775 | 7.798292e-20 | 1.097382e-12 | 2.003562 | 3.275152e-20 | 4.608821e-13 | 2.001528 | 1.217414e-20 | 1.713155e-13 | 1.996178 | 3.377508e-21 | 4.752858e-14 | 1.994129 | 4.465693e-26 | 6.284161e-19
894 | 2.501196 | 5.055084e-05 | 710.5599 | 2.495162 | 3.859692e-05 | 542.5315 | 2.489173 | 2.950647e-05 | 414.7531 | 2.484916 | 2.258408e-05 | 317.4496 | 2.478982 | 1.730572e-05 | 243.2552 | 2.473114 | 1.327581e-05 | 186.6094 | 2.469106 | 1.019677e-05 | 143.3293 | 2.463249 | 7.847372e-06 | 110.3054 | 2.45746 | 6.047242e-06 | 85.00211 | 2.453599 | 4.664421e-06 | 65.5647 | 2.4478 | 3.600981e-06 | 50.61663 | 2.444088 | 2.782297e-06 | 39.10892 | 2.438276 | 2.152148e-06 | 30.25133 | 2.43467 | 1.666371e-06 | 23.42308 | 2.428845 | 1.291646e-06 | 18.15581 | 2.425314 | 1.001876e-06 | 14.08271 | 2.419467 | 7.775136e-07 | 10.929 | 2.41599 | 6.039162e-07 | 8.488853 | 2.410117 | 4.692343e-07 | 6.595719 | 2.406671 | 3.646928e-07 | 5.126246 | 2.400771 | 2.83514e-07 | 3.985169 | 2.397338 | 2.20491e-07 | 3.099297 | 2.39149 | 1.715e-07 | 2.410662 | 2.387979 | 1.334053e-07 | 1.87519 | 2.384607 | 1.037796e-07 | 1.458762 | 2.378558 | 8.073679e-08 | 1.134864 | 2.375964 | 5.897856e-08 | 0.8290229 | 2.370655 | 4.298289e-08 | 0.6041822 | 2.365359 | 3.128633e-08 | 0.4397714 | 2.362659 | 2.276362e-08 | 0.3199732 | 2.357307 | 1.652526e-08 | 0.2322847 | 2.35458 | 1.199589e-08 | 0.1686184 | 2.349179 | 8.693753e-09 | 0.1222024 | 2.343832 | 6.2915e-09 | 0.08843549 | 2.340969 | 4.551398e-09 | 0.063976 | 2.33556 | 3.28567e-09 | 0.04618451 | 2.332675 | 2.371393e-09 | 0.03333312 | 2.327239 | 1.708675e-09 | 0.02401773 | 2.324298 | 1.229682e-09 | 0.01728484 | 2.318866 | 8.845868e-10 | 0.01243406 | 2.315843 | 6.351778e-10 | 0.008928278 | 2.31288 | 4.559773e-10 | 0.006409373 | 2.307318 | 3.267351e-10 | 0.004592701 | 2.304291 | 2.339185e-10 | 0.003288038 | 2.298759 | 1.672402e-10 | 0.002350785 | 2.295644 | 1.194034e-10 | 0.001678375 | 2.29255 | 8.515436e-11 | 0.001196959 | 2.286964 | 6.062772e-11 | 0.000852204 | 2.283805 | 4.31165e-11 | 0.0006060604 | 2.280637 | 3.061091e-11 | 0.0004302774 | 2.275009 | 2.169932e-11 | 0.000305013 | 2.268759 | 2.031076e-11 | 0.000285495 | 2.260025 | 1.798539e-11 | 0.0002528088 | 2.253729 | 1.53825e-11 | 0.0002162218 | 2.244921 | 1.282939e-11 | 0.0001803343 | 2.238573 | 1.050038e-11 | 0.0001475969 | 2.229686 | 8.475e-12 | 0.0001191275 | 2.223289 | 6.75979e-12 | 9.501792e-05 | 2.216941 | 5.343851e-12 | 7.5115e-05 | 2.207858 | 4.192694e-12 | 5.893394e-05 | 2.201416 | 3.270965e-12 | 4.597781e-05 | 2.192292 | 2.538475e-12 | 3.568168e-05 | 2.185783 | 1.960661e-12 | 2.755972e-05 | 2.179292 | 1.508563e-12 | 2.120488e-05 | 2.169998 | 1.156693e-12 | 1.625888e-05 | 2.163416 | 8.842174e-13 | 1.242886e-05 | 2.156832 | 6.742495e-13 | 9.477482e-06 | 2.147411 | 5.129581e-13 | 7.210315e-06 | 2.140743 | 3.89489e-13 | 5.474791e-06 | 2.134068 | 2.952477e-13 | 4.150104e-06 | 2.127388 | 2.234761e-13 | 3.141256e-06 | 2.117761 | 1.689394e-13 | 2.37467e-06 | 2.110978 | 1.275757e-13 | 1.793248e-06 | 2.104181 | 9.625101e-14 | 1.352937e-06 | 2.097361 | 7.25625e-14 | 1.019963e-06 | 2.090517 | 5.466991e-14 | 7.68459e-07 | 2.086406 | 3.066564e-14 | 4.310468e-07 | 2.082219 | 1.71333e-14 | 2.408315e-07 | 2.077974 | 9.53309e-15 | 1.340004e-07 | 2.073681 | 5.281215e-15 | 7.423457e-08 | 2.069352 | 2.912235e-15 | 4.093537e-08 | 2.064977 | 1.597994e-15 | 2.246195e-08 | 2.060543 | 8.72206e-16 | 1.226003e-08 | 2.056048 | 4.733333e-16 | 6.653335e-09 | 2.054559 | 2.555636e-16 | 3.59229e-09 | 2.049935 | 1.372491e-16 | 1.929221e-09 | 2.045342 | 7.317711e-17 | 1.028603e-09 | 2.040662 | 3.870107e-17 | 5.439955e-10 | 2.038914 | 2.031295e-17 | 2.855258e-10 | 2.034184 | 1.057377e-17 | 1.486286e-10 | 2.029371 | 5.44067e-18 | 7.647592e-11 | 2.027471 | 2.765465e-18 | 3.887232e-11 | 2.022664 | 1.38707e-18 | 1.949713e-11 | 2.017558 | 6.822728e-19 | 9.590261e-12 | 2.015704 | 3.28511e-19 | 4.617663e-12 | 2.010576 | 1.53376e-19 | 2.155906e-12 | 2.008589 | 6.908045e-20 | 9.710185e-13 | 2.003379 | 2.880906e-20 | 4.0495e-13 | 2.001349 | 1.066067e-20 | 1.4985e-13 | 1.996001 | 2.976438e-21 | 4.183783e-14 | 1.993955 | 3.773334e-26 | 5.303928e-19
895 | 2.500296 | 4.622038e-05 | 648.9636 | 2.49429 | 3.528869e-05 | 495.4757 | 2.488328 | 2.697546e-05 | 378.7527 | 2.484096 | 2.064503e-05 | 289.8694 | 2.478185 | 1.581824e-05 | 222.0982 | 2.472339 | 1.213331e-05 | 170.3594 | 2.468351 | 9.319973e-06 | 130.8584 | 2.462514 | 7.172945e-06 | 100.7127 | 2.456743 | 5.526876e-06 | 77.60086 | 2.4529 | 4.262495e-06 | 59.84814 | 2.447118 | 3.29023e-06 | 46.19693 | 2.443422 | 2.541818e-06 | 35.68875 | 2.437625 | 1.966185e-06 | 27.60649 | 2.434033 | 1.52236e-06 | 21.3749 | 2.428222 | 1.179957e-06 | 16.56735 | 2.424704 | 9.150765e-07 | 12.84826 | 2.41887 | 7.101133e-07 | 9.970444 | 2.415406 | 5.514595e-07 | 7.742843 | 2.409544 | 4.28389e-07 | 6.014855 | 2.40611 | 3.328791e-07 | 4.673835 | 2.40022 | 2.587435e-07 | 3.632924 | 2.396798 | 2.011884e-07 | 2.824813 | 2.39096 | 1.56452e-07 | 2.196686 | 2.387459 | 1.216736e-07 | 1.708374 | 2.384096 | 9.463462e-08 | 1.32873 | 2.378056 | 7.360565e-08 | 1.03347 | 2.375472 | 5.373984e-08 | 0.7545417 | 2.370171 | 3.914268e-08 | 0.5495882 | 2.364883 | 2.847729e-08 | 0.3998394 | 2.36219 | 2.070785e-08 | 0.2907514 | 2.356845 | 1.502386e-08 | 0.2109446 | 2.354126 | 1.090137e-08 | 0.1530622 | 2.348732 | 7.895748e-09 | 0.1108613 | 2.343392 | 5.711729e-09 | 0.08019631 | 2.340536 | 4.129461e-09 | 0.05798027 | 2.335134 | 2.979199e-09 | 0.04182985 | 2.332255 | 2.149409e-09 | 0.03017907 | 2.326825 | 1.547748e-09 | 0.02173137 | 2.32389 | 1.113454e-09 | 0.01563361 | 2.318464 | 8.002655e-10 | 0.01123624 | 2.315446 | 5.744114e-10 | 0.008065102 | 2.312489 | 4.120914e-10 | 0.005786027 | 2.306933 | 2.950979e-10 | 0.004143362 | 2.303911 | 2.111844e-10 | 0.002965164 | 2.298384 | 1.508895e-10 | 0.002118584 | 2.295274 | 1.076822e-10 | 0.001511927 | 2.292185 | 7.674595e-11 | 0.001077562 | 2.286604 | 5.461386e-11 | 0.0007668134 | 2.28345 | 3.881462e-11 | 0.000544982 | 2.280286 | 2.753942e-11 | 0.0003866711 | 2.274663 | 1.951032e-11 | 0.0002739374 | 2.268417 | 1.829884e-11 | 0.0002569273 | 2.259687 | 1.622231e-11 | 0.0002277716 | 2.253395 | 1.38847e-11 | 0.00019495 | 2.24459 | 1.158478e-11 | 0.0001626578 | 2.238245 | 9.484338e-12 | 0.0001331662 | 2.229362 | 7.655622e-12 | 0.0001074898 | 2.222968 | 6.106238e-12 | 8.573548e-05 | 2.216624 | 4.827128e-12 | 6.777595e-05 | 2.207544 | 3.785814e-12 | 5.315524e-05 | 2.201105 | 2.952405e-12 | 4.145365e-05 | 2.191984 | 2.290826e-12 | 3.216466e-05 | 2.185479 | 1.769009e-12 | 2.483802e-05 | 2.17899 | 1.360838e-12 | 1.910703e-05 | 2.1697 | 1.043162e-12 | 1.464665e-05 | 2.16312 | 7.972393e-13 | 1.119375e-05 | 2.156539 | 6.07753e-13 | 8.53324e-06 | 2.147121 | 4.622324e-13 | 6.490038e-06 | 2.140456 | 3.508728e-13 | 4.926478e-06 | 2.133783 | 2.658914e-13 | 3.733284e-06 | 2.127106 | 2.011911e-13 | 2.824852e-06 | 2.117482 | 1.520445e-13 | 2.134802e-06 | 2.110702 | 1.147791e-13 | 1.611572e-06 | 2.103907 | 8.656723e-14 | 1.215459e-06 | 2.09709 | 6.524002e-14 | 9.160115e-07 | 2.090247 | 4.91363e-14 | 6.899049e-07 | 2.086142 | 2.754081e-14 | 3.866905e-07 | 2.08196 | 1.537559e-14 | 2.158831e-07 | 2.077719 | 8.548371e-15 | 1.200246e-07 | 2.073431 | 4.731865e-15 | 6.64384e-08 | 2.069108 | 2.607121e-15 | 3.660564e-08 | 2.064737 | 1.429324e-15 | 2.006862e-08 | 2.060307 | 7.794285e-16 | 1.094367e-08 | 2.055816 | 4.225744e-16 | 5.933215e-09 | 2.054332 | 2.281037e-16 | 3.202721e-09 | 2.049711 | 1.22383e-16 | 1.718335e-09 | 2.045123 | 6.518296e-17 | 9.152103e-10 | 2.040446 | 3.443443e-17 | 4.834814e-10 | 2.038702 | 1.80725e-17 | 2.537494e-10 | 2.033976 | 9.396603e-18 | 1.319343e-10 | 2.029166 | 4.828821e-18 | 6.779973e-11 | 2.02727 | 2.454562e-18 | 3.446362e-11 | 2.022466 | 1.229487e-18 | 1.726278e-11 | 2.017363 | 6.040075e-19 | 8.48065e-12 | 2.015513 | 2.907946e-19 | 4.082942e-12 | 2.010388 | 1.355516e-19 | 1.903231e-12 | 2.008404 | 6.077199e-20 | 8.532774e-13 | 2.003197 | 2.550351e-20 | 3.580855e-13 | 2.00117 | 9.472181e-21 | 1.329955e-13 | 1.995825 | 2.625575e-21 | 3.686474e-14 | 1.993782 | 3.188382e-26 | 4.476691e-19
896 | 2.499406 | 4.226118e-05 | 592.7116 | 2.493428 | 3.226395e-05 | 452.5008 | 2.487492 | 2.466145e-05 | 345.876 | 2.483284 | 1.887235e-05 | 264.6841 | 2.477396 | 1.44585e-05 | 202.78 | 2.471571 | 1.109068e-05 | 155.5465 | 2.467604 | 8.518476e-06 | 119.4714 | 2.461786 | 6.556403e-06 | 91.95333 | 2.456033 | 5.051225e-06 | 70.84326 | 2.452207 | 3.895152e-06 | 54.62938 | 2.446441 | 3.006257e-06 | 42.16266 | 2.442761 | 2.322096e-06 | 32.56732 | 2.436979 | 1.796268e-06 | 25.1926 | 2.433401 | 1.390949e-06 | 19.50802 | 2.427604 | 1.077913e-06 | 15.1177 | 2.424099 | 8.357874e-07 | 11.72189 | 2.418278 | 6.485557e-07 | 9.095972 | 2.414825 | 5.035547e-07 | 7.062338 | 2.408975 | 3.910961e-07 | 5.485109 | 2.405552 | 3.038386e-07 | 4.261327 | 2.399674 | 2.361425e-07 | 3.311891 | 2.396262 | 1.835748e-07 | 2.57463 | 2.390434 | 1.42724e-07 | 2.0017 | 2.386942 | 1.109733e-07 | 1.556397 | 2.383589 | 8.62954e-08 | 1.21029 | 2.377559 | 6.710402e-08 | 0.9411317 | 2.374982 | 4.896628e-08 | 0.6867505 | 2.36969 | 3.564533e-08 | 0.4999246 | 2.364409 | 2.592022e-08 | 0.3635302 | 2.361725 | 1.88375e-08 | 0.2641953 | 2.356388 | 1.365867e-08 | 0.1915624 | 2.353676 | 9.906542e-09 | 0.1389389 | 2.348288 | 7.17085e-09 | 0.1005709 | 2.342955 | 5.185277e-09 | 0.07272334 | 2.340106 | 3.746554e-09 | 0.0525453 | 2.33471 | 2.701534e-09 | 0.03788893 | 2.331837 | 1.948155e-09 | 0.02732281 | 2.326414 | 1.401939e-09 | 0.01966215 | 2.323485 | 1.008188e-09 | 0.01413981 | 2.318064 | 7.240174e-10 | 0.01015432 | 2.315052 | 5.194469e-10 | 0.007285226 | 2.312101 | 3.724206e-10 | 0.005223187 | 2.30655 | 2.665283e-10 | 0.003738051 | 2.303533 | 1.906557e-10 | 0.002673941 | 2.298012 | 1.361344e-10 | 0.00190928 | 2.294906 | 9.710992e-11 | 0.001361963 | 2.291823 | 6.916666e-11 | 0.0009700602 | 2.286246 | 4.919595e-11 | 0.0006899716 | 2.283096 | 3.494163e-11 | 0.0004900552 | 2.279937 | 2.477711e-11 | 0.0003474981 | 2.274319 | 1.754203e-11 | 0.0002460264 | 2.268077 | 1.648978e-11 | 0.0002312686 | 2.25935 | 1.463188e-11 | 0.0002052117 | 2.253062 | 1.253251e-11 | 0.000175768 | 2.24426 | 1.046069e-11 | 0.0001467108 | 2.23792 | 8.5664e-12 | 0.0001201435 | 2.22904 | 6.915286e-12 | 9.698665e-05 | 2.222649 | 5.515732e-12 | 7.735797e-05 | 2.216309 | 4.360258e-12 | 6.115248e-05 | 2.207232 | 3.419238e-12 | 4.79547e-05 | 2.200796 | 2.66482e-12 | 3.737402e-05 | 2.191678 | 2.067302e-12 | 2.899385e-05 | 2.185176 | 1.596072e-12 | 2.238486e-05 | 2.178691 | 1.227562e-12 | 1.721652e-05 | 2.169403 | 9.407619e-13 | 1.319415e-05 | 2.162826 | 7.188096e-13 | 1.008128e-05 | 2.156248 | 5.4781e-13 | 7.683017e-06 | 2.146832 | 4.165201e-13 | 5.84168e-06 | 2.14017 | 3.160835e-13 | 4.433061e-06 | 2.1335 | 2.394529e-13 | 3.358319e-06 | 2.126825 | 1.811279e-13 | 2.540313e-06 | 2.117204 | 1.36839e-13 | 1.919162e-06 | 2.110426 | 1.032659e-13 | 1.448301e-06 | 2.103635 | 7.785769e-14 | 1.091952e-06 | 2.09682 | 5.865646e-14 | 8.226549e-07 | 2.08998 | 4.416279e-14 | 6.193817e-07 | 2.08588 | 2.473438e-14 | 3.468988e-07 | 2.081702 | 1.379817e-14 | 1.935189e-07 | 2.077467 | 7.665327e-15 | 1.07506e-07 | 2.073183 | 4.239617e-15 | 5.946049e-08 | 2.068864 | 2.333937e-15 | 3.273339e-08 | 2.064498 | 1.278427e-15 | 1.79299e-08 | 2.060072 | 6.964968e-16 | 9.768344e-09 | 2.055585 | 3.773055e-16 | 5.291698e-09 | 2.054105 | 2.035843e-16 | 2.855264e-09 | 2.049489 | 1.091201e-16 | 1.530406e-09 | 2.044904 | 5.805741e-17 | 8.142533e-10 | 2.040232 | 3.064459e-17 | 4.297893e-10 | 2.038491 | 1.607748e-17 | 2.254861e-10 | 2.033769 | 8.349406e-18 | 1.171001e-10 | 2.028962 | 4.285194e-18 | 6.00997e-11 | 2.027069 | 2.178265e-18 | 3.05501e-11 | 2.022269 | 1.089594e-18 | 1.528152e-11 | 2.017169 | 5.353176e-19 | 7.507812e-12 | 2.015322 | 2.573478e-19 | 3.609295e-12 | 2.0102 | 1.208012e-19 | 1.694233e-12 | 2.00822 | 5.39542e-20 | 7.567059e-13 | 2.003016 | 2.248425e-20 | 3.153409e-13 | 2.000991 | 8.283701e-21 | 1.161786e-13 | 1.99565 | 2.309295e-21 | 3.238779e-14 | 1.993609 | 2.694085e-26 | 3.778445e-19
897 | 2.498526 | 3.864079e-05 | 541.3316 | 2.492576 | 2.94984e-05 | 413.2528 | 2.486664 | 2.254584e-05 | 315.8521 | 2.482481 | 1.725178e-05 | 241.6858 | 2.476615 | 1.321562e-05 | 185.142 | 2.470811 | 1.013788e-05 | 142.0249 | 2.466864 | 7.786879e-06 | 109.089 | 2.461064 | 5.992785e-06 | 83.95491 | 2.45533 | 4.616452e-06 | 64.67341 | 2.451521 | 3.559423e-06 | 49.86513 | 2.445771 | 2.746758e-06 | 38.48025 | 2.442106 | 2.121702e-06 | 29.72363 | 2.436339 | 1.641197e-06 | 22.99207 | 2.432775 | 1.270866e-06 | 17.80398 | 2.426991 | 9.846824e-07 | 13.79474 | 2.423499 | 7.633599e-07 | 10.69416 | 2.417691 | 5.923283e-07 | 8.298124 | 2.41425 | 4.598072e-07 | 6.441591 | 2.408411 | 3.570467e-07 | 5.001986 | 2.404999 | 2.773297e-07 | 3.885204 | 2.399132 | 2.155146e-07 | 3.019215 | 2.39573 | 1.675025e-07 | 2.346598 | 2.389912 | 1.302001e-07 | 1.824017 | 2.38643 | 1.012161e-07 | 1.41797 | 2.383086 | 7.869097e-08 | 1.102408 | 2.377065 | 6.117723e-08 | 0.8570522 | 2.374497 | 4.461659e-08 | 0.6250487 | 2.369212 | 3.246026e-08 | 0.4547465 | 2.36394 | 2.359253e-08 | 0.3305156 | 2.361262 | 1.713587e-08 | 0.2400621 | 2.355933 | 1.241734e-08 | 0.1739587 | 2.353228 | 9.002348e-09 | 0.1261169 | 2.347848 | 6.512377e-09 | 0.09123406 | 2.342522 | 4.707252e-09 | 0.06594546 | 2.339679 | 3.399074e-09 | 0.04761876 | 2.334289 | 2.45004e-09 | 0.03432342 | 2.331423 | 1.765701e-09 | 0.02473629 | 2.326005 | 1.269832e-09 | 0.0177895 | 2.323082 | 9.128506e-10 | 0.01278843 | 2.317667 | 6.551322e-10 | 0.009177964 | 2.314661 | 4.697315e-10 | 0.006580624 | 2.311715 | 3.365608e-10 | 0.004714992 | 2.306169 | 2.407691e-10 | 0.003373014 | 2.303158 | 1.721189e-10 | 0.002411271 | 2.297641 | 1.228194e-10 | 0.001720618 | 2.294541 | 8.757408e-11 | 0.001226854 | 2.291462 | 6.233484e-11 | 0.0008732694 | 2.28589 | 4.4315e-11 | 0.0006208235 | 2.282745 | 3.145478e-11 | 0.0004406605 | 2.279591 | 2.229189e-11 | 0.0003122945 | 2.273976 | 1.577239e-11 | 0.0002209607 | 2.267738 | 1.486023e-11 | 0.0002081819 | 2.259016 | 1.319817e-11 | 0.0001848975 | 2.252731 | 1.131179e-11 | 0.0001584706 | 2.243933 | 9.445457e-12 | 0.0001323245 | 2.237596 | 7.737115e-12 | 0.0001083918 | 2.22872 | 6.246385e-12 | 8.750768e-05 | 2.222332 | 4.982348e-12 | 6.979936e-05 | 2.215995 | 3.938444e-12 | 5.517496e-05 | 2.206921 | 3.088083e-12 | 4.326198e-05 | 2.200489 | 2.40584e-12 | 3.370422e-05 | 2.191374 | 1.865558e-12 | 2.613522e-05 | 2.184875 | 1.440072e-12 | 2.017444e-05 | 2.178392 | 1.107324e-12 | 1.551287e-05 | 2.169107 | 8.484042e-13 | 1.188558e-05 | 2.162534 | 6.48089e-13 | 9.079294e-06 | 2.155959 | 4.93775e-13 | 6.917457e-06 | 2.146545 | 3.753259e-13 | 5.258065e-06 | 2.139886 | 2.847421e-13 | 3.989046e-06 | 2.133219 | 2.156424e-13 | 3.021007e-06 | 2.126546 | 1.630657e-13 | 2.284442e-06 | 2.116928 | 1.231539e-13 | 1.725304e-06 | 2.110153 | 9.290752e-14 | 1.301572e-06 | 2.103363 | 7.002452e-14 | 9.809967e-07 | 2.096551 | 5.273726e-14 | 7.388138e-07 | 2.089713 | 3.96926e-14 | 5.560668e-07 | 2.085618 | 2.221391e-14 | 3.11202e-07 | 2.081446 | 1.238256e-14 | 1.734714e-07 | 2.077215 | 6.873464e-15 | 9.629264e-08 | 2.072936 | 3.79854e-15 | 5.321501e-08 | 2.068622 | 2.089346e-15 | 2.927034e-08 | 2.06426 | 1.143434e-15 | 1.601874e-08 | 2.059838 | 6.223681e-16 | 8.718961e-09 | 2.055356 | 3.370469e-16 | 4.721801e-09 | 2.05388 | 1.816917e-16 | 2.545379e-09 | 2.049267 | 9.728832e-17 | 1.362944e-09 | 2.044686 | 5.170653e-17 | 7.243739e-10 | 2.040018 | 2.728913e-17 | 3.823024e-10 | 2.038281 | 1.430118e-17 | 2.003499e-10 | 2.033562 | 7.417931e-18 | 1.039203e-10 | 2.028759 | 3.807053e-18 | 5.333427e-11 | 2.02687 | 1.932754e-18 | 2.707659e-11 | 2.022073 | 9.654243e-19 | 1.352495e-11 | 2.016977 | 4.74345e-19 | 6.645257e-12 | 2.015133 | 2.276927e-19 | 3.189822e-12 | 2.010014 | 1.063687e-19 | 1.490154e-12 | 2.008036 | 4.734538e-20 | 6.632772e-13 | 2.002835 | 1.985408e-20 | 2.781425e-13 | 2.000814 | 7.368085e-21 | 1.032219e-13 | 1.995475 | 2.040594e-21 | 2.858736e-14 | 1.993438 | 2.276396e-26 | 3.189079e-19
898 | 2.497657 | 3.533089e-05 | 494.411 | 2.491733 | 2.696984e-05 | 377.4087 | 2.485846 | 2.061163e-05 | 288.4336 | 2.481686 | 1.577026e-05 | 220.6848 | 2.475842 | 1.208127e-05 | 169.0621 | 2.470058 | 9.266844e-06 | 129.6777 | 2.466131 | 7.118151e-06 | 99.60949 | 2.46035 | 5.477554e-06 | 76.65142 | 2.454632 | 4.21905e-06 | 59.04026 | 2.45084 | 3.25259e-06 | 45.51586 | 2.445106 | 2.509628e-06 | 35.11905 | 2.441457 | 1.938595e-06 | 27.12818 | 2.435704 | 1.499739e-06 | 20.98695 | 2.432154 | 1.161134e-06 | 16.2486 | 2.426384 | 8.995043e-07 | 12.58742 | 2.422904 | 6.972615e-07 | 9.757289 | 2.417108 | 5.409702e-07 | 7.570192 | 2.413679 | 4.198565e-07 | 5.875359 | 2.407851 | 3.259591e-07 | 4.561384 | 2.404451 | 2.531511e-07 | 3.542529 | 2.398593 | 1.966874e-07 | 2.752391 | 2.395201 | 1.528367e-07 | 2.138755 | 2.389394 | 1.187748e-07 | 1.662103 | 2.385921 | 9.231772e-08 | 1.291869 | 2.382587 | 7.175657e-08 | 1.004142 | 2.376574 | 5.577358e-08 | 0.7804804 | 2.374014 | 4.065434e-08 | 0.5689059 | 2.368738 | 2.955995e-08 | 0.413654 | 2.363473 | 2.147368e-08 | 0.3004969 | 2.360803 | 1.558777e-08 | 0.2181311 | 2.355481 | 1.128948e-08 | 0.157982 | 2.352783 | 8.180547e-09 | 0.1144764 | 2.34741 | 5.914256e-09 | 0.0827625 | 2.34209 | 4.27321e-09 | 0.05979815 | 2.339254 | 3.083752e-09 | 0.0431532 | 2.333871 | 2.221908e-09 | 0.03109278 | 2.331011 | 1.600295e-09 | 0.0223941 | 2.325599 | 1.150142e-09 | 0.01609478 | 2.322682 | 8.265072e-10 | 0.01156592 | 2.317272 | 5.927845e-10 | 0.008295267 | 2.314272 | 4.247846e-10 | 0.005944322 | 2.311331 | 3.041466e-10 | 0.004256145 | 2.305791 | 2.174948e-10 | 0.003043564 | 2.302785 | 1.55381e-10 | 0.002174359 | 2.297273 | 1.108206e-10 | 0.001550794 | 2.294178 | 7.897321e-11 | 0.00110513 | 2.291104 | 5.617684e-11 | 0.0007861236 | 2.285537 | 3.991781e-11 | 0.0005585991 | 2.282396 | 2.831561e-11 | 0.0003962411 | 2.279246 | 2.005585e-11 | 0.0002806562 | 2.273636 | 1.418126e-11 | 0.0001984488 | 2.267402 | 1.339162e-11 | 0.0001873987 | 2.258683 | 1.190898e-11 | 0.0001666511 | 2.252402 | 1.020979e-11 | 0.0001428731 | 2.243608 | 8.528571e-12 | 0.0001193465 | 2.237274 | 6.98794e-12 | 9.778736e-05 | 2.228401 | 5.642044e-12 | 7.895324e-05 | 2.222017 | 4.500554e-12 | 6.297954e-05 | 2.215683 | 3.557347e-12 | 4.978056e-05 | 2.206613 | 2.788934e-12 | 3.90276e-05 | 2.200183 | 2.172533e-12 | 3.040184e-05 | 2.191071 | 1.683473e-12 | 2.355807e-05 | 2.184575 | 1.299299e-12 | 1.818204e-05 | 2.178096 | 9.988493e-13 | 1.397763e-05 | 2.168814 | 7.651046e-13 | 1.070667e-05 | 2.162243 | 5.843204e-13 | 8.176823e-06 | 2.15567 | 4.450662e-13 | 6.228136e-06 | 2.14626 | 3.382062e-13 | 4.732767e-06 | 2.139603 | 2.565069e-13 | 3.589489e-06 | 2.132939 | 1.941988e-13 | 2.717566e-06 | 2.126269 | 1.468054e-13 | 2.054356e-06 | 2.116653 | 1.108372e-13 | 1.551026e-06 | 2.10988 | 8.358805e-14 | 1.169709e-06 | 2.103094 | 6.297956e-14 | 8.813191e-07 | 2.096283 | 4.741538e-14 | 6.63518e-07 | 2.089448 | 3.567481e-14 | 4.992237e-07 | 2.085358 | 1.995027e-14 | 2.791787e-07 | 2.081191 | 1.111215e-14 | 1.555005e-07 | 2.076965 | 6.163371e-15 | 8.624856e-08 | 2.07269 | 3.403317e-15 | 4.762511e-08 | 2.06838 | 1.870357e-15 | 2.617327e-08 | 2.064023 | 1.02267e-15 | 1.431097e-08 | 2.059606 | 5.561101e-16 | 7.782055e-09 | 2.055127 | 3.010725e-16 | 4.213127e-09 | 2.053656 | 1.621451e-16 | 2.269015e-09 | 2.049047 | 8.673378e-17 | 1.213729e-09 | 2.04447 | 4.604649e-17 | 6.443622e-10 | 2.039805 | 2.429898e-17 | 3.400334e-10 | 2.038072 | 1.271974e-17 | 1.779967e-10 | 2.033357 | 6.58948e-18 | 9.221141e-11 | 2.028557 | 3.381804e-18 | 4.732405e-11 | 2.026671 | 1.714627e-18 | 2.399402e-11 | 2.021878 | 8.553398e-19 | 1.19694e-11 | 2.016785 | 4.202312e-19 | 5.880602e-12 | 2.014944 | 2.014043e-19 | 2.818397e-12 | 2.009828 | 9.437789e-20 | 1.320699e-12 | 2.007854 | 4.212412e-20 | 5.894736e-13 | 2.002656 | 1.754185e-20 | 2.454759e-13 | 2.000638 | 6.457911e-21 | 9.037028e-14 | 1.995301 | 1.791388e-21 | 2.50682e-14 | 1.993267 | 1.923501e-26 | 2.691696e-19
899 | 2.496797 | 3.230427e-05 | 451.5544 | 2.490899 | 2.465797e-05 | 344.6732 | 2.485036 | 1.884327e-05 | 263.3944 | 2.480899 | 1.441651e-05 | 201.5164 | 2.475076 | 1.10442e-05 | 154.3776 | 2.469313 | 8.470562e-06 | 118.4029 | 2.465405 | 6.506782e-06 | 90.95287 | 2.459642 | 5.006563e-06 | 69.98256 | 2.453942 | 3.855812e-06 | 53.89717 | 2.450166 | 2.972169e-06 | 41.54547 | 2.444448 | 2.292939e-06 | 32.05109 | 2.440813 | 1.771503e-06 | 24.76237 | 2.435075 | 1.370456e-06 | 19.15646 | 2.431538 | 1.060864e-06 | 14.82893 | 2.425781 | 8.216845e-07 | 11.48564 | 2.422314 | 6.369209e-07 | 8.902985 | 2.41653 | 4.940602e-07 | 6.906055 | 2.413112 | 3.833735e-07 | 5.358858 | 2.407296 | 2.975759e-07 | 4.159565 | 2.403906 | 2.310843e-07 | 3.230135 | 2.398059 | 1.79504e-07 | 2.509137 | 2.394677 | 1.394543e-07 | 1.949315 | 2.388879 | 1.083518e-07 | 1.514559 | 2.385416 | 8.420144e-08 | 1.176982 | 2.382091 | 6.543318e-08 | 0.9146358 | 2.376087 | 5.084726e-08 | 0.7107514 | 2.373535 | 3.704422e-08 | 0.5178102 | 2.368267 | 2.692033e-08 | 0.3762968 | 2.36301 | 1.9546e-08 | 0.2732172 | 2.360347 | 1.417937e-08 | 0.1982015 | 2.355032 | 1.026482e-08 | 0.1434834 | 2.352342 | 7.433646e-09 | 0.1039087 | 2.346975 | 5.370966e-09 | 0.07507624 | 2.341662 | 3.879112e-09 | 0.05422287 | 2.338832 | 2.797619e-09 | 0.03910558 | 2.333455 | 2.014973e-09 | 0.02816562 | 2.330601 | 1.450348e-09 | 0.0202732 | 2.325195 | 1.041838e-09 | 0.01456299 | 2.322284 | 7.483113e-10 | 0.01046002 | 2.31688 | 5.363554e-10 | 0.007497265 | 2.313885 | 3.842047e-10 | 0.005370476 | 2.31095 | 2.748474e-10 | 0.003841863 | 2.305415 | 1.964662e-10 | 0.002746237 | 2.302414 | 1.402676e-10 | 0.001960683 | 2.296907 | 9.99991e-11 | 0.001397804 | 2.293817 | 7.121573e-11 | 0.0009954653 | 2.290748 | 5.063077e-11 | 0.0007077253 | 2.285185 | 3.595648e-11 | 0.0005026057 | 2.282049 | 2.548947e-11 | 0.0003562961 | 2.278904 | 1.804402e-11 | 0.0002522223 | 2.273298 | 1.275056e-11 | 0.0001782295 | 2.267068 | 1.206806e-11 | 0.0001686894 | 2.258352 | 1.074556e-11 | 0.0001502032 | 2.252075 | 9.216895e-12 | 0.0001288353 | 2.243284 | 7.700524e-12 | 0.0001076392 | 2.236954 | 6.311156e-12 | 8.821838e-05 | 2.228084 | 5.096046e-12 | 7.123338e-05 | 2.221704 | 4.065246e-12 | 5.682468e-05 | 2.215372 | 3.213048e-12 | 4.491251e-05 | 2.206305 | 2.518706e-12 | 3.520688e-05 | 2.199879 | 1.961806e-12 | 2.742245e-05 | 2.19077 | 1.519358e-12 | 2.123784e-05 | 2.184277 | 1.17227e-12 | 1.638618e-05 | 2.177801 | 9.009891e-13 | 1.259417e-05 | 2.168521 | 6.899758e-13 | 9.644596e-06 | 2.161953 | 5.26821e-13 | 7.363992e-06 | 2.155384 | 4.011589e-13 | 5.607466e-06 | 2.145976 | 3.047596e-13 | 4.25998e-06 | 2.139322 | 2.310704e-13 | 3.22994e-06 | 2.13266 | 1.748869e-13 | 2.444598e-06 | 2.125993 | 1.321662e-13 | 1.847441e-06 | 2.116379 | 9.975215e-14 | 1.394352e-06 | 2.10961 | 7.520333e-14 | 1.051205e-06 | 2.102825 | 5.664335e-14 | 7.917701e-07 | 2.096017 | 4.263054e-14 | 5.958967e-07 | 2.089185 | 3.206374e-14 | 4.481923e-07 | 2.0851 | 1.791729e-14 | 2.504509e-07 | 2.080937 | 9.972061e-15 | 1.393911e-07 | 2.076716 | 5.526607e-15 | 7.725183e-08 | 2.072446 | 3.049186e-15 | 4.262202e-08 | 2.06814 | 1.674294e-15 | 2.340355e-08 | 2.063787 | 9.146393e-16 | 1.278498e-08 | 2.059374 | 4.968889e-16 | 6.945595e-09 | 2.0549 | 2.689275e-16 | 3.759113e-09 | 2.053432 | 1.446941e-16 | 2.022558e-09 | 2.048828 | 7.731913e-17 | 1.08078e-09 | 2.044255 | 4.100252e-17 | 5.7314e-10 | 2.039594 | 2.163457e-17 | 3.024115e-10 | 2.037864 | 1.131194e-17 | 1.581201e-10 | 2.033152 | 5.85274e-18 | 8.181057e-11 | 2.028357 | 3.003637e-18 | 4.198533e-11 | 2.026474 | 1.520855e-18 | 2.125876e-11 | 2.021683 | 7.586842e-19 | 1.060501e-11 | 2.016594 | 3.722122e-19 | 5.202844e-12 | 2.014756 | 1.781408e-19 | 2.490082e-12 | 2.009644 | 8.332499e-20 | 1.16473e-12 | 2.007672 | 3.690287e-20 | 5.158344e-13 | 2.002477 | 1.545201e-20 | 2.159908e-13 | 2.000462 | 5.730009e-21 | 8.009501e-14 | 1.995129 | 1.585609e-21 | 2.21639e-14 | 1.993097 | 1.625301e-26 | 2.271872e-19
900 | 2.495946 | 2.953706e-05 | 412.4152 | 2.490073 | 2.254422e-05 | 314.7768 | 2.484235 | 1.722656e-05 | 240.5281 | 2.48012 | 1.317992e-05 | 184.0264 | 2.474318 | 1.009606e-05 | 140.9676 | 2.468575 | 7.742628e-06 | 108.1075 | 2.464685 | 5.947859e-06 | 83.04778 | 2.45894 | 4.576017e-06 | 63.89325 | 2.453257 | 3.523803e-06 | 49.20157 | 2.449498 | 2.715891e-06 | 37.92099 | 2.443795 | 2.094934e-06 | 29.2508 | 2.440175 | 1.619023e-06 | 22.60583 | 2.43445 | 1.252301e-06 | 17.48542 | 2.430927 | 9.692405e-07 | 13.53315 | 2.425183 | 7.505881e-07 | 10.48019 | 2.421729 | 5.817957e-07 | 8.1234 | 2.415956 | 4.512134e-07 | 6.300127 | 2.41255 | 3.500574e-07 | 4.887724 | 2.406745 | 2.71662e-07 | 3.793117 | 2.403365 | 2.109397e-07 | 2.945273 | 2.397529 | 1.638209e-07 | 2.287372 | 2.394157 | 1.272432e-07 | 1.77665 | 2.388369 | 9.88476e-08 | 1.380173 | 2.384915 | 7.679857e-08 | 1.07231 | 2.381598 | 5.966696e-08 | 0.833108 | 2.375603 | 4.63562e-08 | 0.6472546 | 2.37306 | 3.375454e-08 | 0.4713022 | 2.367799 | 2.451622e-08 | 0.342311 | 2.362549 | 1.779215e-08 | 0.2484253 | 2.359895 | 1.289934e-08 | 0.1801088 | 2.354586 | 9.333039e-09 | 0.1303138 | 2.351903 | 6.75483e-09 | 0.09431521 | 2.346543 | 4.877491e-09 | 0.06810262 | 2.341237 | 3.521291e-09 | 0.0491665 | 2.338413 | 2.537978e-09 | 0.03543686 | 2.333042 | 1.827269e-09 | 0.02551349 | 2.330194 | 1.314418e-09 | 0.01835274 | 2.324794 | 9.438412e-10 | 0.01317851 | 2.321889 | 6.774961e-10 | 0.00945963 | 2.316491 | 4.852844e-10 | 0.006775849 | 2.313501 | 3.474924e-10 | 0.00485191 | 2.310571 | 2.483646e-10 | 0.003467824 | 2.305041 | 1.774669e-10 | 0.002477905 | 2.302045 | 1.266213e-10 | 0.001767967 | 2.296544 | 9.023259e-11 | 0.001259885 | 2.293458 | 6.421905e-11 | 0.0008966671 | 2.290393 | 4.563511e-11 | 0.0006371864 | 2.284836 | 3.238785e-11 | 0.0004522196 | 2.281704 | 2.294654e-11 | 0.0003203942 | 2.278563 | 1.623392e-11 | 0.0002266683 | 2.272962 | 1.146433e-11 | 0.0001600722 | 2.266735 | 1.087524e-11 | 0.000151847 | 2.258023 | 9.69564e-12 | 0.0001353767 | 2.251749 | 8.322924e-12 | 0.0001162099 | 2.242962 | 6.952724e-12 | 9.707835e-05 | 2.236635 | 5.699783e-12 | 7.958398e-05 | 2.227769 | 4.602773e-12 | 6.426683e-05 | 2.221392 | 3.67195e-12 | 5.12701e-05 | 2.215064 | 2.902e-12 | 4.051956e-05 | 2.206 | 2.274607e-12 | 3.175951e-05 | 2.199577 | 1.77148e-12 | 2.473452e-05 | 2.190471 | 1.371689e-12 | 1.91524e-05 | 2.183981 | 1.057644e-12 | 1.47675e-05 | 2.177507 | 8.127058e-13 | 1.134751e-05 | 2.168231 | 6.22217e-13 | 8.687788e-06 | 2.161666 | 4.749751e-13 | 6.631904e-06 | 2.155099 | 3.615803e-13 | 5.048613e-06 | 2.145694 | 2.746188e-13 | 3.834402e-06 | 2.139042 | 2.081551e-13 | 2.906394e-06 | 2.132383 | 1.574948e-13 | 2.199042e-06 | 2.125719 | 1.189864e-13 | 1.661363e-06 | 2.116107 | 8.977555e-14 | 1.253503e-06 | 2.10934 | 6.765961e-14 | 9.447063e-07 | 2.102558 | 5.094459e-14 | 7.113206e-07 | 2.095753 | 3.832855e-14 | 5.351675e-07 | 2.088922 | 2.881832e-14 | 4.023797e-07 | 2.084842 | 1.609147e-14 | 2.246793e-07 | 2.080685 | 8.948921e-15 | 1.249505e-07 | 2.076468 | 4.955603e-15 | 6.919328e-08 | 2.072203 | 2.731876e-15 | 3.814418e-08 | 2.067902 | 1.498759e-15 | 2.092662e-08 | 2.063553 | 8.180003e-16 | 1.142144e-08 | 2.059144 | 4.440803e-16 | 6.200531e-09 | 2.054674 | 2.402054e-16 | 3.3539e-09 | 2.05321 | 1.291146e-16 | 1.802779e-09 | 2.04861 | 6.892175e-17 | 9.623292e-10 | 2.04404 | 3.653949e-17 | 5.101875e-10 | 2.039383 | 1.926058e-17 | 2.689285e-10 | 2.037657 | 1.00588e-17 | 1.404474e-10 | 2.032949 | 5.202496e-18 | 7.264055e-11 | 2.028157 | 2.667378e-18 | 3.724362e-11 | 2.026277 | 1.348743e-18 | 1.883201e-11 | 2.02149 | 6.728322e-19 | 9.39451e-12 | 2.016404 | 3.296088e-19 | 4.602207e-12 | 2.014569 | 1.57953e-19 | 2.20544e-12 | 2.00946 | 7.370544e-20 | 1.029122e-12 | 2.007492 | 3.287593e-20 | 4.590346e-13 | 2.0023 | 1.368123e-20 | 1.91026e-13 | 2.000287 | 5.032971e-21 | 7.027353e-14 | 1.994957 | 1.389406e-21 | 1.939977e-14 | 1.992928 | 1.373316e-26 | 1.91751e-19
901 | 2.495105 | 2.700683e-05 | 376.668 | 2.489257 | 2.061163e-05 | 287.4732 | 2.483442 | 1.57495e-05 | 219.6605 | 2.479348 | 1.204932e-05 | 168.0535 | 2.473568 | 9.229246e-06 | 128.7216 | 2.467844 | 7.077182e-06 | 98.70642 | 2.463973 | 5.436888e-06 | 75.82903 | 2.458245 | 4.182448e-06 | 58.33318 | 2.452579 | 3.220343e-06 | 44.91457 | 2.448835 | 2.48168e-06 | 34.61233 | 2.443147 | 1.914496e-06 | 26.70173 | 2.439542 | 1.479648e-06 | 20.63685 | 2.433831 | 1.144317e-06 | 15.95995 | 2.430322 | 8.855188e-07 | 12.35045 | 2.42459 | 6.85635e-07 | 9.562646 | 2.421148 | 5.314358e-07 | 7.412008 | 2.415387 | 4.120783e-07 | 5.747312 | 2.411992 | 3.196337e-07 | 4.457976 | 2.406198 | 2.480195e-07 | 3.459162 | 2.402829 | 1.925498e-07 | 2.685519 | 2.397003 | 1.495072e-07 | 2.085198 | 2.39364 | 1.161008e-07 | 1.619273 | 2.387862 | 9.01772e-08 | 1.257714 | 2.384417 | 7.004641e-08 | 0.9769468 | 2.381109 | 5.440883e-08 | 0.7588475 | 2.375123 | 4.226155e-08 | 0.5894277 | 2.372587 | 3.075687e-08 | 0.4289703 | 2.367334 | 2.232664e-08 | 0.3113926 | 2.362092 | 1.61955e-08 | 0.2258808 | 2.359445 | 1.173515e-08 | 0.1636717 | 2.354144 | 8.486863e-09 | 0.1183674 | 2.351467 | 6.137904e-09 | 0.0856062 | 2.346114 | 4.429274e-09 | 0.06177569 | 2.340814 | 3.196414e-09 | 0.04458082 | 2.337996 | 2.302383e-09 | 0.03211165 | 2.332632 | 1.657014e-09 | 0.02311061 | 2.32979 | 1.191199e-09 | 0.01661381 | 2.324396 | 8.550414e-10 | 0.01192538 | 2.321496 | 6.133664e-10 | 0.008554706 | 2.316103 | 4.391264e-10 | 0.006124556 | 2.313119 | 3.142801e-10 | 0.004383308 | 2.310195 | 2.244575e-10 | 0.00313054 | 2.304669 | 1.603014e-10 | 0.002235746 | 2.301679 | 1.143001e-10 | 0.001594159 | 2.296182 | 8.141837e-11 | 0.001135553 | 2.293101 | 5.790866e-11 | 0.00080766 | 2.290041 | 4.113176e-11 | 0.0005736704 | 2.284488 | 2.9173e-11 | 0.0004068799 | 2.281361 | 2.065787e-11 | 0.0002881181 | 2.278225 | 1.460533e-11 | 0.0002037025 | 2.272628 | 1.030778e-11 | 0.000143764 | 2.266404 | 9.800253e-12 | 0.0001366855 | 2.257697 | 8.748171e-12 | 0.0001220119 | 2.251426 | 7.515495e-12 | 0.0001048196 | 2.242642 | 6.279168e-12 | 8.757642e-05 | 2.236319 | 5.147513e-12 | 7.179307e-05 | 2.227456 | 4.157145e-12 | 5.798027e-05 | 2.221082 | 3.316622e-12 | 4.625738e-05 | 2.214757 | 2.621001e-12 | 3.655546e-05 | 2.205696 | 2.054118e-12 | 2.864906e-05 | 2.199276 | 1.599583e-12 | 2.23096e-05 | 2.190173 | 1.238348e-12 | 1.727141e-05 | 2.183686 | 9.54213e-13 | 1.330854e-05 | 2.177215 | 7.330634e-13 | 1.022414e-05 | 2.167942 | 5.611223e-13 | 7.826049e-06 | 2.161379 | 4.282272e-13 | 5.972544e-06 | 2.154815 | 3.259038e-13 | 4.545426e-06 | 2.145413 | 2.474573e-13 | 3.451321e-06 | 2.138764 | 1.875114e-13 | 2.615247e-06 | 2.132108 | 1.418317e-13 | 1.978146e-06 | 2.125446 | 1.071206e-13 | 1.494026e-06 | 2.115837 | 8.07966e-14 | 1.126881e-06 | 2.109072 | 6.087276e-14 | 8.490008e-07 | 2.102292 | 4.581914e-14 | 6.390458e-07 | 2.095489 | 3.446068e-14 | 4.806278e-07 | 2.088661 | 2.590134e-14 | 3.612495e-07 | 2.084586 | 1.445169e-14 | 2.015598e-07 | 2.080433 | 8.030737e-15 | 1.120058e-07 | 2.076221 | 4.443571e-15 | 6.197509e-08 | 2.071961 | 2.447562e-15 | 3.413648e-08 | 2.067664 | 1.341606e-15 | 1.871156e-08 | 2.063319 | 7.31554e-16 | 1.020308e-08 | 2.058915 | 3.97002e-16 | 5.537041e-09 | 2.054449 | 2.145425e-16 | 2.992253e-09 | 2.052989 | 1.152065e-16 | 1.606801e-09 | 2.048393 | 6.143217e-17 | 8.568029e-10 | 2.043827 | 3.256278e-17 | 4.541575e-10 | 2.039173 | 1.714553e-17 | 2.391311e-10 | 2.037451 | 8.943461e-18 | 1.247357e-10 | 2.032746 | 4.625256e-18 | 6.450908e-11 | 2.027958 | 2.368417e-18 | 3.303264e-11 | 2.026082 | 1.195892e-18 | 1.667927e-11 | 2.021298 | 5.965871e-19 | 8.320682e-12 | 2.016215 | 2.918165e-19 | 4.070005e-12 | 2.014383 | 1.407514e-19 | 1.96308e-12 | 2.009277 | 6.524079e-20 | 9.099223e-13 | 2.007312 | 2.887734e-20 | 4.027562e-13 | 2.002123 | 1.20229e-20 | 1.67685e-13 | 2.000113 | 4.455076e-21 | 6.213556e-14 | 1.994785 | 1.231814e-21 | 1.718028e-14 | 1.992759 | 1.160419e-26 | 1.618452e-19
902 | 2.494273 | 2.469334e-05 | 344.0195 | 2.488449 | 1.884486e-05 | 262.5404 | 2.482657 | 1.439932e-05 | 200.6067 | 2.478585 | 1.101563e-05 | 153.4661 | 2.472825 | 8.436782e-06 | 117.5385 | 2.46712 | 6.468865e-06 | 90.12212 | 2.463267 | 4.969761e-06 | 69.2371 | 2.457557 | 3.822685e-06 | 53.2564 | 2.451907 | 2.942981e-06 | 41.00066 | 2.448178 | 2.267712e-06 | 31.59303 | 2.442506 | 1.749911e-06 | 24.37919 | 2.438914 | 1.352252e-06 | 18.83914 | 2.433217 | 1.045631e-06 | 14.5674 | 2.429721 | 8.090187e-07 | 11.27099 | 2.424002 | 6.263767e-07 | 8.726477 | 2.420571 | 4.854297e-07 | 6.762849 | 2.414822 | 3.763337e-07 | 5.242959 | 2.411439 | 2.918516e-07 | 4.065981 | 2.405655 | 2.264429e-07 | 3.154729 | 2.402297 | 1.757621e-07 | 2.44866 | 2.39648 | 1.364434e-07 | 1.900886 | 2.393128 | 1.059336e-07 | 1.475833 | 2.387358 | 8.226707e-08 | 1.146118 | 2.383923 | 6.388777e-08 | 0.8900636 | 2.380624 | 4.961403e-08 | 0.6912065 | 2.374646 | 3.852886e-08 | 0.5367716 | 2.372118 | 2.802532e-08 | 0.3904396 | 2.366873 | 2.033246e-08 | 0.2832652 | 2.361638 | 1.474197e-08 | 0.2053803 | 2.358998 | 1.067588e-08 | 0.1487328 | 2.353704 | 7.717489e-09 | 0.1075175 | 2.351034 | 5.578055e-09 | 0.07771165 | 2.345687 | 4.022173e-09 | 0.0560356 | 2.340394 | 2.901454e-09 | 0.04042212 | 2.337583 | 2.088612e-09 | 0.02909787 | 2.332224 | 1.50259e-09 | 0.02093359 | 2.329388 | 1.079504e-09 | 0.01503929 | 2.324 | 7.745779e-10 | 0.01079117 | 2.321105 | 5.552927e-10 | 0.007736157 | 2.315718 | 3.974001e-10 | 0.00553645 | 2.312739 | 2.842347e-10 | 0.003959866 | 2.30982 | 2.028761e-10 | 0.002826404 | 2.3043 | 1.447931e-10 | 0.00201721 | 2.301315 | 1.031753e-10 | 0.001437405 | 2.295823 | 7.346372e-11 | 0.001023473 | 2.292747 | 5.221732e-11 | 0.0007274747 | 2.289691 | 3.707225e-11 | 0.0005164786 | 2.284143 | 2.627691e-11 | 0.0003660813 | 2.28102 | 1.85973e-11 | 0.0002590915 | 2.277888 | 1.314005e-11 | 0.0001830629 | 2.272295 | 9.267894e-12 | 0.0001291173 | 2.266076 | 8.83146e-12 | 0.000123037 | 2.257371 | 7.893169e-12 | 0.0001099651 | 2.251104 | 6.786247e-12 | 9.454379e-05 | 2.242324 | 5.672314e-12 | 7.902483e-05 | 2.236004 | 4.648646e-12 | 6.476343e-05 | 2.227144 | 3.754571e-12 | 5.230746e-05 | 2.220773 | 2.995604e-12 | 4.173378e-05 | 2.214452 | 2.367154e-12 | 3.297842e-05 | 2.205394 | 1.855016e-12 | 2.584348e-05 | 2.198977 | 1.444335e-12 | 2.0122e-05 | 2.189877 | 1.117946e-12 | 1.557487e-05 | 2.183393 | 8.612146e-13 | 1.199816e-05 | 2.176925 | 6.61217e-13 | 9.21186e-06 | 2.167654 | 5.060214e-13 | 7.049726e-06 | 2.161094 | 3.860766e-13 | 5.378694e-06 | 2.154533 | 2.937451e-13 | 4.092361e-06 | 2.145134 | 2.229807e-13 | 3.106495e-06 | 2.138487 | 1.689141e-13 | 2.353256e-06 | 2.131833 | 1.277271e-13 | 1.779452e-06 | 2.125174 | 9.643784e-14 | 1.343541e-06 | 2.115568 | 7.271555e-14 | 1.013049e-06 | 2.108805 | 5.47668e-14 | 7.629933e-07 | 2.102028 | 4.120934e-14 | 5.741151e-07 | 2.095227 | 3.098313e-14 | 4.316468e-07 | 2.088402 | 2.327956e-14 | 3.243232e-07 | 2.084332 | 1.297901e-14 | 1.808193e-07 | 2.080183 | 7.206744e-15 | 1.00402e-07 | 2.075976 | 3.984421e-15 | 5.550966e-08 | 2.07172 | 2.192815e-15 | 3.054959e-08 | 2.067428 | 1.200911e-15 | 1.67307e-08 | 2.063087 | 6.542271e-16 | 9.114479e-09 | 2.058687 | 3.549043e-16 | 4.944411e-09 | 2.054225 | 1.916137e-16 | 2.6695e-09 | 2.052769 | 1.027912e-16 | 1.432053e-09 | 2.048177 | 5.475265e-17 | 7.627961e-10 | 2.043615 | 2.901675e-17 | 4.042519e-10 | 2.038965 | 1.526132e-17 | 2.126157e-10 | 2.037246 | 7.950851e-18 | 1.107687e-10 | 2.032545 | 4.111571e-18 | 5.728107e-11 | 2.027759 | 2.10265e-18 | 2.929344e-11 | 2.025887 | 1.06135e-18 | 1.478638e-11 | 2.021106 | 5.288835e-19 | 7.368233e-12 | 2.016027 | 2.582979e-19 | 3.598522e-12 | 2.014198 | 1.235499e-19 | 1.721257e-12 | 2.009095 | 5.753946e-20 | 8.016211e-13 | 2.007133 | 2.564914e-20 | 3.573355e-13 | 2.001946 | 1.066678e-20 | 1.486061e-13 | 1.99994 | 3.921264e-21 | 5.462977e-14 | 1.994615 | 1.077457e-21 | 1.501077e-14 | 1.992591 | 9.805191e-27 | 1.366027e-19
903 | 2.49345 | 2.257808e-05 | 314.2022 | 2.48765 | 1.723008e-05 | 239.778 | 2.48188 | 1.316483e-05 | 183.2051 | 2.477829 | 1.007055e-05 | 140.1442 | 2.472089 | 7.7123e-06 | 107.3263 | 2.466403 | 5.912779e-06 | 82.28369 | 2.462567 | 4.542721e-06 | 63.21762 | 2.456874 | 3.493828e-06 | 48.62097 | 2.45124 | 2.689475e-06 | 37.4274 | 2.447527 | 2.072648e-06 | 28.84348 | 2.441869 | 1.599454e-06 | 22.2584 | 2.438292 | 1.235809e-06 | 17.19782 | 2.432608 | 9.554435e-07 | 13.29619 | 2.429125 | 7.391181e-07 | 10.28575 | 2.423418 | 5.722498e-07 | 7.963569 | 2.419999 | 4.434015e-07 | 6.170485 | 2.414262 | 3.436863e-07 | 4.782823 | 2.410889 | 2.664818e-07 | 3.708426 | 2.405116 | 2.067418e-07 | 2.87707 | 2.401768 | 1.604369e-07 | 2.23268 | 2.395962 | 1.245205e-07 | 1.732857 | 2.392619 | 9.666245e-08 | 1.345178 | 2.386858 | 7.505057e-08 | 1.044422 | 2.383432 | 5.827049e-08 | 0.8109065 | 2.380142 | 4.524182e-08 | 0.6295963 | 2.374172 | 3.512573e-08 | 0.4888184 | 2.371652 | 2.553626e-08 | 0.3553689 | 2.366414 | 1.851626e-08 | 0.2576769 | 2.361187 | 1.341875e-08 | 0.1867387 | 2.358554 | 9.712088e-09 | 0.1351558 | 2.353267 | 7.01775e-09 | 0.09766074 | 2.350604 | 5.069357e-09 | 0.07054643 | 2.345263 | 3.652884e-09 | 0.05083444 | 2.339976 | 2.633663e-09 | 0.0366507 | 2.337171 | 1.894648e-09 | 0.02636639 | 2.331819 | 1.362527e-09 | 0.01896126 | 2.328989 | 9.782581e-10 | 0.01361368 | 2.323606 | 7.016697e-10 | 0.009764608 | 2.320717 | 5.027043e-10 | 0.006995757 | 2.315336 | 3.5963e-10 | 0.0050047 | 2.312362 | 2.57055e-10 | 0.003577241 | 2.309448 | 1.834046e-10 | 0.002552304 | 2.303933 | 1.307821e-10 | 0.001819997 | 2.300952 | 9.313598e-11 | 0.001296103 | 2.295465 | 6.628492e-11 | 0.0009224373 | 2.292394 | 4.708438e-11 | 0.0006552379 | 2.289343 | 3.341288e-11 | 0.0004649819 | 2.283799 | 2.366798e-11 | 0.0003293695 | 2.280681 | 1.674212e-11 | 0.0002329875 | 2.277553 | 1.182171e-11 | 0.0001645138 | 2.271965 | 8.332964e-12 | 0.0001159636 | 2.265749 | 7.958381e-12 | 0.0001107508 | 2.257048 | 7.121622e-12 | 9.910625e-05 | 2.250785 | 6.127626e-12 | 8.527355e-05 | 2.242007 | 5.123976e-12 | 7.130652e-05 | 2.235691 | 4.199098e-12 | 5.843568e-05 | 2.226834 | 3.3909e-12 | 4.718861e-05 | 2.220467 | 2.705591e-12 | 3.765168e-05 | 2.214148 | 2.137841e-12 | 2.975073e-05 | 2.205094 | 1.675204e-12 | 2.331255e-05 | 2.198679 | 1.304126e-12 | 1.814854e-05 | 2.189583 | 1.009231e-12 | 1.404471e-05 | 2.183101 | 7.773263e-13 | 1.081746e-05 | 2.176636 | 5.964045e-13 | 8.299712e-06 | 2.167368 | 4.563261e-13 | 6.350347e-06 | 2.160811 | 3.480715e-13 | 4.843848e-06 | 2.154253 | 2.647575e-13 | 3.684431e-06 | 2.144856 | 2.009238e-13 | 2.796106e-06 | 2.138212 | 1.521604e-13 | 2.117502e-06 | 2.131561 | 1.150252e-13 | 1.600719e-06 | 2.124904 | 8.682018e-14 | 1.208211e-06 | 2.1153 | 6.544263e-14 | 9.107157e-07 | 2.10854 | 4.927326e-14 | 6.856989e-07 | 2.101765 | 3.70633e-14 | 5.15782e-07 | 2.094967 | 2.78565e-14 | 3.87658e-07 | 2.088143 | 2.092311e-14 | 2.911711e-07 | 2.084078 | 1.165639e-14 | 1.622132e-07 | 2.079935 | 6.467282e-15 | 9.000029e-08 | 2.075732 | 3.572696e-15 | 4.971852e-08 | 2.07148 | 1.964563e-15 | 2.733934e-08 | 2.067192 | 1.074953e-15 | 1.495931e-08 | 2.062856 | 5.850591e-16 | 8.141827e-09 | 2.05846 | 3.172614e-16 | 4.415088e-09 | 2.054002 | 1.711286e-16 | 2.381468e-09 | 2.05255 | 9.170882e-17 | 1.276243e-09 | 2.047962 | 4.880001e-17 | 6.79113e-10 | 2.043403 | 2.585496e-17 | 3.59804e-10 | 2.038757 | 1.358288e-17 | 1.890227e-10 | 2.037042 | 7.069226e-18 | 9.837709e-11 | 2.032344 | 3.654488e-18 | 5.085676e-11 | 2.027562 | 1.866419e-18 | 2.597355e-11 | 2.025693 | 9.420625e-19 | 1.310997e-11 | 2.020916 | 4.687735e-19 | 6.523568e-12 | 2.015839 | 2.288863e-19 | 3.185238e-12 | 2.014014 | 1.102093e-19 | 1.533699e-12 | 2.008914 | 5.105698e-20 | 7.105216e-13 | 2.006954 | 2.258689e-20 | 3.143248e-13 | 2.001771 | 9.352454e-21 | 1.301511e-13 | 1.999767 | 3.463038e-21 | 4.819249e-14 | 1.994445 | 9.567683e-22 | 1.331462e-14 | 1.992425 | 8.285008e-27 | 1.152962e-19
904 | 2.492635 | 2.064391e-05 | 286.968 | 2.486859 | 1.575362e-05 | 218.9888 | 2.48111 | 1.203612e-05 | 167.3123 | 2.47708 | 9.206489e-06 | 127.978 | 2.471359 | 7.049972e-06 | 98.00062 | 2.465692 | 5.404444e-06 | 75.12638 | 2.461874 | 4.152331e-06 | 57.72094 | 2.456198 | 3.193225e-06 | 44.38855 | 2.450579 | 2.458168e-06 | 34.17064 | 2.446882 | 1.894337e-06 | 26.33289 | 2.441238 | 1.461913e-06 | 20.32184 | 2.437674 | 1.129377e-06 | 15.6993 | 2.432004 | 8.730232e-07 | 12.13577 | 2.428533 | 6.752486e-07 | 9.386531 | 2.422839 | 5.22794e-07 | 7.267282 | 2.419432 | 4.050077e-07 | 5.629952 | 2.413706 | 3.138679e-07 | 4.363031 | 2.410344 | 2.43319e-07 | 3.382341 | 2.404582 | 1.887533e-07 | 2.623832 | 2.401243 | 1.46447e-07 | 2.035739 | 2.395447 | 1.136387e-07 | 1.579675 | 2.392113 | 8.820256e-08 | 1.226091 | 2.386362 | 6.846689e-08 | 0.9517482 | 2.382944 | 5.3147e-08 | 0.7387886 | 2.379663 | 4.125545e-08 | 0.5734859 | 2.373701 | 3.202311e-08 | 0.4451485 | 2.371189 | 2.326818e-08 | 0.3234476 | 2.365959 | 1.686218e-08 | 0.2343987 | 2.360739 | 1.221419e-08 | 0.1697876 | 2.358113 | 8.83519e-09 | 0.1228167 | 2.352833 | 6.381355e-09 | 0.08870627 | 2.350176 | 4.606965e-09 | 0.06404074 | 2.344842 | 3.318359e-09 | 0.04612801 | 2.339562 | 2.390668e-09 | 0.03323232 | 2.336763 | 1.71866e-09 | 0.02389083 | 2.331417 | 1.235493e-09 | 0.0171744 | 2.328592 | 8.864866e-10 | 0.01232292 | 2.323215 | 6.35609e-10 | 0.008835507 | 2.320332 | 4.550844e-10 | 0.006326061 | 2.314955 | 3.254417e-10 | 0.004523917 | 2.311987 | 2.324682e-10 | 0.003231506 | 2.309078 | 1.65798e-10 | 0.002304734 | 2.303568 | 1.1813e-10 | 0.001642108 | 2.300592 | 8.408731e-11 | 0.001168885 | 2.29511 | 5.980641e-11 | 0.0008313601 | 2.292043 | 4.245949e-11 | 0.0005902231 | 2.288998 | 3.011425e-11 | 0.0004186137 | 2.283458 | 2.131779e-11 | 0.0002963355 | 2.280344 | 1.507187e-11 | 0.0002095118 | 2.277221 | 1.063558e-11 | 0.0001478436 | 2.271636 | 7.492297e-12 | 0.0001041493 | 2.265424 | 7.171564e-12 | 9.969085e-05 | 2.256727 | 6.425396e-12 | 8.931849e-05 | 2.250467 | 5.532806e-12 | 7.691072e-05 | 2.241693 | 4.628527e-12 | 6.434047e-05 | 2.235379 | 3.794169e-12 | 5.274218e-05 | 2.226526 | 3.062383e-12 | 4.256973e-05 | 2.220162 | 2.443597e-12 | 3.396808e-05 | 2.213846 | 1.930698e-12 | 2.683835e-05 | 2.204795 | 1.512787e-12 | 2.102902e-05 | 2.198383 | 1.177503e-12 | 1.63683e-05 | 2.18929 | 9.110698e-13 | 1.266465e-05 | 2.182811 | 7.015966e-13 | 9.752791e-06 | 2.176349 | 5.37951e-13 | 7.477978e-06 | 2.167084 | 4.115066e-13 | 5.720293e-06 | 2.160529 | 3.138045e-13 | 4.36215e-06 | 2.153974 | 2.38631e-13 | 3.317174e-06 | 2.144579 | 1.810476e-13 | 2.516716e-06 | 2.137938 | 1.370678e-13 | 1.905359e-06 | 2.131289 | 1.03586e-13 | 1.439934e-06 | 2.124635 | 7.816147e-14 | 1.086511e-06 | 2.115033 | 5.889702e-14 | 8.187188e-07 | 2.108276 | 4.433072e-14 | 6.162348e-07 | 2.101503 | 3.333437e-14 | 4.633762e-07 | 2.094708 | 2.50454e-14 | 3.481524e-07 | 2.087887 | 1.880532e-14 | 2.6141e-07 | 2.083826 | 1.046855e-14 | 1.455217e-07 | 2.079687 | 5.803679e-15 | 8.067609e-08 | 2.075489 | 3.203498e-15 | 4.453135e-08 | 2.071242 | 1.760052e-15 | 2.446622e-08 | 2.066958 | 9.6219e-16 | 1.337526e-08 | 2.062626 | 5.231907e-16 | 7.272796e-09 | 2.058234 | 2.836028e-16 | 3.942321e-09 | 2.053781 | 1.528273e-16 | 2.12443e-09 | 2.052333 | 8.181686e-17 | 1.137324e-09 | 2.047748 | 4.35255e-17 | 6.050416e-10 | 2.043193 | 2.303595e-17 | 3.202193e-10 | 2.03855 | 1.208787e-17 | 1.680317e-10 | 2.036838 | 6.290257e-18 | 8.743993e-11 | 2.032145 | 3.247812e-18 | 4.514736e-11 | 2.027366 | 1.656468e-18 | 2.302632e-11 | 2.0255 | 8.360499e-19 | 1.162181e-11 | 2.020726 | 4.154135e-19 | 5.774602e-12 | 2.015653 | 2.028281e-19 | 2.819483e-12 | 2.013831 | 9.703579e-20 | 1.34888e-12 | 2.008734 | 4.490298e-20 | 6.241897e-13 | 2.006777 | 2.000417e-20 | 2.780751e-13 | 2.001597 | 8.313898e-21 | 1.155703e-13 | 1.999596 | 3.054228e-21 | 4.245637e-14 | 1.994276 | 8.360805e-22 | 1.162223e-14 | 1.992258 | 7.000627e-27 | 9.731468e-20
905 | 2.491829 | 1.887558e-05 | 262.0967 | 2.486075 | 1.440365e-05 | 200.0018 | 2.480349 | 1.100413e-05 | 152.7978 | 2.476339 | 8.416513e-06 | 116.8674 | 2.470637 | 6.444471e-06 | 89.48466 | 2.464988 | 4.940387e-06 | 68.5997 | 2.461187 | 3.79545e-06 | 52.70169 | 2.455527 | 2.91861e-06 | 40.52634 | 2.449925 | 2.246938e-06 | 31.19984 | 2.446242 | 1.731342e-06 | 24.04054 | 2.440612 | 1.336182e-06 | 18.55355 | 2.437062 | 1.032098e-06 | 14.33119 | 2.431405 | 7.977023e-07 | 11.07649 | 2.427947 | 6.168905e-07 | 8.565828 | 2.422264 | 4.776068e-07 | 6.631806 | 2.418869 | 3.699343e-07 | 5.13672 | 2.413154 | 2.866337e-07 | 3.98005 | 2.409803 | 2.221914e-07 | 3.085237 | 2.404051 | 1.723287e-07 | 2.392868 | 2.400723 | 1.336762e-07 | 1.85616 | 2.394936 | 1.037074e-07 | 1.440028 | 2.391611 | 8.048274e-08 | 1.117542 | 2.385869 | 6.246056e-08 | 0.8672957 | 2.38246 | 4.84739e-08 | 0.673084 | 2.379187 | 3.76203e-08 | 0.5223763 | 2.373234 | 2.919472e-08 | 0.4053831 | 2.37073 | 2.120148e-08 | 0.294393 | 2.365507 | 1.535575e-08 | 0.2132222 | 2.360294 | 1.111764e-08 | 0.1543739 | 2.357675 | 8.037362e-09 | 0.1116027 | 2.352401 | 5.802581e-09 | 0.08057169 | 2.349751 | 4.186672e-09 | 0.058134 | 2.344424 | 3.014412e-09 | 0.04185659 | 2.33915 | 2.170403e-09 | 0.03013711 | 2.336357 | 1.558985e-09 | 0.02164727 | 2.331016 | 1.120278e-09 | 0.01555562 | 2.328197 | 8.033046e-10 | 0.01115428 | 2.322826 | 5.757541e-10 | 0.00799463 | 2.319949 | 4.119646e-10 | 0.005720331 | 2.314578 | 2.944963e-10 | 0.004089227 | 2.311614 | 2.102275e-10 | 0.002919113 | 2.308711 | 1.49878e-10 | 0.00208113 | 2.303205 | 1.067176e-10 | 0.001481827 | 2.300235 | 7.591625e-11 | 0.001054135 | 2.294757 | 5.395998e-11 | 0.0007492609 | 2.291695 | 3.829183e-11 | 0.0005317009 | 2.288654 | 2.714082e-11 | 0.0003768637 | 2.283118 | 1.920329e-11 | 0.0002666472 | 2.280009 | 1.356812e-11 | 0.0001884 | 2.27689 | 9.568702e-12 | 0.0001328661 | 2.27131 | 6.736472e-12 | 9.353924e-05 | 2.265101 | 6.462492e-12 | 8.973488e-05 | 2.256407 | 5.797148e-12 | 8.049626e-05 | 2.25015 | 4.995619e-12 | 6.936663e-05 | 2.24138 | 4.180877e-12 | 5.805353e-05 | 2.23507 | 3.42819e-12 | 4.760211e-05 | 2.22622 | 2.765944e-12 | 3.84065e-05 | 2.219858 | 2.20692e-12 | 3.064417e-05 | 2.213546 | 1.743584e-12 | 2.421053e-05 | 2.204498 | 1.366086e-12 | 1.896877e-05 | 2.198089 | 1.063152e-12 | 1.476239e-05 | 2.188998 | 8.224424e-13 | 1.142002e-05 | 2.182522 | 6.332334e-13 | 8.792758e-06 | 2.176063 | 4.854175e-13 | 6.740261e-06 | 2.166801 | 3.71085e-13 | 5.152698e-06 | 2.160249 | 2.829083e-13 | 3.928321e-06 | 2.153696 | 2.150837e-13 | 2.986543e-06 | 2.144304 | 1.631365e-13 | 2.26523e-06 | 2.137666 | 1.234715e-13 | 1.714463e-06 | 2.131019 | 9.328413e-14 | 1.295296e-06 | 2.124367 | 7.03661e-14 | 9.77068e-07 | 2.114768 | 5.300614e-14 | 7.360163e-07 | 2.108013 | 3.988391e-14 | 5.538078e-07 | 2.101243 | 2.99806e-14 | 4.162954e-07 | 2.09445 | 2.251801e-14 | 3.126737e-07 | 2.087631 | 1.690187e-14 | 2.346907e-07 | 2.083575 | 9.401745e-15 | 1.305479e-07 | 2.079441 | 5.208156e-15 | 7.231781e-08 | 2.075247 | 2.872436e-15 | 3.988519e-08 | 2.071005 | 1.576814e-15 | 2.189483e-08 | 2.066725 | 8.612414e-16 | 1.195876e-08 | 2.062398 | 4.680588e-16 | 6.499226e-09 | 2.05801 | 2.535076e-16 | 3.520078e-09 | 2.05356 | 1.364776e-16 | 1.895059e-09 | 2.052116 | 7.298782e-17 | 1.013472e-09 | 2.047535 | 3.881879e-17 | 5.39018e-10 | 2.042984 | 2.052273e-17 | 2.849681e-10 | 2.038345 | 1.075634e-17 | 1.493571e-10 | 2.036636 | 5.596555e-18 | 7.771092e-11 | 2.031946 | 2.886022e-18 | 4.007384e-11 | 2.027171 | 1.470345e-18 | 2.041646e-11 | 2.025308 | 7.418466e-19 | 1.03009e-11 | 2.020537 | 3.68053e-19 | 5.110597e-12 | 2.015467 | 1.802543e-19 | 2.50292e-12 | 2.013648 | 8.625301e-20 | 1.197665e-12 | 2.008554 | 3.99385e-20 | 5.545658e-13 | 2.0066 | 1.765901e-20 | 2.452041e-13 | 2.001423 | 7.275344e-21 | 1.010217e-13 | 1.999425 | 2.691314e-21 | 3.737022e-14 | 1.994108 | 7.429901e-22 | 1.031678e-14 | 1.992093 | 5.915323e-27 | 8.213717e-20
906 | 2.491032 | 1.725857e-05 | 239.3792 | 2.4853 | 1.316933e-05 | 182.6609 | 2.479595 | 1.006058e-05 | 139.5419 | 2.475604 | 7.694272e-06 | 106.7208 | 2.469922 | 5.890927e-06 | 81.70814 | 2.46429 | 4.516171e-06 | 62.64005 | 2.460507 | 3.469206e-06 | 48.11846 | 2.454862 | 2.668071e-06 | 37.00659 | 2.449275 | 2.053831e-06 | 28.48698 | 2.445607 | 1.582351e-06 | 21.94747 | 2.439992 | 1.221248e-06 | 16.93891 | 2.436455 | 9.431852e-07 | 13.08214 | 2.430811 | 7.288703e-07 | 10.10955 | 2.427365 | 5.636224e-07 | 7.817536 | 2.421694 | 4.363202e-07 | 6.051834 | 2.41831 | 3.378946e-07 | 4.686654 | 2.412606 | 2.6176e-07 | 3.630655 | 2.409266 | 2.028966e-07 | 2.814209 | 2.403524 | 1.57332e-07 | 2.182221 | 2.400206 | 1.220182e-07 | 1.692413 | 2.394428 | 9.464916e-08 | 1.3128 | 2.391113 | 7.343828e-08 | 1.018601 | 2.38538 | 5.698097e-08 | 0.7903355 | 2.38198 | 4.421185e-08 | 0.6132257 | 2.378715 | 3.430542e-08 | 0.4758218 | 2.37277 | 2.661599e-08 | 0.3691682 | 2.370273 | 1.931828e-08 | 0.2679477 | 2.365058 | 1.398381e-08 | 0.1939578 | 2.359852 | 1.011944e-08 | 0.1403583 | 2.35724 | 7.311484e-09 | 0.1014115 | 2.351973 | 5.276221e-09 | 0.07318206 | 2.34933 | 3.804653e-09 | 0.05277117 | 2.344009 | 2.738252e-09 | 0.03798 | 2.33874 | 1.970387e-09 | 0.0273296 | 2.335953 | 1.414421e-09 | 0.01961826 | 2.330619 | 1.015786e-09 | 0.01408912 | 2.327806 | 7.279101e-10 | 0.01009623 | 2.32244 | 5.215234e-10 | 0.007233616 | 2.319568 | 3.729206e-10 | 0.005172471 | 2.314202 | 2.664869e-10 | 0.003696218 | 2.311244 | 1.901096e-10 | 0.002636851 | 2.308345 | 1.354834e-10 | 0.001879178 | 2.302845 | 9.64053e-11 | 0.001337158 | 2.299879 | 6.853782e-11 | 0.0009506309 | 2.294406 | 4.868404e-11 | 0.0006752557 | 2.291349 | 3.453265e-11 | 0.0004789736 | 2.288312 | 2.446058e-11 | 0.0003392724 | 2.282781 | 1.729834e-11 | 0.0002399308 | 2.279676 | 1.221429e-11 | 0.0001694142 | 2.276561 | 8.608985e-12 | 0.0001194081 | 2.270985 | 6.056895e-12 | 8.401014e-05 | 2.264779 | 5.823487e-12 | 8.077274e-05 | 2.256089 | 5.23025e-12 | 7.254443e-05 | 2.249836 | 4.510493e-12 | 6.256128e-05 | 2.241069 | 3.776426e-12 | 5.237966e-05 | 2.234762 | 3.097426e-12 | 4.296181e-05 | 2.225915 | 2.499324e-12 | 3.466603e-05 | 2.219557 | 1.993119e-12 | 2.764489e-05 | 2.213247 | 1.574569e-12 | 2.183953e-05 | 2.204202 | 1.233583e-12 | 1.711e-05 | 2.197797 | 9.598856e-13 | 1.331377e-05 | 2.188709 | 7.424496e-13 | 1.02979e-05 | 2.182235 | 5.715213e-13 | 7.927096e-06 | 2.175779 | 4.380072e-13 | 6.075232e-06 | 2.166519 | 3.346302e-13 | 4.641376e-06 | 2.15997 | 2.550516e-13 | 3.537608e-06 | 2.15342 | 1.938584e-13 | 2.688848e-06 | 2.144031 | 1.469964e-13 | 2.038864e-06 | 2.137394 | 1.112234e-13 | 1.542687e-06 | 2.130751 | 8.400644e-14 | 1.165183e-06 | 2.124101 | 6.334802e-14 | 8.786476e-07 | 2.114505 | 4.770468e-14 | 6.616719e-07 | 2.107752 | 3.588313e-14 | 4.977049e-07 | 2.100984 | 2.696424e-14 | 3.739985e-07 | 2.094193 | 2.024567e-14 | 2.808108e-07 | 2.087376 | 1.519104e-14 | 2.107023e-07 | 2.083325 | 8.443651e-15 | 1.171148e-07 | 2.079196 | 4.673729e-15 | 6.48254e-08 | 2.075007 | 2.575573e-15 | 3.572363e-08 | 2.070769 | 1.412638e-15 | 1.959352e-08 | 2.066494 | 7.708708e-16 | 1.069211e-08 | 2.06217 | 4.187587e-16 | 5.808253e-09 | 2.057786 | 2.265992e-16 | 3.142968e-09 | 2.053341 | 1.21872e-16 | 1.690385e-09 | 2.0519 | 6.510788e-17 | 9.030572e-10 | 2.047323 | 3.461896e-17 | 4.801708e-10 | 2.042776 | 1.828226e-17 | 2.53578e-10 | 2.03814 | 9.570525e-18 | 1.327448e-10 | 2.036435 | 4.978839e-18 | 6.905732e-11 | 2.031748 | 2.564197e-18 | 3.556584e-11 | 2.026977 | 1.306247e-18 | 1.811786e-11 | 2.025117 | 6.58148e-19 | 9.128623e-12 | 2.020349 | 3.261969e-19 | 4.524405e-12 | 2.015282 | 1.603227e-19 | 2.223702e-12 | 2.013466 | 7.616437e-20 | 1.056412e-12 | 2.008375 | 3.502946e-20 | 4.858645e-13 | 2.006425 | 1.559649e-20 | 2.163258e-13 | 2.00125 | 6.478047e-21 | 8.985159e-14 | 1.999255 | 2.378235e-21 | 3.298652e-14 | 1.993941 | 6.505638e-22 | 9.023428e-15 | 1.991928 | 4.998221e-27 | 6.932616e-20
907 | 2.490242 | 1.578022e-05 | 218.633 | 2.484533 | 1.204076e-05 | 166.8232 | 2.478848 | 9.197887e-06 | 127.4356 | 2.474877 | 7.033962e-06 | 97.45465 | 2.469213 | 5.384886e-06 | 74.60691 | 2.463599 | 4.128343e-06 | 57.19767 | 2.459832 | 3.171594e-06 | 43.94204 | 2.454204 | 2.439008e-06 | 33.79215 | 2.448632 | 1.877296e-06 | 26.0097 | 2.444978 | 1.446365e-06 | 20.0392 | 2.439376 | 1.116185e-06 | 15.4646 | 2.435853 | 8.619207e-07 | 11.9418 | 2.430221 | 6.659691e-07 | 9.226918 | 2.426787 | 5.149829e-07 | 7.135023 | 2.421128 | 3.985981e-07 | 5.522526 | 2.417756 | 3.086265e-07 | 4.275981 | 2.412062 | 2.390425e-07 | 3.311903 | 2.408733 | 1.852757e-07 | 2.566971 | 2.403001 | 1.436393e-07 | 1.990105 | 2.399692 | 1.113762e-07 | 1.543103 | 2.393924 | 8.638331e-08 | 1.19683 | 2.390619 | 6.701013e-08 | 0.9284169 | 2.384894 | 5.198193e-08 | 0.7202031 | 2.381502 | 4.032553e-08 | 0.5587051 | 2.378246 | 3.12826e-08 | 0.4334164 | 2.372309 | 2.426512e-08 | 0.3361901 | 2.36982 | 1.760229e-08 | 0.2438775 | 2.364611 | 1.273437e-08 | 0.176433 | 2.359413 | 9.210773e-09 | 0.1276141 | 2.356807 | 6.65108e-09 | 0.09214988 | 2.351547 | 4.797536e-09 | 0.06646926 | 2.34891 | 3.45743e-09 | 0.04790226 | 2.343596 | 2.487343e-09 | 0.03446182 | 2.338333 | 1.788765e-09 | 0.02478311 | 2.335553 | 1.283555e-09 | 0.0177835 | 2.330224 | 9.210207e-10 | 0.01276063 | 2.327416 | 6.595758e-10 | 0.009138339 | 2.322056 | 4.723895e-10 | 0.006544897 | 2.319189 | 3.375682e-10 | 0.004676965 | 2.313828 | 2.411355e-10 | 0.003340902 | 2.310876 | 1.719122e-10 | 0.002381822 | 2.307982 | 1.224683e-10 | 0.001696783 | 2.302487 | 8.708724e-11 | 0.001206583 | 2.299525 | 6.187522e-11 | 0.0008572734 | 2.294057 | 4.392301e-11 | 0.0006085477 | 2.291004 | 3.114198e-11 | 0.0004314682 | 2.287972 | 2.204465e-11 | 0.0003054259 | 2.282445 | 1.558216e-11 | 0.0002158889 | 2.279345 | 1.099543e-11 | 0.0001523402 | 2.276234 | 7.74549e-12 | 0.0001073128 | 2.270662 | 5.445835e-12 | 7.545136e-05 | 2.26446 | 5.247631e-12 | 7.270526e-05 | 2.255773 | 4.718718e-12 | 6.537725e-05 | 2.249523 | 4.072391e-12 | 5.642247e-05 | 2.240759 | 3.411016e-12 | 4.72592e-05 | 2.234455 | 2.798497e-12 | 3.877282e-05 | 2.225612 | 2.258338e-12 | 3.128899e-05 | 2.219257 | 1.799988e-12 | 2.493861e-05 | 2.21295 | 1.421904e-12 | 1.970031e-05 | 2.203908 | 1.113908e-12 | 1.543305e-05 | 2.197505 | 8.666317e-13 | 1.200707e-05 | 2.18842 | 6.70224e-13 | 9.28587e-06 | 2.18195 | 5.158143e-13 | 7.146542e-06 | 2.175496 | 3.952211e-13 | 5.475739e-06 | 2.166239 | 3.017533e-13 | 4.180754e-06 | 2.159693 | 2.299357e-13 | 3.18573e-06 | 2.153145 | 1.747263e-13 | 2.42081e-06 | 2.143759 | 1.324522e-13 | 1.835109e-06 | 2.137125 | 1.001902e-13 | 1.388123e-06 | 2.130484 | 7.565119e-14 | 1.048138e-06 | 2.123836 | 5.702974e-14 | 7.901399e-07 | 2.114242 | 4.293338e-14 | 5.948365e-07 | 2.107492 | 3.228363e-14 | 4.472856e-07 | 2.100727 | 2.425134e-14 | 3.359993e-07 | 2.093938 | 1.820263e-14 | 2.521952e-07 | 2.087123 | 1.365336e-14 | 1.891656e-07 | 2.083077 | 7.583189e-15 | 1.050641e-07 | 2.078952 | 4.194132e-15 | 5.810917e-08 | 2.074768 | 2.309377e-15 | 3.199613e-08 | 2.070534 | 1.265542e-15 | 1.753393e-08 | 2.066263 | 6.899709e-16 | 9.55946e-09 | 2.061944 | 3.746435e-16 | 5.190638e-09 | 2.057564 | 2.025408e-16 | 2.806177e-09 | 2.053122 | 1.088248e-16 | 1.507755e-09 | 2.051686 | 5.807536e-17 | 8.046269e-10 | 2.047112 | 3.087163e-17 | 4.277226e-10 | 2.042568 | 1.62851e-17 | 2.25628e-10 | 2.037937 | 8.517003e-18 | 1.18002e-10 | 2.036235 | 4.428834e-18 | 6.136094e-11 | 2.031552 | 2.277954e-18 | 3.156077e-11 | 2.026783 | 1.160304e-18 | 1.607586e-11 | 2.024927 | 5.837929e-19 | 8.088377e-12 | 2.020162 | 2.893222e-19 | 4.008522e-12 | 2.015098 | 1.410742e-19 | 1.954565e-12 | 2.013286 | 6.747305e-20 | 9.348305e-13 | 2.008197 | 3.122751e-20 | 4.326532e-13 | 2.00625 | 1.380049e-20 | 1.912041e-13 | 2.001078 | 5.682691e-21 | 7.873296e-14 | 1.999085 | 2.091122e-21 | 2.897223e-14 | 1.993774 | 5.768678e-22 | 7.992431e-15 | 1.991764 | 4.22337e-27 | 5.851426e-20
908 | 2.489461 | 1.442842e-05 | 199.6837 | 2.483773 | 1.100887e-05 | 152.3586 | 2.478108 | 8.409133e-06 | 116.3792 | 2.474156 | 6.430277e-06 | 88.99256 | 2.46851 | 4.922274e-06 | 68.12238 | 2.462914 | 3.774254e-06 | 52.23423 | 2.459163 | 2.899541e-06 | 40.12853 | 2.45355 | 2.229583e-06 | 30.85657 | 2.447993 | 1.715912e-06 | 23.74757 | 2.444354 | 1.32209e-06 | 18.29721 | 2.438766 | 1.020147e-06 | 14.11844 | 2.435255 | 7.876475e-07 | 10.90074 | 2.429636 | 6.084883e-07 | 8.421244 | 2.426214 | 4.705352e-07 | 6.512026 | 2.420567 | 3.64133e-07 | 5.03946 | 2.417206 | 2.818905e-07 | 3.901257 | 2.411523 | 2.18303e-07 | 3.021229 | 2.408204 | 1.691836e-07 | 2.341436 | 2.402482 | 1.311373e-07 | 1.81489 | 2.399183 | 1.016616e-07 | 1.406958 | 2.393424 | 7.883892e-08 | 1.0911 | 2.390127 | 6.114439e-08 | 0.8462149 | 2.384412 | 4.742133e-08 | 0.6562929 | 2.381028 | 3.678075e-08 | 0.5090314 | 2.37778 | 2.852611e-08 | 0.3947903 | 2.371851 | 2.212189e-08 | 0.3061584 | 2.36937 | 1.603892e-08 | 0.2219725 | 2.364168 | 1.159648e-08 | 0.1604908 | 2.358977 | 8.383625e-09 | 0.1160261 | 2.356378 | 6.050253e-09 | 0.08373317 | 2.351124 | 4.362217e-09 | 0.0603714 | 2.348494 | 3.141841e-09 | 0.04348187 | 2.343185 | 2.259382e-09 | 0.03126898 | 2.337929 | 1.623848e-09 | 0.02247343 | 2.335154 | 1.164771e-09 | 0.01611998 | 2.329831 | 8.352348e-10 | 0.01155933 | 2.327029 | 5.977665e-10 | 0.008272858 | 2.321674 | 4.278745e-10 | 0.005921618 | 2.318813 | 3.055591e-10 | 0.00422882 | 2.313457 | 2.181904e-10 | 0.003019671 | 2.31051 | 1.554524e-10 | 0.002151402 | 2.307621 | 1.107008e-10 | 0.001532057 | 2.30213 | 7.866775e-11 | 0.001088731 | 2.299174 | 5.585913e-11 | 0.0007730689 | 2.29371 | 3.962671e-11 | 0.0005484184 | 2.290662 | 2.808373e-11 | 0.000388668 | 2.287634 | 1.986699e-11 | 0.0002749515 | 2.282112 | 1.403607e-11 | 0.0001942538 | 2.279015 | 9.898096e-12 | 0.0001369858 | 2.275908 | 6.96857e-12 | 9.644233e-05 | 2.270341 | 4.896477e-12 | 6.776536e-05 | 2.264142 | 4.729837e-12 | 6.545913e-05 | 2.255459 | 4.257154e-12 | 5.891737e-05 | 2.249212 | 3.676766e-12 | 5.088502e-05 | 2.240451 | 3.080887e-12 | 4.263829e-05 | 2.234151 | 2.528348e-12 | 3.499136e-05 | 2.22531 | 2.04053e-12 | 2.824015e-05 | 2.218958 | 1.626241e-12 | 2.250656e-05 | 2.212655 | 1.284013e-12 | 1.777024e-05 | 2.203615 | 1.005821e-12 | 1.392017e-05 | 2.197216 | 7.824214e-13 | 1.082841e-05 | 2.188134 | 6.050129e-13 | 8.373146e-06 | 2.181666 | 4.65529e-13 | 6.442742e-06 | 2.175215 | 3.566112e-13 | 4.935362e-06 | 2.165961 | 2.722002e-13 | 3.767145e-06 | 2.159417 | 2.07291e-13 | 2.868828e-06 | 2.152872 | 1.574811e-13 | 2.179477e-06 | 2.143488 | 1.193463e-13 | 1.651707e-06 | 2.136857 | 9.02521e-14 | 1.249054e-06 | 2.130218 | 6.812667e-14 | 9.428469e-07 | 2.123573 | 5.13415e-14 | 7.105466e-07 | 2.113981 | 3.863921e-14 | 5.347519e-07 | 2.107233 | 2.904517e-14 | 4.01974e-07 | 2.10047 | 2.181139e-14 | 3.018612e-07 | 2.093683 | 1.636576e-14 | 2.264958e-07 | 2.086871 | 1.227135e-14 | 1.698308e-07 | 2.08283 | 6.810408e-15 | 9.425343e-08 | 2.07871 | 3.763739e-15 | 5.20887e-08 | 2.074529 | 2.070683e-15 | 2.865745e-08 | 2.0703 | 1.133752e-15 | 1.569069e-08 | 2.066033 | 6.175505e-16 | 8.546662e-09 | 2.061718 | 3.351685e-16 | 4.638604e-09 | 2.057342 | 1.810312e-16 | 2.505402e-09 | 2.052905 | 9.717033e-17 | 1.3448e-09 | 2.051472 | 5.182906e-17 | 7.172942e-10 | 2.046902 | 2.752823e-17 | 3.809801e-10 | 2.042362 | 1.450492e-17 | 2.007426e-10 | 2.037734 | 7.584441e-18 | 1.049658e-10 | 2.036036 | 3.939162e-18 | 5.451649e-11 | 2.031356 | 2.023387e-18 | 2.800289e-11 | 2.026591 | 1.030523e-18 | 1.426204e-11 | 2.024738 | 5.177471e-19 | 7.165421e-12 | 2.019976 | 2.565704e-19 | 3.550835e-12 | 2.014915 | 1.258099e-19 | 1.74116e-12 | 2.013106 | 5.974686e-20 | 8.268735e-13 | 2.00802 | 2.742557e-20 | 3.795593e-13 | 2.006076 | 1.215615e-20 | 1.682365e-13 | 2.000907 | 5.046101e-21 | 6.983609e-14 | 1.998917 | 1.851356e-21 | 2.562206e-14 | 1.993608 | 5.060851e-22 | 7.004023e-15 | 1.991601 | 3.568624e-27 | 4.938839e-20
909 | 2.488687 | 1.319246e-05 | 182.3777 | 2.48302 | 1.00654e-05 | 139.148 | 2.477375 | 7.687982e-06 | 106.2817 | 2.473443 | 5.878365e-06 | 81.26481 | 2.467814 | 4.499696e-06 | 62.20555 | 2.462235 | 3.450737e-06 | 47.70433 | 2.4585 | 2.650794e-06 | 36.64561 | 2.452903 | 2.038115e-06 | 28.1757 | 2.44736 | 1.568382e-06 | 21.68192 | 2.443735 | 1.208477e-06 | 16.70646 | 2.43816 | 9.323595e-07 | 12.8893 | 2.434663 | 7.197651e-07 | 9.950314 | 2.429056 | 5.559617e-07 | 7.685831 | 2.425646 | 4.299185e-07 | 5.943361 | 2.42001 | 3.326441e-07 | 4.598601 | 2.41666 | 2.574679e-07 | 3.559337 | 2.410987 | 1.993795e-07 | 2.7563 | 2.407678 | 1.544879e-07 | 2.135701 | 2.401966 | 1.197225e-07 | 1.655091 | 2.398677 | 9.279624e-08 | 1.282851 | 2.392927 | 7.195305e-08 | 0.9947071 | 2.38964 | 5.579188e-08 | 0.7712887 | 2.383933 | 4.32607e-08 | 0.5980529 | 2.380558 | 3.354751e-08 | 0.4637739 | 2.377318 | 2.601258e-08 | 0.3596081 | 2.371397 | 2.016784e-08 | 0.2788081 | 2.368922 | 1.46147e-08 | 0.2020393 | 2.363728 | 1.056048e-08 | 0.1459923 | 2.358543 | 7.630689e-09 | 0.1054896 | 2.355951 | 5.503635e-09 | 0.0760844 | 2.350704 | 3.966341e-09 | 0.05483225 | 2.34808 | 2.855009e-09 | 0.03946876 | 2.342777 | 2.052275e-09 | 0.02837145 | 2.337527 | 1.474104e-09 | 0.02037859 | 2.334758 | 1.056955e-09 | 0.01461176 | 2.329441 | 7.574567e-10 | 0.01047138 | 2.326644 | 5.417679e-10 | 0.00748961 | 2.321295 | 3.875451e-10 | 0.005357575 | 2.318439 | 2.766483e-10 | 0.003824494 | 2.313088 | 1.974236e-10 | 0.002729262 | 2.310146 | 1.405811e-10 | 0.001943448 | 2.307262 | 1.000615e-10 | 0.001383289 | 2.301776 | 7.106306e-11 | 0.0009824034 | 2.298824 | 5.043566e-11 | 0.0006972423 | 2.293365 | 3.574991e-11 | 0.0004942207 | 2.290321 | 2.532535e-11 | 0.0003501075 | 2.287298 | 1.790413e-11 | 0.0002475136 | 2.28178 | 1.264322e-11 | 0.0001747849 | 2.278688 | 8.910183e-12 | 0.0001231778 | 2.275585 | 6.269549e-12 | 8.667269e-05 | 2.270021 | 4.402509e-12 | 6.0862e-05 | 2.263826 | 4.263321e-12 | 5.893782e-05 | 2.255146 | 3.840682e-12 | 5.309508e-05 | 2.248903 | 3.319506e-12 | 4.589015e-05 | 2.240145 | 2.782641e-12 | 3.846831e-05 | 2.233848 | 2.284215e-12 | 3.157788e-05 | 2.22501 | 1.843677e-12 | 2.548771e-05 | 2.218661 | 1.469442e-12 | 2.031414e-05 | 2.212361 | 1.159467e-12 | 1.602893e-05 | 2.203324 | 9.08202e-13 | 1.255534e-05 | 2.196928 | 7.063794e-13 | 9.765264e-06 | 2.187848 | 5.461362e-13 | 7.55e-06 | 2.181384 | 4.201385e-13 | 5.808159e-06 | 2.174935 | 3.217765e-13 | 4.448363e-06 | 2.165684 | 2.455486e-13 | 3.394559e-06 | 2.159143 | 1.868747e-13 | 2.583429e-06 | 2.1526 | 1.419368e-13 | 1.96219e-06 | 2.143218 | 1.075365e-13 | 1.486627e-06 | 2.13659 | 8.129932e-14 | 1.123914e-06 | 2.129953 | 6.135033e-14 | 8.481309e-07 | 2.123311 | 4.622048e-14 | 6.3897e-07 | 2.113722 | 3.477449e-14 | 4.807361e-07 | 2.106976 | 2.613154e-14 | 3.612526e-07 | 2.100215 | 1.961699e-14 | 2.711929e-07 | 2.093431 | 1.471425e-14 | 2.034155e-07 | 2.086621 | 1.102927e-14 | 1.52473e-07 | 2.082584 | 6.116376e-15 | 8.455517e-08 | 2.078468 | 3.377505e-15 | 4.669194e-08 | 2.074292 | 1.856648e-15 | 2.566703e-08 | 2.070067 | 1.015675e-15 | 1.404109e-08 | 2.065805 | 5.527218e-16 | 7.641042e-09 | 2.061494 | 2.998465e-16 | 4.145195e-09 | 2.057122 | 1.618008e-16 | 2.236798e-09 | 2.052688 | 8.676019e-17 | 1.199407e-09 | 2.051259 | 4.626179e-17 | 6.395411e-10 | 2.046693 | 2.454536e-17 | 3.393247e-10 | 2.042157 | 1.291828e-17 | 1.785874e-10 | 2.037532 | 6.753407e-18 | 9.336174e-11 | 2.035838 | 3.503244e-18 | 4.843021e-11 | 2.031161 | 1.797762e-18 | 2.485296e-11 | 2.026399 | 9.151265e-19 | 1.265107e-11 | 2.024549 | 4.590905e-19 | 6.346646e-12 | 2.019791 | 2.274846e-19 | 3.144836e-12 | 2.014733 | 1.105456e-19 | 1.528226e-12 | 2.012926 | 5.275876e-20 | 7.293577e-13 | 2.007844 | 2.440618e-20 | 3.374005e-13 | 2.005902 | 1.078073e-20 | 1.49037e-13 | 2.000736 | 4.436993e-21 | 6.133872e-14 | 1.998749 | 1.624444e-21 | 2.245694e-14 | 1.993443 | 4.478051e-22 | 6.190632e-15 | 1.991439 | 3.015352e-27 | 4.16854e-20
910 | 2.487921 | 1.206236e-05 | 166.5715 | 2.482275 | 9.202753e-06 | 127.0826 | 2.47665 | 7.028644e-06 | 97.05994 | 2.472735 | 5.37399e-06 | 74.21049 | 2.467125 | 4.113734e-06 | 56.80737 | 2.461561 | 3.154917e-06 | 43.56688 | 2.457843 | 2.423358e-06 | 33.46464 | 2.452261 | 1.863067e-06 | 25.72746 | 2.446733 | 1.433517e-06 | 19.79572 | 2.443121 | 1.104613e-06 | 15.25381 | 2.43756 | 8.521153e-07 | 11.76703 | 2.434075 | 6.577244e-07 | 9.082647 | 2.42848 | 5.079627e-07 | 7.014558 | 2.425082 | 3.92803e-07 | 5.424295 | 2.419457 | 3.038747e-07 | 4.196266 | 2.416118 | 2.351587e-07 | 3.247353 | 2.410456 | 1.820947e-07 | 2.514582 | 2.407157 | 1.410674e-07 | 1.948028 | 2.401455 | 1.093005e-07 | 1.509353 | 2.398175 | 8.470903e-08 | 1.169764 | 2.392434 | 6.566826e-08 | 0.906826 | 2.389155 | 5.09077e-08 | 0.7029946 | 2.383457 | 3.946724e-08 | 0.545011 | 2.38009 | 3.059969e-08 | 0.4225573 | 2.376858 | 2.372124e-08 | 0.3275713 | 2.370945 | 1.838657e-08 | 0.2539038 | 2.368478 | 1.331689e-08 | 0.1838956 | 2.363291 | 9.617431e-09 | 0.132809 | 2.358113 | 6.945449e-09 | 0.09591109 | 2.355527 | 5.006344e-09 | 0.0691336 | 2.350286 | 3.606341e-09 | 0.04980068 | 2.347668 | 2.59432e-09 | 0.03582547 | 2.342372 | 1.864117e-09 | 0.02574197 | 2.337128 | 1.33814e-09 | 0.01847864 | 2.334365 | 9.590978e-10 | 0.01324437 | 2.329053 | 6.869042e-10 | 0.009485596 | 2.326262 | 4.910794e-10 | 0.006781413 | 2.320918 | 3.510086e-10 | 0.004847148 | 2.318067 | 2.504723e-10 | 0.003458821 | 2.312722 | 1.78629e-10 | 0.002466723 | 2.309784 | 1.271492e-10 | 0.001755828 | 2.306905 | 9.044242e-11 | 0.001248937 | 2.301424 | 6.420587e-11 | 0.0008866316 | 2.298477 | 4.553911e-11 | 0.0006288586 | 2.293022 | 3.225883e-11 | 0.0004454686 | 2.289983 | 2.283747e-11 | 0.0003153671 | 2.286964 | 1.613755e-11 | 0.0002228466 | 2.28145 | 1.138844e-11 | 0.0001572653 | 2.278362 | 8.02154e-12 | 0.000110771 | 2.275263 | 5.640618e-12 | 7.789241e-05 | 2.269704 | 3.958367e-12 | 5.466187e-05 | 2.263512 | 3.842787e-12 | 5.306581e-05 | 2.254835 | 3.465884e-12 | 4.786108e-05 | 2.248595 | 2.996899e-12 | 4.138477e-05 | 2.239841 | 2.513205e-12 | 3.470535e-05 | 2.233547 | 2.063599e-12 | 2.849665e-05 | 2.224712 | 1.665767e-12 | 2.300291e-05 | 2.218366 | 1.327723e-12 | 1.833479e-05 | 2.212069 | 1.047015e-12 | 1.445844e-05 | 2.203035 | 8.200398e-13 | 1.132409e-05 | 2.196641 | 6.377148e-13 | 8.806331e-06 | 2.187565 | 4.929797e-13 | 6.807654e-06 | 2.181103 | 3.791673e-13 | 5.235996e-06 | 2.174657 | 2.9034e-13 | 4.009362e-06 | 2.165408 | 2.215035e-13 | 3.058786e-06 | 2.15887 | 1.684676e-13 | 2.326403e-06 | 2.152329 | 1.279258e-13 | 1.766553e-06 | 2.14295 | 9.689474e-14 | 1.338039e-06 | 2.136324 | 7.323426e-14 | 1.011306e-06 | 2.12969 | 5.52478e-14 | 7.629278e-07 | 2.12305 | 4.161036e-14 | 5.746057e-07 | 2.113463 | 3.129625e-14 | 4.321762e-07 | 2.10672 | 2.351017e-14 | 3.246566e-07 | 2.099961 | 1.764335e-14 | 2.436405e-07 | 2.093179 | 1.322939e-14 | 1.826873e-07 | 2.086371 | 9.91289e-15 | 1.368891e-07 | 2.082339 | 5.493068e-15 | 7.585487e-08 | 2.078228 | 3.030898e-15 | 4.185427e-08 | 2.074057 | 1.664728e-15 | 2.298856e-08 | 2.069836 | 9.098858e-16 | 1.256479e-08 | 2.065578 | 4.946899e-16 | 6.831272e-09 | 2.061271 | 2.682411e-16 | 3.704195e-09 | 2.056903 | 1.446087e-16 | 1.996931e-09 | 2.052473 | 7.746193e-17 | 1.069687e-09 | 2.051048 | 4.129055e-17 | 5.701894e-10 | 2.046485 | 2.188431e-17 | 3.022048e-10 | 2.041952 | 1.150423e-17 | 1.588642e-10 | 2.037331 | 6.012901e-18 | 8.303335e-11 | 2.03564 | 3.115214e-18 | 4.301861e-11 | 2.030967 | 1.598372e-18 | 2.207224e-11 | 2.026208 | 8.12533e-19 | 1.122043e-11 | 2.024362 | 4.073294e-19 | 5.624892e-12 | 2.019607 | 2.025688e-19 | 2.797313e-12 | 2.014552 | 9.866945e-20 | 1.362546e-12 | 2.012748 | 4.684181e-20 | 6.468478e-13 | 2.007669 | 2.149453e-20 | 2.968223e-13 | 2.00573 | 9.471826e-21 | 1.307983e-13 | 2.000566 | 3.929565e-21 | 5.426415e-14 | 1.998582 | 1.440824e-21 | 1.989663e-14 | 1.993279 | 3.935975e-22 | 5.435266e-15 | 1.991277 | 2.547894e-27 | 3.518437e-20
911 | 2.487162 | 1.102905e-05 | 152.1352 | 2.481537 | 8.414021e-06 | 116.0633 | 2.475931 | 6.425924e-06 | 88.63945 | 2.472035 | 4.91331e-06 | 67.77439 | 2.466441 | 3.760845e-06 | 51.87725 | 2.460894 | 2.884427e-06 | 39.78791 | 2.457192 | 2.215411e-06 | 30.55947 | 2.451624 | 1.703032e-06 | 23.49169 | 2.44611 | 1.310232e-06 | 18.0734 | 2.442512 | 1.009662e-06 | 13.92732 | 2.436964 | 7.787671e-07 | 10.74235 | 2.433491 | 6.010234e-07 | 8.290541 | 2.427909 | 4.641587e-07 | 6.402624 | 2.424522 | 3.588874e-07 | 4.950508 | 2.418908 | 2.775903e-07 | 3.829092 | 2.41558 | 2.147802e-07 | 2.962687 | 2.409928 | 1.663068e-07 | 2.294042 | 2.406639 | 1.288117e-07 | 1.776834 | 2.400946 | 9.978499e-08 | 1.376438 | 2.397676 | 7.732613e-08 | 1.06664 | 2.391944 | 5.993269e-08 | 0.8267139 | 2.388674 | 4.645441e-08 | 0.640794 | 2.382984 | 3.600953e-08 | 0.4967169 | 2.379626 | 2.791158e-08 | 0.3850134 | 2.376402 | 2.16317e-08 | 0.2983886 | 2.370496 | 1.676253e-08 | 0.231223 | 2.368036 | 1.213428e-08 | 0.1673808 | 2.362856 | 8.758526e-09 | 0.1208155 | 2.357685 | 6.322223e-09 | 0.087209 | 2.355106 | 4.553935e-09 | 0.06281716 | 2.349872 | 3.278971e-09 | 0.04523026 | 2.34726 | 2.357394e-09 | 0.03251799 | 2.341969 | 1.69318e-09 | 0.02335579 | 2.336731 | 1.214691e-09 | 0.01675549 | 2.333973 | 8.702814e-10 | 0.0120047 | 2.328667 | 6.229077e-10 | 0.008592414 | 2.325882 | 4.451625e-10 | 0.006140589 | 2.320543 | 3.179092e-10 | 0.004385252 | 2.317697 | 2.267678e-10 | 0.003128045 | 2.312357 | 1.616194e-10 | 0.002229385 | 2.309424 | 1.149979e-10 | 0.001586286 | 2.30655 | 8.174598e-11 | 0.001127607 | 2.301074 | 5.800905e-11 | 0.0008001792 | 2.298131 | 4.111696e-11 | 0.000567169 | 2.292681 | 2.910812e-11 | 0.0004015186 | 2.289646 | 2.05936e-11 | 0.0002840689 | 2.286631 | 1.454518e-11 | 0.0002006369 | 2.281122 | 1.025805e-11 | 0.0001415 | 2.278038 | 7.221499e-12 | 9.961364e-05 | 2.274944 | 5.074751e-12 | 7.000131e-05 | 2.269388 | 3.559054e-12 | 4.909373e-05 | 2.2632 | 3.463705e-12 | 4.777849e-05 | 2.254526 | 3.128135e-12 | 4.314962e-05 | 2.248289 | 2.705589e-12 | 3.7321e-05 | 2.239538 | 2.269804e-12 | 3.130977e-05 | 2.233247 | 1.864242e-12 | 2.571542e-05 | 2.224416 | 1.504984e-12 | 2.075981e-05 | 2.218073 | 1.199638e-12 | 1.654786e-05 | 2.211778 | 9.459536e-13 | 1.304852e-05 | 2.202747 | 7.4042e-13 | 1.021338e-05 | 2.196356 | 5.757134e-13 | 7.941413e-06 | 2.187282 | 4.449886e-13 | 6.138191e-06 | 2.180823 | 3.421856e-13 | 4.720122e-06 | 2.17438 | 2.619707e-13 | 3.613634e-06 | 2.165134 | 1.998103e-13 | 2.756191e-06 | 2.158598 | 1.518876e-13 | 2.095144e-06 | 2.15206 | 1.15297e-13 | 1.590411e-06 | 2.142684 | 8.730549e-14 | 1.204295e-06 | 2.13606 | 6.596894e-14 | 9.099781e-07 | 2.129429 | 4.975209e-14 | 6.862824e-07 | 2.122791 | 3.746017e-14 | 5.167271e-07 | 2.113206 | 2.816587e-14 | 3.885212e-07 | 2.106465 | 2.115173e-14 | 2.917678e-07 | 2.099709 | 1.586827e-14 | 2.188875e-07 | 2.092929 | 1.189438e-14 | 1.640715e-07 | 2.086123 | 8.909486e-15 | 1.228978e-07 | 2.082096 | 4.933278e-15 | 6.804983e-08 | 2.077989 | 2.719854e-15 | 3.751778e-08 | 2.073822 | 1.492638e-15 | 2.058951e-08 | 2.069605 | 8.151065e-16 | 1.124361e-08 | 2.065351 | 4.429264e-16 | 6.109745e-09 | 2.061049 | 2.399618e-16 | 3.310043e-09 | 2.056685 | 1.292393e-16 | 1.782732e-09 | 2.052258 | 6.91571e-17 | 9.539558e-10 | 2.050837 | 3.685171e-17 | 5.08334e-10 | 2.046278 | 1.951049e-17 | 2.691284e-10 | 2.041749 | 1.024409e-17 | 1.413073e-10 | 2.037131 | 5.353112e-18 | 7.384104e-11 | 2.035444 | 2.769845e-18 | 3.820735e-11 | 2.030774 | 1.420928e-18 | 1.960034e-11 | 2.026018 | 7.213326e-19 | 9.950091e-12 | 2.024175 | 3.615615e-19 | 4.987394e-12 | 2.019423 | 1.799457e-19 | 2.482178e-12 | 2.014371 | 8.69796e-20 | 1.1998e-12 | 2.01257 | 4.123584e-20 | 5.688088e-13 | 2.007494 | 1.906717e-20 | 2.630133e-13 | 2.005558 | 8.418482e-21 | 1.161249e-13 | 2.000397 | 3.463092e-21 | 4.777003e-14 | 1.998416 | 1.261662e-21 | 1.740342e-14 | 1.993115 | 3.475547e-22 | 4.794183e-15 | 1.991116 | 2.152897e-27 | 2.969714e-20
912 | 2.486411 | 1.00843e-05 | 138.9507 | 2.480805 | 7.692904e-06 | 105.9999 | 2.475218 | 5.875301e-06 | 80.95527 | 2.47134 | 4.492089e-06 | 61.89612 | 2.465764 | 3.438198e-06 | 47.37463 | 2.460233 | 2.637101e-06 | 36.3364 | 2.456546 | 2.025285e-06 | 27.90623 | 2.450993 | 1.556725e-06 | 21.44998 | 2.445493 | 1.197535e-06 | 16.50073 | 2.441908 | 9.228608e-07 | 12.71602 | 2.436373 | 7.117232e-07 | 9.806774 | 2.432913 | 5.492034e-07 | 7.567427 | 2.427342 | 4.241452e-07 | 5.84426 | 2.423966 | 3.278963e-07 | 4.518055 | 2.418364 | 2.535766e-07 | 3.49401 | 2.415046 | 1.961665e-07 | 2.702961 | 2.409404 | 1.518862e-07 | 2.092827 | 2.406125 | 1.176198e-07 | 1.620673 | 2.400442 | 9.109725e-08 | 1.255221 | 2.397181 | 7.059311e-08 | 0.9726965 | 2.391458 | 5.470581e-08 | 0.7537867 | 2.388196 | 4.239276e-08 | 0.5841262 | 2.382515 | 3.285464e-08 | 0.4527014 | 2.379165 | 2.545956e-08 | 0.3508051 | 2.375948 | 1.972622e-08 | 0.2718059 | 2.370051 | 1.528194e-08 | 0.2105685 | 2.367598 | 1.105665e-08 | 0.1523487 | 2.362424 | 7.976268e-09 | 0.1099043 | 2.35726 | 5.754858e-09 | 0.0792957 | 2.354687 | 4.142834e-09 | 0.05708376 | 2.349459 | 2.981279e-09 | 0.04107879 | 2.346854 | 2.142071e-09 | 0.02951541 | 2.341569 | 1.537889e-09 | 0.02119045 | 2.336337 | 1.102607e-09 | 0.01519273 | 2.333585 | 7.896725e-10 | 0.01088083 | 2.328284 | 5.648595e-10 | 0.007783151 | 2.325504 | 4.035289e-10 | 0.00556019 | 2.32017 | 2.879295e-10 | 0.003967357 | 2.31733 | 2.053021e-10 | 0.00282884 | 2.311995 | 1.462259e-10 | 0.002014834 | 2.309067 | 1.040054e-10 | 0.001433082 | 2.306197 | 7.388384e-11 | 0.001018039 | 2.300726 | 5.240913e-11 | 0.0007221409 | 2.297788 | 3.712333e-11 | 0.0005115192 | 2.292342 | 2.626464e-11 | 0.0003618983 | 2.289312 | 1.856983e-11 | 0.0002558721 | 2.286301 | 1.310975e-11 | 0.0001806381 | 2.280796 | 9.239734e-12 | 0.0001273135 | 2.277716 | 6.501193e-12 | 8.957939e-05 | 2.274625 | 4.565626e-12 | 6.290938e-05 | 2.269074 | 3.200001e-12 | 4.409254e-05 | 2.262889 | 3.121993e-12 | 4.301768e-05 | 2.254218 | 2.82325e-12 | 3.890132e-05 | 2.247985 | 2.442879e-12 | 3.366022e-05 | 2.239237 | 2.049927e-12 | 2.824577e-05 | 2.232949 | 1.684099e-12 | 2.320505e-05 | 2.224121 | 1.359683e-12 | 1.873495e-05 | 2.217781 | 1.08388e-12 | 1.493468e-05 | 2.211489 | 8.546236e-13 | 1.177579e-05 | 2.202461 | 6.685165e-13 | 9.211432e-06 | 2.196073 | 5.197296e-13 | 7.16131e-06 | 2.187002 | 4.01662e-13 | 5.534466e-06 | 2.180545 | 3.088057e-13 | 4.255008e-06 | 2.174105 | 2.363697e-13 | 3.256919e-06 | 2.164861 | 1.802392e-13 | 2.483501e-06 | 2.158328 | 1.369774e-13 | 1.8874e-06 | 2.151792 | 1.039141e-13 | 1.431823e-06 | 2.142419 | 7.866475e-14 | 1.083915e-06 | 2.135797 | 5.942407e-14 | 8.187993e-07 | 2.129168 | 4.480289e-14 | 6.173352e-07 | 2.122533 | 3.372382e-14 | 4.646777e-07 | 2.11295 | 2.534856e-14 | 3.492756e-07 | 2.106212 | 1.902986e-14 | 2.622109e-07 | 2.099458 | 1.427177e-14 | 1.966495e-07 | 2.09268 | 1.069408e-14 | 1.473528e-07 | 2.085877 | 8.007632e-15 | 1.103365e-07 | 2.081854 | 4.430532e-15 | 6.104792e-08 | 2.077751 | 2.440725e-15 | 3.363054e-08 | 2.073589 | 1.33833e-15 | 1.844073e-08 | 2.069376 | 7.30192e-16 | 1.006125e-08 | 2.065126 | 3.965793e-16 | 5.464433e-09 | 2.060828 | 2.146592e-16 | 2.95777e-09 | 2.056467 | 1.154996e-16 | 1.59146e-09 | 2.052045 | 6.173987e-17 | 8.507084e-10 | 2.050628 | 3.288843e-17 | 4.531669e-10 | 2.046072 | 1.7393e-17 | 2.396567e-10 | 2.041547 | 9.128701e-18 | 1.257836e-10 | 2.036933 | 4.765285e-18 | 6.566046e-11 | 2.035248 | 2.462475e-18 | 3.393023e-11 | 2.030582 | 1.26303e-18 | 1.740318e-11 | 2.025829 | 6.4027e-19 | 8.822226e-12 | 2.023989 | 3.208856e-19 | 4.421456e-12 | 2.01924 | 1.58835e-19 | 2.188574e-12 | 2.014192 | 7.734111e-20 | 1.065677e-12 | 2.012394 | 3.670446e-20 | 5.057476e-13 | 2.00732 | 1.683734e-20 | 2.320003e-13 | 2.005387 | 7.378087e-21 | 1.01662e-13 | 2.000229 | 3.059242e-21 | 4.215304e-14 | 1.99825 | 1.121041e-21 | 1.544672e-14 | 1.992953 | 3.060409e-22 | 4.216912e-15 | 1.990956 | 1.819117e-27 | 2.506545e-20
913 | 2.485668 | 9.220415e-06 | 126.9082 | 2.480081 | 7.033876e-06 | 96.81303 | 2.474513 | 5.371833e-06 | 73.93696 | 2.470652 | 4.106951e-06 | 56.52735 | 2.465092 | 3.143203e-06 | 43.26249 | 2.459577 | 2.410958e-06 | 33.184 | 2.455905 | 1.851454e-06 | 25.48308 | 2.450367 | 1.422969e-06 | 19.5855 | 2.444881 | 1.094532e-06 | 15.06495 | 2.441309 | 8.435111e-07 | 11.60994 | 2.435786 | 6.504425e-07 | 8.952576 | 2.432338 | 5.018447e-07 | 6.907301 | 2.426779 | 3.875762e-07 | 5.334531 | 2.423415 | 2.995777e-07 | 4.123334 | 2.417823 | 2.316376e-07 | 3.188219 | 2.414516 | 1.791884e-07 | 2.466318 | 2.408884 | 1.387148e-07 | 1.909246 | 2.405615 | 1.074104e-07 | 1.478378 | 2.399941 | 8.318638e-08 | 1.144963 | 2.396689 | 6.445144e-08 | 0.8870983 | 2.390975 | 4.993451e-08 | 0.6872898 | 2.387722 | 3.86874e-08 | 0.5324866 | 2.382049 | 2.997607e-08 | 0.4125854 | 2.378707 | 2.32229e-08 | 0.3196359 | 2.375498 | 1.798884e-08 | 0.2475952 | 2.369608 | 1.393217e-08 | 0.19176 | 2.367162 | 1.007469e-08 | 0.1386663 | 2.361995 | 7.263824e-09 | 0.09997798 | 2.356837 | 5.238355e-09 | 0.07209979 | 2.354271 | 3.76886e-09 | 0.05187393 | 2.34905 | 2.710734e-09 | 0.03731007 | 2.34645 | 1.946383e-09 | 0.02678968 | 2.341172 | 1.396817e-09 | 0.01922554 | 2.335945 | 1.000845e-09 | 0.01377545 | 2.333198 | 7.165143e-10 | 0.009861977 | 2.327903 | 5.122082e-10 | 0.007049943 | 2.325128 | 3.6578e-10 | 0.005034532 | 2.3198 | 2.608292e-10 | 0.003590007 | 2.316964 | 1.85864e-10 | 0.002558199 | 2.311634 | 1.322951e-10 | 0.001820886 | 2.308711 | 9.406148e-11 | 0.001294646 | 2.305847 | 6.677614e-11 | 0.0009190949 | 2.30038 | 4.734869e-11 | 0.000651699 | 2.297446 | 3.351678e-11 | 0.000461319 | 2.292005 | 2.369848e-11 | 0.0003261816 | 2.288979 | 1.674461e-11 | 0.0002304699 | 2.285972 | 1.181579e-11 | 0.0001626304 | 2.280472 | 8.322384e-12 | 0.0001145478 | 2.277396 | 5.852681e-12 | 8.055526e-05 | 2.274309 | 4.107557e-12 | 5.653568e-05 | 2.268761 | 2.877183e-12 | 3.960104e-05 | 2.26258 | 2.813969e-12 | 3.873098e-05 | 2.253913 | 2.548135e-12 | 3.507208e-05 | 2.247682 | 2.206513e-12 | 3.037006e-05 | 2.238937 | 1.851314e-12 | 2.548116e-05 | 2.232652 | 1.521323e-12 | 2.093922e-05 | 2.223827 | 1.228377e-12 | 1.690716e-05 | 2.21749 | 9.792637e-13 | 1.347841e-05 | 2.211202 | 7.720904e-13 | 1.062692e-05 | 2.202176 | 6.03615e-13 | 8.30805e-06 | 2.195791 | 4.691806e-13 | 6.457719e-06 | 2.186722 | 3.625472e-13 | 4.990035e-06 | 2.180268 | 2.786773e-13 | 3.835665e-06 | 2.173831 | 2.132674e-13 | 2.935375e-06 | 2.16459 | 1.625829e-13 | 2.237762e-06 | 2.158059 | 1.235294e-13 | 1.700237e-06 | 2.151526 | 9.365421e-14 | 1.28904e-06 | 2.142155 | 7.087919e-14 | 9.755686e-07 | 2.135536 | 5.352826e-14 | 7.367535e-07 | 2.128909 | 4.034587e-14 | 5.553134e-07 | 2.122276 | 3.036006e-14 | 4.178705e-07 | 2.112696 | 2.281301e-14 | 3.139942e-07 | 2.105959 | 1.712092e-14 | 2.356493e-07 | 2.099208 | 1.283589e-14 | 1.766709e-07 | 2.092432 | 9.614907e-15 | 1.323379e-07 | 2.085631 | 7.197124e-15 | 9.905994e-08 | 2.081612 | 3.979018e-15 | 5.47665e-08 | 2.077515 | 2.190237e-15 | 3.014603e-08 | 2.073356 | 1.199967e-15 | 1.651614e-08 | 2.069148 | 6.541165e-16 | 9.003144e-09 | 2.064902 | 3.550767e-16 | 4.887213e-09 | 2.060608 | 1.920202e-16 | 2.642933e-09 | 2.056251 | 1.032173e-16 | 1.420665e-09 | 2.051833 | 5.513912e-17 | 7.589252e-10 | 2.050419 | 2.934992e-17 | 4.039671e-10 | 2.045867 | 1.550429e-17 | 2.133982e-10 | 2.041345 | 8.135222e-18 | 1.119718e-10 | 2.036735 | 4.241613e-18 | 5.838081e-11 | 2.035054 | 2.189068e-18 | 3.012995e-11 | 2.03039 | 1.122539e-18 | 1.545042e-11 | 2.025641 | 5.682274e-19 | 7.820981e-12 | 2.023804 | 2.847398e-19 | 3.919108e-12 | 2.019059 | 1.415095e-19 | 1.947712e-12 | 2.014013 | 6.838867e-20 | 9.412895e-13 | 2.012218 | 3.221651e-20 | 4.434223e-13 | 2.007147 | 1.489031e-20 | 2.049475e-13 | 2.005217 | 6.571404e-21 | 9.044764e-14 | 2.000062 | 2.702003e-21 | 3.718989e-14 | 1.998085 | 9.804196e-22 | 1.349432e-14 | 1.99279 | 2.696999e-22 | 3.712102e-15 | 1.990796 | 1.537105e-27 | 2.115644e-20
914 | 2.484931 | 8.430608e-06 | 115.9104 | 2.479364 | 6.431288e-06 | 88.42226 | 2.473813 | 4.911483e-06 | 67.52683 | 2.46997 | 3.754807e-06 | 51.62396 | 2.464427 | 2.873493e-06 | 39.50698 | 2.458927 | 2.204185e-06 | 30.30481 | 2.45527 | 1.692524e-06 | 23.27011 | 2.449746 | 1.300691e-06 | 17.88289 | 2.444273 | 1.000527e-06 | 13.75601 | 2.440715 | 7.70974e-07 | 10.59994 | 2.435204 | 5.944305e-07 | 8.172684 | 2.431769 | 4.585638e-07 | 6.304686 | 2.426221 | 3.541558e-07 | 4.869204 | 2.422868 | 2.737015e-07 | 3.763058 | 2.417287 | 2.115943e-07 | 2.90916 | 2.413989 | 1.636932e-07 | 2.250579 | 2.408368 | 1.267126e-07 | 1.742141 | 2.405108 | 9.809851e-08 | 1.348733 | 2.399444 | 7.596613e-08 | 1.04444 | 2.3962 | 5.884371e-08 | 0.8090282 | 2.390496 | 4.55791e-08 | 0.6266563 | 2.387251 | 3.530669e-08 | 0.4854234 | 2.381586 | 2.734963e-08 | 0.3760236 | 2.378252 | 2.118269e-08 | 0.2912359 | 2.375051 | 1.640446e-08 | 0.225541 | 2.369168 | 1.270155e-08 | 0.1746306 | 2.366729 | 9.179908e-09 | 0.1262124 | 2.361569 | 6.614969e-09 | 0.09094765 | 2.356418 | 4.768159e-09 | 0.06555629 | 2.353858 | 3.428598e-09 | 0.04713899 | 2.348643 | 2.464947e-09 | 0.03388998 | 2.346049 | 1.768545e-09 | 0.02431531 | 2.340776 | 1.268663e-09 | 0.01744254 | 2.335555 | 9.084556e-10 | 0.01249014 | 2.332814 | 6.501199e-10 | 0.008938345 | 2.327525 | 4.644532e-10 | 0.006385657 | 2.324755 | 3.315543e-10 | 0.004558462 | 2.319432 | 2.362731e-10 | 0.003248463 | 2.316601 | 1.682624e-10 | 0.0023134 | 2.311276 | 1.196884e-10 | 0.001645568 | 2.308358 | 8.506623e-11 | 0.001169556 | 2.305498 | 6.035061e-11 | 0.0008297464 | 2.300036 | 4.277587e-11 | 0.0005881154 | 2.297107 | 3.025985e-11 | 0.0004160355 | 2.29167 | 2.138261e-11 | 0.0002939845 | 2.288648 | 1.509849e-11 | 0.0002075855 | 2.285646 | 1.064937e-11 | 0.0001464157 | 2.280149 | 7.496002e-12 | 0.0001030608 | 2.277077 | 5.268809e-12 | 7.243962e-05 | 2.273995 | 3.695485e-12 | 5.080836e-05 | 2.268451 | 2.586932e-12 | 3.556713e-05 | 2.262272 | 2.536316e-12 | 3.48712e-05 | 2.253608 | 2.299803e-12 | 3.161945e-05 | 2.247381 | 1.992968e-12 | 2.740085e-05 | 2.23864 | 1.671988e-12 | 2.298777e-05 | 2.232358 | 1.374245e-12 | 1.889417e-05 | 2.223535 | 1.109733e-12 | 1.525746e-05 | 2.217201 | 8.84721e-13 | 1.216382e-05 | 2.210915 | 6.97509e-13 | 9.589887e-06 | 2.201893 | 5.452732e-13 | 7.496833e-06 | 2.19551 | 4.235397e-13 | 5.823148e-06 | 2.186445 | 3.272354e-13 | 4.499083e-06 | 2.179993 | 2.514842e-13 | 3.457596e-06 | 2.173558 | 1.924201e-13 | 2.645539e-06 | 2.16432 | 1.466543e-13 | 2.016315e-06 | 2.157791 | 1.114005e-13 | 1.531619e-06 | 2.151261 | 8.44067e-14 | 1.160488e-06 | 2.141892 | 6.386454e-14 | 8.780586e-07 | 2.135276 | 4.821717e-14 | 6.629265e-07 | 2.128651 | 3.63321e-14 | 4.995214e-07 | 2.122021 | 2.733174e-14 | 3.757776e-07 | 2.112443 | 2.053104e-14 | 2.822765e-07 | 2.105708 | 1.540346e-14 | 2.117786e-07 | 2.098959 | 1.154446e-14 | 1.587221e-07 | 2.092185 | 8.644636e-15 | 1.188531e-07 | 2.085386 | 6.468637e-15 | 8.893577e-08 | 2.081373 | 3.573515e-15 | 4.913142e-08 | 2.077279 | 1.965451e-15 | 2.702252e-08 | 2.073125 | 1.075903e-15 | 1.479233e-08 | 2.068921 | 5.859606e-16 | 8.056234e-09 | 2.064679 | 3.179128e-16 | 4.370908e-09 | 2.060389 | 1.717651e-16 | 2.361557e-09 | 2.056036 | 9.223809e-17 | 1.26816e-09 | 2.051622 | 4.925507e-17 | 6.771964e-10 | 2.050211 | 2.619078e-17 | 3.600909e-10 | 2.045663 | 1.381972e-17 | 1.900041e-10 | 2.041145 | 7.249334e-18 | 9.966938e-11 | 2.036538 | 3.77513e-18 | 5.190337e-11 | 2.03486 | 1.947883e-18 | 2.678099e-11 | 2.0302 | 9.975481e-19 | 1.371505e-11 | 2.025454 | 5.045051e-19 | 6.936322e-12 | 2.02362 | 2.526237e-19 | 3.473264e-12 | 2.018878 | 1.244755e-19 | 1.711384e-12 | 2.013835 | 6.059109e-20 | 8.330526e-13 | 2.012043 | 2.874624e-20 | 3.952253e-13 | 2.006975 | 1.318264e-20 | 1.81245e-13 | 2.005047 | 5.764722e-21 | 7.92578e-14 | 1.999895 | 2.381046e-21 | 3.273644e-14 | 1.997921 | 8.720161e-22 | 1.198914e-14 | 1.992629 | 2.379074e-22 | 3.270933e-15 | 1.990638 | 1.29881e-27 | 1.785703e-20
915 | 2.484201 | 7.708388e-06 | 105.865 | 2.478653 | 5.880307e-06 | 80.7586 | 2.47312 | 4.490562e-06 | 61.67221 | 2.469294 | 3.432833e-06 | 47.14564 | 2.463767 | 2.626903e-06 | 36.0772 | 2.458283 | 2.015125e-06 | 27.67519 | 2.45464 | 1.547219e-06 | 21.2491 | 2.44913 | 1.188905e-06 | 16.32811 | 2.443671 | 9.145838e-07 | 12.56065 | 2.440125 | 7.046656e-07 | 9.677693 | 2.434627 | 5.432347e-07 | 7.460644 | 2.431203 | 4.190102e-07 | 5.754577 | 2.425667 | 3.236131e-07 | 4.444417 | 2.422325 | 2.500733e-07 | 3.434441 | 2.416754 | 1.93325e-07 | 2.655075 | 2.413467 | 1.495617e-07 | 2.054041 | 2.407856 | 1.157503e-07 | 1.589684 | 2.404605 | 8.959306e-08 | 1.230448 | 2.39895 | 6.937201e-08 | 0.952737 | 2.395716 | 5.372352e-08 | 0.7378247 | 2.390019 | 4.160334e-08 | 0.5713694 | 2.386783 | 3.222128e-08 | 0.4425186 | 2.381126 | 2.495323e-08 | 0.3427011 | 2.3778 | 1.932169e-08 | 0.265359 | 2.374606 | 1.495961e-08 | 0.2054514 | 2.368731 | 1.157969e-08 | 0.1590325 | 2.366299 | 8.364566e-09 | 0.1148768 | 2.361146 | 6.024033e-09 | 0.0827325 | 2.356001 | 4.340124e-09 | 0.05960613 | 2.353447 | 3.119014e-09 | 0.04283572 | 2.348238 | 2.24141e-09 | 0.03078294 | 2.34565 | 1.607121e-09 | 0.02207178 | 2.340384 | 1.152246e-09 | 0.01582465 | 2.335168 | 8.245784e-10 | 0.01132454 | 2.332433 | 5.898652e-10 | 0.008101054 | 2.327148 | 4.211403e-10 | 0.00578383 | 2.324384 | 3.005237e-10 | 0.004127314 | 2.319066 | 2.14023e-10 | 0.002939336 | 2.31624 | 1.523261e-10 | 0.002092006 | 2.31092 | 1.082802e-10 | 0.001487092 | 2.308007 | 7.692935e-11 | 0.001056528 | 2.305151 | 5.454194e-11 | 0.0007490647 | 2.299694 | 3.864377e-11 | 0.0005307234 | 2.296769 | 2.731872e-11 | 0.0003751881 | 2.291337 | 1.929607e-11 | 0.0002650072 | 2.288319 | 1.361507e-11 | 0.0001869858 | 2.285321 | 9.597948e-12 | 0.0001318157 | 2.279828 | 6.75242e-12 | 9.273597e-05 | 2.276761 | 4.743139e-12 | 6.514104e-05 | 2.273682 | 3.324859e-12 | 4.566274e-05 | 2.268142 | 2.325946e-12 | 3.194393e-05 | 2.261967 | 2.286039e-12 | 3.139586e-05 | 2.253306 | 2.075636e-12 | 2.850624e-05 | 2.247082 | 1.800046e-12 | 2.472136e-05 | 2.238343 | 1.510595e-12 | 2.074611e-05 | 2.232064 | 1.241355e-12 | 1.704844e-05 | 2.223245 | 1.002563e-12 | 1.376894e-05 | 2.216914 | 7.992843e-13 | 1.097716e-05 | 2.210631 | 6.301226e-13 | 8.653938e-06 | 2.201611 | 4.925577e-13 | 6.764659e-06 | 2.195231 | 3.823313e-13 | 5.250838e-06 | 2.186168 | 2.953577e-13 | 4.056365e-06 | 2.17972 | 2.269407e-13 | 3.116745e-06 | 2.173287 | 1.736081e-13 | 2.384288e-06 | 2.164051 | 1.322845e-13 | 1.81676e-06 | 2.157525 | 1.004612e-13 | 1.379708e-06 | 2.150998 | 7.607171e-14 | 1.044749e-06 | 2.141631 | 5.754374e-14 | 7.902907e-07 | 2.135017 | 4.343282e-14 | 5.96495e-07 | 2.128395 | 3.271756e-14 | 4.493343e-07 | 2.121766 | 2.460542e-14 | 3.379243e-07 | 2.112191 | 1.847731e-14 | 2.537625e-07 | 2.105459 | 1.385828e-14 | 1.90326e-07 | 2.098711 | 1.038297e-14 | 1.425969e-07 | 2.09194 | 7.772279e-15 | 1.067425e-07 | 2.085143 | 5.813874e-15 | 7.984622e-08 | 2.081134 | 3.209336e-15 | 4.407618e-08 | 2.077045 | 1.76373e-15 | 2.422261e-08 | 2.072895 | 9.646595e-16 | 1.324838e-08 | 2.068695 | 5.249004e-16 | 7.208844e-09 | 2.064458 | 2.846344e-16 | 3.909094e-09 | 2.060171 | 1.53643e-16 | 2.110093e-09 | 2.055822 | 8.242399e-17 | 1.13199e-09 | 2.051411 | 4.399726e-17 | 6.042469e-10 | 2.050005 | 2.337047e-17 | 3.20964e-10 | 2.04546 | 1.231733e-17 | 1.69163e-10 | 2.040945 | 6.459436e-18 | 8.871221e-11 | 2.036341 | 3.359625e-18 | 4.614021e-11 | 2.034667 | 1.733096e-18 | 2.380189e-11 | 2.03001 | 8.863596e-19 | 1.217303e-11 | 2.025268 | 4.481866e-19 | 6.155277e-12 | 2.023437 | 2.253232e-19 | 3.09453e-12 | 2.018697 | 1.112071e-19 | 1.527289e-12 | 2.013658 | 5.373504e-20 | 7.379829e-13 | 2.011868 | 2.527597e-20 | 3.471336e-13 | 2.006804 | 1.162408e-20 | 1.59642e-13 | 2.004879 | 5.127754e-21 | 7.042323e-14 | 1.999729 | 2.107461e-21 | 2.894332e-14 | 1.997758 | 7.643242e-22 | 1.049703e-14 | 1.992468 | 2.092493e-22 | 2.873776e-15 | 1.99048 | 1.097446e-27 | 1.507203e-20
916 | 2.483478 | 7.048095e-06 | 96.69102 | 2.477949 | 5.376516e-06 | 73.75906 | 2.472434 | 4.105694e-06 | 56.32497 | 2.468624 | 3.138447e-06 | 43.05555 | 2.463113 | 2.401547e-06 | 32.9462 | 2.457644 | 1.842262e-06 | 25.27353 | 2.454015 | 1.414373e-06 | 19.40343 | 2.448519 | 1.086714e-06 | 14.90835 | 2.443073 | 8.360124e-07 | 11.46904 | 2.43954 | 6.440518e-07 | 8.835583 | 2.434054 | 4.964418e-07 | 6.810558 | 2.430642 | 3.828796e-07 | 5.252628 | 2.425117 | 2.957562e-07 | 4.057404 | 2.421786 | 2.285321e-07 | 3.135174 | 2.416226 | 1.76641e-07 | 2.423293 | 2.412948 | 1.366485e-07 | 1.874646 | 2.407347 | 1.057353e-07 | 1.450556 | 2.404106 | 8.18243e-08 | 1.122527 | 2.39846 | 6.334977e-08 | 0.8690794 | 2.395234 | 4.904852e-08 | 0.6728841 | 2.389546 | 3.797416e-08 | 0.5209579 | 2.386318 | 2.940536e-08 | 0.4034047 | 2.380669 | 2.276673e-08 | 0.312331 | 2.377351 | 1.76245e-08 | 0.2417861 | 2.374165 | 1.364201e-08 | 0.1871513 | 2.368297 | 1.05569e-08 | 0.1448274 | 2.365872 | 7.621616e-09 | 0.104559 | 2.360725 | 5.485851e-09 | 0.075259 | 2.355586 | 3.950476e-09 | 0.05419557 | 2.353039 | 2.837347e-09 | 0.03892483 | 2.347836 | 2.038113e-09 | 0.02796035 | 2.345254 | 1.460488e-09 | 0.02003607 | 2.339993 | 1.046495e-09 | 0.0143566 | 2.334783 | 7.484304e-10 | 0.01026753 | 2.332054 | 5.351838e-10 | 0.00734205 | 2.326774 | 3.818573e-10 | 0.005238603 | 2.324015 | 2.723907e-10 | 0.003736859 | 2.318702 | 1.938629e-10 | 0.002659556 | 2.315882 | 1.379276e-10 | 0.001892194 | 2.310566 | 9.795686e-11 | 0.001343845 | 2.307657 | 6.95691e-11 | 0.0009544007 | 2.304807 | 4.929577e-11 | 0.0006762762 | 2.299353 | 3.490998e-11 | 0.0004789211 | 2.296433 | 2.466835e-11 | 0.0003384188 | 2.291006 | 1.741291e-11 | 0.0002388833 | 2.287992 | 1.227861e-11 | 0.0001684472 | 2.284998 | 8.650188e-12 | 0.0001186697 | 2.279509 | 6.082619e-12 | 8.34459e-05 | 2.276446 | 4.269873e-12 | 5.85773e-05 | 2.273371 | 2.991645e-12 | 4.104161e-05 | 2.267834 | 2.091312e-12 | 2.869017e-05 | 2.261663 | 2.060442e-12 | 2.826669e-05 | 2.253005 | 1.873286e-12 | 2.569913e-05 | 2.246784 | 1.62576e-12 | 2.230338e-05 | 2.238049 | 1.364995e-12 | 1.872602e-05 | 2.231773 | 1.121286e-12 | 1.538264e-05 | 2.222956 | 9.057183e-13 | 1.242532e-05 | 2.216628 | 7.220788e-13 | 9.906015e-06 | 2.210348 | 5.69251e-13 | 7.809409e-06 | 2.201331 | 4.449272e-13 | 6.103843e-06 | 2.194954 | 3.451285e-13 | 4.734729e-06 | 2.185893 | 2.665805e-13 | 3.65715e-06 | 2.179447 | 2.047893e-13 | 2.809452e-06 | 2.173017 | 1.566329e-13 | 2.148807e-06 | 2.163784 | 1.193211e-13 | 1.636936e-06 | 2.157261 | 9.059518e-14 | 1.242852e-06 | 2.150735 | 6.857996e-14 | 9.40831e-07 | 2.141371 | 5.18482e-14 | 7.112922e-07 | 2.134759 | 3.9123e-14 | 5.367185e-07 | 2.128139 | 2.946283e-14 | 4.04193e-07 | 2.121513 | 2.215098e-14 | 3.038837e-07 | 2.11194 | 1.662898e-14 | 2.281287e-07 | 2.10521 | 1.246809e-14 | 1.710465e-07 | 2.098465 | 9.338322e-15 | 1.281101e-07 | 2.091696 | 6.987965e-15 | 9.586611e-08 | 2.084901 | 5.225374e-15 | 7.168558e-08 | 2.080896 | 2.882269e-15 | 3.954111e-08 | 2.076812 | 1.582709e-15 | 2.171278e-08 | 2.072666 | 8.649133e-16 | 1.186553e-08 | 2.06847 | 4.701977e-16 | 6.450523e-09 | 2.064237 | 2.548357e-16 | 3.496026e-09 | 2.059954 | 1.374297e-16 | 1.885364e-09 | 2.055609 | 7.365163e-17 | 1.010408e-09 | 2.051202 | 3.92992e-17 | 5.391357e-10 | 2.049799 | 2.085277e-17 | 2.860739e-10 | 2.045258 | 1.09775e-17 | 1.505975e-10 | 2.040747 | 5.755173e-18 | 7.895375e-11 | 2.036146 | 2.989556e-18 | 4.101296e-11 | 2.034475 | 1.541833e-18 | 2.115201e-11 | 2.029822 | 7.874598e-19 | 1.080296e-11 | 2.025082 | 3.981002e-19 | 5.461436e-12 | 2.023255 | 2.000473e-19 | 2.744398e-12 | 2.018518 | 9.793877e-20 | 1.343597e-12 | 2.013481 | 4.744473e-20 | 6.508822e-13 | 2.011695 | 2.250246e-20 | 3.087056e-13 | 2.006633 | 1.031629e-20 | 1.415266e-13 | 2.004711 | 4.509972e-21 | 6.187116e-14 | 1.999564 | 1.852721e-21 | 2.541701e-14 | 1.997596 | 6.781468e-22 | 9.303323e-15 | 1.992309 | 1.849017e-22 | 2.536619e-15 | 1.990322 | 9.273116e-28 | 1.272155e-20
917 | 2.482762 | 6.444325e-06 | 88.31164 | 2.477251 | 4.915874e-06 | 67.36609 | 2.471753 | 3.753793e-06 | 51.44117 | 2.46796 | 2.869286e-06 | 39.32007 | 2.462464 | 2.195668e-06 | 30.08896 | 2.45701 | 1.684212e-06 | 23.08008 | 2.453396 | 1.292919e-06 | 17.71789 | 2.447913 | 9.932941e-07 | 13.61189 | 2.44248 | 7.641815e-07 | 10.47218 | 2.43896 | 5.886444e-07 | 8.066656 | 2.433486 | 4.53737e-07 | 6.217914 | 2.430085 | 3.500045e-07 | 4.796386 | 2.424571 | 2.703208e-07 | 3.704418 | 2.421251 | 2.088438e-07 | 2.86195 | 2.415701 | 1.614005e-07 | 2.211798 | 2.412434 | 1.248488e-07 | 1.710902 | 2.406841 | 9.658583e-08 | 1.323591 | 2.40361 | 7.473103e-08 | 1.024098 | 2.397973 | 5.784988e-08 | 0.7927622 | 2.394756 | 4.478003e-08 | 0.6136559 | 2.389076 | 3.466356e-08 | 0.475022 | 2.385856 | 2.683543e-08 | 0.367747 | 2.380215 | 2.077176e-08 | 0.2846518 | 2.376904 | 1.607652e-08 | 0.2203092 | 2.373726 | 1.244045e-08 | 0.1704812 | 2.367866 | 9.624415e-09 | 0.1318909 | 2.365447 | 6.944634e-09 | 0.09516776 | 2.360307 | 4.995718e-09 | 0.06846024 | 2.355175 | 3.595775e-09 | 0.04927573 | 2.352634 | 2.581082e-09 | 0.0353706 | 2.347436 | 1.853226e-09 | 0.02539621 | 2.34486 | 1.32721e-09 | 0.0181878 | 2.339605 | 9.505695e-10 | 0.0130264 | 2.334401 | 6.793009e-10 | 0.009308994 | 2.331676 | 4.855612e-10 | 0.006654026 | 2.326403 | 3.462301e-10 | 0.004744663 | 2.323649 | 2.468853e-10 | 0.003383263 | 2.318341 | 1.756028e-10 | 0.002406423 | 2.315525 | 1.248869e-10 | 0.001711423 | 2.310214 | 8.863423e-11 | 0.001214624 | 2.30731 | 6.291149e-11 | 0.0008621256 | 2.304464 | 4.456084e-11 | 0.0006106522 | 2.299015 | 3.153618e-11 | 0.0004321651 | 2.296099 | 2.227511e-11 | 0.0003052533 | 2.290676 | 1.571319e-11 | 0.0002153302 | 2.287667 | 1.107315e-11 | 0.0001517441 | 2.284677 | 7.795881e-12 | 0.0001068331 | 2.279192 | 5.47919e-12 | 7.508564e-05 | 2.276132 | 3.843789e-12 | 5.267446e-05 | 2.273061 | 2.692251e-12 | 3.689403e-05 | 2.267529 | 1.880335e-12 | 2.576771e-05 | 2.26136 | 1.857094e-12 | 2.544921e-05 | 2.252706 | 1.690634e-12 | 2.316808e-05 | 2.246488 | 1.468313e-12 | 2.012144e-05 | 2.237755 | 1.233394e-12 | 1.690216e-05 | 2.231482 | 1.012806e-12 | 1.387927e-05 | 2.222669 | 8.182069e-13 | 1.121253e-05 | 2.216343 | 6.523135e-13 | 8.939163e-06 | 2.210066 | 5.142462e-13 | 7.047119e-06 | 2.201052 | 4.018924e-13 | 5.507447e-06 | 2.194677 | 3.11681e-13 | 4.27121e-06 | 2.18562 | 2.406028e-13 | 3.297169e-06 | 2.179176 | 1.847974e-13 | 2.532424e-06 | 2.172749 | 1.413155e-13 | 1.936557e-06 | 2.163518 | 1.076267e-13 | 1.474894e-06 | 2.156997 | 8.169712e-14 | 1.11956e-06 | 2.150474 | 6.182713e-14 | 8.472657e-07 | 2.141112 | 4.671609e-14 | 6.401872e-07 | 2.134503 | 3.524067e-14 | 4.829306e-07 | 2.127886 | 2.653178e-14 | 3.635858e-07 | 2.121262 | 1.994133e-14 | 2.732716e-07 | 2.111691 | 1.496552e-14 | 2.050842e-07 | 2.104963 | 1.121734e-14 | 1.5372e-07 | 2.09822 | 8.398778e-15 | 1.15095e-07 | 2.091453 | 6.282812e-15 | 8.609831e-08 | 2.08466 | 4.696462e-15 | 6.435931e-08 | 2.08066 | 2.588532e-15 | 3.547268e-08 | 2.07658 | 1.420264e-15 | 1.946299e-08 | 2.072438 | 7.754764e-16 | 1.062696e-08 | 2.068247 | 4.211913e-16 | 5.771914e-09 | 2.064017 | 2.281532e-16 | 3.126562e-09 | 2.059738 | 1.229246e-16 | 1.684532e-09 | 2.055397 | 6.581067e-17 | 9.018553e-10 | 2.050994 | 3.510144e-17 | 4.810226e-10 | 2.049594 | 1.860532e-17 | 2.549633e-10 | 2.045057 | 9.789749e-18 | 1.341566e-10 | 2.040549 | 5.1273e-18 | 7.026342e-11 | 2.035952 | 2.659984e-18 | 3.645185e-11 | 2.034284 | 1.371533e-18 | 1.879519e-11 | 2.029634 | 6.995001e-19 | 9.585798e-12 | 2.024898 | 3.535615e-19 | 4.845131e-12 | 2.023073 | 1.769918e-19 | 2.425457e-12 | 2.018339 | 8.733679e-20 | 1.196845e-12 | 2.013306 | 4.219416e-20 | 5.782196e-13 | 2.011522 | 1.984483e-20 | 2.719492e-13 | 2.006463 | 9.071033e-21 | 1.243075e-13 | 2.004544 | 3.999877e-21 | 5.481345e-14 | 1.999399 | 1.643202e-21 | 2.251808e-14 | 1.997434 | 5.956731e-22 | 8.162976e-15 | 1.992149 | 1.62321e-22 | 2.224412e-15 | 1.990165 | 7.835521e-28 | 1.073763e-20
918 | 2.482053 | 5.892294e-06 | 80.65877 | 2.476559 | 4.494687e-06 | 61.52713 | 2.471078 | 3.432037e-06 | 46.98066 | 2.467301 | 2.62319e-06 | 35.90848 | 2.461821 | 2.007421e-06 | 27.4793 | 2.456382 | 1.539705e-06 | 21.0768 | 2.452781 | 1.181881e-06 | 16.1786 | 2.447312 | 9.078945e-07 | 12.42804 | 2.441892 | 6.985697e-07 | 9.56262 | 2.438384 | 5.381314e-07 | 7.366403 | 2.432922 | 4.147609e-07 | 5.677603 | 2.429532 | 3.199476e-07 | 4.379717 | 2.42403 | 2.470695e-07 | 3.382099 | 2.420719 | 1.908491e-07 | 2.612505 | 2.41518 | 1.474897e-07 | 2.018965 | 2.411922 | 1.140668e-07 | 1.561444 | 2.40634 | 8.822716e-08 | 1.207729 | 2.403117 | 6.825753e-08 | 0.9343675 | 2.397489 | 5.282705e-08 | 0.7231419 | 2.394281 | 4.088274e-08 | 0.559638 | 2.38861 | 3.164176e-08 | 0.4331395 | 2.385398 | 2.449e-08 | 0.3352401 | 2.379765 | 1.895155e-08 | 0.259425 | 2.376461 | 1.466447e-08 | 0.2007399 | 2.373291 | 1.134471e-08 | 0.1552961 | 2.367437 | 8.774358e-09 | 0.1201109 | 2.365025 | 6.327772e-09 | 0.08661996 | 2.359891 | 4.549347e-09 | 0.06227536 | 2.354766 | 3.272892e-09 | 0.04480215 | 2.352231 | 2.347934e-09 | 0.03214053 | 2.347039 | 1.685085e-09 | 0.02306689 | 2.344469 | 1.206071e-09 | 0.01650974 | 2.33922 | 8.634634e-10 | 0.01181983 | 2.334021 | 6.165445e-10 | 0.008439789 | 2.331302 | 4.405306e-10 | 0.00603036 | 2.326033 | 3.139548e-10 | 0.004297682 | 2.323284 | 2.237627e-10 | 0.003063055 | 2.317981 | 1.590968e-10 | 0.002177853 | 2.31517 | 1.130761e-10 | 0.001547882 | 2.309864 | 8.020237e-11 | 0.001097879 | 2.306965 | 5.688959e-11 | 0.0007787535 | 2.304123 | 4.027979e-11 | 0.0005513843 | 2.298679 | 2.848773e-11 | 0.0003899645 | 2.295768 | 2.011362e-11 | 0.0002753324 | 2.290348 | 1.417906e-11 | 0.0001940951 | 2.287343 | 9.985861e-12 | 0.000136695 | 2.284357 | 7.025824e-12 | 9.61755e-05 | 2.278877 | 4.935561e-12 | 6.756219e-05 | 2.275821 | 3.460186e-12 | 4.736599e-05 | 2.272754 | 2.421301e-12 | 3.314485e-05 | 2.267225 | 1.690639e-12 | 2.314292e-05 | 2.26106 | 1.673801e-12 | 2.291242e-05 | 2.252408 | 1.525764e-12 | 2.088597e-05 | 2.246193 | 1.326082e-12 | 1.815255e-05 | 2.237464 | 1.114448e-12 | 1.525553e-05 | 2.231194 | 9.152827e-13 | 1.252917e-05 | 2.222383 | 7.391315e-13 | 1.011787e-05 | 2.21606 | 5.892732e-13 | 8.066476e-06 | 2.209786 | 4.645442e-13 | 6.359079e-06 | 2.200775 | 3.630109e-13 | 4.969205e-06 | 2.194403 | 2.814976e-13 | 3.853381e-06 | 2.185348 | 2.171528e-13 | 2.972573e-06 | 2.178907 | 1.667596e-13 | 2.282748e-06 | 2.172482 | 1.274941e-13 | 1.745248e-06 | 2.163253 | 9.707724e-14 | 1.328876e-06 | 2.156735 | 7.367219e-14 | 1.008488e-06 | 2.150215 | 5.57387e-14 | 7.629991e-07 | 2.140855 | 4.209171e-14 | 5.761874e-07 | 2.134248 | 3.174344e-14 | 4.345315e-07 | 2.127633 | 2.389223e-14 | 3.270573e-07 | 2.121011 | 1.795204e-14 | 2.45743e-07 | 2.111442 | 1.346853e-14 | 1.843688e-07 | 2.104717 | 1.009205e-14 | 1.381487e-07 | 2.097976 | 7.553759e-15 | 1.034023e-07 | 2.091211 | 5.648861e-15 | 7.732645e-08 | 2.084421 | 4.221095e-15 | 5.778196e-08 | 2.080425 | 2.324728e-15 | 3.182288e-08 | 2.076349 | 1.274488e-15 | 1.744629e-08 | 2.072212 | 6.952835e-16 | 9.517637e-09 | 2.068024 | 3.772883e-16 | 5.164645e-09 | 2.063798 | 2.042614e-16 | 2.796105e-09 | 2.059523 | 1.099478e-16 | 1.505059e-09 | 2.055186 | 5.880244e-17 | 8.049382e-10 | 2.050786 | 3.135084e-17 | 4.291572e-10 | 2.049391 | 1.659919e-17 | 2.272239e-10 | 2.044857 | 8.731254e-18 | 1.195209e-10 | 2.040352 | 4.56757e-18 | 6.252481e-11 | 2.035759 | 2.36712e-18 | 3.240316e-11 | 2.034094 | 1.219912e-18 | 1.66992e-11 | 2.029447 | 6.21279e-19 | 8.5046e-12 | 2.024714 | 3.139605e-19 | 4.29776e-12 | 2.022892 | 1.576347e-19 | 2.157839e-12 | 2.018162 | 7.717548e-20 | 1.056444e-12 | 2.013131 | 3.713279e-20 | 5.083055e-13 | 2.01135 | 1.760658e-20 | 2.41014e-13 | 2.006294 | 8.069491e-21 | 1.104621e-13 | 2.004377 | 3.526761e-21 | 4.827732e-14 | 1.999236 | 1.441266e-21 | 1.972929e-14 | 1.997273 | 5.272568e-22 | 7.217543e-15 | 1.991991 | 1.436749e-22 | 1.966745e-15 | 1.990009 | 6.620725e-28 | 9.063016e-21
919 | 2.48135 | 5.387546e-06 | 73.6691 | 2.475874 | 4.109576e-06 | 56.19418 | 2.47041 | 3.137845e-06 | 42.90677 | 2.466648 | 2.398186e-06 | 32.7927 | 2.461183 | 1.835298e-06 | 25.0958 | 2.455758 | 1.407583e-06 | 19.24724 | 2.452172 | 1.080389e-06 | 14.7732 | 2.446716 | 8.299726e-07 | 11.34901 | 2.441309 | 6.387027e-07 | 8.733597 | 2.437813 | 4.919603e-07 | 6.727047 | 2.432362 | 3.791275e-07 | 5.184175 | 2.428984 | 2.924678e-07 | 3.999193 | 2.423492 | 2.25815e-07 | 3.087786 | 2.420192 | 1.744025e-07 | 2.384774 | 2.414663 | 1.347761e-07 | 1.842923 | 2.411415 | 1.042147e-07 | 1.425028 | 2.405842 | 8.059103e-08 | 1.101999 | 2.402628 | 6.234423e-08 | 0.8524925 | 2.397009 | 4.823995e-08 | 0.6596312 | 2.393809 | 3.732438e-08 | 0.5103722 | 2.388146 | 2.888323e-08 | 0.3949482 | 2.384942 | 2.234946e-08 | 0.3056057 | 2.379317 | 1.729084e-08 | 0.2364342 | 2.376021 | 1.337642e-08 | 0.1829087 | 2.372858 | 1.034547e-08 | 0.1414636 | 2.367012 | 7.999332e-09 | 0.1093826 | 2.364606 | 5.765894e-09 | 0.07884261 | 2.359479 | 4.142834e-09 | 0.05664895 | 2.354359 | 2.978975e-09 | 0.04073439 | 2.35183 | 2.13582e-09 | 0.02920512 | 2.346645 | 1.532177e-09 | 0.02095093 | 2.34408 | 1.09597e-09 | 0.01498625 | 2.338836 | 7.843235e-10 | 0.01072481 | 2.333643 | 5.597281e-10 | 0.0076537 | 2.330929 | 3.996678e-10 | 0.005465042 | 2.325666 | 2.847228e-10 | 0.003893289 | 2.322922 | 2.028008e-10 | 0.00277309 | 2.317624 | 1.441388e-10 | 0.001970949 | 2.314818 | 1.023795e-10 | 0.001399933 | 2.309517 | 7.257825e-11 | 0.0009924322 | 2.306622 | 5.144282e-11 | 0.0007034272 | 2.303784 | 3.64092e-11 | 0.0004978579 | 2.298345 | 2.573332e-11 | 0.0003518764 | 2.295438 | 1.816147e-11 | 0.0002483392 | 2.290023 | 1.279441e-11 | 0.0001749503 | 2.287021 | 9.005171e-12 | 0.0001231364 | 2.28404 | 6.331718e-12 | 8.657966e-05 | 2.278563 | 4.445811e-12 | 6.079185e-05 | 2.275511 | 3.114973e-12 | 4.259403e-05 | 2.272448 | 2.179202e-12 | 2.979833e-05 | 2.266923 | 1.520091e-12 | 2.078567e-05 | 2.26076 | 1.508586e-12 | 2.062835e-05 | 2.252112 | 1.376949e-12 | 1.882835e-05 | 2.2459 | 1.197601e-12 | 1.637595e-05 | 2.237174 | 1.006945e-12 | 1.376893e-05 | 2.230907 | 8.271834e-13 | 1.131087e-05 | 2.222099 | 6.67681e-13 | 9.129845e-06 | 2.215779 | 5.323113e-13 | 7.278805e-06 | 2.209507 | 4.19635e-13 | 5.738073e-06 | 2.200499 | 3.27883e-13 | 4.483459e-06 | 2.194129 | 2.542312e-13 | 3.476347e-06 | 2.185077 | 1.959848e-13 | 2.679888e-06 | 2.178639 | 1.504799e-13 | 2.057657e-06 | 2.172216 | 1.150228e-13 | 1.572817e-06 | 2.16299 | 8.75626e-14 | 1.197328e-06 | 2.156474 | 6.643478e-14 | 9.084266e-07 | 2.149956 | 5.024936e-14 | 6.871078e-07 | 2.140599 | 3.792485e-14 | 5.18583e-07 | 2.133994 | 2.859313e-14 | 3.909814e-07 | 2.127381 | 2.15152e-14 | 2.94198e-07 | 2.120762 | 1.616116e-14 | 2.209871e-07 | 2.111196 | 1.212127e-14 | 1.657458e-07 | 2.104472 | 9.079642e-15 | 1.241547e-07 | 2.097733 | 6.793756e-15 | 9.289755e-08 | 2.090971 | 5.078759e-15 | 6.944675e-08 | 2.084182 | 3.793834e-15 | 5.187674e-08 | 2.080191 | 2.087809e-15 | 2.854862e-08 | 2.076119 | 1.143672e-15 | 1.563853e-08 | 2.071986 | 6.233798e-16 | 8.524072e-09 | 2.067803 | 3.380531e-16 | 4.622525e-09 | 2.063581 | 1.828687e-16 | 2.50054e-09 | 2.059309 | 9.833858e-17 | 1.344678e-09 | 2.054976 | 5.255214e-17 | 7.185959e-10 | 2.05058 | 2.799988e-17 | 3.828693e-10 | 2.049188 | 1.480856e-17 | 2.024917e-10 | 2.044658 | 7.786741e-18 | 1.064756e-10 | 2.040157 | 4.068619e-18 | 5.563414e-11 | 2.035566 | 2.107939e-18 | 2.882387e-11 | 2.033905 | 1.084933e-18 | 1.483533e-11 | 2.029261 | 5.523458e-19 | 7.552755e-12 | 2.024531 | 2.787539e-19 | 3.81167e-12 | 2.022712 | 1.389402e-19 | 1.899863e-12 | 2.017985 | 6.854779e-20 | 9.373199e-13 | 2.012957 | 3.311174e-20 | 4.527687e-13 | 2.011179 | 1.557128e-20 | 2.129211e-13 | 2.006125 | 7.07627e-21 | 9.676065e-14 | 2.004212 | 3.119046e-21 | 4.264972e-14 | 1.999073 | 1.28081e-21 | 1.751374e-14 | 1.997112 | 4.640959e-22 | 6.34603e-15 | 1.991833 | 1.258968e-22 | 1.721508e-15 | 1.989854 | 5.594328e-28 | 7.649662e-21
920 | 2.480653 | 4.926027e-06 | 67.28509 | 2.475194 | 3.757452e-06 | 51.32341 | 2.469747 | 2.868856e-06 | 39.18599 | 2.466001 | 2.192466e-06 | 29.94711 | 2.460551 | 1.67792e-06 | 22.91887 | 2.45514 | 1.28691e-06 | 17.57803 | 2.451568 | 9.878091e-07 | 13.49258 | 2.446124 | 7.587867e-07 | 10.36434 | 2.44073 | 5.839583e-07 | 7.976344 | 2.437246 | 4.497443e-07 | 6.143102 | 2.431807 | 3.465505e-07 | 4.733567 | 2.42844 | 2.673444e-07 | 3.651683 | 2.422958 | 2.063862e-07 | 2.819049 | 2.419669 | 1.593712e-07 | 2.176868 | 2.414149 | 1.231569e-07 | 1.682213 | 2.410911 | 9.521251e-08 | 1.300517 | 2.405347 | 7.361505e-08 | 1.005515 | 2.402143 | 5.694269e-08 | 0.7777858 | 2.396532 | 4.40508e-08 | 0.6016943 | 2.39334 | 3.407551e-08 | 0.4654407 | 2.387686 | 2.636505e-08 | 0.3601228 | 2.38449 | 2.039594e-08 | 0.2785901 | 2.378872 | 1.577625e-08 | 0.2154893 | 2.375584 | 1.220149e-08 | 0.1666613 | 2.372428 | 9.434236e-09 | 0.1288632 | 2.366589 | 7.292783e-09 | 0.09961284 | 2.364189 | 5.253887e-09 | 0.07176336 | 2.359068 | 3.77277e-09 | 0.05153263 | 2.353955 | 2.711429e-09 | 0.03703567 | 2.351432 | 1.942882e-09 | 0.02653802 | 2.346252 | 1.393124e-09 | 0.01902882 | 2.343694 | 9.96078e-10 | 0.01360553 | 2.338455 | 7.124229e-10 | 0.009731054 | 2.333267 | 5.082193e-10 | 0.006941818 | 2.330559 | 3.625879e-10 | 0.004952624 | 2.3253 | 2.582072e-10 | 0.003526878 | 2.322562 | 1.837981e-10 | 0.002510517 | 2.317269 | 1.305841e-10 | 0.001783661 | 2.314467 | 9.269229e-11 | 0.001266093 | 2.309171 | 6.568648e-11 | 0.0008972181 | 2.30628 | 4.651637e-11 | 0.0006353717 | 2.303448 | 3.290977e-11 | 0.0004495178 | 2.298012 | 2.324463e-11 | 0.0003175007 | 2.295109 | 1.639842e-11 | 0.0002239877 | 2.289699 | 1.154471e-11 | 0.0001576903 | 2.286701 | 8.120642e-12 | 0.0001109207 | 2.283724 | 5.706454e-12 | 7.794502e-05 | 2.278251 | 4.004604e-12 | 5.469929e-05 | 2.275203 | 2.806246e-12 | 3.833078e-05 | 2.272143 | 1.960226e-12 | 2.677493e-05 | 2.266622 | 1.366738e-12 | 1.866841e-05 | 2.260463 | 1.360031e-12 | 1.85768e-05 | 2.251818 | 1.242628e-12 | 1.697318e-05 | 2.245609 | 1.081543e-12 | 1.47729e-05 | 2.236885 | 9.097868e-13 | 1.242687e-05 | 2.230621 | 7.475412e-13 | 1.021074e-05 | 2.221816 | 6.03122e-13 | 8.238103e-06 | 2.215499 | 4.808433e-13 | 6.567886e-06 | 2.20923 | 3.790577e-13 | 5.177586e-06 | 2.200224 | 2.96147e-13 | 4.045101e-06 | 2.193857 | 2.296004e-13 | 3.136134e-06 | 2.184808 | 1.768873e-13 | 2.416121e-06 | 2.178372 | 1.357874e-13 | 1.854733e-06 | 2.171952 | 1.0377e-13 | 1.417404e-06 | 2.162728 | 7.897981e-14 | 1.078793e-06 | 2.156215 | 5.990769e-14 | 8.182851e-07 | 2.149699 | 4.530067e-14 | 6.187663e-07 | 2.140344 | 3.417028e-14 | 4.667352e-07 | 2.133742 | 2.575534e-14 | 3.517947e-07 | 2.127131 | 1.937458e-14 | 2.646393e-07 | 2.120514 | 1.45489e-14 | 1.987248e-07 | 2.11095 | 1.090876e-14 | 1.490039e-07 | 2.104229 | 8.168784e-15 | 1.115782e-07 | 2.097492 | 6.110244e-15 | 8.346043e-08 | 2.090731 | 4.566299e-15 | 6.237153e-08 | 2.083945 | 3.409813e-15 | 4.657498e-08 | 2.079958 | 1.875033e-15 | 2.561126e-08 | 2.07589 | 1.026281e-15 | 1.401807e-08 | 2.071761 | 5.589088e-16 | 7.63419e-09 | 2.067582 | 3.029133e-16 | 4.137522e-09 | 2.063364 | 1.637141e-16 | 2.236186e-09 | 2.059097 | 8.795309e-17 | 1.20136e-09 | 2.054767 | 4.698097e-17 | 6.417176e-10 | 2.050375 | 2.500608e-17 | 3.415605e-10 | 2.048986 | 1.321036e-17 | 1.804416e-10 | 2.044459 | 6.943979e-18 | 9.484849e-11 | 2.039962 | 3.62388e-18 | 4.949893e-11 | 2.035374 | 1.876974e-18 | 2.563777e-11 | 2.033717 | 9.647802e-19 | 1.317803e-11 | 2.029076 | 4.910518e-19 | 6.707325e-12 | 2.024349 | 2.489403e-19 | 3.4003e-12 | 2.022533 | 1.241159e-19 | 1.695312e-12 | 2.017809 | 6.076595e-20 | 8.300081e-13 | 2.012784 | 2.909069e-20 | 3.973527e-13 | 2.011009 | 1.37697e-20 | 1.880817e-13 | 2.005958 | 6.309259e-21 | 8.617879e-14 | 2.004047 | 2.756719e-21 | 3.76543e-14 | 1.99891 | 1.120917e-21 | 1.531071e-14 | 1.996953 | 4.09848e-22 | 5.598155e-15 | 1.991676 | 1.11617e-22 | 1.524588e-15 | 1.9897 | 4.72705e-28 | 6.456725e-21
921 | 2.479963 | 4.504062e-06 | 61.45463 | 2.474521 | 3.435491e-06 | 46.87475 | 2.46909 | 2.622914e-06 | 35.78774 | 2.465359 | 2.004441e-06 | 27.34913 | 2.459924 | 1.534249e-06 | 20.93371 | 2.454527 | 1.176697e-06 | 16.05517 | 2.450968 | 9.031514e-07 | 12.32284 | 2.445538 | 6.936973e-07 | 9.464992 | 2.440155 | 5.338988e-07 | 7.284658 | 2.436683 | 4.111452e-07 | 5.609775 | 2.431255 | 3.167682e-07 | 4.322071 | 2.427899 | 2.443757e-07 | 3.334328 | 2.422428 | 1.886264e-07 | 2.573669 | 2.419149 | 1.456336e-07 | 1.987063 | 2.413639 | 1.125381e-07 | 1.5355 | 2.410411 | 8.698693e-08 | 1.186873 | 2.404856 | 6.724222e-08 | 0.9174709 | 2.40166 | 5.200868e-08 | 0.7096203 | 2.396058 | 4.022513e-08 | 0.5488424 | 2.392875 | 3.111136e-08 | 0.4244917 | 2.387228 | 2.406628e-08 | 0.3283668 | 2.38404 | 1.861308e-08 | 0.2539619 | 2.37843 | 1.439429e-08 | 0.1963995 | 2.375149 | 1.112973e-08 | 0.151857 | 2.372 | 8.604077e-09 | 0.1173963 | 2.366168 | 6.648647e-09 | 0.09071591 | 2.363776 | 4.787328e-09 | 0.06531959 | 2.358661 | 3.435923e-09 | 0.04688066 | 2.353554 | 2.46789e-09 | 0.03367255 | 2.351037 | 1.767558e-09 | 0.02411703 | 2.345863 | 1.266673e-09 | 0.01728282 | 2.34331 | 9.052846e-10 | 0.01235195 | 2.338076 | 6.471008e-10 | 0.008829217 | 2.332894 | 4.614409e-10 | 0.006296023 | 2.330191 | 3.289423e-10 | 0.004488176 | 2.324937 | 2.34156e-10 | 0.003194887 | 2.322204 | 1.66572e-10 | 0.002272753 | 2.316915 | 1.183012e-10 | 0.001614133 | 2.314119 | 8.391945e-11 | 0.00114502 | 2.308827 | 5.94476e-11 | 0.0008111189 | 2.305941 | 4.206062e-11 | 0.0005738864 | 2.303113 | 2.974599e-11 | 0.0004058622 | 2.297682 | 2.099609e-11 | 0.0002864762 | 2.294783 | 1.480619e-11 | 0.0002020196 | 2.289376 | 1.041763e-11 | 0.000142141 | 2.286383 | 7.322858e-12 | 9.991504e-05 | 2.28341 | 5.143423e-12 | 7.017825e-05 | 2.277941 | 3.607133e-12 | 4.921669e-05 | 2.274897 | 2.525167e-12 | 3.445405e-05 | 2.271841 | 1.763856e-12 | 2.406652e-05 | 2.266323 | 1.22886e-12 | 1.67669e-05 | 2.260167 | 1.226156e-12 | 1.673e-05 | 2.251525 | 1.121391e-12 | 1.530056e-05 | 2.245319 | 9.767094e-13 | 1.332648e-05 | 2.236599 | 8.219801e-13 | 1.121532e-05 | 2.230337 | 6.755466e-13 | 9.217338e-06 | 2.221535 | 5.450641e-13 | 7.437001e-06 | 2.215221 | 4.343405e-13 | 5.926258e-06 | 2.208954 | 3.423953e-13 | 4.671733e-06 | 2.199951 | 2.674763e-13 | 3.649518e-06 | 2.193587 | 2.073511e-13 | 2.829154e-06 | 2.18454 | 1.597182e-13 | 2.179238e-06 | 2.178106 | 1.225274e-13 | 1.671797e-06 | 2.171689 | 9.361666e-14 | 1.277331e-06 | 2.162468 | 7.123738e-14 | 9.719819e-07 | 2.155957 | 5.402129e-14 | 7.370809e-07 | 2.149443 | 4.083935e-14 | 5.572231e-07 | 2.140091 | 3.079366e-14 | 4.201569e-07 | 2.133491 | 2.319911e-14 | 3.165349e-07 | 2.126882 | 1.744688e-14 | 2.380499e-07 | 2.120268 | 1.309744e-14 | 1.78705e-07 | 2.110705 | 9.817522e-15 | 1.339529e-07 | 2.103986 | 7.349295e-15 | 1.002757e-07 | 2.097252 | 5.495638e-15 | 7.498395e-08 | 2.090493 | 4.105483e-15 | 5.601631e-08 | 2.083709 | 3.064661e-15 | 4.181506e-08 | 2.079726 | 1.683941e-15 | 2.297615e-08 | 2.075663 | 9.209365e-16 | 1.25655e-08 | 2.071538 | 5.011025e-16 | 6.837176e-09 | 2.067363 | 2.714236e-16 | 3.703377e-09 | 2.063149 | 1.465635e-16 | 1.999751e-09 | 2.058885 | 7.866251e-17 | 1.073292e-09 | 2.054559 | 4.19992e-17 | 5.730483e-10 | 2.05017 | 2.233148e-17 | 3.046966e-10 | 2.048785 | 1.178398e-17 | 1.607837e-10 | 2.044262 | 6.192047e-18 | 8.448594e-11 | 2.039768 | 3.227488e-18 | 4.403671e-11 | 2.035184 | 1.671169e-18 | 2.280188e-11 | 2.033529 | 8.578357e-19 | 1.170454e-11 | 2.028891 | 4.365072e-19 | 5.955821e-12 | 2.024168 | 2.2105e-19 | 3.016065e-12 | 2.022355 | 1.092917e-19 | 1.491205e-12 | 2.017633 | 5.376927e-20 | 7.336423e-13 | 2.012611 | 2.596925e-20 | 3.543313e-13 | 2.010839 | 1.221101e-20 | 1.666102e-13 | 2.005791 | 5.542248e-21 | 7.561991e-14 | 2.003882 | 2.431408e-21 | 3.317478e-14 | 1.998749 | 9.980344e-22 | 1.361745e-14 | 1.996794 | 3.614775e-22 | 4.932096e-15 | 1.99152 | 9.763056e-23 | 1.332097e-15 | 1.989546 | 3.994184e-28 | 5.449772e-21
922 | 2.479278 | 4.118215e-06 | 56.12908 | 2.473854 | 3.141109e-06 | 42.81164 | 2.468438 | 2.398181e-06 | 32.68593 | 2.464723 | 1.832724e-06 | 24.97905 | 2.459302 | 1.402904e-06 | 19.12084 | 2.453919 | 1.075911e-06 | 14.6641 | 2.450373 | 8.257391e-07 | 11.25439 | 2.444955 | 6.342435e-07 | 8.644402 | 2.439585 | 4.881239e-07 | 6.65287 | 2.436124 | 3.758535e-07 | 5.122684 | 2.430708 | 2.895413e-07 | 3.946295 | 2.427363 | 2.233773e-07 | 3.044514 | 2.421902 | 1.723926e-07 | 2.349619 | 2.418633 | 1.330783e-07 | 1.813787 | 2.413133 | 1.028336e-07 | 1.401568 | 2.409914 | 7.947108e-08 | 1.083149 | 2.404368 | 6.142549e-08 | 0.8371968 | 2.401181 | 4.750176e-08 | 0.6474238 | 2.395587 | 3.673141e-08 | 0.5006296 | 2.392413 | 2.840536e-08 | 0.3871499 | 2.386774 | 2.196783e-08 | 0.2994099 | 2.383594 | 1.6986e-08 | 0.2315102 | 2.377991 | 1.313334e-08 | 0.1790005 | 2.374718 | 1.01521e-08 | 0.1383677 | 2.371576 | 7.845968e-09 | 0.1069364 | 2.365751 | 6.061367e-09 | 0.08261321 | 2.363364 | 4.362185e-09 | 0.05945427 | 2.358256 | 3.12929e-09 | 0.04265056 | 2.353155 | 2.246406e-09 | 0.03061732 | 2.350643 | 1.608037e-09 | 0.02191669 | 2.345475 | 1.151683e-09 | 0.01569683 | 2.342928 | 8.227538e-10 | 0.0112137 | 2.3377 | 5.877568e-10 | 0.008010814 | 2.332523 | 4.189593e-10 | 0.005710193 | 2.329825 | 2.98477e-10 | 0.004068083 | 2.324576 | 2.123407e-10 | 0.002894091 | 2.321848 | 1.509568e-10 | 0.002057461 | 2.316564 | 1.071711e-10 | 0.001460685 | 2.313772 | 7.597488e-11 | 0.001035497 | 2.308485 | 5.379989e-11 | 0.000733264 | 2.305604 | 3.803071e-11 | 0.0005183384 | 2.30278 | 2.688572e-11 | 0.000366438 | 2.297353 | 1.896521e-11 | 0.0002584858 | 2.294458 | 1.336825e-11 | 0.0001822021 | 2.289056 | 9.401812e-12 | 0.0001281417 | 2.286067 | 6.603323e-12 | 8.999978e-05 | 2.283097 | 4.635874e-12 | 6.31845e-05 | 2.277632 | 3.249066e-12 | 4.428305e-05 | 2.274592 | 2.274069e-12 | 3.099436e-05 | 2.27154 | 1.586881e-12 | 2.162834e-05 | 2.266026 | 1.104893e-12 | 1.50591e-05 | 2.259873 | 1.105448e-12 | 1.506667e-05 | 2.251234 | 1.012006e-12 | 1.379311e-05 | 2.245031 | 8.82017e-13 | 1.202142e-05 | 2.236313 | 7.426276e-13 | 1.012162e-05 | 2.230054 | 6.104674e-13 | 8.320347e-06 | 2.221255 | 4.92631e-13 | 6.7143e-06 | 2.214944 | 3.923251e-13 | 5.347183e-06 | 2.20868 | 3.092712e-13 | 4.215202e-06 | 2.199679 | 2.415754e-13 | 3.292544e-06 | 2.193318 | 1.872535e-13 | 2.552166e-06 | 2.184273 | 1.442126e-13 | 1.965541e-06 | 2.177842 | 1.105606e-13 | 1.506882e-06 | 2.171428 | 8.445561e-14 | 1.151085e-06 | 2.162209 | 6.425314e-14 | 8.757362e-07 | 2.1557 | 4.871273e-14 | 6.639287e-07 | 2.149189 | 3.681705e-14 | 5.017969e-07 | 2.139839 | 2.775285e-14 | 3.782567e-07 | 2.133241 | 2.089676e-14 | 2.848118e-07 | 2.126635 | 1.571091e-14 | 2.141314e-07 | 2.120022 | 1.179076e-14 | 1.607018e-07 | 2.110462 | 8.835426e-15 | 1.204222e-07 | 2.103745 | 6.612009e-15 | 9.011818e-08 | 2.097012 | 4.94262e-15 | 6.736528e-08 | 2.090256 | 3.691196e-15 | 5.030904e-08 | 2.083474 | 2.754465e-15 | 3.754189e-08 | 2.079495 | 1.512323e-15 | 2.061217e-08 | 2.075436 | 8.264035e-16 | 1.126344e-08 | 2.071315 | 4.492721e-16 | 6.123341e-09 | 2.067144 | 2.432052e-16 | 3.314758e-09 | 2.062934 | 1.312075e-16 | 1.788289e-09 | 2.058674 | 7.03516e-17 | 9.588549e-10 | 2.054352 | 3.75446e-17 | 5.117129e-10 | 2.049967 | 1.994212e-17 | 2.718005e-10 | 2.048585 | 1.051101e-17 | 1.432594e-10 | 2.044065 | 5.521191e-18 | 7.525091e-11 | 2.039574 | 2.874214e-18 | 3.917401e-11 | 2.034994 | 1.487797e-18 | 2.027788e-11 | 2.033342 | 7.626565e-19 | 1.03946e-11 | 2.028708 | 3.879735e-19 | 5.287873e-12 | 2.023987 | 1.958681e-19 | 2.669579e-12 | 2.022178 | 9.765138e-20 | 1.330936e-12 | 2.017459 | 4.78097e-20 | 6.516208e-13 | 2.01244 | 2.28898e-20 | 3.119759e-13 | 2.01067 | 1.076432e-20 | 1.467119e-13 | 2.005625 | 4.930918e-21 | 6.72058e-14 | 2.003719 | 2.153927e-21 | 2.935689e-14 | 1.998588 | 8.75152e-22 | 1.192786e-14 | 1.996636 | 3.185141e-22 | 4.341178e-15 | 1.991364 | 8.669467e-23 | 1.181602e-15 | 1.989392 | 3.374971e-28 | 4.599907e-21
923 | 2.4786 | 3.765455e-06 | 51.26556 | 2.473192 | 2.872083e-06 | 39.10255 | 2.467792 | 2.192779e-06 | 29.85403 | 2.464092 | 1.675705e-06 | 22.81422 | 2.458685 | 1.282791e-06 | 17.46482 | 2.453316 | 9.837467e-07 | 13.39342 | 2.449783 | 7.549528e-07 | 10.27846 | 2.444378 | 5.799113e-07 | 7.895321 | 2.439019 | 4.462675e-07 | 6.0758 | 2.43557 | 3.435864e-07 | 4.677827 | 2.430165 | 2.646735e-07 | 3.603451 | 2.42683 | 2.041804e-07 | 2.779855 | 2.42138 | 1.575537e-07 | 2.145047 | 2.418121 | 1.216187e-07 | 1.655803 | 2.41263 | 9.396486e-08 | 1.279304 | 2.40942 | 7.260381e-08 | 0.9884792 | 2.403883 | 5.611368e-08 | 0.7639711 | 2.400705 | 4.338501e-08 | 0.5906741 | 2.39512 | 3.354087e-08 | 0.456649 | 2.391953 | 2.593455e-08 | 0.3530912 | 2.386323 | 2.005224e-08 | 0.2730053 | 2.38315 | 1.550124e-08 | 0.2110448 | 2.377555 | 1.198282e-08 | 0.1631426 | 2.374289 | 9.260321e-09 | 0.1260765 | 2.371154 | 7.1551e-09 | 0.09741456 | 2.365336 | 5.526011e-09 | 0.075235 | 2.362956 | 3.974783e-09 | 0.05411549 | 2.357853 | 2.850001e-09 | 0.03880192 | 2.352758 | 2.044804e-09 | 0.02783939 | 2.350253 | 1.462898e-09 | 0.01991693 | 2.34509 | 1.047118e-09 | 0.0142562 | 2.342548 | 7.47735e-10 | 0.01018019 | 2.337326 | 5.338449e-10 | 0.00726814 | 2.332154 | 3.803809e-10 | 0.005178772 | 2.329461 | 2.708271e-10 | 0.00368723 | 2.324218 | 1.925538e-10 | 0.002621563 | 2.321494 | 1.368022e-10 | 0.001862521 | 2.316215 | 9.708581e-11 | 0.001321794 | 2.313428 | 6.878055e-11 | 0.0009364267 | 2.308145 | 4.868748e-11 | 0.0006628655 | 2.305268 | 3.438601e-11 | 0.0004681554 | 2.302449 | 2.429989e-11 | 0.0003308358 | 2.297026 | 1.713426e-11 | 0.0002332779 | 2.294136 | 1.206967e-11 | 0.000164325 | 2.288737 | 8.484873e-12 | 0.000115519 | 2.285752 | 5.954965e-12 | 8.107508e-05 | 2.282786 | 4.178344e-12 | 5.688691e-05 | 2.277325 | 2.929218e-12 | 3.988043e-05 | 2.274289 | 2.046982e-12 | 2.786905e-05 | 2.27124 | 1.427621e-12 | 1.943663e-05 | 2.26573 | 9.934243e-13 | 1.352518e-05 | 2.25958 | 9.966132e-13 | 1.356859e-05 | 2.250944 | 9.136744e-13 | 1.243941e-05 | 2.244744 | 7.964871e-13 | 1.084393e-05 | 2.236029 | 6.709174e-13 | 9.13434e-06 | 2.229773 | 5.516414e-13 | 7.510434e-06 | 2.220977 | 4.452279e-13 | 6.061646e-06 | 2.214668 | 3.543652e-13 | 4.824577e-06 | 2.208407 | 2.793446e-13 | 3.803194e-06 | 2.199409 | 2.181774e-13 | 2.97042e-06 | 2.19305 | 1.691e-13 | 2.302247e-06 | 2.184008 | 1.302094e-13 | 1.772763e-06 | 2.17758 | 9.976092e-14 | 1.358215e-06 | 2.171167 | 7.618995e-14 | 1.037304e-06 | 2.161951 | 5.795291e-14 | 7.890117e-07 | 2.155445 | 4.392536e-14 | 5.980307e-07 | 2.148936 | 3.31906e-14 | 4.518802e-07 | 2.139588 | 2.501213e-14 | 3.405328e-07 | 2.132992 | 1.882281e-14 | 2.562669e-07 | 2.126388 | 1.414763e-14 | 1.926157e-07 | 2.119778 | 1.061447e-14 | 1.445128e-07 | 2.11022 | 7.95156e-15 | 1.082581e-07 | 2.103505 | 5.948682e-15 | 8.098954e-08 | 2.096775 | 4.445399e-15 | 6.052278e-08 | 2.09002 | 3.318715e-15 | 4.518332e-08 | 2.08324 | 2.475659e-15 | 3.370537e-08 | 2.079265 | 1.358195e-15 | 1.849142e-08 | 2.075211 | 7.415723e-16 | 1.009629e-08 | 2.071094 | 4.028003e-16 | 5.484006e-09 | 2.066927 | 2.179185e-16 | 2.966896e-09 | 2.062721 | 1.174586e-16 | 1.599164e-09 | 2.058464 | 6.291721e-17 | 8.565991e-10 | 2.054146 | 3.356149e-17 | 4.569296e-10 | 2.049764 | 1.780767e-17 | 2.424461e-10 | 2.048386 | 9.382127e-18 | 1.277349e-10 | 2.04387 | 4.922703e-18 | 6.702114e-11 | 2.039382 | 2.559389e-18 | 3.484532e-11 | 2.034805 | 1.324424e-18 | 1.803164e-11 | 2.033157 | 6.779564e-19 | 9.230175e-12 | 2.028525 | 3.447927e-19 | 4.69425e-12 | 2.023808 | 1.745089e-19 | 2.375887e-12 | 2.022001 | 8.629853e-20 | 1.174929e-12 | 2.017285 | 4.215326e-20 | 5.739042e-13 | 2.012269 | 2.035617e-20 | 2.771431e-13 | 2.010502 | 9.570622e-21 | 1.303012e-13 | 2.00546 | 4.343518e-21 | 5.913571e-14 | 2.003556 | 1.894784e-21 | 2.579692e-14 | 1.998428 | 7.774602e-22 | 1.058489e-14 | 1.996478 | 2.814705e-22 | 3.832137e-15 | 1.991209 | 7.57588e-23 | 1.031434e-15 | 1.98924 | 2.851757e-28 | 3.882583e-21
924 | 2.477928 | 3.442884e-06 | 46.82311 | 2.472536 | 2.626097e-06 | 35.71484 | 2.467151 | 2.004958e-06 | 27.26737 | 2.463466 | 1.532127e-06 | 20.83687 | 2.458073 | 1.172951e-06 | 15.95209 | 2.452717 | 8.994676e-07 | 12.23273 | 2.449197 | 6.902263e-07 | 9.387056 | 2.443804 | 5.302267e-07 | 7.211066 | 2.438458 | 4.079948e-07 | 5.548716 | 2.43502 | 3.140851e-07 | 4.271547 | 2.429626 | 2.419571e-07 | 3.290608 | 2.426302 | 1.866307e-07 | 2.538171 | 2.420862 | 1.439902e-07 | 1.958263 | 2.417612 | 1.111478e-07 | 1.511606 | 2.412131 | 8.585993e-08 | 1.167692 | 2.40893 | 6.632921e-08 | 0.9020751 | 2.403402 | 5.126071e-08 | 0.697144 | 2.400233 | 3.962469e-08 | 0.5388945 | 2.394656 | 3.062722e-08 | 0.4165292 | 2.391497 | 2.367851e-08 | 0.322027 | 2.385874 | 1.83036e-08 | 0.2489283 | 2.382709 | 1.414687e-08 | 0.192397 | 2.377122 | 1.093306e-08 | 0.1486893 | 2.373863 | 8.448376e-09 | 0.1148976 | 2.370735 | 6.52494e-09 | 0.08873897 | 2.364923 | 5.037914e-09 | 0.06851546 | 2.362549 | 3.621774e-09 | 0.049256 | 2.357453 | 2.595621e-09 | 0.03530037 | 2.352364 | 1.861275e-09 | 0.02531327 | 2.349864 | 1.331014e-09 | 0.01810175 | 2.344707 | 9.520338e-10 | 0.01294763 | 2.342171 | 6.795459e-10 | 0.009241803 | 2.336954 | 4.84869e-10 | 0.006594202 | 2.331787 | 3.453477e-10 | 0.004696718 | 2.329099 | 2.457327e-10 | 0.003341957 | 2.323861 | 1.746109e-10 | 0.002374703 | 2.321142 | 1.239718e-10 | 0.001686012 | 2.315868 | 8.794751e-11 | 0.001196083 | 2.313085 | 6.226579e-11 | 0.0008468127 | 2.307807 | 4.405973e-11 | 0.0005992109 | 2.304935 | 3.110313e-11 | 0.0004230015 | 2.302119 | 2.196224e-11 | 0.0002986857 | 2.296701 | 1.547973e-11 | 0.0002105239 | 2.293815 | 1.089698e-11 | 0.0001481986 | 2.28842 | 7.657204e-12 | 0.0001041377 | 2.285439 | 5.370496e-12 | 7.303857e-05 | 2.282477 | 3.765909e-12 | 5.121625e-05 | 2.27702 | 2.637941e-12 | 3.587591e-05 | 2.273987 | 1.842672e-12 | 2.506028e-05 | 2.270943 | 1.284587e-12 | 1.747035e-05 | 2.265436 | 8.932104e-13 | 1.214763e-05 | 2.259289 | 8.984851e-13 | 1.221937e-05 | 2.250656 | 8.248803e-13 | 1.121835e-05 | 2.244459 | 7.192349e-13 | 9.781572e-06 | 2.235747 | 6.061154e-13 | 8.24315e-06 | 2.229494 | 4.984694e-13 | 6.779168e-06 | 2.2207 | 4.023737e-13 | 5.472269e-06 | 2.214394 | 3.201614e-13 | 4.354185e-06 | 2.208136 | 2.523077e-13 | 3.431376e-06 | 2.19914 | 1.97041e-13 | 2.679751e-06 | 2.192784 | 1.52703e-13 | 2.076756e-06 | 2.183744 | 1.175635e-13 | 1.59886e-06 | 2.177318 | 9.001479e-14 | 1.224198e-06 | 2.170908 | 6.873229e-14 | 9.34757e-07 | 2.161694 | 5.226979e-14 | 7.108675e-07 | 2.15519 | 3.960805e-14 | 5.386683e-07 | 2.148684 | 2.992108e-14 | 4.069257e-07 | 2.139338 | 2.25419e-14 | 3.065691e-07 | 2.132745 | 1.695461e-14 | 2.305821e-07 | 2.126143 | 1.273984e-14 | 1.732615e-07 | 2.119535 | 9.555539e-15 | 1.29955e-07 | 2.109979 | 7.156101e-15 | 9.732274e-08 | 2.103266 | 5.352144e-15 | 7.278899e-08 | 2.096538 | 3.998123e-15 | 5.437435e-08 | 2.089785 | 2.983797e-15 | 4.057955e-08 | 2.083007 | 2.22507e-15 | 3.026088e-08 | 2.079037 | 1.219774e-15 | 1.658889e-08 | 2.074986 | 6.654474e-16 | 9.050063e-09 | 2.070874 | 3.611332e-16 | 4.9114e-09 | 2.06671 | 1.952591e-16 | 2.655518e-09 | 2.062508 | 1.051487e-16 | 1.430019e-09 | 2.058256 | 5.626705e-17 | 7.652301e-10 | 2.053941 | 3.000005e-17 | 4.079997e-10 | 2.049563 | 1.5901e-17 | 2.16253e-10 | 2.048188 | 8.374241e-18 | 1.138894e-10 | 2.043675 | 4.388806e-18 | 5.968763e-11 | 2.039191 | 2.280636e-18 | 3.101657e-11 | 2.034617 | 1.178882e-18 | 1.603276e-11 | 2.032972 | 6.031935e-19 | 8.203412e-12 | 2.028343 | 3.063785e-19 | 4.166738e-12 | 2.023629 | 1.54001e-19 | 2.094409e-12 | 2.021825 | 7.677525e-20 | 1.044141e-12 | 2.017112 | 3.758924e-20 | 5.112125e-13 | 2.012098 | 1.799783e-20 | 2.4477e-13 | 2.010335 | 8.411407e-21 | 1.143949e-13 | 2.005295 | 3.852138e-21 | 5.238896e-14 | 2.003394 | 1.682281e-21 | 2.287896e-14 | 1.998269 | 6.833531e-22 | 9.293581e-15 | 1.996321 | 2.474812e-22 | 3.365737e-15 | 1.991054 | 6.732387e-23 | 9.156025e-16 | 1.989088 | 2.409631e-28 | 3.277091e-21
925 | 2.477262 | 3.147968e-06 | 42.76599 | 2.471885 | 2.401173e-06 | 32.62057 | 2.466516 | 1.833215e-06 | 24.90472 | 2.462845 | 1.40084e-06 | 19.03079 | 2.457466 | 1.072506e-06 | 14.57028 | 2.452124 | 8.223999e-07 | 11.17252 | 2.448616 | 6.310417e-07 | 8.572869 | 2.443235 | 4.847925e-07 | 6.586035 | 2.4379 | 3.729993e-07 | 5.067295 | 2.434474 | 2.871128e-07 | 3.900504 | 2.429091 | 2.211872e-07 | 3.004887 | 2.425777 | 1.705871e-07 | 2.31747 | 2.420347 | 1.315926e-07 | 1.787721 | 2.417107 | 1.015771e-07 | 1.379951 | 2.411635 | 7.845315e-08 | 1.065807 | 2.408444 | 6.059619e-08 | 0.8232154 | 2.402925 | 4.682697e-08 | 0.6361568 | 2.399764 | 3.618996e-08 | 0.4916502 | 2.394195 | 2.796743e-08 | 0.379945 | 2.391044 | 2.161858e-08 | 0.2936941 | 2.385429 | 1.670735e-08 | 0.2269738 | 2.382272 | 1.291078e-08 | 0.1753964 | 2.376691 | 9.975232e-09 | 0.1355162 | 2.373439 | 7.705908e-09 | 0.1046868 | 2.370318 | 5.950105e-09 | 0.08083376 | 2.364513 | 4.592924e-09 | 0.0623961 | 2.362146 | 3.300104e-09 | 0.04483279 | 2.357056 | 2.363931e-09 | 0.03211463 | 2.351972 | 1.694201e-09 | 0.02301617 | 2.349478 | 1.211004e-09 | 0.01645181 | 2.344327 | 8.655724e-10 | 0.01175903 | 2.341796 | 6.175658e-10 | 0.008389796 | 2.336584 | 4.40378e-10 | 0.005982652 | 2.331422 | 3.135348e-10 | 0.004259454 | 2.32874 | 2.229583e-10 | 0.003028948 | 2.323506 | 1.583692e-10 | 0.002151488 | 2.320792 | 1.12342e-10 | 0.001526196 | 2.315523 | 7.966747e-11 | 0.001082304 | 2.312744 | 5.636656e-11 | 0.0007657547 | 2.307471 | 3.987081e-11 | 0.0005416555 | 2.304603 | 2.813531e-11 | 0.0003822257 | 2.301792 | 1.984897e-11 | 0.0002696536 | 2.296378 | 1.398466e-11 | 0.0001899853 | 2.293496 | 9.837988e-12 | 0.0001336517 | 2.288105 | 6.910127e-12 | 9.387591e-05 | 2.285128 | 4.843287e-12 | 6.579734e-05 | 2.28217 | 3.39413e-12 | 4.611015e-05 | 2.276717 | 2.376141e-12 | 3.228051e-05 | 2.273687 | 1.659197e-12 | 2.254063e-05 | 2.270646 | 1.155439e-12 | 1.569695e-05 | 2.265143 | 8.031014e-13 | 1.091035e-05 | 2.258999 | 8.100112e-13 | 1.100422e-05 | 2.250369 | 7.447004e-13 | 1.011695e-05 | 2.244175 | 6.49498e-13 | 8.823602e-06 | 2.235466 | 5.475579e-13 | 7.438719e-06 | 2.229216 | 4.504096e-13 | 6.118934e-06 | 2.220425 | 3.636332e-13 | 4.940053e-06 | 2.214121 | 2.893411e-13 | 3.930776e-06 | 2.207865 | 2.27882e-13 | 3.095837e-06 | 2.198872 | 1.77948e-13 | 2.417471e-06 | 2.192519 | 1.378929e-13 | 1.873311e-06 | 2.183482 | 1.061436e-13 | 1.441989e-06 | 2.177058 | 8.125547e-14 | 1.103877e-06 | 2.170651 | 6.200375e-14 | 8.423373e-07 | 2.161439 | 4.71434e-14 | 6.404555e-07 | 2.154937 | 3.57147e-14 | 4.851937e-07 | 2.148433 | 2.697338e-14 | 3.664405e-07 | 2.13909 | 2.031548e-14 | 2.759912e-07 | 2.132498 | 1.527176e-14 | 2.074709e-07 | 2.125899 | 1.14721e-14 | 1.558515e-07 | 2.119293 | 8.60223e-15 | 1.168636e-07 | 2.109739 | 6.440206e-15 | 8.749191e-08 | 2.103028 | 4.815128e-15 | 6.54148e-08 | 2.096302 | 3.59585e-15 | 4.885057e-08 | 2.089552 | 2.682716e-15 | 3.644541e-08 | 2.082775 | 1.99984e-15 | 2.716836e-08 | 2.07881 | 1.09546e-15 | 1.488211e-08 | 2.074763 | 5.971355e-16 | 8.112244e-09 | 2.070655 | 3.237744e-16 | 4.398561e-09 | 2.066495 | 1.749542e-16 | 2.376799e-09 | 2.062297 | 9.412746e-17 | 1.278747e-09 | 2.058048 | 5.031853e-17 | 6.835907e-10 | 2.053737 | 2.681574e-17 | 3.64299e-10 | 2.049362 | 1.419786e-17 | 1.928817e-10 | 2.047991 | 7.474268e-18 | 1.015399e-10 | 2.043481 | 3.912556e-18 | 5.315311e-11 | 2.039 | 2.03244e-18 | 2.761123e-11 | 2.03443 | 1.049234e-18 | 1.425412e-11 | 2.032788 | 5.3669e-19 | 7.291076e-12 | 2.028162 | 2.738387e-19 | 3.720171e-12 | 2.023451 | 1.376434e-19 | 1.869923e-12 | 2.02165 | 6.808089e-20 | 9.24897e-13 | 2.01694 | 3.302903e-20 | 4.487082e-13 | 2.011929 | 1.594788e-20 | 2.166561e-13 | 2.010168 | 7.497239e-21 | 1.01852e-13 | 2.005131 | 3.402289e-21 | 4.6221e-14 | 2.003233 | 1.476155e-21 | 2.005395e-14 | 1.99811 | 6.054619e-22 | 8.225361e-15 | 1.996165 | 2.191121e-22 | 2.976696e-15 | 1.990901 | 5.894885e-23 | 8.008358e-16 | 1.988937 | 2.036068e-28 | 2.766052e-21
926 | 2.476601 | 2.878301e-06 | 39.06025 | 2.47124 | 2.195507e-06 | 29.79433 | 2.465886 | 1.676175e-06 | 22.74669 | 2.462229 | 1.280794e-06 | 17.38114 | 2.456864 | 9.806533e-07 | 13.30805 | 2.451534 | 7.519273e-07 | 10.2041 | 2.448039 | 5.76925e-07 | 7.829215 | 2.442671 | 4.432459e-07 | 6.01511 | 2.437347 | 3.41001e-07 | 4.627586 | 2.433932 | 2.624532e-07 | 3.561646 | 2.428559 | 2.021975e-07 | 2.743941 | 2.425256 | 1.559205e-07 | 2.115934 | 2.419836 | 1.202609e-07 | 1.632011 | 2.416606 | 9.282928e-08 | 1.259748 | 2.411143 | 7.168447e-08 | 0.9728008 | 2.40796 | 5.535809e-08 | 0.7512421 | 2.40245 | 4.27763e-08 | 0.5804998 | 2.399297 | 3.305266e-08 | 0.4485442 | 2.393737 | 2.554002e-08 | 0.3465932 | 2.390594 | 1.973773e-08 | 0.2678527 | 2.384987 | 1.525023e-08 | 0.2069547 | 2.381836 | 1.178265e-08 | 0.1598976 | 2.376263 | 9.101292e-09 | 0.12351 | 2.373018 | 7.029183e-09 | 0.09539019 | 2.369904 | 5.426286e-09 | 0.07363792 | 2.364106 | 4.187259e-09 | 0.0568236 | 2.361745 | 3.006995e-09 | 0.04080671 | 2.35666 | 2.152907e-09 | 0.02921623 | 2.351583 | 1.542109e-09 | 0.02092734 | 2.349095 | 1.1018e-09 | 0.01495209 | 2.343949 | 7.870602e-10 | 0.01068087 | 2.341423 | 5.612303e-10 | 0.007616229 | 2.336217 | 3.999621e-10 | 0.005427723 | 2.33106 | 2.846468e-10 | 0.003862827 | 2.328382 | 2.022899e-10 | 0.002745194 | 2.323154 | 1.436348e-10 | 0.001949209 | 2.320444 | 1.018008e-10 | 0.001381498 | 2.315179 | 7.216525e-11 | 0.0009793254 | 2.312406 | 5.103878e-11 | 0.0006926266 | 2.307137 | 3.607919e-11 | 0.000489616 | 2.304273 | 2.545005e-11 | 0.0003453722 | 2.301466 | 1.793861e-11 | 0.0002434376 | 2.296056 | 1.26337e-11 | 0.0001714468 | 2.293178 | 8.881692e-12 | 0.0001205298 | 2.287792 | 6.235807e-12 | 8.46236e-05 | 2.284819 | 4.368033e-12 | 5.92768e-05 | 2.281864 | 3.061483e-12 | 4.154615e-05 | 2.276415 | 2.140898e-12 | 2.905325e-05 | 2.273389 | 1.493e-12 | 2.02609e-05 | 2.270352 | 1.039836e-12 | 1.41112e-05 | 2.264852 | 7.220811e-13 | 9.79907e-06 | 2.258711 | 7.302424e-13 | 9.909824e-06 | 2.250084 | 6.723007e-13 | 9.12352e-06 | 2.243893 | 5.868044e-13 | 7.963285e-06 | 2.235186 | 4.946447e-13 | 6.712622e-06 | 2.228939 | 4.069718e-13 | 5.522849e-06 | 2.22015 | 3.286127e-13 | 4.45947e-06 | 2.21385 | 2.614798e-13 | 3.548436e-06 | 2.207597 | 2.05816e-13 | 2.793045e-06 | 2.198606 | 1.607014e-13 | 2.180814e-06 | 2.192255 | 1.245163e-13 | 1.689761e-06 | 2.18322 | 9.583097e-14 | 1.300483e-06 | 2.176799 | 7.334899e-14 | 9.953894e-07 | 2.170394 | 5.593312e-14 | 7.590457e-07 | 2.161185 | 4.251925e-14 | 5.770115e-07 | 2.154686 | 3.220371e-14 | 4.370234e-07 | 2.148184 | 2.431585e-14 | 3.299806e-07 | 2.138843 | 1.830882e-14 | 2.484615e-07 | 2.132253 | 1.375587e-14 | 1.866754e-07 | 2.125656 | 1.033047e-14 | 1.401907e-07 | 2.119052 | 7.744008e-15 | 1.050908e-07 | 2.1095 | 5.795919e-15 | 7.865406e-08 | 2.102792 | 4.332101e-15 | 5.878919e-08 | 2.096068 | 3.234094e-15 | 4.388858e-08 | 2.089319 | 2.411965e-15 | 3.27318e-08 | 2.082545 | 1.797418e-15 | 2.439203e-08 | 2.078583 | 9.838141e-16 | 1.335094e-08 | 2.074541 | 5.358348e-16 | 7.271596e-09 | 2.070436 | 2.902784e-16 | 3.939251e-09 | 2.066281 | 1.567592e-16 | 2.127316e-09 | 2.062086 | 8.426003e-17 | 1.143459e-09 | 2.057841 | 4.499775e-17 | 6.106463e-10 | 2.053534 | 2.39687e-17 | 3.252695e-10 | 2.049163 | 1.26766e-17 | 1.72029e-10 | 2.047795 | 6.670687e-18 | 9.052519e-11 | 2.043289 | 3.487752e-18 | 4.733087e-11 | 2.038811 | 1.811122e-18 | 2.457801e-11 | 2.034243 | 9.337533e-19 | 1.267159e-11 | 2.032604 | 4.774695e-19 | 6.479545e-12 | 2.027982 | 2.433722e-19 | 3.302706e-12 | 2.023274 | 1.212859e-19 | 1.645921e-12 | 2.021476 | 6.032149e-20 | 8.185985e-13 | 2.016769 | 2.953376e-20 | 4.007907e-13 | 2.011761 | 1.41418e-20 | 1.919126e-13 | 2.010002 | 6.583071e-21 | 8.933618e-14 | 2.004968 | 3.008204e-21 | 4.082312e-14 | 2.003073 | 1.313413e-21 | 1.78238e-14 | 1.997952 | 5.333918e-22 | 7.238445e-15 | 1.99601 | 1.9225e-22 | 2.608947e-15 | 1.990748 | 5.227124e-23 | 7.093518e-16 | 1.988786 | 1.720422e-28 | 2.334715e-21
927 | 2.475946 | 2.63174e-06 | 35.67575 | 2.470601 | 2.007451e-06 | 27.21292 | 2.465261 | 1.53258e-06 | 20.77558 | 2.461619 | 1.171027e-06 | 15.87439 | 2.456267 | 8.96659e-07 | 12.15507 | 2.45095 | 6.874863e-07 | 9.319534 | 2.447467 | 5.274429e-07 | 7.149993 | 2.442111 | 4.052546e-07 | 5.493613 | 2.436799 | 3.117435e-07 | 4.225981 | 2.433394 | 2.399083e-07 | 3.252186 | 2.428032 | 1.848356e-07 | 2.505623 | 2.424739 | 1.42513e-07 | 1.931899 | 2.419328 | 1.099034e-07 | 1.489846 | 2.416108 | 8.483378e-08 | 1.150003 | 2.410654 | 6.549898e-08 | 0.8879013 | 2.40748 | 5.057546e-08 | 0.6855986 | 2.401979 | 3.907563e-08 | 0.5297075 | 2.398834 | 3.018706e-08 | 0.4092145 | 2.393282 | 2.332311e-08 | 0.3161671 | 2.390147 | 1.80204e-08 | 0.2442837 | 2.384547 | 1.392012e-08 | 0.1887005 | 2.381404 | 1.075305e-08 | 0.1457679 | 2.375838 | 8.305913e-09 | 0.1125946 | 2.3726 | 6.412e-09 | 0.08692079 | 2.369493 | 4.948019e-09 | 0.06707513 | 2.363701 | 3.817401e-09 | 0.05174852 | 2.361346 | 2.73991e-09 | 0.0371421 | 2.356268 | 1.960709e-09 | 0.02657929 | 2.351196 | 1.403657e-09 | 0.01902792 | 2.348713 | 1.002432e-09 | 0.01358892 | 2.343573 | 7.156683e-10 | 0.009701568 | 2.341052 | 5.100263e-10 | 0.006913894 | 2.335851 | 3.632488e-10 | 0.004924185 | 2.3307 | 2.584154e-10 | 0.003503067 | 2.328027 | 1.835332e-10 | 0.002487968 | 2.322803 | 1.302681e-10 | 0.001765908 | 2.320098 | 9.224653e-11 | 0.00125049 | 2.314838 | 6.536796e-11 | 0.0008861251 | 2.312069 | 4.621393e-11 | 0.000626474 | 2.306804 | 3.264728e-11 | 0.0004425651 | 2.303945 | 2.302049e-11 | 0.0003120647 | 2.301142 | 1.62117e-11 | 0.000219765 | 2.295736 | 1.141298e-11 | 0.0001547139 | 2.292863 | 8.018152e-12 | 0.0001086937 | 2.28748 | 5.627167e-12 | 7.628163e-05 | 2.284511 | 3.93989e-12 | 5.340897e-05 | 2.28156 | 2.760021e-12 | 3.741472e-05 | 2.276115 | 1.927265e-12 | 2.612592e-05 | 2.273093 | 1.344757e-12 | 1.822946e-05 | 2.270059 | 9.351991e-13 | 1.267752e-05 | 2.264562 | 6.492391e-13 | 8.801056e-06 | 2.258425 | 6.58323e-13 | 8.924198e-06 | 2.2498 | 6.069276e-13 | 8.227483e-06 | 2.243612 | 5.30148e-13 | 7.186662e-06 | 2.234908 | 4.468331e-13 | 6.057249e-06 | 2.228663 | 3.677127e-13 | 4.984698e-06 | 2.219878 | 2.969561e-13 | 4.025523e-06 | 2.21358 | 2.362942e-13 | 3.203193e-06 | 2.207329 | 1.858822e-13 | 2.519811e-06 | 2.198341 | 1.45123e-13 | 1.967281e-06 | 2.191993 | 1.124349e-13 | 1.524163e-06 | 2.18296 | 8.651852e-14 | 1.172841e-06 | 2.176542 | 6.621058e-14 | 8.975477e-07 | 2.170139 | 5.045616e-14 | 6.839815e-07 | 2.160932 | 3.83482e-14 | 5.198465e-07 | 2.154435 | 2.903756e-14 | 3.936319e-07 | 2.147936 | 2.191996e-14 | 2.97146e-07 | 2.138597 | 1.650024e-14 | 2.236765e-07 | 2.13201 | 1.239117e-14 | 1.679742e-07 | 2.125415 | 9.30242e-15 | 1.261032e-07 | 2.118813 | 6.971389e-15 | 9.450384e-08 | 2.109263 | 5.216346e-15 | 7.071255e-08 | 2.102556 | 3.897518e-15 | 5.283458e-08 | 2.095834 | 2.908645e-15 | 3.942946e-08 | 2.089088 | 2.168596e-15 | 2.93974e-08 | 2.082315 | 1.615486e-15 | 2.189946e-08 | 2.078358 | 8.835466e-16 | 1.197732e-08 | 2.07432 | 4.808258e-16 | 6.518054e-09 | 2.070219 | 2.602462e-16 | 3.527886e-09 | 2.066067 | 1.404552e-16 | 1.904004e-09 | 2.061877 | 7.542578e-17 | 1.022469e-09 | 2.057635 | 4.025147e-17 | 5.456472e-10 | 2.053331 | 2.142327e-17 | 2.904129e-10 | 2.048964 | 1.131784e-17 | 1.534241e-10 | 2.0476 | 5.953205e-18 | 8.070139e-11 | 2.043097 | 3.10886e-18 | 4.214356e-11 | 2.038622 | 1.613785e-18 | 2.18764e-11 | 2.034058 | 8.309008e-19 | 1.126365e-11 | 2.032422 | 4.24739e-19 | 5.757742e-12 | 2.027803 | 2.157844e-19 | 2.925163e-12 | 2.023097 | 1.084743e-19 | 1.470472e-12 | 2.021302 | 5.366308e-20 | 7.274543e-13 | 2.016598 | 2.60385e-20 | 3.529767e-13 | 2.011593 | 1.248793e-20 | 1.692858e-13 | 2.009837 | 5.870093e-21 | 7.957472e-14 | 2.004805 | 2.663696e-21 | 3.610895e-14 | 2.002913 | 1.150672e-21 | 1.559846e-14 | 1.997795 | 4.713848e-22 | 6.390072e-15 | 1.995855 | 1.70524e-22 | 2.311616e-15 | 1.990595 | 4.585739e-23 | 6.216408e-16 | 1.988636 | 1.453694e-28 | 1.970622e-21
928 | 2.475297 | 2.4063e-06 | 32.58454 | 2.469967 | 1.835498e-06 | 24.85512 | 2.464642 | 1.401278e-06 | 18.9752 | 2.461013 | 1.070659e-06 | 14.49817 | 2.455674 | 8.198514e-07 | 11.10189 | 2.45037 | 6.285612e-07 | 8.511566 | 2.4469 | 4.821991e-07 | 6.529626 | 2.441554 | 3.705148e-07 | 5.01727 | 2.436254 | 2.849925e-07 | 3.859183 | 2.43286 | 2.192969e-07 | 2.969576 | 2.427508 | 1.689622e-07 | 2.287976 | 2.424225 | 1.302566e-07 | 1.76385 | 2.418824 | 1.004367e-07 | 1.360048 | 2.415613 | 7.752598e-08 | 1.049806 | 2.410169 | 5.984652e-08 | 0.8104025 | 2.407004 | 4.620858e-08 | 0.6257265 | 2.40151 | 3.569476e-08 | 0.4833552 | 2.398374 | 2.756966e-08 | 0.3733304 | 2.39283 | 2.129847e-08 | 0.28841 | 2.389702 | 1.645238e-08 | 0.2227874 | 2.38411 | 1.270677e-08 | 0.1720668 | 2.380975 | 9.813382e-09 | 0.1328864 | 2.375416 | 7.578018e-09 | 0.1026166 | 2.372185 | 5.848311e-09 | 0.07919401 | 2.369084 | 4.512585e-09 | 0.06110648 | 2.363299 | 3.480231e-09 | 0.04712701 | 2.36095 | 2.49654e-09 | 0.03380652 | 2.355877 | 1.785659e-09 | 0.02418022 | 2.350811 | 1.277624e-09 | 0.01730075 | 2.348334 | 9.120135e-10 | 0.01234989 | 2.343199 | 6.50742e-10 | 0.008811924 | 2.340684 | 4.635298e-10 | 0.006276818 | 2.335488 | 3.298996e-10 | 0.004467286 | 2.330341 | 2.345967e-10 | 0.003176755 | 2.327673 | 1.665118e-10 | 0.002254795 | 2.322454 | 1.181425e-10 | 0.001599808 | 2.319754 | 8.361846e-11 | 0.001132307 | 2.314499 | 5.920949e-11 | 0.0008017762 | 2.311734 | 4.184421e-11 | 0.000566627 | 2.306474 | 2.954104e-11 | 0.0004000255 | 2.303619 | 2.082234e-11 | 0.0002819625 | 2.30082 | 1.465066e-11 | 0.0001983896 | 2.295419 | 1.030998e-11 | 0.000139611 | 2.292549 | 7.239492e-12 | 9.803247e-05 | 2.28717 | 5.077821e-12 | 6.876054e-05 | 2.284205 | 3.553647e-12 | 4.812117e-05 | 2.281258 | 2.485655e-12 | 3.365912e-05 | 2.275816 | 1.737265e-12 | 2.352491e-05 | 2.272797 | 1.209726e-12 | 1.638133e-05 | 2.269767 | 8.416835e-13 | 1.139753e-05 | 2.264274 | 5.837412e-13 | 7.904642e-06 | 2.25814 | 5.934812e-13 | 8.036535e-06 | 2.249518 | 5.479004e-13 | 7.41931e-06 | 2.243332 | 4.789488e-13 | 6.485612e-06 | 2.234632 | 4.036324e-13 | 5.465727e-06 | 2.22839 | 3.322316e-13 | 4.498863e-06 | 2.219607 | 2.683411e-13 | 3.6337e-06 | 2.213311 | 2.135281e-13 | 2.891458e-06 | 2.207063 | 1.679512e-13 | 2.274285e-06 | 2.198078 | 1.310518e-13 | 1.774618e-06 | 2.191732 | 1.015235e-13 | 1.374765e-06 | 2.182702 | 7.811002e-14 | 1.057715e-06 | 2.176286 | 5.976576e-14 | 8.09309e-07 | 2.169885 | 4.55158e-14 | 6.163453e-07 | 2.160681 | 3.458591e-14 | 4.683398e-07 | 2.154186 | 2.618282e-14 | 3.545507e-07 | 2.147689 | 1.975996e-14 | 2.675765e-07 | 2.138352 | 1.487028e-14 | 2.013636e-07 | 2.131767 | 1.116398e-14 | 1.511754e-07 | 2.125174 | 8.376644e-15 | 1.134311e-07 | 2.118574 | 6.275838e-15 | 8.49833e-08 | 2.109027 | 4.694464e-15 | 6.356937e-08 | 2.102322 | 3.506437e-15 | 4.748188e-08 | 2.095602 | 2.616056e-15 | 3.542492e-08 | 2.088857 | 1.949744e-15 | 2.640216e-08 | 2.082087 | 1.451966e-15 | 1.966157e-08 | 2.078134 | 7.934976e-16 | 1.074503e-08 | 2.0741 | 4.31463e-16 | 5.842591e-09 | 2.070003 | 2.333196e-16 | 3.159462e-09 | 2.065855 | 1.258457e-16 | 1.70412e-09 | 2.061668 | 6.751666e-17 | 9.142665e-10 | 2.05743 | 3.601201e-17 | 4.876512e-10 | 2.05313 | 1.914757e-17 | 2.592838e-10 | 2.048766 | 1.010427e-17 | 1.368254e-10 | 2.047405 | 5.312627e-18 | 7.194012e-11 | 2.042905 | 2.770936e-18 | 3.752221e-11 | 2.038434 | 1.437841e-18 | 1.947031e-11 | 2.033873 | 7.393031e-19 | 1.001116e-11 | 2.03224 | 3.777913e-19 | 5.115803e-12 | 2.027624 | 1.924522e-19 | 2.606063e-12 | 2.022922 | 9.594715e-20 | 1.299254e-12 | 2.02113 | 4.736366e-20 | 6.413678e-13 | 2.016428 | 2.318976e-20 | 3.140206e-13 | 2.011426 | 1.110477e-20 | 1.503736e-13 | 2.009673 | 5.169995e-21 | 7.00087e-14 | 2.004644 | 2.348284e-21 | 3.179894e-14 | 2.002754 | 1.025052e-21 | 1.388059e-14 | 1.997638 | 4.161914e-22 | 5.635792e-15 | 1.995701 | 1.49315e-22 | 2.021926e-15 | 1.990444 | 4.057661e-23 | 5.49462e-16 | 1.988487 | 1.228328e-28 | 1.663322e-21
929 | 2.474653 | 2.200165e-06 | 29.76113 | 2.469338 | 1.67827e-06 | 22.70157 | 2.464027 | 1.281219e-06 | 17.33076 | 2.460412 | 9.788864e-07 | 13.24117 | 2.455086 | 7.496163e-07 | 10.13989 | 2.449795 | 5.746806e-07 | 7.773573 | 2.446336 | 4.408311e-07 | 5.963022 | 2.441003 | 3.387488e-07 | 4.582178 | 2.435713 | 2.605336e-07 | 3.524178 | 2.43233 | 2.004537e-07 | 2.711491 | 2.426988 | 1.544498e-07 | 2.089208 | 2.423715 | 1.190527e-07 | 1.610398 | 2.418324 | 9.179218e-08 | 1.241652 | 2.415122 | 7.08468e-08 | 0.9583284 | 2.409687 | 5.468121e-08 | 0.7396602 | 2.40653 | 4.22183e-08 | 0.5710773 | 2.401045 | 3.260609e-08 | 0.4410551 | 2.397917 | 2.517898e-08 | 0.3405903 | 2.392381 | 1.944944e-08 | 0.2630881 | 2.389261 | 1.50207e-08 | 0.2031816 | 2.383676 | 1.159918e-08 | 0.1568994 | 2.380548 | 8.95579e-09 | 0.1211429 | 2.374996 | 6.9139e-09 | 0.09352275 | 2.371772 | 5.335246e-09 | 0.07216865 | 2.368678 | 4.114843e-09 | 0.05566054 | 2.362899 | 3.172836e-09 | 0.04291822 | 2.360556 | 2.274838e-09 | 0.03077121 | 2.355489 | 1.626227e-09 | 0.0219976 | 2.350429 | 1.162896e-09 | 0.01573024 | 2.347957 | 8.29741e-10 | 0.01122372 | 2.342828 | 5.916967e-10 | 0.008003746 | 2.340318 | 4.212982e-10 | 0.005698805 | 2.335127 | 2.996069e-10 | 0.004052714 | 2.329985 | 2.129693e-10 | 0.002880787 | 2.327322 | 1.510656e-10 | 0.00204343 | 2.322108 | 1.07143e-10 | 0.001449298 | 2.319412 | 7.580513e-11 | 0.001025399 | 2.314161 | 5.362994e-11 | 0.0007254399 | 2.311401 | 3.788677e-11 | 0.0005124857 | 2.306145 | 2.672962e-11 | 0.0003615655 | 2.303294 | 1.883361e-11 | 0.0002547579 | 2.3005 | 1.324118e-11 | 0.0001791104 | 2.295102 | 9.31335e-12 | 0.0001259796 | 2.292236 | 6.536953e-12 | 8.842387e-05 | 2.286862 | 4.582002e-12 | 6.197969e-05 | 2.2839 | 3.206752e-12 | 4.3377e-05 | 2.280957 | 2.242279e-12 | 3.03308e-05 | 2.275519 | 1.563164e-12 | 2.114456e-05 | 2.272504 | 1.089815e-12 | 1.474167e-05 | 2.269477 | 7.57121e-13 | 1.02414e-05 | 2.263988 | 5.248528e-13 | 7.099564e-06 | 2.257856 | 5.350211e-13 | 7.237108e-06 | 2.249237 | 4.946044e-13 | 6.6904e-06 | 2.243055 | 4.326827e-13 | 5.852799e-06 | 2.234356 | 3.647882e-13 | 4.934407e-06 | 2.228117 | 3.001657e-13 | 4.060273e-06 | 2.219337 | 2.424764e-13 | 3.279923e-06 | 2.213044 | 1.929498e-13 | 2.609987e-06 | 2.206799 | 1.517649e-13 | 2.052889e-06 | 2.197816 | 1.183423e-13 | 1.600789e-06 | 2.191472 | 9.166906e-14 | 1.239986e-06 | 2.182445 | 7.051907e-14 | 9.538953e-07 | 2.176031 | 5.394726e-14 | 7.297323e-07 | 2.169633 | 4.106215e-14 | 5.554383e-07 | 2.16043 | 3.119235e-14 | 4.219318e-07 | 2.153938 | 2.360863e-14 | 3.193485e-07 | 2.147443 | 1.781264e-14 | 2.409476e-07 | 2.138108 | 1.340138e-14 | 1.812775e-07 | 2.131526 | 1.005827e-14 | 1.360559e-07 | 2.124935 | 7.543024e-15 | 1.020328e-07 | 2.118337 | 5.649668e-15 | 7.642177e-08 | 2.108792 | 4.224757e-15 | 5.714732e-08 | 2.102089 | 3.154743e-15 | 4.267349e-08 | 2.095371 | 2.352793e-15 | 3.182569e-08 | 2.088628 | 1.753001e-15 | 2.371244e-08 | 2.08186 | 1.304994e-15 | 1.765236e-08 | 2.077911 | 7.126258e-16 | 9.639526e-09 | 2.073881 | 3.871669e-16 | 5.237119e-09 | 2.069788 | 2.091777e-16 | 2.829499e-09 | 2.065644 | 1.127547e-16 | 1.525207e-09 | 2.06146 | 6.043588e-17 | 8.175024e-10 | 2.057226 | 3.22184e-17 | 4.358109e-10 | 2.05293 | 1.711306e-17 | 2.314845e-10 | 2.048569 | 9.020438e-18 | 1.220174e-10 | 2.047212 | 4.740733e-18 | 6.412681e-11 | 2.042715 | 2.469571e-18 | 3.340532e-11 | 2.038247 | 1.280981e-18 | 1.732754e-11 | 2.033689 | 6.57891e-19 | 8.899141e-12 | 2.03206 | 3.35996e-19 | 4.544942e-12 | 2.027447 | 1.699031e-19 | 2.298241e-12 | 2.022747 | 8.541844e-20 | 1.155436e-12 | 2.020958 | 4.226445e-20 | 5.717016e-13 | 2.016259 | 2.051298e-20 | 2.774744e-13 | 2.011259 | 9.773896e-21 | 1.322093e-13 | 2.009509 | 4.59389e-21 | 6.21405e-14 | 2.004483 | 2.084449e-21 | 2.819587e-14 | 2.002595 | 9.0042e-22 | 1.217977e-14 | 1.997482 | 3.669006e-22 | 4.96298e-15 | 1.995547 | 1.326766e-22 | 1.794686e-15 | 1.990293 | 3.56647e-23 | 4.824282e-16 | 1.988338 | 1.037904e-28 | 1.403949e-21
930 | 2.474014 | 2.011699e-06 | 27.18254 | 2.468714 | 1.534505e-06 | 20.73458 | 2.463417 | 1.171441e-06 | 15.82877 | 2.459815 | 8.949736e-07 | 12.09309 | 2.454503 | 6.853918e-07 | 9.26117 | 2.449224 | 5.254131e-07 | 7.0995 | 2.445777 | 4.030074e-07 | 5.445527 | 2.440455 | 3.097023e-07 | 4.184768 | 2.435176 | 2.381706e-07 | 3.218215 | 2.431804 | 1.83227e-07 | 2.475805 | 2.426472 | 1.41182e-07 | 1.907684 | 2.423209 | 1.08811e-07 | 1.470278 | 2.417827 | 8.389615e-08 | 1.133624 | 2.414634 | 6.474225e-08 | 0.8748119 | 2.409208 | 4.996112e-08 | 0.6750859 | 2.40606 | 3.857218e-08 | 0.521196 | 2.400583 | 2.978438e-08 | 0.4024533 | 2.397463 | 2.299654e-08 | 0.3107345 | 2.391934 | 1.77608e-08 | 0.2399879 | 2.388822 | 1.371352e-08 | 0.1853002 | 2.383245 | 1.058807e-08 | 0.1430684 | 2.380124 | 8.175392e-09 | 0.1104678 | 2.374579 | 6.308845e-09 | 0.08524654 | 2.371362 | 4.865761e-09 | 0.06574727 | 2.368274 | 3.75271e-09 | 0.05070747 | 2.362502 | 2.892579e-09 | 0.03908518 | 2.360165 | 2.072839e-09 | 0.02800867 | 2.355104 | 1.481021e-09 | 0.02001189 | 2.350049 | 1.058462e-09 | 0.01430218 | 2.347583 | 7.548814e-10 | 0.01020013 | 2.342458 | 5.380008e-10 | 0.007269589 | 2.339954 | 3.829075e-10 | 0.005173933 | 2.334768 | 2.720911e-10 | 0.003676556 | 2.329631 | 1.933321e-10 | 0.002612346 | 2.326973 | 1.370492e-10 | 0.001851839 | 2.321763 | 9.716526e-11 | 0.001312919 | 2.319072 | 6.87202e-11 | 0.0009285629 | 2.313826 | 4.857501e-11 | 0.0006563565 | 2.31107 | 3.43028e-11 | 0.0004635072 | 2.305818 | 2.418512e-11 | 0.0003267948 | 2.302972 | 1.703438e-11 | 0.0002301724 | 2.300182 | 1.197e-11 | 0.0001617413 | 2.294788 | 8.412862e-12 | 0.0001136765 | 2.291926 | 5.902464e-12 | 7.975543e-05 | 2.286555 | 4.134501e-12 | 5.586632e-05 | 2.283597 | 2.89532e-12 | 3.912222e-05 | 2.280658 | 2.018003e-12 | 2.726771e-05 | 2.275223 | 1.409542e-12 | 1.904606e-05 | 2.272212 | 9.807325e-13 | 1.325188e-05 | 2.269189 | 6.812647e-13 | 9.205402e-06 | 2.263703 | 4.719057e-13 | 6.376497e-06 | 2.257574 | 4.82315e-13 | 6.51715e-06 | 2.248958 | 4.46484e-13 | 6.032992e-06 | 2.242778 | 3.908754e-13 | 5.281597e-06 | 2.234083 | 3.296995e-13 | 4.454974e-06 | 2.227846 | 2.711873e-13 | 3.664344e-06 | 2.219068 | 2.190985e-13 | 2.960508e-06 | 2.212778 | 1.743496e-13 | 2.355851e-06 | 2.206535 | 1.371346e-13 | 1.852993e-06 | 2.197555 | 1.068665e-13 | 1.444004e-06 | 2.191214 | 8.276935e-14 | 1.118398e-06 | 2.182189 | 6.366454e-14 | 8.602497e-07 | 2.175777 | 4.869432e-14 | 6.579687e-07 | 2.169381 | 3.705696e-14 | 5.00722e-07 | 2.160181 | 2.813143e-14 | 3.801183e-07 | 2.153691 | 2.12873e-14 | 2.876388e-07 | 2.147198 | 1.605709e-14 | 2.169671e-07 | 2.137866 | 1.20775e-14 | 1.631939e-07 | 2.131285 | 9.062016e-15 | 1.22448e-07 | 2.124697 | 6.792369e-15 | 9.178003e-08 | 2.118101 | 5.086205e-15 | 6.872595e-08 | 2.108558 | 3.802189e-15 | 5.137604e-08 | 2.101857 | 2.838117e-15 | 3.834929e-08 | 2.095141 | 2.116115e-15 | 2.859342e-08 | 2.0884 | 1.5761e-15 | 2.129662e-08 | 2.081634 | 1.1729e-15 | 1.584849e-08 | 2.077689 | 6.399959e-16 | 8.64777e-09 | 2.073663 | 3.474176e-16 | 4.694385e-09 | 2.069574 | 1.875326e-16 | 2.533984e-09 | 2.065433 | 1.010245e-16 | 1.365066e-09 | 2.061254 | 5.40968e-17 | 7.309682e-10 | 2.057023 | 2.88238e-17 | 3.894737e-10 | 2.05273 | 1.529425e-17 | 2.066594e-10 | 2.048373 | 8.057961e-18 | 1.08881e-10 | 2.047019 | 4.230183e-18 | 5.715919e-11 | 2.042526 | 2.201902e-18 | 2.975259e-11 | 2.038061 | 1.141145e-18 | 1.54194e-11 | 2.033506 | 5.858583e-19 | 7.91625e-12 | 2.03188 | 3.004327e-19 | 4.059515e-12 | 2.02727 | 1.520347e-19 | 2.054327e-12 | 2.022573 | 7.582478e-20 | 1.024562e-12 | 2.020787 | 3.716675e-20 | 5.022055e-13 | 2.016091 | 1.819741e-20 | 2.458875e-13 | 2.011094 | 8.714635e-21 | 1.177541e-13 | 2.009346 | 4.057733e-21 | 5.482901e-14 | 2.004322 | 1.832475e-21 | 2.476081e-14 | 2.002437 | 7.997206e-22 | 1.080601e-14 | 1.997327 | 3.246318e-22 | 4.386498e-15 | 1.995395 | 1.160382e-22 | 1.567935e-15 | 1.990143 | 3.149273e-23 | 4.255369e-16 | 1.98819 | 8.769919e-29 | 1.185011e-21
931 | 2.473381 | 1.839363e-06 | 24.82719 | 2.468095 | 1.403052e-06 | 18.93799 | 2.462812 | 1.071063e-06 | 14.4569 | 2.459224 | 8.182481e-07 | 11.04448 | 2.453924 | 6.266642e-07 | 8.458534 | 2.448657 | 4.803642e-07 | 6.483818 | 2.445222 | 3.684246e-07 | 4.972889 | 2.439911 | 2.831429e-07 | 3.821782 | 2.434643 | 2.177243e-07 | 2.93878 | 2.431281 | 1.674942e-07 | 2.260788 | 2.42596 | 1.290523e-07 | 1.74191 | 2.422706 | 9.9449e-08 | 1.342334 | 2.417334 | 7.667834e-08 | 1.034982 | 2.41415 | 5.916297e-08 | 0.7985647 | 2.408732 | 4.564793e-08 | 0.6161427 | 2.405593 | 3.524057e-08 | 0.4756671 | 2.400124 | 2.72066e-08 | 0.3672269 | 2.397012 | 2.100428e-08 | 0.2835097 | 2.391491 | 1.621865e-08 | 0.2189146 | 2.388387 | 1.252002e-08 | 0.1689916 | 2.382817 | 9.665054e-09 | 0.1304561 | 2.379703 | 7.46119e-09 | 0.100709 | 2.374165 | 5.755041e-09 | 0.07767989 | 2.370954 | 4.439227e-09 | 0.05991941 | 2.367873 | 3.422092e-09 | 0.04619041 | 2.362107 | 2.637099e-09 | 0.0355948 | 2.359776 | 1.888771e-09 | 0.02549408 | 2.35472 | 1.348842e-09 | 0.01820628 | 2.349671 | 9.633976e-10 | 0.01300366 | 2.34721 | 6.867678e-10 | 0.009269794 | 2.342091 | 4.891704e-10 | 0.006602682 | 2.339592 | 3.480092e-10 | 0.004697328 | 2.334411 | 2.471379e-10 | 0.003335796 | 2.329279 | 1.755022e-10 | 0.002368878 | 2.326625 | 1.243572e-10 | 0.001678538 | 2.321421 | 8.811466e-11 | 0.001189346 | 2.318734 | 6.229595e-11 | 0.0008408528 | 2.313492 | 4.399548e-11 | 0.0005938384 | 2.310741 | 3.105713e-11 | 0.0004192002 | 2.305493 | 2.188225e-11 | 0.0002953603 | 2.302651 | 1.540664e-11 | 0.0002079544 | 2.299865 | 1.082196e-11 | 0.0001460717 | 2.294475 | 7.599255e-12 | 0.0001025726 | 2.291617 | 5.329445e-12 | 7.193531e-05 | 2.28625 | 3.730619e-12 | 5.035482e-05 | 2.283296 | 2.606732e-12 | 3.518492e-05 | 2.280361 | 1.821318e-12 | 2.458363e-05 | 2.274929 | 1.268962e-12 | 1.712808e-05 | 2.271922 | 8.831325e-13 | 1.192027e-05 | 2.268902 | 6.129239e-13 | 8.273071e-06 | 2.26342 | 4.24297e-13 | 5.727039e-06 | 2.257293 | 4.347972e-13 | 5.868768e-06 | 2.24868 | 4.030375e-13 | 5.440084e-06 | 2.242503 | 3.530985e-13 | 4.766023e-06 | 2.23381 | 2.979766e-13 | 4.022003e-06 | 2.227576 | 2.449999e-13 | 3.306938e-06 | 2.218801 | 1.979688e-13 | 2.672126e-06 | 2.212513 | 1.575379e-13 | 2.126401e-06 | 2.206273 | 1.239111e-13 | 1.672516e-06 | 2.197295 | 9.650185e-14 | 1.302554e-06 | 2.190956 | 7.473209e-14 | 1.008712e-06 | 2.181934 | 5.747513e-14 | 7.757829e-07 | 2.175525 | 4.395206e-14 | 5.932523e-07 | 2.169131 | 3.344187e-14 | 4.513887e-07 | 2.159934 | 2.537058e-14 | 3.424448e-07 | 2.153446 | 1.919401e-14 | 2.590752e-07 | 2.146955 | 1.447443e-14 | 1.953718e-07 | 2.137625 | 1.088431e-14 | 1.469133e-07 | 2.131046 | 8.164392e-15 | 1.102006e-07 | 2.12446 | 6.116395e-15 | 8.255734e-08 | 2.117866 | 4.578803e-15 | 6.180337e-08 | 2.108325 | 3.42162e-15 | 4.618404e-08 | 2.101626 | 2.5535e-15 | 3.44664e-08 | 2.094912 | 1.90319e-15 | 2.568871e-08 | 2.088173 | 1.417049e-15 | 1.912692e-08 | 2.081409 | 1.054182e-15 | 1.422904e-08 | 2.077468 | 5.74768e-16 | 7.758053e-09 | 2.073446 | 3.117484e-16 | 4.20789e-09 | 2.069361 | 1.681346e-16 | 2.269432e-09 | 2.065224 | 9.051370472e-17 | 1.221728e-09 | 2.061048 | 4.84218e-17 | 6.535836e-10 | 2.056821 | 2.578631e-17 | 3.480562e-10 | 2.052532 | 1.366831e-17 | 1.844909e-10 | 2.048178 | 7.197973e-18 | 9.715618e-11 | 2.046827 | 3.774418e-18 | 5.094601e-11 | 2.042337 | 1.963857e-18 | 2.650758e-11 | 2.037876 | 1.016492e-18 | 1.372032e-11 | 2.033324 | 5.216675e-19 | 7.041319e-12 | 2.031701 | 2.674283e-19 | 3.60967e-12 | 2.027093 | 1.341662e-19 | 1.810937e-12 | 2.022399 | 6.721233e-20 | 9.072127e-13 | 2.020616 | 3.326161e-20 | 4.489557e-13 | 2.015923 | 1.614745e-20 | 2.179536e-13 | 2.010929 | 7.655375e-21 | 1.0333e-13 | 2.009184 | 3.593493e-21 | 4.850394e-14 | 2.004163 | 1.630422e-21 | 2.200696e-14 | 2.00228 | 7.042734e-22 | 9.506079e-15 | 1.997173 | 2.855018e-22 | 3.853622e-15 | 1.995243 | 1.032038e-22 | 1.393016e-15 | 1.989993 | 2.773103e-23 | 3.743055e-16 | 1.988043 | 7.410313e-29 | 1.000223e-21
932 | 2.472753 | 1.681807e-06 | 22.67619 | 2.467482 | 1.282856e-06 | 17.29705 | 2.462212 | 9.792814e-07 | 13.20388 | 2.458637 | 7.481119e-07 | 10.08697 | 2.453349 | 5.729905e-07 | 7.725762 | 2.448095 | 4.392014e-07 | 5.921853 | 2.444671 | 3.368276e-07 | 4.541524 | 2.439371 | 2.588693e-07 | 3.490394 | 2.434114 | 1.990307e-07 | 2.683576 | 2.430762 | 1.531202e-07 | 2.064555 | 2.425451 | 1.17963e-07 | 1.590523 | 2.422207 | 9.089131e-08 | 1.225508 | 2.416844 | 7.00806e-08 | 0.9449129 | 2.413669 | 5.406382e-08 | 0.7289549 | 2.40826 | 4.170662e-08 | 0.5623399 | 2.405129 | 3.219638e-08 | 0.4341112 | 2.399668 | 2.485167e-08 | 0.3350808 | 2.396564 | 1.918445e-08 | 0.2586683 | 2.391051 | 1.481029e-08 | 0.1996905 | 2.387954 | 1.14306e-08 | 0.1541214 | 2.382391 | 8.822456e-09 | 0.1189552 | 2.379284 | 6.808148e-09 | 0.09179583 | 2.373753 | 5.252054e-09 | 0.07081465 | 2.370549 | 4.048851e-09 | 0.0545916 | 2.367474 | 3.120772e-09 | 0.04207808 | 2.361715 | 2.404168e-09 | 0.03241595 | 2.359389 | 1.721041e-09 | 0.02320519 | 2.354339 | 1.228473e-09 | 0.01656378 | 2.349295 | 8.76864e-10 | 0.01182296 | 2.34684 | 6.247931e-10 | 0.00842423 | 2.341726 | 4.447656e-10 | 0.005996877 | 2.339232 | 3.16286e-10 | 0.004264557 | 2.334056 | 2.244743e-10 | 0.003026639 | 2.328929 | 1.593137e-10 | 0.002148063 | 2.32628 | 1.128419e-10 | 0.001521474 | 2.32108 | 7.990522e-11 | 0.00107738 | 2.318398 | 5.64709e-11 | 0.0007614102 | 2.31316 | 3.985387e-11 | 0.0005373589 | 2.310413 | 2.811788e-11 | 0.0003791199 | 2.30517 | 1.979811e-11 | 0.0002669425 | 2.302332 | 1.393408e-11 | 0.0001878764 | 2.29955 | 9.783786e-12 | 0.000131917 | 2.294164 | 6.864163e-12 | 9.255109e-05 | 2.29131 | 4.811948e-12 | 6.488061e-05 | 2.285947 | 3.36611e-12 | 4.538603e-05 | 2.282996 | 2.355021e-12 | 3.175329e-05 | 2.280065 | 1.640314e-12 | 2.211673e-05 | 2.274637 | 1.143495e-12 | 1.5418e-05 | 2.271633 | 7.95009e-13 | 1.071929e-05 | 2.268616 | 5.513998e-13 | 7.434651e-06 | 2.263138 | 3.814949e-13 | 5.143784e-06 | 2.257014 | 3.920712e-13 | 5.286386e-06 | 2.248404 | 3.638118e-13 | 4.905358e-06 | 2.242229 | 3.189644e-13 | 4.30067e-06 | 2.233539 | 2.692977e-13 | 3.631003e-06 | 2.227308 | 2.213805e-13 | 2.984924e-06 | 2.218536 | 1.788718e-13 | 2.411769e-06 | 2.21225 | 1.423432e-13 | 1.919246e-06 | 2.206013 | 1.119595e-13 | 1.509575e-06 | 2.197037 | 8.717361e-14 | 1.175382e-06 | 2.190701 | 6.747386e-14 | 9.097656e-07 | 2.18168 | 5.188642e-14 | 6.995966e-07 | 2.175274 | 3.967092e-14 | 5.348921e-07 | 2.168883 | 3.017895e-14 | 4.069097e-07 | 2.159687 | 2.288041e-14 | 3.085018e-07 | 2.153201 | 1.730639e-14 | 2.33346e-07 | 2.146713 | 1.304765e-14 | 1.759245e-07 | 2.137385 | 9.808933e-15 | 1.322561e-07 | 2.130808 | 7.355637e-15 | 9.917775e-08 | 2.124224 | 5.507673e-15 | 7.426123e-08 | 2.117632 | 4.121712e-15 | 5.557399e-08 | 2.108093 | 3.079462e-15 | 4.152109e-08 | 2.101396 | 2.297269e-15 | 3.09746e-08 | 2.094684 | 1.711708e-15 | 2.307935e-08 | 2.087947 | 1.274057e-15 | 1.717841e-08 | 2.081185 | 9.474777e-16 | 1.277506e-08 | 2.077248 | 5.161878e-16 | 6.959878e-09 | 2.07323 | 2.797406e-16 | 3.771807e-09 | 2.069148 | 1.507732e-16 | 2.03291e-09 | 2.065016 | 8.109569e-17 | 1.093432e-09 | 2.060843 | 4.334141e-17 | 5.843822e-10 | 2.05662 | 2.306842e-17 | 3.110368e-10 | 2.052334 | 1.221482e-17 | 1.646953e-10 | 2.047984 | 6.429524e-18 | 8.669075e-11 | 2.046636 | 3.367578e-18 | 4.540583e-11 | 2.04215 | 1.751443e-18 | 2.36151e-11 | 2.037691 | 9.05383e-19 | 1.220749e-11 | 2.033143 | 4.644692e-19 | 6.262545e-12 | 2.031522 | 2.370576e-19 | 3.196302e-12 | 2.026918 | 1.19993e-19 | 1.617894e-12 | 2.022227 | 5.986521e-20 | 8.071764e-13 | 2.020447 | 2.935648e-20 | 3.958202e-13 | 2.015756 | 1.427155e-20 | 1.924266e-13 | 2.010765 | 6.834958e-21 | 9.215732e-14 | 2.009023 | 3.182888e-21 | 4.291562e-14 | 2.004004 | 1.42947e-21 | 1.927387e-14 | 2.002124 | 6.237115e-22 | 8.409645e-15 | 1.997019 | 2.531311e-22 | 3.413025e-15 | 1.995091 | 9.046166e-23 | 1.219715e-15 | 1.989844 | 2.443815e-23 | 3.295052e-16 | 1.987896 | 6.261517e-29 | 8.442547e-22
933 | 2.47213 | 1.537734e-06 | 20.71139 | 2.466873 | 1.173005e-06 | 15.79895 | 2.461617 | 8.954518e-07 | 12.06064 | 2.458055 | 6.840666e-07 | 9.213542 | 2.452779 | 5.239807e-07 | 7.05738 | 2.447536 | 4.016226e-07 | 5.409366 | 2.444124 | 3.080155e-07 | 4.148592 | 2.438835 | 2.36726e-07 | 3.18841 | 2.433589 | 1.819894e-07 | 2.451175 | 2.430247 | 1.400054e-07 | 1.885702 | 2.424946 | 1.078331e-07 | 1.45238 | 2.421711 | 8.306891e-08 | 1.118837 | 2.416357 | 6.404973e-08 | 0.8626717 | 2.413191 | 4.940355e-08 | 0.6654054 | 2.407791 | 3.810859e-08 | 0.5132761 | 2.404668 | 2.941484e-08 | 0.396182 | 2.399215 | 2.270036e-08 | 0.3057461 | 2.396119 | 1.752213e-08 | 0.2360018 | 2.390613 | 1.352412e-08 | 0.1821534 | 2.387524 | 1.043648e-08 | 0.1405667 | 2.381968 | 8.055524e-09 | 0.1084981 | 2.378868 | 6.214526e-09 | 0.08370208 | 2.373343 | 4.790703e-09 | 0.06452492 | 2.370146 | 3.693629e-09 | 0.04974867 | 2.367078 | 2.845941e-09 | 0.03833135 | 2.361325 | 2.191816e-09 | 0.02952109 | 2.359005 | 1.568201e-09 | 0.02112175 | 2.35396 | 1.118838e-09 | 0.01506938 | 2.348922 | 7.981407e-10 | 0.01074998 | 2.346472 | 5.684049e-10 | 0.00765572 | 2.341363 | 4.043858e-10 | 0.005446583 | 2.338874 | 2.874498e-10 | 0.003871598 | 2.333703 | 2.038849e-10 | 0.002746081 | 2.328581 | 1.446158e-10 | 0.001947798 | 2.325937 | 1.023909e-10 | 0.00137908 | 2.320741 | 7.245894e-11 | 0.0009759335 | 2.318064 | 5.118931e-11 | 0.0006894575 | 2.312831 | 3.610316e-11 | 0.0004862655 | 2.310088 | 2.54562e-11 | 0.000342864 | 2.304849 | 1.791711e-11 | 0.0002413216 | 2.302014 | 1.260193e-11 | 0.0001697326 | 2.299236 | 8.84499e-12 | 0.0001191312 | 2.293855 | 6.200022e-12 | 8.350673e-05 | 2.291004 | 4.344604e-12 | 5.851651e-05 | 2.285645 | 3.043676e-12 | 4.09946e-05 | 2.282698 | 2.122166e-12 | 2.858299e-05 | 2.27977 | 1.479122e-12 | 1.992197e-05 | 2.274346 | 1.029974e-12 | 1.387249e-05 | 2.271346 | 7.15591e-13 | 9.638137e-06 | 2.268333 | 4.96168e-13 | 6.682777e-06 | 2.262857 | 3.43009e-13 | 4.619912e-06 | 2.256736 | 3.535575e-13 | 4.761988e-06 | 2.248129 | 3.283976e-13 | 4.423114e-06 | 2.241957 | 2.881226e-13 | 3.880659e-06 | 2.23327 | 2.433715e-13 | 3.277918e-06 | 2.227041 | 2.001152e-13 | 2.695307e-06 | 2.218271 | 1.616124e-13 | 2.176722e-06 | 2.211988 | 1.286158e-13 | 1.732298e-06 | 2.205753 | 1.011578e-13 | 1.362472e-06 | 2.19678 | 7.875915e-14 | 1.06079e-06 | 2.190446 | 6.091931e-14 | 8.205087e-07 | 2.181428 | 4.684022e-14 | 6.308806e-07 | 2.175024 | 3.580613e-14 | 4.822649e-07 | 2.168635 | 2.723394e-14 | 3.668079e-07 | 2.159442 | 2.063441e-14 | 2.779203e-07 | 2.152958 | 1.560424e-14 | 2.101701e-07 | 2.146472 | 1.176141e-14 | 1.584119e-07 | 2.137146 | 8.839739e-15 | 1.190605e-07 | 2.130572 | 6.626958e-15 | 8.925703e-08 | 2.123989 | 4.959684e-15 | 6.680089e-08 | 2.1174 | 3.710658e-15 | 4.997804e-08 | 2.107862 | 2.771246e-15 | 3.73253e-08 | 2.101168 | 2.066826e-15 | 2.783763e-08 | 2.094457 | 1.539494e-15 | 2.07351e-08 | 2.087722 | 1.145479e-15 | 1.54282e-08 | 2.080962 | 8.515724e-16 | 1.146964e-08 | 2.077029 | 4.635777e-16 | 6.243826e-09 | 2.073015 | 2.510185e-16 | 3.380912e-09 | 2.068937 | 1.352038e-16 | 1.821031e-09 | 2.064808 | 7.26569e-17 | 9.785997e-10 | 2.06064 | 3.879338e-17 | 5.224995e-10 | 2.05642 | 2.063654e-17 | 2.77949e-10 | 2.052137 | 1.091554e-17 | 1.470191e-10 | 2.04779 | 5.742892e-18 | 7.734974e-11 | 2.046446 | 3.004428e-18 | 4.046597e-11 | 2.041963 | 1.561909e-18 | 2.1037e-11 | 2.037508 | 8.063522e-19 | 1.086058e-11 | 2.032962 | 4.135053e-19 | 5.569411e-12 | 2.031345 | 2.117818e-19 | 2.852442e-12 | 2.026743 | 1.063088e-19 | 1.43185e-12 | 2.022055 | 5.28489e-20 | 7.118101e-13 | 2.020278 | 2.615757e-20 | 3.523105e-13 | 2.01559 | 1.270163e-20 | 1.710754e-13 | 2.010601 | 6.023744e-21 | 8.113248e-14 | 2.008862 | 2.809714e-21 | 3.784342e-14 | 2.003846 | 1.274732e-21 | 1.716908e-14 | 2.001968 | 5.50615e-22 | 7.416112e-15 | 1.996866 | 2.221062e-22 | 2.991499e-15 | 1.99494 | 8.025895e-23 | 1.08099e-15 | 1.989695 | 2.155733e-23 | 2.903509e-16 | 1.98775 | 5.29076e-29 | 7.126008e-22
934 | 2.471513 | 1.406012e-06 | 18.91699 | 2.466269 | 1.072569e-06 | 14.43072 | 2.461027 | 8.187935e-07 | 11.01634 | 2.457477 | 6.254992e-07 | 8.41569 | 2.452214 | 4.791581e-07 | 6.446764 | 2.446982 | 3.672549e-07 | 4.941178 | 2.443582 | 2.816818e-07 | 3.789847 | 2.438304 | 2.164739e-07 | 2.912517 | 2.433067 | 1.664063e-07 | 2.23889 | 2.429736 | 1.280245e-07 | 1.722488 | 2.424444 | 9.859417e-08 | 1.326521 | 2.421218 | 7.593404e-08 | 1.021644 | 2.415874 | 5.853711e-08 | 0.7875792 | 2.412716 | 4.514443e-08 | 0.6073893 | 2.407324 | 3.482216e-08 | 0.4685098 | 2.40421 | 2.687332e-08 | 0.3615632 | 2.398766 | 2.073507e-08 | 0.2789771 | 2.395677 | 1.600372e-08 | 0.2153198 | 2.390179 | 1.234955e-08 | 0.1661553 | 2.387096 | 9.528763e-09 | 0.1282034 | 2.381547 | 7.354322e-09 | 0.09894769 | 2.378454 | 5.669356e-09 | 0.07627755 | 2.372937 | 4.37215e-09 | 0.05882448 | 2.369746 | 3.369115e-09 | 0.04532928 | 2.366684 | 2.595235e-09 | 0.03491722 | 2.360937 | 1.998225e-09 | 0.02688483 | 2.358622 | 1.428929e-09 | 0.01922533 | 2.353584 | 1.01898e-09 | 0.01370973 | 2.348551 | 7.265088e-10 | 0.00977471 | 2.346106 | 5.171002e-10 | 0.006957251 | 2.341003 | 3.676669e-10 | 0.004946722 | 2.338518 | 2.612384e-10 | 0.003514794 | 2.333352 | 1.851803e-10 | 0.002491482 | 2.328235 | 1.312932e-10 | 0.001766466 | 2.325595 | 9.290594e-11 | 0.00124999 | 2.320404 | 6.570506e-11 | 0.0008840194 | 2.317731 | 4.640058e-11 | 0.0006242901 | 2.312502 | 3.270454e-11 | 0.0004400186 | 2.309764 | 2.304593e-11 | 0.0003100682 | 2.304529 | 1.621445e-11 | 0.000218155 | 2.301699 | 1.139684e-11 | 0.0001533372 | 2.298925 | 7.996078e-12 | 0.0001075821 | 2.293547 | 5.599998e-12 | 7.534438e-05 | 2.290701 | 3.92256e-12 | 5.277552e-05 | 2.285345 | 2.74394e-12 | 3.691795e-05 | 2.282402 | 1.915095e-12 | 2.576637e-05 | 2.279477 | 1.33303e-12 | 1.793507e-05 | 2.274057 | 9.275479e-13 | 1.247956e-05 | 2.27106 | 6.443963e-13 | 8.669939e-06 | 2.26805 | 4.462742e-13 | 6.004332e-06 | 2.262578 | 3.084047e-13 | 4.149387e-06 | 2.25646 | 3.188235e-13 | 4.289566e-06 | 2.247855 | 2.964251e-13 | 3.988209e-06 | 2.241686 | 2.602564e-13 | 3.501583e-06 | 2.233002 | 2.199347e-13 | 2.959081e-06 | 2.226776 | 1.808866e-13 | 2.433713e-06 | 2.218008 | 1.460144e-13 | 1.964529e-06 | 2.211728 | 1.162091e-13 | 1.563519e-06 | 2.205495 | 9.139575e-14 | 1.229671e-06 | 2.196525 | 7.115496e-14 | 9.573443e-07 | 2.190193 | 5.500034e-14 | 7.399943e-07 | 2.181177 | 4.228396e-14 | 5.689036e-07 | 2.174775 | 3.231728e-14 | 4.348082e-07 | 2.168389 | 2.457591e-14 | 3.306531e-07 | 2.159198 | 1.860867e-14 | 2.503677e-07 | 2.152716 | 1.406936e-14 | 1.892943e-07 | 2.146232 | 1.060188e-14 | 1.426415e-07 | 2.136908 | 7.966251e-15 | 1.071808e-07 | 2.130336 | 5.970429e-15 | 8.03283e-08 | 2.123755 | 4.466321e-15 | 6.009149e-08 | 2.117168 | 3.340151e-15 | 4.493959e-08 | 2.107633 | 2.494076e-15 | 3.35562e-08 | 2.10094 | 1.859469e-15 | 2.501796e-08 | 2.094232 | 1.384581e-15 | 1.862865e-08 | 2.087499 | 1.029896e-15 | 1.385659e-08 | 2.08074 | 7.65373e-16 | 1.02976e-08 | 2.076811 | 4.163295e-16 | 5.601446e-09 | 2.072801 | 2.252448e-16 | 3.030524e-09 | 2.068727 | 1.212416e-16 | 1.631228e-09 | 2.064602 | 6.50956e-17 | 8.758195e-10 | 2.060437 | 3.4722e-17 | 4.671623e-10 | 2.056221 | 1.846063e-17 | 2.483759e-10 | 2.051941 | 9.754144e-18 | 1.312357e-10 | 2.047598 | 5.129389e-18 | 6.901263e-11 | 2.046257 | 2.680291e-18 | 3.60616e-11 | 2.041777 | 1.3928e-18 | 1.873923e-11 | 2.037325 | 7.180931e-19 | 9.661482e-12 | 2.032782 | 3.680998e-19 | 4.952547e-12 | 2.031168 | 1.868892e-19 | 2.514474e-12 | 2.02657 | 9.462088e-20 | 1.273063e-12 | 2.021884 | 4.722225e-20 | 6.353451e-13 | 2.02011 | 2.31669e-20 | 3.116958e-13 | 2.015425 | 1.118646e-20 | 1.505067e-13 | 2.010438 | 5.357738e-21 | 7.208492e-14 | 2.008702 | 2.49526e-21 | 3.357213e-14 | 2.003688 | 1.119993e-21 | 1.506879e-14 | 2.001813 | 4.862813e-22 | 6.542603e-15 | 1.996713 | 1.973157e-22 | 2.654756e-15 | 1.99479 | 7.050061e-23 | 9.485404e-16 | 1.989548 | 1.896059e-23 | 2.551025e-16 | 1.987605 | 4.470527e-29 | 6.014807e-22
935 | 2.4709 | 1.285568e-06 | 17.27799 | 2.46567 | 9.807289e-07 | 13.18097 | 2.460441 | 7.486936e-07 | 10.06242 | 2.456903 | 5.719655e-07 | 7.687198 | 2.451652 | 4.381653e-07 | 5.888928 | 2.446433 | 3.358242e-07 | 4.513466 | 2.443043 | 2.575961e-07 | 3.462084 | 2.437775 | 1.979516e-07 | 2.660463 | 2.432549 | 1.521553e-07 | 2.044962 | 2.429228 | 1.170671e-07 | 1.573379 | 2.423946 | 9.014545e-08 | 1.211552 | 2.420729 | 6.941806e-08 | 0.9329765 | 2.415394 | 5.351279e-08 | 0.7192102 | 2.412245 | 4.125199e-08 | 0.5544255 | 2.406861 | 3.181878e-08 | 0.4276434 | 2.403755 | 2.455113e-08 | 0.3299664 | 2.398319 | 1.893981e-08 | 0.2545505 | 2.395238 | 1.461677e-08 | 0.1964489 | 2.389747 | 1.127691e-08 | 0.1515614 | 2.386671 | 8.69994e-09 | 0.1169269 | 2.38113 | 6.710829e-09 | 0.09019333 | 2.378043 | 5.175902e-09 | 0.06956396 | 2.372532 | 3.98867e-09 | 0.05360759 | 2.369348 | 3.073214e-09 | 0.0413039 | 2.366293 | 2.366773e-09 | 0.03180936 | 2.360552 | 1.821721e-09 | 0.02448387 | 2.358243 | 1.302022e-09 | 0.01749914 | 2.35321 | 9.28029e-10 | 0.01247268 | 2.348182 | 6.61299e-10 | 0.008887838 | 2.345743 | 4.7043e-10 | 0.006322564 | 2.340644 | 3.342776e-10 | 0.00449268 | 2.338164 | 2.374132e-10 | 0.003190825 | 2.333003 | 1.68212e-10 | 0.002260764 | 2.327891 | 1.191996e-10 | 0.001602039 | 2.325256 | 8.4298e-11 | 0.001132963 | 2.320069 | 5.957932e-11 | 0.0008007442 | 2.317401 | 4.205884e-11 | 0.0005652695 | 2.312176 | 2.962504e-11 | 0.0003981595 | 2.309442 | 2.086337e-11 | 0.000280403 | 2.304211 | 1.467325e-11 | 0.0001972081 | 2.301385 | 1.030671e-11 | 0.0001385219 | 2.298615 | 7.228459e-12 | 9.715026e-05 | 2.293241 | 5.058068e-12 | 6.798028e-05 | 2.290398 | 3.541431e-12 | 4.759672e-05 | 2.285047 | 2.477586e-12 | 3.329867e-05 | 2.282107 | 1.727194e-12 | 2.321343e-05 | 2.279186 | 1.201018e-12 | 1.614165e-05 | 2.273769 | 8.35873e-13 | 1.123411e-05 | 2.270775 | 5.797902e-13 | 7.792363e-06 | 2.267769 | 4.016358e-13 | 5.397972e-06 | 2.2623 | 2.772935e-13 | 3.726816e-06 | 2.256185 | 2.874987e-13 | 3.863973e-06 | 2.247583 | 2.676332e-13 | 3.596982e-06 | 2.241417 | 2.350794e-13 | 3.15946e-06 | 2.232735 | 1.98749e-13 | 2.67118e-06 | 2.226511 | 1.635004e-13 | 2.19744e-06 | 2.217746 | 1.319181e-13 | 1.772976e-06 | 2.211469 | 1.049963e-13 | 1.411147e-06 | 2.205238 | 8.257348e-14 | 1.109785e-06 | 2.19627 | 6.428322e-14 | 8.639645e-07 | 2.189941 | 4.965545e-14 | 6.673677e-07 | 2.180928 | 3.817016e-14 | 5.130058e-07 | 2.174528 | 2.916785e-14 | 3.92015e-07 | 2.168143 | 2.217695e-14 | 2.980575e-07 | 2.158955 | 1.678611e-14 | 2.256048e-07 | 2.152475 | 1.268533e-14 | 1.704905e-07 | 2.145993 | 9.556575e-15 | 1.284401e-07 | 2.136672 | 7.179023e-15 | 9.648584e-08 | 2.130102 | 5.378912e-15 | 7.229241e-08 | 2.123523 | 4.021333e-15 | 5.404659e-08 | 2.116938 | 3.007051e-15 | 4.041467e-08 | 2.107404 | 2.244519e-15 | 3.016626e-08 | 2.100713 | 1.672895e-15 | 2.248366e-08 | 2.094007 | 1.245293e-15 | 1.67367e-08 | 2.087276 | 9.259581e-16 | 1.244485e-08 | 2.080519 | 6.879033e-16 | 9.245399e-09 | 2.076594 | 3.738966e-16 | 5.025158e-09 | 2.072588 | 2.021169e-16 | 2.716445e-09 | 2.068518 | 1.087207e-16 | 1.461202e-09 | 2.064396 | 5.83206e-17 | 7.83827e-10 | 2.060235 | 3.107738e-17 | 4.17679e-10 | 2.056022 | 1.651377e-17 | 2.219446e-10 | 2.051746 | 8.716023e-18 | 1.171431e-10 | 2.047406 | 4.581244e-18 | 6.157178e-11 | 2.046069 | 2.390991e-18 | 3.213484e-11 | 2.041592 | 1.241923e-18 | 1.66914e-11 | 2.037143 | 6.394398e-19 | 8.594051e-12 | 2.032603 | 3.291326e-19 | 4.423531e-12 | 2.030992 | 1.675322e-19 | 2.251628e-12 | 2.026397 | 8.414109e-20 | 1.130854e-12 | 2.021714 | 4.159561e-20 | 5.590437e-13 | 2.019942 | 2.055671e-20 | 2.762816e-13 | 2.01526 | 9.984168e-21 | 1.341869e-13 | 2.010276 | 4.736485e-21 | 6.365821e-14 | 2.008542 | 2.195959e-21 | 2.951362e-14 | 2.003531 | 9.962201e-22 | 1.338917e-14 | 2.001659 | 4.303018e-22 | 5.783243e-15 | 1.996561 | 1.727456e-22 | 2.321695e-15 | 1.994641 | 6.240084e-23 | 8.386653e-16 | 1.989401 | 1.675437e-23 | 2.251782e-16 | 1.98746 | 3.777477e-29 | 5.076918e-22
936 | 2.470292 | 1.175443e-06 | 15.78104 | 2.465076 | 8.967503e-07 | 12.03942 | 2.459859 | 6.845914e-07 | 9.191057 | 2.456334 | 5.230341e-07 | 7.022051 | 2.451095 | 4.006756e-07 | 5.379315 | 2.445887 | 3.070798e-07 | 4.122734 | 2.442508 | 2.35567e-07 | 3.16263 | 2.437251 | 1.810116e-07 | 2.430191 | 2.432035 | 1.391227e-07 | 1.867807 | 2.428724 | 1.07046e-07 | 1.437158 | 2.423451 | 8.24195e-08 | 1.106532 | 2.420244 | 6.346324e-08 | 0.8520327 | 2.414917 | 4.892048e-08 | 0.6567873 | 2.411777 | 3.770481e-08 | 0.5062101 | 2.406401 | 2.90741e-08 | 0.3903376 | 2.403303 | 2.242937e-08 | 0.3011279 | 2.397874 | 1.730174e-08 | 0.2322864 | 2.394801 | 1.33499e-08 | 0.1792305 | 2.389317 | 1.029736e-08 | 0.1382484 | 2.386249 | 7.945023e-09 | 0.1066668 | 2.380715 | 6.1281e-09 | 0.08227348 | 2.377635 | 4.722355e-09 | 0.06340049 | 2.372131 | 3.639561e-09 | 0.04886332 | 2.368952 | 2.803437e-09 | 0.03763785 | 2.365903 | 2.158188e-09 | 0.02897499 | 2.360168 | 1.660821e-09 | 0.02229753 | 2.357865 | 1.186382e-09 | 0.0159279 | 2.352838 | 8.451903e-10 | 0.01134719 | 2.347815 | 6.019363e-10 | 0.008081362 | 2.345381 | 4.280123e-10 | 0.005746326 | 2.340287 | 3.039163e-10 | 0.004080262 | 2.337813 | 2.157574e-10 | 0.002896674 | 2.332656 | 1.528064e-10 | 0.00205152 | 2.327548 | 1.082176e-10 | 0.001452887 | 2.324918 | 7.648613e-11 | 0.001026873 | 2.319736 | 5.402345e-11 | 0.0007252978 | 2.317072 | 3.812245e-11 | 0.0005118171 | 2.311852 | 2.684053e-11 | 0.0003603505 | 2.309122 | 1.88875e-11 | 0.0002535762 | 2.303895 | 1.327824e-11 | 0.0001782684 | 2.301073 | 9.320611e-12 | 0.0001251349 | 2.298307 | 6.534366e-12 | 8.772785e-05 | 2.292937 | 4.570192e-12 | 6.135761e-05 | 2.290098 | 3.202301e-12 | 4.299285e-05 | 2.28475 | 2.235846e-12 | 3.001759e-05 | 2.281814 | 1.556996e-12 | 2.090362e-05 | 2.278896 | 1.083241e-12 | 1.454317e-05 | 2.273483 | 7.522926e-13 | 1.009999e-05 | 2.270492 | 5.2227e-13 | 7.011793e-06 | 2.26749 | 3.61225e-13 | 4.849665e-06 | 2.262024 | 2.49319e-13 | 3.34726e-06 | 2.255912 | 2.592487e-13 | 3.480572e-06 | 2.247312 | 2.416884e-13 | 3.244814e-06 | 2.241149 | 2.123327e-13 | 2.850696e-06 | 2.232469 | 1.795986e-13 | 2.411221e-06 | 2.226248 | 1.477805e-13 | 1.984043e-06 | 2.217486 | 1.192137e-13 | 1.600516e-06 | 2.211211 | 9.486273e-14 | 1.27359e-06 | 2.204983 | 7.460077e-14 | 1.001561e-06 | 2.196017 | 5.807356e-14 | 7.79673e-07 | 2.18969 | 4.483135e-14 | 6.018882e-07 | 2.180679 | 3.445593e-14 | 4.625919e-07 | 2.174282 | 2.632488e-14 | 3.534276e-07 | 2.167899 | 2.001184e-14 | 2.686711e-07 | 2.158713 | 1.514388e-14 | 2.033158e-07 | 2.152236 | 1.143733e-14 | 1.535532e-07 | 2.145756 | 8.614349e-15 | 1.156529e-07 | 2.136436 | 6.469543e-15 | 8.685756e-08 | 2.129868 | 4.846059e-15 | 6.506129e-08 | 2.123292 | 3.622164e-15 | 4.862975e-08 | 2.116708 | 2.706912e-15 | 3.634194e-08 | 2.107177 | 2.019943e-15 | 2.711896e-08 | 2.100488 | 1.505088e-15 | 2.020672e-08 | 2.093783 | 1.11997e-15 | 1.503628e-08 | 2.087054 | 8.325248e-16 | 1.117715e-08 | 2.080299 | 6.182746e-16 | 8.300714e-09 | 2.076378 | 3.357883e-16 | 4.508163e-09 | 2.072376 | 1.813633e-16 | 2.434912e-09 | 2.06831 | 9.749229e-17 | 1.308893e-09 | 2.064192 | 5.225019e-17 | 7.014907e-10 | 2.060034 | 2.781483e-17 | 3.73431e-10 | 2.055825 | 1.47719e-17 | 1.983218e-10 | 2.051552 | 7.788123e-18 | 1.045603e-10 | 2.047216 | 4.091513e-18 | 5.493106e-11 | 2.045881 | 2.132796e-18 | 2.863408e-11 | 2.041408 | 1.107319e-18 | 1.486644e-11 | 2.036962 | 5.697746e-19 | 7.649572e-12 | 2.032425 | 2.936282e-19 | 3.942137e-12 | 2.030817 | 1.481753e-19 | 1.989343e-12 | 2.026224 | 7.455164e-20 | 1.000901e-12 | 2.021545 | 3.721775e-20 | 4.99671e-13 | 2.019775 | 1.826637e-20 | 2.452371e-13 | 2.015096 | 8.781872e-21 | 1.17902e-13 | 2.010115 | 4.19756e-21 | 5.63548e-14 | 2.008384 | 1.955141e-21 | 2.624895e-14 | 2.003375 | 8.777168e-22 | 1.178388e-14 | 2.001505 | 3.790136e-22 | 5.088489e-15 | 1.99641 | 1.537603e-22 | 2.064325e-15 | 1.994492 | 5.49276e-23 | 7.374365e-16 | 1.989254 | 1.470831e-23 | 1.97468e-16 | 1.987316 | 3.191836e-29 | 4.285234e-22
937 | 2.469689 | 1.074752e-06 | 14.41381 | 2.464486 | 8.199602e-07 | 10.99672 | 2.459282 | 6.25974e-07 | 8.395114 | 2.455769 | 4.78285e-07 | 6.414414 | 2.450542 | 3.663899e-07 | 4.913759 | 2.445345 | 2.807926e-07 | 3.765789 | 2.441977 | 2.154189e-07 | 2.889044 | 2.436731 | 1.65519e-07 | 2.219822 | 2.431525 | 1.272046e-07 | 1.705977 | 2.428223 | 9.788123e-08 | 1.312713 | 2.422959 | 7.535458e-08 | 1.010602 | 2.419761 | 5.802455e-08 | 0.7781835 | 2.414443 | 4.472163e-08 | 0.5997744 | 2.411312 | 3.446312e-08 | 0.4621946 | 2.405944 | 2.657061e-08 | 0.356346 | 2.402854 | 2.049075e-08 | 0.2748073 | 2.397433 | 1.580519e-08 | 0.2119678 | 2.394367 | 1.219272e-08 | 0.1635201 | 2.388891 | 9.403029e-09 | 0.1261067 | 2.38583 | 7.256314e-09 | 0.09731647 | 2.380302 | 5.591197e-09 | 0.07498511 | 2.377229 | 4.310665e-09 | 0.05781154 | 2.371731 | 3.32078e-09 | 0.04453592 | 2.368559 | 2.556977e-09 | 0.03429233 | 2.365517 | 1.968268e-09 | 0.02639699 | 2.359788 | 1.514125e-09 | 0.02030636 | 2.35749 | 1.08101e-09 | 0.01449772 | 2.352468 | 7.697412e-10 | 0.01032322 | 2.347451 | 5.478971e-10 | 0.007348002 | 2.345021 | 3.894142e-10 | 0.005222544 | 2.339933 | 2.76309e-10 | 0.003705658 | 2.337463 | 1.960739e-10 | 0.002629602 | 2.332311 | 1.388093e-10 | 0.001861611 | 2.327208 | 9.824521e-11 | 0.001317594 | 2.324582 | 6.94022e-11 | 0.0009307724 | 2.319405 | 4.898456e-11 | 0.0006569457 | 2.316745 | 3.455366e-11 | 0.0004634088 | 2.311529 | 2.431876e-11 | 0.0003261458 | 2.308803 | 1.710191e-11 | 0.0002293586 | 2.30358 | 1.201556e-11 | 0.000161144 | 2.300762 | 8.428623e-12 | 0.0001130386 | 2.298 | 5.90677e-12 | 7.921735e-05 | 2.292634 | 4.129582e-12 | 5.538298e-05 | 2.289799 | 2.891686e-12 | 3.878121e-05 | 2.284454 | 2.016217e-12 | 2.704005e-05 | 2.281522 | 1.405356e-12 | 1.884763e-05 | 2.278608 | 9.753016e-13 | 1.308004e-05 | 2.273198 | 6.782556e-13 | 9.096276e-06 | 2.270211 | 4.698629e-13 | 6.301463e-06 | 2.267212 | 3.251009e-13 | 4.36002e-06 | 2.261749 | 2.241674e-13 | 3.006373e-06 | 2.25564 | 2.337721e-13 | 3.135183e-06 | 2.247043 | 2.182538e-13 | 2.927063e-06 | 2.240882 | 1.917823e-13 | 2.572047e-06 | 2.232205 | 1.622888e-13 | 2.1765e-06 | 2.225987 | 1.335677e-13 | 1.791314e-06 | 2.217227 | 1.077653e-13 | 1.445271e-06 | 2.210954 | 8.570484e-14 | 1.149412e-06 | 2.204729 | 6.739603e-14 | 9.038672e-07 | 2.195765 | 5.246236e-14 | 7.035875e-07 | 2.189441 | 4.04946e-14 | 5.430844e-07 | 2.180432 | 3.110253e-14 | 4.171248e-07 | 2.174037 | 2.37586e-14 | 3.186333e-07 | 2.167657 | 1.805781e-14 | 2.421784e-07 | 2.158472 | 1.366234e-14 | 1.832295e-07 | 2.151997 | 1.031201e-14 | 1.382973e-07 | 2.145519 | 7.76501e-15 | 1.041387e-07 | 2.136202 | 5.830137e-15 | 7.81896e-08 | 2.129636 | 4.366464e-15 | 5.855988e-08 | 2.123061 | 3.262181e-15 | 4.375003e-08 | 2.11648 | 2.436812e-15 | 3.268077e-08 | 2.10695 | 1.817876e-15 | 2.438005e-08 | 2.100264 | 1.354037e-15 | 1.815937e-08 | 2.093561 | 1.00731e-15 | 1.350932e-08 | 2.086834 | 7.485103e-16 | 1.003848e-08 | 2.08008 | 5.556924e-16 | 7.452547e-09 | 2.076163 | 3.015639e-16 | 4.044359e-09 | 2.072165 | 1.627402e-16 | 2.182555e-09 | 2.068102 | 8.742308e-17 | 1.172456e-09 | 2.063988 | 4.681116e-17 | 6.277976e-10 | 2.059834 | 2.4897e-17 | 3.339006e-10 | 2.055628 | 1.321346e-17 | 1.772095e-10 | 2.051359 | 6.958767e-18 | 9.332599e-11 | 2.047026 | 3.653986e-18 | 4.900464e-11 | 2.045695 | 1.902692e-18 | 2.551754e-11 | 2.041224 | 9.872408e-19 | 1.324016e-11 | 2.036781 | 5.07769e-19 | 6.809833e-12 | 2.032248 | 2.600017e-19 | 3.486956e-12 | 2.030642 | 1.323933e-19 | 1.775564e-12 | 2.026053 | 6.652589e-20 | 8.921975e-13 | 2.021376 | 3.29087e-20 | 4.413478e-13 | 2.01961 | 1.61446e-20 | 2.165198e-13 | 2.014933 | 7.842903e-21 | 1.051834e-13 | 2.009955 | 3.721786e-21 | 4.991391e-14 | 2.008226 | 1.715578e-21 | 2.30081e-14 | 2.00322 | 7.782462e-22 | 1.043728e-14 | 2.001352 | 3.361428e-22 | 4.508106e-15 | 1.996259 | 1.347749e-22 | 1.807504e-15 | 1.994344 | 4.850535e-23 | 6.505188e-16 | 1.989108 | 1.301872e-23 | 1.745977e-16 | 1.987173 | 2.696999e-29 | 3.617022e-22
938 | 2.469091 | 9.826839e-07 | 13.165 | 2.463901 | 7.497436e-07 | 10.0443 | 2.45871 | 5.723725e-07 | 7.668065 | 2.455209 | 4.37361e-07 | 5.859318 | 2.449993 | 3.350348e-07 | 4.488456 | 2.444807 | 2.567528e-07 | 3.439713 | 2.44145 | 1.969917e-07 | 2.639094 | 2.436214 | 1.513504e-07 | 2.027638 | 2.431018 | 1.163058e-07 | 1.558147 | 2.427725 | 8.94998e-08 | 1.199027 | 2.422471 | 6.889425e-08 | 0.9229751 | 2.419282 | 5.305117e-08 | 0.7107256 | 2.413973 | 4.088259e-08 | 0.5477034 | 2.41085 | 3.149971e-08 | 0.4220011 | 2.405491 | 2.428501e-08 | 0.3253458 | 2.402408 | 1.87195e-08 | 0.2507848 | 2.396995 | 1.443794e-08 | 0.1934249 | 2.393936 | 1.113576e-08 | 0.1491856 | 2.388467 | 8.586893e-09 | 0.1150385 | 2.385413 | 6.620846e-09 | 0.08869936 | 2.379892 | 5.105984e-09 | 0.06840478 | 2.376826 | 3.933707e-09 | 0.05269981 | 2.371334 | 3.029647e-09 | 0.04058814 | 2.368169 | 2.332692e-09 | 0.03125104 | 2.365132 | 1.794805e-09 | 0.02404497 | 2.359409 | 1.380385e-09 | 0.01849299 | 2.357117 | 9.84993e-10 | 0.01319593 | 2.3521 | 7.010231e-10 | 0.009391595 | 2.347088 | 4.987046e-10 | 0.006681137 | 2.344664 | 3.542925e-10 | 0.004746451 | 2.33958 | 2.512224e-10 | 0.003365623 | 2.337116 | 1.781834e-10 | 0.00238712 | 2.331969 | 1.260921e-10 | 0.001689254 | 2.32687 | 8.918993e-11 | 0.001194876 | 2.324249 | 6.29815e-11 | 0.0008437622 | 2.319075 | 4.441464e-11 | 0.0005950222 | 2.31642 | 3.131822e-11 | 0.0004195696 | 2.311208 | 2.20334e-11 | 0.0002951811 | 2.308486 | 1.548471e-11 | 0.0002074484 | 2.303268 | 1.08727e-11 | 0.0001456613 | 2.300453 | 7.621791e-12 | 0.000102109 | 2.297695 | 5.339313e-12 | 7.153069e-05 | 2.292333 | 3.731361e-12 | 4.998899e-05 | 2.289501 | 2.60833e-12 | 3.494376e-05 | 2.28416 | 1.821232e-12 | 2.439902e-05 | 2.281232 | 1.265583e-12 | 1.6955e-05 | 2.278321 | 8.802041e-13 | 1.179208e-05 | 2.272915 | 6.103932e-13 | 8.177428e-06 | 2.269931 | 4.232526e-13 | 5.670308e-06 | 2.266935 | 2.92444e-13 | 3.917868e-06 | 2.261476 | 2.015535e-13 | 2.700209e-06 | 2.255369 | 2.107968e-13 | 2.824041e-06 | 2.246775 | 1.97087e-13 | 2.640371e-06 | 2.240617 | 1.732166e-13 | 2.32058e-06 | 2.231942 | 1.46643e-13 | 1.964574e-06 | 2.225726 | 1.207181e-13 | 1.617258e-06 | 2.216969 | 9.741307e-14 | 1.305041e-06 | 2.210699 | 7.742894e-14 | 1.037314e-06 | 2.204476 | 6.088549e-14 | 8.156819e-07 | 2.195515 | 4.739209e-14 | 6.349111e-07 | 2.189192 | 3.657645e-14 | 4.900141e-07 | 2.180186 | 2.807497e-14 | 3.761199e-07 | 2.173793 | 2.144216e-14 | 2.872603e-07 | 2.167415 | 1.629433e-14 | 2.182948e-07 | 2.158233 | 1.232564e-14 | 1.651263e-07 | 2.15176 | 9.297318e-15 | 1.24556e-07 | 2.145284 | 6.999351e-15 | 9.377019e-08 | 2.135969 | 5.253888e-15 | 7.038625e-08 | 2.129405 | 3.933532e-15 | 5.269746e-08 | 2.122832 | 2.938185e-15 | 3.936281e-08 | 2.116253 | 2.193671e-15 | 2.938858e-08 | 2.106725 | 1.635924e-15 | 2.191645e-08 | 2.10004 | 1.218234e-15 | 1.632066e-08 | 2.093339 | 9.059492e-16 | 1.213699e-08 | 2.086614 | 6.729772e-16 | 9.015865e-09 | 2.079862 | 4.994436e-16 | 6.691037e-09 | 2.07595 | 2.708276e-16 | 3.628273e-09 | 2.071955 | 1.460291e-16 | 1.956349e-09 | 2.067896 | 7.839343e-17 | 1.050235e-09 | 2.063786 | 4.193788e-17 | 5.61841e-10 | 2.059635 | 2.229205e-17 | 2.986462e-10 | 2.055433 | 1.181917e-17 | 1.583412e-10 | 2.051167 | 6.218994e-18 | 8.331576e-11 | 2.046837 | 3.263113e-18 | 4.371587e-11 | 2.045509 | 1.698355e-18 | 2.275284e-11 | 2.041042 | 8.80126e-19 | 1.179103e-11 | 2.036602 | 4.524783e-19 | 6.061844e-12 | 2.032071 | 2.328114e-19 | 3.11897e-12 | 2.030469 | 1.175692e-19 | 1.575072e-12 | 2.025882 | 5.869303e-20 | 7.863096e-13 | 2.021208 | 2.930931e-20 | 3.926563e-13 | 2.019444 | 1.439058e-20 | 1.927904e-13 | 2.01477 | 6.922148e-21 | 9.273591e-14 | 2.009795 | 3.286945e-21 | 4.403515e-14 | 2.008068 | 1.531152e-21 | 2.051281e-14 | 2.003065 | 6.874927e-22 | 9.210329e-15 | 2.0012 | 2.953182e-22 | 3.956373e-15 | 1.99611 | 1.197837e-22 | 1.60474e-15 | 1.994196 | 4.278211e-23 | 5.731512e-16 | 1.988963 | 1.140783e-23 | 1.528305e-16 | 1.98703 | 2.278894e-29 | 3.053031e-22
939 | 2.468497 | 8.985075e-07 | 12.02447 | 2.46332 | 6.855379e-07 | 9.174359 | 2.458141 | 5.233579e-07 | 7.00395 | 2.454653 | 3.999355e-07 | 5.352223 | 2.449448 | 3.0636e-07 | 4.099929 | 2.444273 | 2.347684e-07 | 3.141839 | 2.440926 | 1.801384e-07 | 2.410741 | 2.435701 | 1.383927e-07 | 1.85207 | 2.430515 | 1.063393e-07 | 1.423109 | 2.427232 | 8.183486e-08 | 1.095173 | 2.421986 | 6.298685e-08 | 0.8429351 | 2.418806 | 4.850336e-08 | 0.6491067 | 2.413505 | 3.737258e-08 | 0.5001466 | 2.410391 | 2.879085e-08 | 0.3852997 | 2.40504 | 2.219573e-08 | 0.2970391 | 2.401965 | 1.710566e-08 | 0.2289201 | 2.396559 | 1.318885e-08 | 0.1765027 | 2.393508 | 1.017034e-08 | 0.1361068 | 2.388046 | 7.842607e-09 | 0.1049554 | 2.384999 | 6.048627e-09 | 0.08094706 | 2.379485 | 4.659882e-09 | 0.06236188 | 2.376425 | 3.58992e-09 | 0.04804288 | 2.37094 | 2.764631e-09 | 0.03699827 | 2.36778 | 2.12744e-09 | 0.02847092 | 2.36475 | 1.63685e-09 | 0.02190549 | 2.359033 | 1.258464e-09 | 0.01684167 | 2.356746 | 8.975128e-10 | 0.01201116 | 2.351734 | 6.38436e-10 | 0.008544007 | 2.346728 | 4.539245e-10 | 0.006074743 | 2.344309 | 3.223345e-10 | 0.004313711 | 2.33923 | 2.284287e-10 | 0.003056997 | 2.33677 | 1.619228e-10 | 0.002166966 | 2.331628 | 1.14538e-10 | 0.00153283 | 2.326533 | 8.096758e-11 | 0.001083566 | 2.323917 | 5.715352e-11 | 0.0007648693 | 2.318748 | 4.027015e-11 | 0.0005389239 | 2.316097 | 2.838506e-11 | 0.0003798692 | 2.310889 | 1.996233e-11 | 0.0002671501 | 2.308171 | 1.402004e-11 | 0.0001876262 | 2.302957 | 9.838299e-12 | 0.0001316632 | 2.300146 | 6.89394e-12 | 9.225964e-05 | 2.297392 | 4.826245e-12 | 6.458826e-05 | 2.292033 | 3.374065e-12 | 4.515415e-05 | 2.289205 | 2.357935e-12 | 3.155558e-05 | 2.283868 | 1.640324e-12 | 2.195199e-05 | 2.280943 | 1.143197e-12 | 1.529908e-05 | 2.278036 | 7.925288e-13 | 1.060619e-05 | 2.272633 | 5.502851e-13 | 7.364309e-06 | 2.269653 | 3.809191e-13 | 5.097733e-06 | 2.26666 | 2.631399e-13 | 3.521527e-06 | 2.261204 | 1.812196e-13 | 2.42521e-06 | 2.2551 | 1.900775e-13 | 2.543753e-06 | 2.246509 | 1.779691e-13 | 2.381709e-06 | 2.240353 | 1.56531e-13 | 2.09481e-06 | 2.231681 | 1.325018e-13 | 1.773234e-06 | 2.225468 | 1.091057e-13 | 1.460131e-06 | 2.216713 | 8.805242e-14 | 1.178381e-06 | 2.210445 | 6.995031e-14 | 9.361252e-07 | 2.204224 | 5.500241e-14 | 7.360817e-07 | 2.195265 | 4.281073e-14 | 5.729239e-07 | 2.188945 | 3.30366e-14 | 4.421194e-07 | 2.179941 | 2.534164e-14 | 3.3914e-07 | 2.17355 | 1.935173e-14 | 2.589787e-07 | 2.167175 | 1.470283e-14 | 1.967638e-07 | 2.157994 | 1.111956e-14 | 1.488099e-07 | 2.151524 | 8.382385e-15 | 1.121791e-07 | 2.14505 | 6.309136e-15 | 8.443337e-08 | 2.135737 | 4.734561e-15 | 6.336129e-08 | 2.129175 | 3.54395e-15 | 4.742767e-08 | 2.122604 | 2.646304e-15 | 3.541474e-08 | 2.116027 | 1.974674e-15 | 2.642651e-08 | 2.106501 | 1.472308e-15 | 1.970349e-08 | 2.099818 | 1.095981e-15 | 1.46672e-08 | 2.093119 | 8.148041e-16 | 1.090429e-08 | 2.086395 | 6.050669e-16 | 8.097439e-09 | 2.079646 | 4.488892e-16 | 6.007357e-09 | 2.075737 | 2.432239e-16 | 3.254996e-09 | 2.071746 | 1.310336e-16 | 1.753585e-09 | 2.067691 | 7.029605e-17 | 9.40752e-10 | 2.063584 | 3.757154e-17 | 5.028092e-10 | 2.059437 | 1.995937e-17 | 2.671105e-10 | 2.055238 | 1.057176e-17 | 1.414789e-10 | 2.050976 | 5.559709e-18 | 7.440401e-11 | 2.046649 | 2.913931e-18 | 3.899631e-11 | 2.045324 | 1.51589e-18 | 2.028673e-11 | 2.04086 | 7.845809e-19 | 1.049982e-11 | 2.036423 | 4.031782e-19 | 5.395619e-12 | 2.031896 | 2.05621e-19 | 2.751768e-12 | 2.030296 | 1.045247e-19 | 1.398824e-12 | 2.025712 | 5.254667e-20 | 7.032172e-13 | 2.021041 | 2.60093e-20 | 3.48075e-13 | 2.01928 | 1.267161e-20 | 1.695806e-13 | 2.014609 | 6.156991e-21 | 8.239726e-14 | 2.009636 | 2.922583e-21 | 3.911209e-14 | 2.007912 | 1.346725e-21 | 1.802284e-14 | 2.002911 | 6.077298e-22 | 8.133076e-15 | 2.001049 | 2.624864e-22 | 3.512781e-15 | 1.99596 | 1.052441e-22 | 1.408452e-15 | 1.994049 | 3.769588e-23 | 5.044733e-16 | 1.988819 | 1.011389e-23 | 1.353513e-16 | 1.986887 | 1.925587e-29 | 2.576958e-22
940 | 2.467908 | 8.215347e-07 | 10.98267 | 2.462744 | 6.268287e-07 | 8.379747 | 2.457577 | 4.78538e-07 | 6.397325 | 2.4541 | 3.657097e-07 | 4.888983 | 2.448907 | 2.801367e-07 | 3.745001 | 2.443743 | 2.14664e-07 | 2.869731 | 2.440407 | 1.647249e-07 | 2.202122 | 2.435191 | 1.265426e-07 | 1.691683 | 2.430015 | 9.722546e-08 | 1.299757 | 2.426741 | 7.482527e-08 | 1.0003 | 2.421505 | 5.758514e-08 | 0.7698258 | 2.418334 | 4.434478e-08 | 0.5928222 | 2.413041 | 3.416344e-08 | 0.4567133 | 2.409934 | 2.631814e-08 | 0.3518335 | 2.404591 | 2.028594e-08 | 0.2711921 | 2.401524 | 1.563093e-08 | 0.2089617 | 2.396126 | 1.204771e-08 | 0.1610596 | 2.393082 | 9.288535e-09 | 0.1241736 | 2.387627 | 7.166069e-09 | 0.09579945 | 2.384587 | 5.520256e-09 | 0.07379742 | 2.37908 | 4.254085e-09 | 0.05687064 | 2.376027 | 3.276583e-09 | 0.04380293 | 2.370548 | 2.521887e-09 | 0.0337138 | 2.367395 | 1.940961e-09 | 0.02594769 | 2.36437 | 1.492655e-09 | 0.01995453 | 2.358659 | 1.147305e-09 | 0.01533773 | 2.356377 | 8.178184e-10 | 0.01093299 | 2.351371 | 5.814333e-10 | 0.007772878 | 2.346369 | 4.131617e-10 | 0.005523344 | 2.343955 | 2.932556e-10 | 0.003920382 | 2.338881 | 2.076999e-10 | 0.002776631 | 2.336426 | 1.471439e-10 | 0.00196709 | 2.331288 | 1.040409e-10 | 0.001390868 | 2.326199 | 7.350171e-11 | 0.0009826061 | 2.323587 | 5.186366e-11 | 0.0006933383 | 2.318422 | 3.651586e-11 | 0.0004881615 | 2.315775 | 2.5726e-11 | 0.0003439175 | 2.310572 | 1.808549e-11 | 0.0002417755 | 2.307858 | 1.269356e-11 | 0.0001696936 | 2.302647 | 8.902097e-12 | 0.0001190075 | 2.299841 | 6.235491e-12 | 8.335903e-05 | 2.29709 | 4.362363e-12 | 5.831816e-05 | 2.291735 | 3.053293e-12 | 4.081788e-05 | 2.288911 | 2.12385e-12 | 2.839265e-05 | 2.283577 | 1.483035e-12 | 1.982593e-05 | 2.280656 | 1.029762e-12 | 1.376635e-05 | 2.277752 | 7.15088e-13 | 9.55964e-06 | 2.272353 | 4.954933e-13 | 6.623992e-06 | 2.269376 | 3.429794e-13 | 4.585113e-06 | 2.266386 | 2.367486e-13 | 3.164969e-06 | 2.260933 | 1.629385e-13 | 2.17824e-06 | 2.254832 | 1.713928e-13 | 2.291261e-06 | 2.246243 | 1.607021e-13 | 2.148342e-06 | 2.24009 | 1.414526e-13 | 1.891006e-06 | 2.231421 | 1.197209e-13 | 1.600486e-06 | 2.22521 | 9.860765e-14 | 1.318234e-06 | 2.216457 | 7.958868e-14 | 1.06398e-06 | 2.210192 | 6.320033e-14 | 8.448922e-07 | 2.203973 | 4.96865e-14 | 6.642329e-07 | 2.195017 | 3.867126e-14 | 5.169759e-07 | 2.188699 | 2.98386e-14 | 3.988967e-07 | 2.179697 | 2.287401e-14 | 3.057907e-07 | 2.173309 | 1.746479e-14 | 2.334777e-07 | 2.166935 | 1.326657e-14 | 1.773538e-07 | 2.157757 | 1.003135e-14 | 1.341039e-07 | 2.151289 | 7.557415e-15 | 1.010312e-07 | 2.144817 | 5.686935e-15 | 7.602567e-08 | 2.135506 | 4.267081e-15 | 5.704438e-08 | 2.128946 | 3.192766e-15 | 4.268243e-08 | 2.122377 | 2.383294e-15 | 3.186102e-08 | 2.115802 | 1.777704e-15 | 2.376519e-08 | 2.106278 | 1.324933e-15 | 1.771234e-08 | 2.099597 | 9.860434e-16 | 1.31819e-08 | 2.0929 | 7.328228e-16 | 9.796726e-09 | 2.086178 | 5.440051e-16 | 7.272521e-09 | 2.07943 | 4.034537e-16 | 5.393562e-09 | 2.075525 | 2.184335e-16 | 2.920123e-09 | 2.071537 | 1.175776e-16 | 1.571834e-09 | 2.067486 | 6.303472e-17 | 8.426783e-10 | 2.063383 | 3.365944e-17 | 4.499756e-10 | 2.059239 | 1.787052e-17 | 2.389016e-10 | 2.055044 | 9.455783e-18 | 1.264094e-10 | 2.050785 | 4.970173e-18 | 6.644366e-11 | 2.046461 | 2.602005e-18 | 3.478485e-11 | 2.04514 | 1.352963e-18 | 1.808705e-11 | 2.040679 | 6.993605e-19 | 9.349387e-12 | 2.036245 | 3.603443e-19 | 4.817255e-12 | 2.031721 | 1.843763e-19 | 2.46483e-12 | 2.030124 | 9.317186e-20 | 1.245566e-12 | 2.025543 | 4.640031e-20 | 6.203016e-13 | 2.020874 | 2.306384e-20 | 3.083285e-13 | 2.019116 | 1.132833e-20 | 1.514426e-13 | 2.014447 | 5.451849e-21 | 7.288293e-14 | 2.009477 | 2.572632e-21 | 3.439218e-14 | 2.007756 | 1.198522e-21 | 1.602242e-14 | 2.002757 | 5.382281e-22 | 7.195291e-15 | 2.000898 | 2.300372e-22 | 3.075248e-15 | 1.995812 | 9.328815e-23 | 1.247121e-15 | 1.993903 | 3.331285e-23 | 4.453422e-16 | 1.988675 | 8.846556e-24 | 1.18265e-16 | 1.986746 | 1.627058e-29 | 2.175129e-22
941 | 2.467324 | 7.51164e-07 | 10.03125 | 2.462172 | 5.731457e-07 | 7.653945 | 2.457018 | 4.37554e-07 | 5.843215 | 2.453552 | 3.344103e-07 | 4.465806 | 2.44837 | 2.561555e-07 | 3.42077 | 2.443217 | 1.96279e-07 | 2.621164 | 2.439891 | 1.506284e-07 | 2.011533 | 2.434685 | 1.157057e-07 | 1.545166 | 2.429518 | 8.890261e-08 | 1.18723 | 2.426254 | 6.841511e-08 | 0.913634 | 2.421027 | 5.264592e-08 | 0.7030479 | 2.417864 | 4.054216e-08 | 0.541411 | 2.41258 | 3.122944e-08 | 0.4170464 | 2.409481 | 2.405748e-08 | 0.3212701 | 2.404146 | 1.854024e-08 | 0.2475914 | 2.401087 | 1.428317e-08 | 0.1907413 | 2.395696 | 1.100745e-08 | 0.1469965 | 2.39266 | 8.483114e-09 | 0.1132858 | 2.387212 | 6.539688e-09 | 0.08733278 | 2.384178 | 5.041497e-09 | 0.06732552 | 2.378677 | 3.883375e-09 | 0.05185964 | 2.37563 | 2.989574e-09 | 0.03992359 | 2.370158 | 2.30155e-09 | 0.03073552 | 2.367011 | 1.770332e-09 | 0.0236415 | 2.363992 | 1.361228e-09 | 0.01817821 | 2.358287 | 1.045969e-09 | 0.01396816 | 2.356011 | 7.451977e-10 | 0.009951573 | 2.35101 | 5.295171e-10 | 0.007071315 | 2.346013 | 3.760561e-10 | 0.005021956 | 2.343604 | 2.667969e-10 | 0.003562879 | 2.338535 | 1.888491e-10 | 0.002521943 | 2.336084 | 1.337209e-10 | 0.001785745 | 2.330951 | 9.450416e-11 | 0.001262034 | 2.325866 | 6.672289e-11 | 0.0008910356 | 2.323258 | 4.706236e-11 | 0.0006284836 | 2.318098 | 3.311853e-11 | 0.0004422739 | 2.315455 | 2.33155e-11 | 0.0003113615 | 2.310256 | 1.638472e-11 | 0.0002188061 | 2.307546 | 1.149227e-11 | 0.0001534709 | 2.30234 | 8.054786e-12 | 0.0001075658 | 2.299537 | 5.639799e-12 | 7.531542e-05 | 2.29679 | 3.942962e-12 | 5.265539e-05 | 2.291439 | 2.751429e-12 | 3.674333e-05 | 2.288618 | 1.921978e-12 | 2.566662e-05 | 2.283288 | 1.336518e-12 | 1.784823e-05 | 2.28037 | 9.297138e-13 | 1.241565e-05 | 2.27747 | 6.443169e-13 | 8.604383e-06 | 2.272074 | 4.464016e-13 | 5.961369e-06 | 2.2691 | 3.087819e-13 | 4.123557e-06 | 2.266114 | 2.129799e-13 | 2.844191e-06 | 2.260664 | 1.46501e-13 | 1.956414e-06 | 2.254565 | 1.545433e-13 | 2.063813e-06 | 2.245979 | 1.451072e-13 | 1.937801e-06 | 2.239829 | 1.278229e-13 | 1.706982e-06 | 2.231162 | 1.081697e-13 | 1.444528e-06 | 2.224953 | 8.911697e-14 | 1.190092e-06 | 2.216203 | 7.193617e-14 | 9.606553e-07 | 2.20994 | 5.712763e-14 | 7.62898e-07 | 2.203724 | 4.488319e-14 | 5.993824e-07 | 2.19477 | 3.493116e-14 | 4.664802e-07 | 2.188455 | 2.694965e-14 | 3.59893e-07 | 2.179455 | 2.064627e-14 | 2.75716e-07 | 2.173069 | 1.576158e-14 | 2.104844e-07 | 2.166697 | 1.197042e-14 | 1.598563e-07 | 2.157521 | 9.049514e-15 | 1.208497e-07 | 2.151055 | 6.814031e-15 | 9.099642e-08 | 2.144585 | 5.126052e-15 | 6.84547e-08 | 2.135276 | 3.845207e-15 | 5.134995e-08 | 2.128718 | 2.876263e-15 | 3.84104e-08 | 2.122151 | 2.146627e-15 | 2.866664e-08 | 2.115578 | 1.600178e-15 | 2.136921e-08 | 2.106056 | 1.192415e-15 | 1.592383e-08 | 2.099377 | 8.871086e-16 | 1.184669e-08 | 2.092681 | 6.59085e-16 | 8.801601e-09 | 2.085961 | 4.891119e-16 | 6.531734e-09 | 2.079215 | 3.626161e-16 | 4.842474e-09 | 2.075314 | 1.961697e-16 | 2.619704e-09 | 2.07133 | 1.055032e-16 | 1.408918e-09 | 2.067283 | 5.652316e-17 | 7.548257e-10 | 2.063183 | 3.015438e-17 | 4.026898e-10 | 2.059043 | 1.600004e-17 | 2.136689e-10 | 2.054851 | 8.457411e-18 | 1.129426e-10 | 2.050595 | 4.443021e-18 | 5.933332e-11 | 2.046275 | 2.323371e-18 | 3.102693e-11 | 2.044957 | 1.207487e-18 | 1.612512e-11 | 2.040499 | 6.233538e-19 | 8.324437e-12 | 2.036068 | 3.223777e-19 | 4.30512e-12 | 2.031546 | 1.635531e-19 | 2.184132e-12 | 2.029953 | 8.244814e-20 | 1.101035e-12 | 2.025374 | 4.14665e-20 | 5.537549e-13 | 2.020709 | 2.053659e-20 | 2.742513e-13 | 2.018953 | 9.985054e-21 | 1.333431e-13 | 2.014287 | 4.830589e-21 | 6.4509e-14 | 2.009319 | 2.293592e-21 | 3.062925e-14 | 2.007601 | 1.057283e-21 | 1.411925e-14 | 2.002605 | 4.743976e-22 | 6.335234e-15 | 2.000747 | 2.048936e-22 | 2.736205e-15 | 1.995664 | 8.215331e-23 | 1.097098e-15 | 1.993758 | 2.928911e-23 | 3.911347e-16 | 1.988531 | 7.855618e-24 | 1.049061e-16 | 1.986604 | 1.374822e-29 | 1.835975e-22
942 | 2.466744 | 6.868152e-07 | 9.16218 | 2.461605 | 5.240587e-07 | 6.990994 | 2.456462 | 4.000779e-07 | 5.337077 | 2.453008 | 3.057873e-07 | 4.079232 | 2.447837 | 2.34225e-07 | 3.124583 | 2.442694 | 1.794666e-07 | 2.394102 | 2.439379 | 1.377365e-07 | 1.837418 | 2.434182 | 1.057955e-07 | 1.411322 | 2.429025 | 8.129315e-08 | 1.084458 | 2.42577 | 6.255319e-08 | 0.8344656 | 2.420552 | 4.812965e-08 | 0.6420541 | 2.417398 | 3.706509e-08 | 0.4944519 | 2.412122 | 2.854701e-08 | 0.3808198 | 2.409031 | 2.199071e-08 | 0.2933582 | 2.403704 | 1.694455e-08 | 0.2260419 | 2.400652 | 1.305297e-08 | 0.1741278 | 2.395269 | 1.005743e-08 | 0.134167 | 2.392239 | 7.747467e-09 | 0.103352 | 2.386798 | 5.97517e-09 | 0.07970934 | 2.383772 | 4.602599e-09 | 0.06139911 | 2.378277 | 3.544122e-09 | 0.04727893 | 2.375237 | 2.729093e-09 | 0.03640636 | 2.369771 | 2.099521e-09 | 0.02800781 | 2.36663 | 1.614989e-09 | 0.02154411 | 2.363617 | 1.24136e-09 | 0.01655986 | 2.357917 | 9.535833e-10 | 0.01272089 | 2.355647 | 6.790232e-10 | 0.009058234 | 2.35065 | 4.822637e-10 | 0.006433445 | 2.345659 | 3.4228e-10 | 0.004566048 | 2.343255 | 2.427226e-10 | 0.003237943 | 2.33819 | 1.717249e-10 | 0.002290827 | 2.335745 | 1.215323e-10 | 0.001621252 | 2.330616 | 8.58402e-11 | 0.001145117 | 2.325535 | 6.056802e-11 | 0.0008079832 | 2.322932 | 4.270459e-11 | 0.0005696834 | 2.317776 | 3.004065e-11 | 0.0004007451 | 2.315137 | 2.113036e-11 | 0.000281881 | 2.309942 | 1.484354e-11 | 0.0001980143 | 2.307236 | 1.040441e-11 | 0.0001387958 | 2.302033 | 7.288846e-12 | 9.72339e-05 | 2.299235 | 5.100894e-12 | 6.804642e-05 | 2.296492 | 3.563786e-12 | 4.754125e-05 | 2.291144 | 2.492125e-12 | 3.324519e-05 | 2.288327 | 1.733033e-12 | 2.311883e-05 | 2.283001 | 1.207277e-12 | 1.610519e-05 | 2.280086 | 8.381971e-13 | 1.118163e-05 | 2.277189 | 5.808403e-13 | 7.748465e-06 | 2.271796 | 4.021603e-13 | 5.364857e-06 | 2.268826 | 2.779084e-13 | 3.707325e-06 | 2.265843 | 1.916516e-13 | 2.556651e-06 | 2.260396 | 1.317213e-13 | 1.757175e-06 | 2.2543 | 1.393487e-13 | 1.858925e-06 | 2.245717 | 1.310229e-13 | 1.747858e-06 | 2.239568 | 1.155032e-13 | 1.540823e-06 | 2.230904 | 9.773296e-14 | 1.303767e-06 | 2.224698 | 8.053727e-14 | 1.074375e-06 | 2.215951 | 6.50174e-14 | 8.673384e-07 | 2.20969 | 5.163676e-14 | 6.888393e-07 | 2.203476 | 4.05432e-14 | 5.408502e-07 | 2.194524 | 3.155199e-14 | 4.209065e-07 | 2.188211 | 2.434048e-14 | 3.247044e-07 | 2.179214 | 1.864392e-14 | 2.487117e-07 | 2.172829 | 1.422422e-14 | 1.897525e-07 | 2.16646 | 1.080075e-14 | 1.44083e-07 | 2.157286 | 8.163664e-15 | 1.089041e-07 | 2.150822 | 6.145549e-15 | 8.198221e-08 | 2.144354 | 4.620448e-15 | 6.163722e-08 | 2.135047 | 3.464944e-15 | 4.622269e-08 | 2.128491 | 2.591383e-15 | 3.45693e-08 | 2.121927 | 1.933145e-15 | 2.578834e-08 | 2.115355 | 1.440583e-15 | 1.921751e-08 | 2.105835 | 1.073087e-15 | 1.431508e-08 | 2.099157 | 7.981014e-16 | 1.064675e-08 | 2.092464 | 5.927778e-16 | 7.907713e-09 | 2.085746 | 4.397494e-16 | 5.866299e-09 | 2.079001 | 3.259114e-16 | 4.347689e-09 | 2.075104 | 1.761751e-16 | 2.350192e-09 | 2.071124 | 9.466848e-17 | 1.262887e-09 | 2.06708 | 5.068398e-17 | 6.761291e-10 | 2.062984 | 2.701402e-17 | 3.603696e-10 | 2.058847 | 1.432513e-17 | 1.910987e-10 | 2.054659 | 7.564271e-18 | 1.009081e-10 | 2.050407 | 3.971664e-18 | 5.298238e-11 | 2.046089 | 2.074485e-18 | 2.767383e-11 | 2.044774 | 1.0776e-18 | 1.437529e-11 | 2.040319 | 5.555686e-19 | 7.411338e-12 | 2.035891 | 2.849275e-19 | 3.80096e-12 | 2.031373 | 1.458589e-19 | 1.945772e-12 | 2.029782 | 7.375382e-20 | 9.83883e-13 | 2.025207 | 3.675943e-20 | 4.903743e-13 | 2.020544 | 1.813619e-20 | 2.419385e-13 | 2.018791 | 8.911144e-21 | 1.188755e-13 | 2.014127 | 4.290569e-21 | 5.723661e-14 | 2.009162 | 2.014552e-21 | 2.687432e-14 | 2.007446 | 9.377151e-22 | 1.250921e-14 | 2.002452 | 4.21171e-22 | 5.618461e-15 | 2.000597 | 1.7975e-22 | 2.397883e-15 | 1.995516 | 7.263313e-23 | 9.68933e-16 | 1.993613 | 2.593245e-23 | 3.459414e-16 | 1.988389 | 6.864681e-24 | 9.157551e-17 | 1.986464 | 1.161677e-29 | 1.549689e-22
943 | 2.466169 | 6.279825e-07 | 8.368463 | 2.461042 | 4.791927e-07 | 6.385698 | 2.455911 | 3.658263e-07 | 4.874983 | 2.452468 | 2.79616e-07 | 3.726148 | 2.447308 | 2.141699e-07 | 2.854018 | 2.442175 | 1.640925e-07 | 2.186688 | 2.43887 | 1.259464e-07 | 1.678356 | 2.433683 | 9.673271e-08 | 1.289055 | 2.428535 | 7.433397e-08 | 0.9905708 | 2.425289 | 5.719271e-08 | 0.7621472 | 2.42008 | 4.400017e-08 | 0.5863441 | 2.416934 | 3.388575e-08 | 0.4515597 | 2.411667 | 2.609462e-08 | 0.3477356 | 2.408584 | 2.010123e-08 | 0.267868 | 2.403265 | 1.5486e-08 | 0.2063657 | 2.40022 | 1.192865e-08 | 0.1589606 | 2.394844 | 9.189298e-09 | 0.1224561 | 2.391822 | 7.082496e-09 | 0.09438099 | 2.386387 | 5.455147e-09 | 0.07269501 | 2.383367 | 4.201725e-09 | 0.05599197 | 2.37788 | 3.236019e-09 | 0.04312303 | 2.374846 | 2.489732e-09 | 0.03317804 | 2.369385 | 1.915981e-09 | 0.02553227 | 2.36625 | 1.473136e-09 | 0.01963094 | 2.363244 | 1.132011e-09 | 0.01508513 | 2.35755 | 8.693527e-10 | 0.01158495 | 2.355284 | 6.187229e-10 | 0.00824507 | 2.350293 | 4.392262e-10 | 0.005853107 | 2.345307 | 3.11535e-10 | 0.004151499 | 2.342907 | 2.208182e-10 | 0.002942612 | 2.337848 | 1.561603e-10 | 0.002080984 | 2.335407 | 1.104527e-10 | 0.001471887 | 2.330283 | 7.796925e-11 | 0.001039014 | 2.325206 | 5.497979e-11 | 0.000732658 | 2.322607 | 3.874949e-11 | 0.0005163738 | 2.317455 | 2.724817e-11 | 0.0003631078 | 2.314821 | 1.914956e-11 | 0.0002551861 | 2.30963 | 1.3447e-11 | 0.0001791941 | 2.306928 | 9.421936e-12 | 0.0001255562 | 2.301729 | 6.596265e-12 | 8.79015e-05 | 2.298934 | 4.613373e-12 | 6.147758e-05 | 2.296195 | 3.230069e-12 | 4.304374e-05 | 2.290851 | 2.248958e-12 | 2.99695e-05 | 2.288037 | 1.56606e-12 | 2.086924e-05 | 2.282714 | 1.089137e-12 | 1.451378e-05 | 2.279803 | 7.559203e-13 | 1.007336e-05 | 2.27691 | 5.237097e-13 | 6.978929e-06 | 2.27152 | 3.620841e-13 | 4.825115e-06 | 2.268553 | 2.502821e-13 | 3.335246e-06 | 2.265573 | 1.723751e-13 | 2.297061e-06 | 2.26013 | 1.184336e-13 | 1.57824e-06 | 2.254036 | 1.256467e-13 | 1.674362e-06 | 2.245455 | 1.183031e-13 | 1.576501e-06 | 2.23931 | 1.043678e-13 | 1.390799e-06 | 2.230648 | 8.835323e-14 | 1.177391e-06 | 2.224444 | 7.278138e-14 | 9.698811e-07 | 2.215699 | 5.876222e-14 | 7.830624e-07 | 2.209441 | 4.667215e-14 | 6.219507e-07 | 2.203229 | 3.662193e-14 | 4.88022e-07 | 2.19428 | 2.8499e-14 | 3.797763e-07 | 2.187969 | 2.19834e-14 | 2.929497e-07 | 2.178974 | 1.683597e-14 | 2.243552e-07 | 2.172592 | 1.283661e-14 | 1.7106e-07 | 2.166224 | 9.745214e-15 | 1.298642e-07 | 2.157053 | 7.364428e-15 | 9.813799e-08 | 2.15059 | 5.54258e-15 | 7.386015e-08 | 2.144125 | 4.165034e-15 | 5.550304e-08 | 2.134819 | 3.12259e-15 | 4.161148e-08 | 2.128265 | 2.334286e-15 | 3.110658e-08 | 2.121703 | 1.741243e-15 | 2.320372e-08 | 2.115133 | 1.296774e-15 | 1.728074e-08 | 2.105615 | 9.657183e-16 | 1.286911e-08 | 2.098939 | 7.180364e-16 | 9.568517e-09 | 2.092248 | 5.33124e-16 | 7.104383e-09 | 2.085531 | 3.953779e-16 | 5.268786e-09 | 2.078789 | 2.929213e-16 | 3.903455e-09 | 2.074895 | 1.582183e-16 | 2.108409e-09 | 2.070919 | 8.494621e-17 | 1.131989e-09 | 2.066879 | 4.544777e-17 | 6.056348e-10 | 2.062786 | 2.420045e-17 | 3.22494e-10 | 2.058653 | 1.282537e-17 | 1.709102e-10 | 2.054468 | 6.765287e-18 | 9.015388e-11 | 2.050219 | 3.550208e-18 | 4.730989e-11 | 2.045905 | 1.852179e-18 | 2.468205e-11 | 2.044593 | 9.616362e-19 | 1.281472e-11 | 2.040141 | 4.952481e-19 | 6.599651e-12 | 2.035716 | 2.558515e-19 | 3.409464e-12 | 2.0312 | 1.299119e-19 | 1.731199e-12 | 2.029612 | 6.50595e-20 | 8.669796e-13 | 2.02504 | 3.269418e-20 | 4.35681e-13 | 2.020379 | 1.620074e-20 | 2.158903e-13 | 2.018629 | 7.882419e-21 | 1.050407e-13 | 2.013968 | 3.787772e-21 | 5.047566e-14 | 2.009006 | 1.798922e-21 | 2.397234e-14 | 2.007292 | 8.295498e-22 | 1.105454e-14 | 2.002301 | 3.701849e-22 | 4.933065e-15 | 2.000448 | 1.598803e-22 | 2.130557e-15 | 1.99537 | 6.410574e-23 | 8.542698e-16 | 1.993468 | 2.275249e-23 | 3.031985e-16 | 1.988246 | 6.100385e-24 | 8.129343e-17 | 1.986324 | 9.815786e-30 | 1.308047e-22
944 | 2.465598 | 5.741874e-07 | 7.643486 | 2.460483 | 4.381748e-07 | 5.83291 | 2.455364 | 3.345263e-07 | 4.453159 | 2.451932 | 2.557186e-07 | 3.404083 | 2.446783 | 1.958555e-07 | 2.607195 | 2.44166 | 1.500379e-07 | 1.997279 | 2.438365 | 1.151641e-07 | 1.533046 | 2.433188 | 8.844513e-08 | 1.177367 | 2.428049 | 6.79696e-08 | 0.9047999 | 2.424812 | 5.229086e-08 | 0.6960872 | 2.419611 | 4.022442e-08 | 0.5354608 | 2.416474 | 3.097868e-08 | 0.412383 | 2.411215 | 2.385258e-08 | 0.3175216 | 2.40814 | 1.837386e-08 | 0.2445898 | 2.402828 | 1.415283e-08 | 0.1884001 | 2.399791 | 1.090106e-08 | 0.1451131 | 2.394422 | 8.396016e-09 | 0.1117664 | 2.391407 | 6.467298e-09 | 0.0860916 | 2.385979 | 4.981641e-09 | 0.06631477 | 2.382966 | 3.837086e-09 | 0.05107865 | 2.377484 | 2.952497e-09 | 0.03930315 | 2.374457 | 2.272979e-09 | 0.03025752 | 2.369003 | 1.74803e-09 | 0.02326949 | 2.365874 | 1.343744e-09 | 0.01788769 | 2.362873 | 1.032364e-09 | 0.01374265 | 2.357184 | 7.925695e-10 | 0.01055055 | 2.354924 | 5.637757e-10 | 0.007504888 | 2.349938 | 4.000267e-10 | 0.005325089 | 2.344957 | 2.835562e-10 | 0.003774653 | 2.342562 | 2.008883e-10 | 0.002674191 | 2.337507 | 1.420045e-10 | 0.00189034 | 2.33507 | 1.003814e-10 | 0.001336261 | 2.329951 | 7.08189e-11 | 0.0009427294 | 2.324879 | 4.990616e-11 | 0.0006643425 | 2.322284 | 3.515993e-11 | 0.0004680431 | 2.317137 | 2.47147e-11 | 0.000328998 | 2.314506 | 1.735404e-11 | 0.0002310141 | 2.309319 | 1.218156e-11 | 0.000162159 | 2.306621 | 8.532048e-12 | 0.0001135772 | 2.301426 | 5.969327e-12 | 7.946269e-05 | 2.298635 | 4.172346e-12 | 5.554158e-05 | 2.295899 | 2.916899e-12 | 3.882928e-05 | 2.290559 | 2.033226e-12 | 2.706596e-05 | 2.287749 | 1.413803e-12 | 1.88203e-05 | 2.28243 | 9.825105e-13 | 1.307902e-05 | 2.279522 | 6.820801e-13 | 9.079737e-06 | 2.276632 | 4.717134e-13 | 6.279371e-06 | 2.271246 | 3.263597e-13 | 4.344446e-06 | 2.268282 | 2.251655e-13 | 2.997365e-06 | 2.265305 | 1.551381e-13 | 2.065173e-06 | 2.259865 | 1.064855e-13 | 1.417518e-06 | 2.253774 | 1.133267e-13 | 1.508586e-06 | 2.245195 | 1.068158e-13 | 1.421914e-06 | 2.239052 | 9.43032e-14 | 1.255348e-06 | 2.230393 | 7.987099e-14 | 1.063229e-06 | 2.224192 | 6.577043e-14 | 8.755251e-07 | 2.215449 | 5.310719e-14 | 7.069541e-07 | 2.209193 | 4.218352e-14 | 5.6154e-07 | 2.202984 | 3.307909e-14 | 4.403434e-07 | 2.194036 | 2.574079e-14 | 3.426571e-07 | 2.187728 | 1.98541e-14 | 2.642945e-07 | 2.178735 | 1.520299e-14 | 2.023797e-07 | 2.172355 | 1.158416e-14 | 1.542064e-07 | 2.16599 | 8.792703e-15 | 1.17047e-07 | 2.15682 | 6.643347e-15 | 8.843513e-08 | 2.15036 | 4.998712e-15 | 6.654202e-08 | 2.143896 | 3.754439e-15 | 4.997847e-08 | 2.134593 | 2.813467e-15 | 3.74524e-08 | 2.128041 | 2.103186e-15 | 2.799726e-08 | 2.12148 | 1.568153e-15 | 2.087499e-08 | 2.114912 | 1.167371e-15 | 1.553984e-08 | 2.105396 | 8.690988e-16 | 1.15693e-08 | 2.098722 | 6.45977e-16 | 8.599138e-09 | 2.092032 | 4.794937e-16 | 6.38294e-09 | 2.085318 | 3.554774e-16 | 4.732056e-09 | 2.078577 | 2.632726e-16 | 3.504641e-09 | 2.074687 | 1.420917e-16 | 1.8915e-09 | 2.070715 | 7.622219e-17 | 1.014657e-09 | 2.066678 | 4.07523e-17 | 5.424879e-10 | 2.062589 | 2.167969e-17 | 2.885964e-10 | 2.058459 | 1.148244e-17 | 1.528524e-10 | 2.054277 | 6.050551e-18 | 8.054392e-11 | 2.050031 | 3.173379e-18 | 4.224349e-11 | 2.045721 | 1.653623e-18 | 2.201275e-11 | 2.044412 | 8.581074e-19 | 1.142298e-11 | 2.039963 | 4.417144e-19 | 5.880028e-12 | 2.035541 | 2.267756e-19 | 3.018798e-12 | 2.031028 | 1.152704e-19 | 1.53446e-12 | 2.029443 | 5.832089e-20 | 7.76358e-13 | 2.024873 | 2.908936e-20 | 3.872328e-13 | 2.020216 | 1.42653e-20 | 1.898973e-13 | 2.018468 | 7.004826e-21 | 9.324707e-14 | 2.01381 | 3.374208e-21 | 4.49169e-14 | 2.00885 | 1.585224e-21 | 2.110224e-14 | 2.007139 | 7.333326e-22 | 9.762002e-15 | 2.00215 | 3.294223e-22 | 4.385215e-15 | 2.0003 | 1.406245e-22 | 1.871971e-15 | 1.995224 | 5.653618e-23 | 7.526002e-16 | 1.993324 | 2.018185e-23 | 2.686575e-16 | 1.988105 | 5.341495e-24 | 7.11051e-17 | 1.986185 | 8.294091e-30 | 1.104096e-22
945 | 2.465031 | 5.250009e-07 | 6.981329 | 2.459928 | 4.006667e-07 | 5.327964 | 2.45482 | 3.059025e-07 | 4.067814 | 2.4514 | 2.338616e-07 | 3.109833 | 2.446261 | 1.791171e-07 | 2.381854 | 2.441149 | 1.372131e-07 | 1.824625 | 2.437863 | 1.053158e-07 | 1.400463 | 2.432696 | 8.086653e-08 | 1.075343 | 2.427566 | 6.214927e-08 | 0.8264453 | 2.424338 | 4.780845e-08 | 0.6357446 | 2.419146 | 3.677611e-08 | 0.4890394 | 2.416017 | 2.832061e-08 | 0.3766003 | 2.410765 | 2.180288e-08 | 0.2899292 | 2.407698 | 1.679471e-08 | 0.2233318 | 2.402394 | 1.293427e-08 | 0.1719966 | 2.399364 | 9.961874e-09 | 0.1324705 | 2.394002 | 7.671137e-09 | 0.1020088 | 2.390994 | 5.909511e-09 | 0.07858318 | 2.385573 | 4.549823e-09 | 0.06050239 | 2.382567 | 3.501584e-09 | 0.04656318 | 2.377092 | 2.696394e-09 | 0.03585596 | 2.37407 | 2.074024e-09 | 0.02757985 | 2.368622 | 1.594965e-09 | 0.02120944 | 2.365499 | 1.225808e-09 | 0.01630049 | 2.362504 | 9.413883e-10 | 0.01251834 | 2.356821 | 7.225635e-10 | 0.009608466 | 2.354566 | 5.137066e-10 | 0.00683114 | 2.349585 | 3.643232e-10 | 0.004844678 | 2.344608 | 2.581061e-10 | 0.003432229 | 2.342219 | 1.827552e-10 | 0.002430232 | 2.337168 | 1.291301e-10 | 0.00171714 | 2.334736 | 9.122694e-11 | 0.001213113 | 2.329621 | 6.433466e-11 | 0.000855506 | 2.324554 | 4.529984e-11 | 0.0006023858 | 2.321963 | 3.190219e-11 | 0.0004242273 | 2.31682 | 2.241628e-11 | 0.000298086 | 2.314193 | 1.572651e-11 | 0.0002091271 | 2.30901 | 1.103495e-11 | 0.0001467399 | 2.306316 | 7.726023e-12 | 0.0001027387 | 2.301125 | 5.401825e-12 | 7.18321e-05 | 2.298338 | 3.773389e-12 | 5.017757e-05 | 2.295606 | 2.637477e-12 | 3.507251e-05 | 2.290269 | 1.837316e-12 | 2.443217e-05 | 2.287463 | 1.275796e-12 | 1.696521e-05 | 2.282147 | 8.872421e-13 | 1.179832e-05 | 2.279242 | 6.144769e-13 | 8.171158e-06 | 2.276356 | 4.255909e-13 | 5.6594e-06 | 2.270972 | 2.936575e-13 | 3.904983e-06 | 2.268012 | 2.028468e-13 | 2.697405e-06 | 2.265038 | 1.395309e-13 | 1.855447e-06 | 2.259601 | 9.574311e-14 | 1.273168e-06 | 2.253513 | 1.022183e-13 | 1.359273e-06 | 2.244937 | 9.644195e-14 | 1.282461e-06 | 2.238796 | 8.520679e-14 | 1.133058e-06 | 2.230139 | 7.220065e-14 | 9.601059e-07 | 2.223941 | 5.943308e-14 | 7.903261e-07 | 2.2152 | 4.799491e-14 | 6.382241e-07 | 2.208946 | 3.812538e-14 | 5.069816e-07 | 2.202739 | 2.98871e-14 | 3.97431e-07 | 2.193794 | 2.324896e-14 | 3.091588e-07 | 2.187488 | 1.793063e-14 | 2.384369e-07 | 2.178497 | 1.372811e-14 | 1.825529e-07 | 2.172119 | 1.045374e-14 | 1.390112e-07 | 2.165756 | 7.933173e-15 | 1.054933e-07 | 2.156589 | 5.992789e-15 | 7.969059e-08 | 2.15013 | 4.508221e-15 | 5.994918e-08 | 2.143669 | 3.38349e-15 | 4.499279e-08 | 2.134367 | 2.535635e-15 | 3.371823e-08 | 2.127817 | 1.894605e-15 | 2.519398e-08 | 2.121258 | 1.412372e-15 | 1.878137e-08 | 2.114692 | 1.050873e-15 | 1.397424e-08 | 2.105178 | 7.821111e-16 | 1.040032e-08 | 2.098506 | 5.811822e-16 | 7.728413e-09 | 2.091818 | 4.312421e-16 | 5.734548e-09 | 2.085105 | 3.196067e-16 | 4.250049e-09 | 2.078366 | 2.366244e-16 | 3.146572e-09 | 2.07448 | 1.276087e-16 | 1.696908e-09 | 2.070511 | 6.839394e-17 | 9.094853e-10 | 2.066478 | 3.654175e-17 | 4.85923e-10 | 2.062393 | 1.942128e-17 | 2.582593e-10 | 2.058266 | 1.027998e-17 | 1.367006e-10 | 2.054088 | 5.411191e-18 | 7.195665e-11 | 2.049845 | 2.836462e-18 | 3.771856e-11 | 2.045537 | 1.476286e-18 | 1.963128e-11 | 2.044232 | 7.656845e-19 | 1.018188e-11 | 2.039786 | 3.944696e-19 | 5.245557e-12 | 2.035367 | 2.028044e-19 | 2.696842e-12 | 2.030857 | 1.030577e-19 | 1.370435e-12 | 2.029275 | 5.166252e-20 | 6.869951e-13 | 2.024708 | 2.575646e-20 | 3.425028e-13 | 2.020053 | 1.276941e-20 | 1.698044e-13 | 2.018308 | 6.216997e-21 | 8.267205e-14 | 2.013652 | 2.96846e-21 | 3.947382e-14 | 2.008695 | 1.410155e-21 | 1.875188e-14 | 2.006986 | 6.504963e-22 | 8.650136e-15 | 2.002 | 2.887654e-22 | 3.839928e-15 | 2.000152 | 1.24713e-22 | 1.658402e-15 | 1.995078 | 5.000564e-23 | 6.649623e-16 | 1.993181 | 1.767114e-23 | 2.349863e-16 | 1.987964 | 4.736431e-24 | 6.298386e-17 | 1.986046 | 7.008224e-30 | 9.319359e-23
946 | 2.464469 | 4.800286e-07 | 6.376551 | 2.459377 | 3.663681e-07 | 4.86672 | 2.454281 | 2.797262e-07 | 3.715796 | 2.450871 | 2.13871e-07 | 2.840996 | 2.445743 | 1.638075e-07 | 2.175968 | 2.440641 | 1.25483e-07 | 1.666878 | 2.437365 | 9.632207e-08 | 1.279512 | 2.432207 | 7.394943e-08 | 0.9823213 | 2.427086 | 5.682656e-08 | 0.7548664 | 2.423867 | 4.370966e-08 | 0.5806255 | 2.418683 | 3.362436e-08 | 0.4466556 | 2.415562 | 2.589025e-08 | 0.3439181 | 2.410319 | 1.992904e-08 | 0.2647312 | 2.40726 | 1.535107e-08 | 0.2039189 | 2.401963 | 1.182048e-08 | 0.1570196 | 2.39894 | 9.103501e-09 | 0.1209281 | 2.393586 | 7.01479e-09 | 0.09318229 | 2.390584 | 5.398822e-09 | 0.07171627 | 2.38517 | 4.152904e-09 | 0.05516589 | 2.38217 | 3.198589e-09 | 0.04248906 | 2.376701 | 2.460581e-09 | 0.0326856 | 2.373686 | 1.893018e-09 | 0.02514626 | 2.368244 | 1.455333e-09 | 0.01933219 | 2.365127 | 1.118042e-09 | 0.01485172 | 2.362137 | 8.58548e-10 | 0.01140469 | 2.35646 | 6.587415e-10 | 0.008750518 | 2.35421 | 4.680826e-10 | 0.006217865 | 2.349234 | 3.318042e-10 | 0.004407585 | 2.344262 | 2.349378e-10 | 0.003120841 | 2.341877 | 1.662571e-10 | 0.002208508 | 2.336832 | 1.174214e-10 | 0.00155979 | 2.334404 | 8.29059e-11 | 0.001101296 | 2.329293 | 5.844315e-11 | 0.0007763407 | 2.32423 | 4.112046e-11 | 0.0005462314 | 2.321644 | 2.894568e-11 | 0.0003845055 | 2.316504 | 2.033113e-11 | 0.0002700725 | 2.313882 | 1.425382e-11 | 0.0001893433 | 2.308703 | 9.996016e-12 | 0.000132784 | 2.306013 | 6.995973e-12 | 9.293234e-05 | 2.300825 | 4.888137e-12 | 6.49325e-05 | 2.298042 | 3.418075e-12 | 4.540464e-05 | 2.295313 | 2.385336e-12 | 3.168606e-05 | 2.28998 | 1.658154e-12 | 2.202641e-05 | 2.287177 | 1.153294e-12 | 1.531999e-05 | 2.281865 | 7.993707e-13 | 1.061859e-05 | 2.278964 | 5.548937e-13 | 7.371036e-06 | 2.276081 | 3.83039e-13 | 5.088171e-06 | 2.2707 | 2.648088e-13 | 3.517638e-06 | 2.267743 | 1.825065e-13 | 2.42436e-06 | 2.264772 | 1.255759e-13 | 1.668111e-06 | 2.259339 | 8.608458e-14 | 1.143521e-06 | 2.253253 | 9.219762e-14 | 1.224725e-06 | 2.244679 | 8.707378e-14 | 1.156661e-06 | 2.238541 | 7.698565e-14 | 1.022653e-06 | 2.229887 | 6.526475e-14 | 8.669567e-07 | 2.22369 | 5.37048e-14 | 7.13398e-07 | 2.214952 | 4.337343e-14 | 5.761592e-07 | 2.208701 | 3.445657e-14 | 4.577103e-07 | 2.202496 | 2.70104e-14 | 3.587977e-07 | 2.193553 | 2.099785e-14 | 2.789289e-07 | 2.187249 | 1.619312e-14 | 2.151044e-07 | 2.17826 | 1.239603e-14 | 1.64665e-07 | 2.171885 | 9.433477e-15 | 1.253114e-07 | 2.165524 | 7.157559e-15 | 9.50788e-08 | 2.156358 | 5.405865e-15 | 7.180983e-08 | 2.149902 | 4.065914e-15 | 5.401034e-08 | 2.143442 | 3.05017e-15 | 4.051752e-08 | 2.134143 | 2.284703e-15 | 3.034928e-08 | 2.127595 | 1.706895e-15 | 2.267386e-08 | 2.121038 | 1.272031e-15 | 1.689726e-08 | 2.114473 | 9.459579e-16 | 1.256581e-08 | 2.104961 | 7.038774e-16 | 9.35009e-09 | 2.098291 | 5.228544e-16 | 6.945436e-09 | 2.091605 | 3.878574e-16 | 5.152177e-09 | 2.084894 | 2.873544e-16 | 3.817127e-09 | 2.078156 | 2.12673e-16 | 2.825083e-09 | 2.074274 | 1.146019e-16 | 1.522336e-09 | 2.070309 | 6.136952e-17 | 8.152136e-10 | 2.066279 | 3.276606e-17 | 4.352541e-10 | 2.062197 | 1.739795e-17 | 2.31109e-10 | 2.058074 | 9.2033e-18 | 1.222538e-10 | 2.053899 | 4.839273e-18 | 6.428341e-11 | 2.04966 | 2.535238e-18 | 3.367731e-11 | 2.045355 | 1.318237e-18 | 1.751105e-11 | 2.044053 | 6.8318e-19 | 9.075152e-12 | 2.03961 | 3.540785e-19 | 4.70347e-12 | 2.035194 | 1.805372e-19 | 2.3982e-12 | 2.030687 | 9.100946e-20 | 1.208941e-12 | 2.029107 | 4.607149e-20 | 6.119994e-13 | 2.024543 | 2.299578e-20 | 3.054688e-13 | 2.019891 | 1.128719e-20 | 1.499355e-13 | 2.018149 | 5.502665e-21 | 7.309569e-14 | 2.013496 | 2.65174e-21 | 3.522489e-14 | 2.00854 | 1.246499e-21 | 1.65581e-14 | 2.006834 | 5.732506e-22 | 7.614883e-15 | 2.001851 | 2.575481e-22 | 3.421189e-15 | 2.000005 | 1.099664e-22 | 1.460759e-15 | 1.994933 | 4.399519e-23 | 5.844185e-16 | 1.993039 | 1.570247e-23 | 2.085868e-16 | 1.987824 | 4.15525e-24 | 5.519705e-17 | 1.985908 | 5.921711e-30 | 7.866218e-23
947 | 2.46391 | 4.389068e-07 | 5.824146 | 2.458831 | 3.350046e-07 | 4.445397 | 2.453745 | 2.557883e-07 | 3.394225 | 2.450346 | 1.955875e-07 | 2.595381 | 2.445228 | 1.498049e-07 | 1.98786 | 2.440136 | 1.147543e-07 | 1.522751 | 2.43687 | 8.809513e-08 | 1.168993 | 2.431721 | 6.762998e-08 | 0.8974271 | 2.42661 | 5.196888e-08 | 0.6896095 | 2.423399 | 3.996171e-08 | 0.5302784 | 2.418223 | 3.074229e-08 | 0.4079398 | 2.415111 | 2.366812e-08 | 0.314068 | 2.409875 | 1.821701e-08 | 0.2417336 | 2.406824 | 1.403135e-08 | 0.1861913 | 2.401534 | 1.080247e-08 | 0.1433451 | 2.398519 | 8.318997e-09 | 0.1103903 | 2.393171 | 6.40865e-09 | 0.08504062 | 2.390177 | 4.93019e-09 | 0.06542196 | 2.384769 | 3.794361e-09 | 0.05034989 | 2.381775 | 2.918922e-09 | 0.03873311 | 2.376313 | 2.246615e-09 | 0.02981183 | 2.373304 | 1.727631e-09 | 0.02292507 | 2.367868 | 1.327703e-09 | 0.01761818 | 2.364756 | 1.019987e-09 | 0.01353488 | 2.361772 | 7.828933e-10 | 0.01038873 | 2.356101 | 6.005585e-10 | 0.007969209 | 2.353856 | 4.265094e-10 | 0.005659636 | 2.348885 | 3.02186e-10 | 0.004009906 | 2.343918 | 2.138471e-10 | 0.002837678 | 2.341537 | 1.512521e-10 | 0.002007064 | 2.336497 | 1.06773e-10 | 0.001416841 | 2.334073 | 7.53426e-11 | 0.0009997709 | 2.328967 | 5.309015e-11 | 0.0007044883 | 2.323908 | 3.733232e-11 | 0.0004953873 | 2.321326 | 2.626261e-11 | 0.000348496 | 2.316191 | 1.843953e-11 | 0.0002446863 | 2.313573 | 1.291928e-11 | 0.0001714345 | 2.308397 | 9.054683e-12 | 0.0001201526 | 2.305711 | 6.334753e-12 | 8.406004e-05 | 2.300527 | 4.423174e-12 | 5.869403e-05 | 2.297747 | 3.094121e-12 | 4.105795e-05 | 2.295023 | 2.152605e-12 | 2.856434e-05 | 2.289693 | 1.500298e-12 | 1.990845e-05 | 2.286894 | 1.039246e-12 | 1.379044e-05 | 2.281584 | 7.225379e-13 | 9.587834e-06 | 2.278687 | 4.996289e-13 | 6.629907e-06 | 2.275807 | 3.457867e-13 | 4.588473e-06 | 2.27043 | 2.383578e-13 | 3.162928e-06 | 2.267476 | 1.643873e-13 | 2.181364e-06 | 2.264508 | 1.129639e-13 | 1.498992e-06 | 2.259077 | 7.739987e-14 | 1.02707e-06 | 2.252994 | 8.315822e-14 | 1.103482e-06 | 2.244423 | 7.861399e-14 | 1.043181e-06 | 2.238287 | 6.955579e-14 | 9.229819e-07 | 2.229635 | 5.899321e-14 | 7.828201e-07 | 2.223441 | 4.855112e-14 | 6.44257e-07 | 2.214706 | 3.919578e-14 | 5.201148e-07 | 2.208456 | 3.113985e-14 | 4.132153e-07 | 2.202254 | 2.441064e-14 | 3.23921e-07 | 2.193313 | 1.896425e-14 | 2.516491e-07 | 2.187011 | 1.462364e-14 | 1.940508e-07 | 2.178025 | 1.119297e-14 | 1.485269e-07 | 2.171651 | 8.512889e-15 | 1.129632e-07 | 2.165292 | 6.457725e-15 | 8.569184e-08 | 2.156129 | 4.876358e-15 | 6.470762e-08 | 2.149675 | 3.667582e-15 | 4.866757e-08 | 2.143217 | 2.748905e-15 | 3.647704e-08 | 2.133919 | 2.058906e-15 | 2.732099e-08 | 2.127373 | 1.537703e-15 | 2.04048e-08 | 2.120818 | 1.145584e-15 | 1.520152e-08 | 2.114256 | 8.516702e-16 | 1.130138e-08 | 2.104745 | 6.334132e-16 | 8.40518e-09 | 2.098077 | 4.704078e-16 | 6.242153e-09 | 2.091392 | 3.488312e-16 | 4.628873e-09 | 2.084683 | 2.583562e-16 | 3.4283e-09 | 2.077947 | 1.911456e-16 | 2.536438e-09 | 2.074069 | 1.029207e-16 | 1.365723e-09 | 2.070107 | 5.506639e-17 | 7.307124e-10 | 2.066081 | 2.938032e-17 | 3.89867e-10 | 2.062003 | 1.558524e-17 | 2.068109e-10 | 2.057883 | 8.23926e-18 | 1.093322e-10 | 2.053711 | 4.327694e-18 | 5.742704e-11 | 2.049475 | 2.265933e-18 | 3.006816e-11 | 2.045174 | 1.177575e-18 | 1.562603e-11 | 2.043874 | 6.09533e-19 | 8.088297e-12 | 2.039434 | 3.136875e-19 | 4.162528e-12 | 2.035021 | 1.605717e-19 | 2.130732e-12 | 2.030517 | 8.165657e-20 | 1.083555e-12 | 2.02894 | 4.09723e-20 | 5.436886e-13 | 2.024379 | 2.027514e-20 | 2.690443e-13 | 2.019729 | 1.005673e-20 | 1.334494e-13 | 2.01799 | 4.899321e-21 | 6.501234e-14 | 2.013339 | 2.335021e-21 | 3.098494e-14 | 2.008387 | 1.104818e-21 | 1.466056e-14 | 2.006683 | 5.09812e-22 | 6.765033e-15 | 2.001702 | 2.263309e-22 | 3.003335e-15 | 1.999859 | 9.724887e-23 | 1.29046e-15 | 1.994789 | 3.899391e-23 | 5.17436e-16 | 1.992897 | 1.37338e-23 | 1.82243e-16 | 1.987684 | 3.676753e-24 | 4.878927e-17 | 1.98577 | 5.003698e-30 | 6.639738e-23
948 | 2.463356 | 4.013104e-07 | 5.319636 | 2.458288 | 3.06325e-07 | 4.060541 | 2.453214 | 2.338975e-07 | 3.100467 | 2.449825 | 1.788656e-07 | 2.370982 | 2.444718 | 1.369978e-07 | 1.815996 | 2.439635 | 1.049458e-07 | 1.391127 | 2.436378 | 8.056976e-08 | 1.068006 | 2.431239 | 6.184966e-08 | 0.8198584 | 2.426136 | 4.75308e-08 | 0.6300524 | 2.422934 | 3.653961e-08 | 0.4843568 | 2.417767 | 2.810685e-08 | 0.372575 | 2.414662 | 2.163642e-08 | 0.2868051 | 2.409435 | 1.665325e-08 | 0.2207499 | 2.406391 | 1.282492e-08 | 0.1700028 | 2.401108 | 9.872116e-09 | 0.1308615 | 2.3981 | 7.602013e-09 | 0.1007697 | 2.39276 | 5.854063e-09 | 0.0775995 | 2.389772 | 4.506095e-09 | 0.05973128 | 2.384371 | 3.4632e-09 | 0.04590702 | 2.381383 | 2.666107e-09 | 0.03534102 | 2.375927 | 2.050638e-09 | 0.02718257 | 2.372924 | 1.576513e-09 | 0.02089773 | 2.367494 | 1.211607e-09 | 0.01606066 | 2.364388 | 9.302707e-10 | 0.01233136 | 2.36141 | 7.139928e-10 | 0.009464449 | 2.355744 | 5.475111e-10 | 0.007257624 | 2.353504 | 3.886274e-10 | 0.005151515 | 2.348538 | 2.752099e-10 | 0.00364809 | 2.343575 | 1.946478e-10 | 0.002580186 | 2.3412 | 1.376114e-10 | 0.00182413 | 2.336163 | 9.708899e-11 | 0.001286979 | 2.333745 | 6.846815e-11 | 0.0009075909 | 2.328643 | 4.822653e-11 | 0.0006392748 | 2.323588 | 3.389336e-11 | 0.000449279 | 2.32101 | 2.382773e-11 | 0.0003158525 | 2.315879 | 1.672354e-11 | 0.0002216817 | 2.313265 | 1.171188e-11 | 0.0001552488 | 2.308093 | 8.201798e-12 | 0.0001087203 | 2.305411 | 5.735889e-12 | 7.603302e-05 | 2.300231 | 4.0026e-12 | 5.305713e-05 | 2.297455 | 2.791735e-12 | 3.70063e-05 | 2.294733 | 1.949571e-12 | 2.584286e-05 | 2.289407 | 1.351751e-12 | 1.791835e-05 | 2.286611 | 9.404662e-13 | 1.246651e-05 | 2.281306 | 6.509153e-13 | 8.628315e-06 | 2.278411 | 4.513094e-13 | 5.982406e-06 | 2.275535 | 3.114454e-13 | 4.128415e-06 | 2.270161 | 2.14837e-13 | 2.847807e-06 | 2.26721 | 1.479579e-13 | 1.961281e-06 | 2.264245 | 1.016427e-13 | 1.347342e-06 | 2.258818 | 6.959192e-14 | 9.224872e-07 | 2.252737 | 7.500415e-14 | 9.942299e-07 | 2.244168 | 7.101195e-14 | 9.413107e-07 | 2.238035 | 6.284126e-14 | 8.330028e-07 | 2.229385 | 5.33226e-14 | 7.068266e-07 | 2.223194 | 4.389673e-14 | 5.818804e-07 | 2.21446 | 3.541947e-14 | 4.695086e-07 | 2.208213 | 2.814154e-14 | 3.730348e-07 | 2.202013 | 2.206044e-14 | 2.924258e-07 | 2.193075 | 1.712719e-14 | 2.270323e-07 | 2.186775 | 1.320598e-14 | 1.750541e-07 | 2.17779 | 1.010645e-14 | 1.339677e-07 | 2.171419 | 7.685429e-15 | 1.018755e-07 | 2.165062 | 5.826323e-15 | 7.723179e-08 | 2.155901 | 4.398658e-15 | 5.830713e-08 | 2.149448 | 3.30714e-15 | 4.383834e-08 | 2.142993 | 2.477855e-15 | 3.284562e-08 | 2.133697 | 1.855286e-15 | 2.459305e-08 | 2.127153 | 1.385223e-15 | 1.836205e-08 | 2.1206 | 1.031793e-15 | 1.36771e-08 | 2.114039 | 7.667509e-16 | 1.016379e-08 | 2.10453 | 5.700581e-16 | 7.556499e-09 | 2.097864 | 4.232054e-16 | 5.609869e-09 | 2.091181 | 3.137326e-16 | 4.158734e-09 | 2.084473 | 2.32286e-16 | 3.079105e-09 | 2.077739 | 1.717978e-16 | 2.277294e-09 | 2.073865 | 9.243015e-17 | 1.225223e-09 | 2.069907 | 4.94105e-17 | 6.54969e-10 | 2.065884 | 2.63443e-17 | 3.492112e-10 | 2.061809 | 1.396125e-17 | 1.850656e-10 | 2.057693 | 7.376088e-18 | 9.777495e-11 | 2.053524 | 3.870098e-18 | 5.130073e-11 | 2.049291 | 2.025171e-18 | 2.684498e-11 | 2.044993 | 1.051884e-18 | 1.394342e-11 | 2.043696 | 5.437955e-19 | 7.208371e-12 | 2.039259 | 2.812095e-19 | 3.727619e-12 | 2.034849 | 1.435187e-19 | 1.902436e-12 | 2.030348 | 7.230368e-20 | 9.584334e-13 | 2.028774 | 3.636092e-20 | 4.819881e-13 | 2.024215 | 1.816093e-20 | 2.407352e-13 | 2.019569 | 8.921599e-21 | 1.182617e-13 | 2.017832 | 4.319912e-21 | 5.726331e-14 | 2.013184 | 2.082606e-21 | 2.760633e-14 | 2.008234 | 9.794852e-22 | 1.298373e-14 | 2.006532 | 4.479286e-22 | 5.937592e-15 | 2.001553 | 2.012714e-22 | 2.667987e-15 | 1.999713 | 8.595545e-23 | 1.139397e-15 | 1.994645 | 3.422746e-23 | 4.537078e-16 | 1.992755 | 1.221428e-23 | 1.619084e-16 | 1.987545 | 3.231666e-24 | 4.283789e-17 | 1.985633 | 4.227956e-30 | 5.604437e-23
949 | 2.462806 | 3.669312e-07 | 4.858792 | 2.457749 | 2.800997e-07 | 3.708996 | 2.452686 | 2.138789e-07 | 2.83212 | 2.449308 | 1.635719e-07 | 2.16597 | 2.44421 | 1.252843e-07 | 1.658976 | 2.439138 | 9.598248e-08 | 1.270971 | 2.43589 | 7.368624e-08 | 0.9757308 | 2.43076 | 5.656256e-08 | 0.7489842 | 2.425666 | 4.347106e-08 | 0.5756307 | 2.422472 | 3.341581e-08 | 0.442482 | 2.417313 | 2.569704e-08 | 0.3402725 | 2.414217 | 1.977884e-08 | 0.2619054 | 2.408997 | 1.522352e-08 | 0.2015852 | 2.40596 | 1.172206e-08 | 0.15522 | 2.400685 | 9.022812e-09 | 0.1194773 | 2.397684 | 6.951266e-09 | 0.09204656 | 2.39235 | 5.351075e-09 | 0.07085731 | 2.389369 | 4.112664e-09 | 0.05445865 | 2.383975 | 3.165228e-09 | 0.04191299 | 2.380994 | 2.433772e-09 | 0.03222727 | 2.375544 | 1.871759e-09 | 0.02478526 | 2.372546 | 1.439016e-09 | 0.01905502 | 2.367122 | 1.105204e-09 | 0.01463477 | 2.364022 | 8.487109e-10 | 0.01123837 | 2.361049 | 6.511007e-10 | 0.008621678 | 2.355389 | 4.99153e-10 | 0.006609632 | 2.353154 | 3.54109e-10 | 0.004689005 | 2.348193 | 2.506405e-10 | 0.003318906 | 2.343235 | 1.771706e-10 | 0.00234604 | 2.340864 | 1.251993e-10 | 0.001657851 | 2.335832 | 8.82822e-11 | 0.001169006 | 2.333418 | 6.221995e-11 | 0.0008238977 | 2.32832 | 4.380766e-11 | 0.0005800878 | 2.32327 | 3.077588e-11 | 0.0004075249 | 2.320696 | 2.161815e-11 | 0.000286261 | 2.315569 | 1.51669e-11 | 0.0002008355 | 2.312958 | 1.061774e-11 | 0.0001405969 | 2.307791 | 7.429069e-12 | 9.837348e-05 | 2.305112 | 5.193512e-12 | 6.877091e-05 | 2.299936 | 3.62362e-12 | 4.798288e-05 | 2.297163 | 2.531506e-12 | 3.352144e-05 | 2.294446 | 1.75758e-12 | 2.327334e-05 | 2.289123 | 1.22454e-12 | 1.621499e-05 | 2.286331 | 8.479249e-13 | 1.122796e-05 | 2.281028 | 5.882264e-13 | 7.789116e-06 | 2.278137 | 4.067325e-13 | 5.385829e-06 | 2.275264 | 2.808939e-13 | 3.719511e-06 | 2.269893 | 1.934825e-13 | 2.562036e-06 | 2.266945 | 1.332085e-13 | 1.763906e-06 | 2.263984 | 9.145082e-14 | 1.210964e-06 | 2.258559 | 6.257137e-14 | 8.285512e-07 | 2.252481 | 6.764878e-14 | 8.957846e-07 | 2.243915 | 6.41435e-14 | 8.493689e-07 | 2.237784 | 5.677338e-14 | 7.517759e-07 | 2.229137 | 4.819552e-14 | 6.381905e-07 | 2.222947 | 3.968713e-14 | 5.25525e-07 | 2.214216 | 3.200604e-14 | 4.238143e-07 | 2.207971 | 2.543115e-14 | 3.367516e-07 | 2.201774 | 1.993591e-14 | 2.639853e-07 | 2.192837 | 1.546773e-14 | 2.048189e-07 | 2.186539 | 1.192548e-14 | 1.579136e-07 | 2.177557 | 9.125201e-15 | 1.208331e-07 | 2.171188 | 6.938261e-15 | 9.187435e-08 | 2.164833 | 5.256579e-15 | 6.960602e-08 | 2.155673 | 3.967702e-15 | 5.253911e-08 | 2.149223 | 2.982771e-15 | 3.949695e-08 | 2.142769 | 2.233628e-15 | 2.957703e-08 | 2.133476 | 1.671729e-15 | 2.213654e-08 | 2.126933 | 1.247979e-15 | 1.652536e-08 | 2.120382 | 9.291665e-16 | 1.230374e-08 | 2.113823 | 6.903972e-16 | 9.142031e-09 | 2.104316 | 5.130043e-16 | 6.793048e-09 | 2.097651 | 3.807445e-16 | 5.041703e-09 | 2.09097 | 2.821678e-16 | 3.73638e-09 | 2.084265 | 2.088437e-16 | 2.765445e-09 | 2.077533 | 1.544087e-16 | 2.044634e-09 | 2.073661 | 8.300882e-17 | 1.099178e-09 | 2.069707 | 4.433541e-17 | 5.870761e-10 | 2.065688 | 2.362187e-17 | 3.127936e-10 | 2.061616 | 1.250633e-17 | 1.656051e-10 | 2.057503 | 6.603241e-18 | 8.743811e-11 | 2.053338 | 3.461494e-18 | 4.583605e-11 | 2.049108 | 1.809933e-18 | 2.396659e-11 | 2.044813 | 9.39572e-19 | 1.244153e-11 | 2.04352 | 4.851209e-19 | 6.423824e-12 | 2.039085 | 2.502768e-19 | 3.31409e-12 | 2.034678 | 1.269973e-19 | 1.68166e-12 | 2.03018 | 6.462724e-20 | 8.557744e-13 | 2.028609 | 3.24558e-20 | 4.297699e-13 | 2.024053 | 1.604671e-20 | 2.124857e-13 | 2.019409 | 7.914289e-21 | 1.047986e-13 | 2.017674 | 3.857853e-21 | 5.108453e-14 | 2.013029 | 1.840053e-21 | 2.436542e-14 | 2.008081 | 8.651561e-22 | 1.145613e-14 | 2.006382 | 3.993454e-22 | 5.288011e-15 | 2.001406 | 1.773643e-22 | 2.348605e-15 | 1.999567 | 7.580858e-23 | 1.003834e-15 | 1.994502 | 3.039732e-23 | 4.025121e-16 | 1.992615 | 1.070661e-23 | 1.417737e-16 | 1.987406 | 2.853639e-24 | 3.778703e-17 | 1.985497 | 3.572476e-30 | 4.730565e-23
950 | 2.46226 | 3.355006e-07 | 4.437921 | 2.457215 | 2.561189e-07 | 3.387879 | 2.452162 | 1.955725e-07 | 2.586986 | 2.448794 | 1.495847e-07 | 1.97867 | 2.443707 | 1.145711e-07 | 1.515519 | 2.438644 | 8.778361e-08 | 1.16118 | 2.435405 | 6.73899e-08 | 0.8914173 | 2.430284 | 5.172666e-08 | 0.6842277 | 2.425199 | 3.975747e-08 | 0.5259022 | 2.422013 | 3.055859e-08 | 0.4042216 | 2.416863 | 2.35008e-08 | 0.3108629 | 2.413774 | 1.808049e-08 | 0.2391644 | 2.408562 | 1.391634e-08 | 0.184082 | 2.405533 | 1.071391e-08 | 0.141721 | 2.400265 | 8.246475e-09 | 0.1090824 | 2.397271 | 6.35436e-09 | 0.08405394 | 2.391944 | 4.884639e-09 | 0.06461282 | 2.388969 | 3.760395e-09 | 0.0497416 | 2.383581 | 2.890138e-09 | 0.03823005 | 2.380606 | 2.222094e-09 | 0.02939333 | 2.375162 | 1.708865e-09 | 0.02260446 | 2.372171 | 1.312883e-09 | 0.0173665 | 2.366753 | 1.008669e-09 | 0.01334243 | 2.363658 | 7.741229e-10 | 0.01023991 | 2.360691 | 5.937734e-10 | 0.007854291 | 2.355036 | 4.550645e-10 | 0.006019483 | 2.352806 | 3.226666e-10 | 0.004268156 | 2.347849 | 2.282632e-10 | 0.003019411 | 2.342897 | 1.612612e-10 | 0.002133125 | 2.34053 | 1.139054e-10 | 0.001506713 | 2.335503 | 8.027328e-11 | 0.001061836 | 2.333093 | 5.654104e-11 | 0.0007479113 | 2.327999 | 3.979295e-11 | 0.0005263715 | 2.322953 | 2.794457e-11 | 0.0003696441 | 2.320383 | 1.961306e-11 | 0.0002594368 | 2.31526 | 1.375485e-11 | 0.0001819458 | 2.312654 | 9.625586e-12 | 0.0001273249 | 2.30749 | 6.72898e-12 | 8.900932e-05 | 2.304815 | 4.702306e-12 | 6.220096e-05 | 2.299643 | 3.289597e-12 | 4.3514e-05 | 2.296873 | 2.284465e-12 | 3.021835e-05 | 2.294159 | 1.592585e-12 | 2.106633e-05 | 2.28884 | 1.104835e-12 | 1.461449e-05 | 2.286051 | 7.666267e-13 | 1.014075e-05 | 2.280752 | 5.304891e-13 | 7.017181e-06 | 2.277864 | 3.669728e-13 | 4.854228e-06 | 2.274994 | 2.531766e-13 | 3.348959e-06 | 2.269627 | 1.742725e-13 | 2.305235e-06 | 2.266682 | 1.199374e-13 | 1.586504e-06 | 2.263724 | 8.226771e-14 | 1.088217e-06 | 2.258302 | 5.625886e-14 | 7.441786e-07 | 2.252226 | 6.101397e-14 | 8.070781e-07 | 2.243663 | 5.793794e-14 | 7.663891e-07 | 2.237534 | 5.129002e-14 | 6.78452e-07 | 2.228889 | 4.356004e-14 | 5.762017e-07 | 2.222702 | 3.587997e-14 | 4.746116e-07 | 2.213973 | 2.892073e-14 | 3.825564e-07 | 2.207731 | 2.298113e-14 | 3.039888e-07 | 2.201535 | 1.801545e-14 | 2.38304e-07 | 2.192601 | 1.39708e-14 | 1.848023e-07 | 2.186305 | 1.07689e-14 | 1.424485e-07 | 2.177325 | 8.239052e-15 | 1.089842e-07 | 2.170957 | 6.263607e-15 | 8.285349e-08 | 2.164605 | 4.742479e-15 | 6.273237e-08 | 2.155447 | 3.579614e-15 | 4.735027e-08 | 2.148999 | 2.689917e-15 | 3.558157e-08 | 2.142547 | 2.013755e-15 | 2.663747e-08 | 2.133255 | 1.506496e-15 | 1.992756e-08 | 2.126715 | 1.124134e-15 | 1.486977e-08 | 2.120165 | 8.369006e-16 | 1.107032e-08 | 2.113609 | 6.215806e-16 | 8.222118e-09 | 2.104103 | 4.616744e-16 | 6.106918e-09 | 2.09744 | 3.42545e-16 | 4.531102e-09 | 2.090761 | 2.537732e-16 | 3.35685e-09 | 2.084057 | 1.877705e-16 | 2.483783e-09 | 2.077326 | 1.387795e-16 | 1.835741e-09 | 2.073459 | 7.454776e-17 | 9.860997e-10 | 2.069508 | 3.978149e-17 | 5.262199e-10 | 2.065493 | 2.118065e-17 | 2.801726e-10 | 2.061424 | 1.120291e-17 | 1.481895e-10 | 2.057315 | 5.911277e-18 | 7.819295e-11 | 2.053152 | 3.096929e-18 | 4.096543e-11 | 2.048926 | 1.617519e-18 | 2.139615e-11 | 2.044634 | 8.392197e-19 | 1.1101e-11 | 2.043343 | 4.32753e-19 | 5.724352e-12 | 2.038912 | 2.230519e-19 | 2.950477e-12 | 2.034508 | 1.139376e-19 | 1.507139e-12 | 2.030013 | 5.746451e-20 | 7.601267e-13 | 2.028444 | 2.867184e-20 | 3.792641e-13 | 2.023891 | 1.432945e-20 | 1.895465e-13 | 2.019249 | 7.044971e-21 | 9.318918e-14 | 2.017517 | 3.395794e-21 | 4.491875e-14 | 2.012874 | 1.634611e-21 | 2.162223e-14 | 2.007929 | 7.691724e-22 | 1.017443e-14 | 2.006233 | 3.507622e-22 | 4.639798e-15 | 2.001259 | 1.572286e-22 | 2.079781e-15 | 1.999423 | 6.715973e-23 | 8.883727e-16 | 1.99436 | 2.662185e-23 | 3.521473e-16 | 1.992474 | 9.498694e-24 | 1.256464e-16 | 1.987268 | 2.512779e-24 | 3.323843e-17 | 1.985361 | 3.018654e-30 | 3.993003e-23
951 | 2.461718 | 3.067599e-07 | 4.05348 | 2.456684 | 2.341905e-07 | 3.094558 | 2.451641 | 1.788319e-07 | 2.363058 | 2.448284 | 1.367924e-07 | 1.807554 | 2.443206 | 1.047729e-07 | 1.384454 | 2.438153 | 8.028412e-08 | 1.060862 | 2.434924 | 6.163074e-08 | 0.8143794 | 2.429811 | 4.730353e-08 | 0.6250617 | 2.424735 | 3.636057e-08 | 0.480463 | 2.421558 | 2.794524e-08 | 0.3692641 | 2.416415 | 2.149198e-08 | 0.2839918 | 2.413334 | 1.65291e-08 | 0.218413 | 2.408129 | 1.272124e-08 | 0.1680966 | 2.405108 | 9.792336e-09 | 0.1293945 | 2.399847 | 7.536845e-09 | 0.09959074 | 2.39686 | 5.801469e-09 | 0.07665974 | 2.39154 | 4.46713e-09 | 0.05902798 | 2.388571 | 3.433606e-09 | 0.04537115 | 2.38319 | 2.640121e-09 | 0.03488616 | 2.380221 | 2.029047e-09 | 0.02681153 | 2.374783 | 1.55937e-09 | 0.02060528 | 2.371798 | 1.198562e-09 | 0.01583762 | 2.366385 | 9.201842e-10 | 0.01215918 | 2.363297 | 7.061856e-10 | 0.009331431 | 2.360335 | 5.414896e-10 | 0.007155163 | 2.354685 | 4.14869e-10 | 0.005482017 | 2.35246 | 2.940151e-10 | 0.003885071 | 2.347508 | 2.078826e-10 | 0.00274693 | 2.34256 | 1.467791e-10 | 0.001939518 | 2.340198 | 1.03629e-10 | 0.001369337 | 2.335175 | 7.300008e-11 | 0.000964612 | 2.332769 | 5.137965e-11 | 0.000678923 | 2.32768 | 3.614551e-11 | 0.0004776213 | 2.322638 | 2.537322e-11 | 0.0003352779 | 2.320072 | 1.779357e-11 | 0.0002351215 | 2.314953 | 1.247398e-11 | 0.0001648293 | 2.312351 | 8.725939e-12 | 0.0001153032 | 2.307191 | 6.095333e-12 | 8.054281e-05 | 2.30452 | 4.257453e-12 | 5.625735e-05 | 2.299351 | 2.971144e-12 | 3.926025e-05 | 2.296585 | 2.070522e-12 | 2.735956e-05 | 2.293875 | 1.438071e-12 | 1.900245e-05 | 2.288559 | 9.990337e-13 | 1.320108e-05 | 2.285773 | 6.920429e-13 | 9.144551e-06 | 2.280478 | 4.787402e-13 | 6.326001e-06 | 2.277593 | 3.310136e-13 | 4.373963e-06 | 2.274726 | 2.281379e-13 | 3.01458e-06 | 2.269362 | 1.570315e-13 | 2.07499e-06 | 2.26642 | 1.079344e-13 | 1.426229e-06 | 2.263465 | 7.403133e-14 | 9.782388e-07 | 2.258046 | 5.058361e-14 | 6.684042e-07 | 2.251972 | 5.502921e-14 | 7.271477e-07 | 2.243411 | 5.233144e-14 | 6.914997e-07 | 2.237285 | 4.633503e-14 | 6.122641e-07 | 2.228643 | 3.936916e-14 | 5.202182e-07 | 2.222458 | 3.243691e-14 | 4.286164e-07 | 2.213731 | 2.613367e-14 | 3.453264e-07 | 2.207491 | 2.076653e-14 | 2.744058e-07 | 2.201298 | 1.627951e-14 | 2.151149e-07 | 2.192366 | 1.262371e-14 | 1.668078e-07 | 2.186072 | 9.724278e-15 | 1.284951e-07 | 2.177094 | 7.438876e-15 | 9.829619e-08 | 2.170728 | 5.654444e-15 | 7.471697e-08 | 2.164378 | 4.278597e-15 | 5.653673e-08 | 2.155222 | 3.228842e-15 | 4.266544e-08 | 2.148776 | 2.425636e-15 | 3.205199e-08 | 2.142326 | 1.815761e-15 | 2.399319e-08 | 2.133036 | 1.357303e-15 | 1.793519e-08 | 2.126498 | 1.012802e-15 | 1.338301e-08 | 2.11995 | 7.536893e-16 | 9.959137e-09 | 2.113395 | 5.596514e-16 | 7.395149e-09 | 2.103891 | 4.154782e-16 | 5.490067e-09 | 2.09723 | 3.081695e-16 | 4.072105e-09 | 2.090553 | 2.28243e-16 | 3.015969e-09 | 2.08385 | 1.688209e-16 | 2.230774e-09 | 2.077121 | 1.247319e-16 | 1.648188e-09 | 2.073257 | 6.694908e-17 | 8.846551e-10 | 2.06931 | 3.569522e-17 | 4.716713e-10 | 2.065298 | 1.899162e-17 | 2.509525e-10 | 2.061233 | 1.003523e-17 | 1.32604e-10 | 2.057127 | 5.291742e-18 | 6.992428e-11 | 2.052968 | 2.770703e-18 | 3.661165e-11 | 2.048744 | 1.445514e-18 | 1.910081e-11 | 2.044456 | 7.495563e-19 | 9.904524e-12 | 2.043168 | 3.89128e-19 | 5.141879e-12 | 2.03874 | 1.993627e-19 | 2.634349e-12 | 2.034339 | 1.00878e-19 | 1.332986e-12 | 2.029846 | 5.109575e-20 | 6.751715e-13 | 2.02828 | 2.568118e-20 | 3.393472e-13 | 2.023729 | 1.271032e-20 | 1.679522e-13 | 2.019091 | 6.223773e-21 | 8.224e-14 | 2.017361 | 3.03549e-21 | 4.01105e-14 | 2.012721 | 1.448856e-21 | 1.914496e-14 | 2.007778 | 6.771541e-22 | 8.947812e-15 | 2.006084 | 3.126589e-22 | 4.131428e-15 | 2.001112 | 1.389198e-22 | 1.835665e-15 | 1.999279 | 5.907693e-23 | 7.806336e-16 | 1.994218 | 2.368861e-23 | 3.130177e-16 | 1.992335 | 8.344078e-24 | 1.102574e-16 | 1.987131 | 2.214406e-24 | 2.926083e-17 | 1.985226 | 2.550662e-30 | 3.370406e-23
952 | 2.46118 | 2.804827e-07 | 3.702363 | 2.456156 | 2.141389e-07 | 2.826627 | 2.451125 | 1.635234e-07 | 2.158503 | 2.447777 | 1.25093e-07 | 1.651224 | 2.442709 | 9.581173e-08 | 1.264712 | 2.437666 | 7.342444e-08 | 0.9692003 | 2.434446 | 5.636301e-08 | 0.74399 | 2.429342 | 4.3258e-08 | 0.5710042 | 2.424274 | 3.325339e-08 | 0.4389437 | 2.421105 | 2.555498e-08 | 0.337325 | 2.41597 | 1.965457e-08 | 0.2594397 | 2.412897 | 1.511417e-08 | 0.1995065 | 2.4077 | 1.162862e-08 | 0.1534974 | 2.404685 | 8.949919e-09 | 0.1181387 | 2.399432 | 6.890583e-09 | 0.09095549 | 2.396452 | 5.306431e-09 | 0.07004473 | 2.391138 | 4.078712e-09 | 0.05383887 | 2.388176 | 3.13765e-09 | 0.04141689 | 2.382801 | 2.41156e-09 | 0.03183252 | 2.379838 | 1.851896e-09 | 0.02444497 | 2.374407 | 1.423958e-09 | 0.0187962 | 2.371427 | 1.093558e-09 | 0.01443494 | 2.36602 | 8.397002e-10 | 0.01108402 | 2.362937 | 6.441719e-10 | 0.00850305 | 2.359981 | 4.937937e-10 | 0.006518061 | 2.354336 | 3.782264e-10 | 0.004992577 | 2.352116 | 2.679068e-10 | 0.003536361 | 2.347169 | 1.893222e-10 | 0.002499048 | 2.342225 | 1.335965e-10 | 0.001763469 | 2.339868 | 9.427856e-11 | 0.001244474 | 2.334849 | 6.638509e-11 | 0.0008762812 | 2.332448 | 4.668871e-11 | 0.0006162895 | 2.327363 | 3.283181e-11 | 0.0004333788 | 2.322325 | 2.303801e-11 | 0.000304101 | 2.319763 | 1.614254e-11 | 0.000213081 | 2.314648 | 1.131214e-11 | 0.0001493199 | 2.312049 | 7.910191e-12 | 0.0001044143 | 2.306893 | 5.521897e-12 | 7.288886e-05 | 2.304226 | 3.85459e-12 | 5.088047e-05 | 2.29906 | 2.692512e-12 | 3.554107e-05 | 2.296298 | 1.871751e-12 | 2.470706e-05 | 2.293591 | 1.300326e-12 | 1.716427e-05 | 2.288279 | 9.026181e-13 | 1.191453e-05 | 2.285497 | 6.246977e-13 | 8.24599e-06 | 2.280204 | 4.321913e-13 | 5.704912e-06 | 2.277323 | 2.983273e-13 | 3.937911e-06 | 2.274459 | 2.057653e-13 | 2.716096e-06 | 2.269098 | 1.413495e-13 | 1.865809e-06 | 2.266159 | 9.721417e-14 | 1.283224e-06 | 2.263207 | 6.65834e-14 | 8.788988e-07 | 2.257791 | 4.548055e-14 | 6.003418e-07 | 2.25172 | 4.963088e-14 | 6.551261e-07 | 2.243162 | 4.72663e-14 | 6.239138e-07 | 2.237038 | 4.187782e-14 | 5.52786e-07 | 2.228398 | 3.558039e-14 | 4.6966e-07 | 2.222215 | 2.932325e-14 | 3.870659e-07 | 2.213491 | 2.3628e-14 | 3.118889e-07 | 2.207253 | 1.876479e-14 | 2.476947e-07 | 2.201061 | 1.471041e-14 | 1.941769e-07 | 2.192131 | 1.140619e-14 | 1.505613e-07 | 2.18584 | 8.780793e-15 | 1.159062e-07 | 2.176864 | 6.716386e-15 | 8.865609e-08 | 2.170501 | 5.104425e-15 | 6.737825e-08 | 2.164152 | 3.860033e-15 | 5.095232e-08 | 2.154998 | 2.912118e-15 | 3.843986e-08 | 2.148554 | 2.187685e-15 | 2.887738e-08 | 2.142106 | 1.636799e-15 | 2.160569e-08 | 2.132818 | 1.223214e-15 | 1.614639e-08 | 2.126281 | 9.123338e-16 | 1.204278e-08 | 2.119735 | 6.788015e-16 | 8.960159e-09 | 2.113182 | 5.038831e-16 | 6.651241e-09 | 2.10368 | 3.738932e-16 | 4.935378e-09 | 2.097021 | 2.772555e-16 | 3.659764e-09 | 2.090345 | 2.052739e-16 | 2.709609e-09 | 2.083644 | 1.517858e-16 | 2.003568e-09 | 2.076917 | 1.121061e-16 | 1.479797e-09 | 2.073057 | 6.012491e-17 | 7.936469e-10 | 2.069113 | 3.20286e-17 | 4.227765e-10 | 2.065105 | 1.702873e-17 | 2.247788e-10 | 2.061043 | 8.990318e-18 | 1.186719e-10 | 2.05694 | 4.737061e-18 | 6.252906e-11 | 2.052784 | 2.478788e-18 | 3.271993e-11 | 2.048564 | 1.291757e-18 | 1.705116e-11 | 2.044278 | 6.694462e-19 | 8.836669e-12 | 2.042994 | 3.4635e-19 | 4.57181e-12 | 2.038568 | 1.767115e-19 | 2.332587e-12 | 2.03417 | 9.034061e-20 | 1.192493e-12 | 2.02968 | 4.561031e-20 | 6.020547e-13 | 2.028117 | 2.269052e-20 | 2.995142e-13 | 2.023569 | 1.129654e-20 | 1.491139e-13 | 2.018933 | 5.558022e-21 | 7.336572e-14 | 2.017206 | 2.681631e-21 | 3.539744e-14 | 2.012568 | 1.282228e-21 | 1.692538e-14 | 2.007628 | 6.036468e-22 | 7.968119e-15 | 2.005936 | 2.754524e-22 | 3.635963e-15 | 2.000967 | 1.227759e-22 | 1.620638e-15 | 1.999135 | 5.245338e-23 | 6.92383e-16 | 1.994077 | 2.075537e-23 | 2.739702e-16 | 1.992196 | 7.385149e-24 | 9.748374e-17 | 1.986994 | 1.953365e-24 | 2.578435e-17 | 1.985091 | 2.155219e-30 | 2.844883e-23
953 | 2.460646 | 2.564557e-07 | 3.381655 | 2.455633 | 1.958098e-07 | 2.581971 | 2.450612 | 1.495244e-07 | 1.971646 | 2.447274 | 1.143933e-07 | 1.508404 | 2.442216 | 8.761608e-08 | 1.155316 | 2.437181 | 6.715006e-08 | 0.8854487 | 2.43397 | 5.154484e-08 | 0.6796764 | 2.428875 | 3.956051e-08 | 0.5216496 | 2.423816 | 3.041128e-08 | 0.4010068 | 2.420655 | 2.336881e-08 | 0.3081439 | 2.415528 | 1.797396e-08 | 0.2370068 | 2.412463 | 1.382014e-08 | 0.182234 | 2.407273 | 1.06302e-08 | 0.1401711 | 2.404265 | 8.17987e-09 | 0.1078607 | 2.399019 | 6.303349e-09 | 0.0831167 | 2.396046 | 4.844488e-09 | 0.06387999 | 2.390738 | 3.728524e-09 | 0.04916475 | 2.387783 | 2.866294e-09 | 0.03779529 | 2.382414 | 2.20191e-09 | 0.02903464 | 2.379458 | 1.691737e-09 | 0.02230744 | 2.374032 | 1.299311e-09 | 0.01713286 | 2.371058 | 9.982447e-10 | 0.01316297 | 2.365657 | 7.66132e-10 | 0.01010231 | 2.362579 | 5.875875e-10 | 0.007747998 | 2.359628 | 4.503281e-10 | 0.005938079 | 2.353989 | 3.448181e-10 | 0.004546813 | 2.351773 | 2.44116e-10 | 0.003218943 | 2.346831 | 1.724277e-10 | 0.002273653 | 2.341892 | 1.215967e-10 | 0.001603389 | 2.339539 | 8.577086e-11 | 0.001130985 | 2.334525 | 6.036865e-11 | 0.0007960282 | 2.332128 | 4.242541e-11 | 0.0005594264 | 2.327047 | 2.982137e-11 | 0.0003932281 | 2.322013 | 2.09173e-11 | 0.000275818 | 2.319456 | 1.464656e-11 | 0.0001931312 | 2.314344 | 1.025829e-11 | 0.000135267 | 2.311749 | 7.170536e-12 | 9.455154e-05 | 2.306597 | 5.00227e-12 | 6.596052e-05 | 2.303933 | 3.497782e-12 | 4.612217e-05 | 2.298772 | 2.436469e-12 | 3.212756e-05 | 2.296013 | 1.69253e-12 | 2.231791e-05 | 2.29331 | 1.175956e-12 | 1.550629e-05 | 2.288001 | 8.147202e-13 | 1.0743e-05 | 2.285222 | 5.645796e-13 | 7.444614e-06 | 2.279932 | 3.895226e-13 | 5.136291e-06 | 2.277054 | 2.69317e-13 | 3.551246e-06 | 2.274194 | 1.852581e-13 | 2.442835e-06 | 2.268836 | 1.274287e-13 | 1.68029e-06 | 2.2659 | 8.744886e-14 | 1.153111e-06 | 2.262951 | 5.992722e-14 | 7.902073e-07 | 2.257538 | 4.08924e-14 | 5.39212e-07 | 2.251469 | 4.476158e-14 | 5.902315e-07 | 2.242913 | 4.269039e-14 | 5.629205e-07 | 2.236791 | 3.785281e-14 | 4.991317e-07 | 2.228154 | 3.215525e-14 | 4.240029e-07 | 2.221973 | 2.650757e-14 | 3.49532e-07 | 2.213251 | 2.136182e-14 | 2.816795e-07 | 2.207015 | 1.695552e-14 | 2.235775e-07 | 2.200826 | 1.329216e-14 | 1.75272e-07 | 2.191898 | 1.03058e-14 | 1.358935e-07 | 2.185609 | 7.928675e-15 | 1.045484e-07 | 2.176635 | 6.06394e-15 | 7.995983e-08 | 2.170274 | 4.607818e-15 | 6.075924e-08 | 2.163927 | 3.48269e-15 | 4.592316e-08 | 2.154775 | 2.627054e-15 | 3.464064e-08 | 2.148333 | 1.97242e-15 | 2.600857e-08 | 2.141887 | 1.475963e-15 | 1.946222e-08 | 2.132601 | 1.102132e-15 | 1.453284e-08 | 2.126066 | 8.219122e-16 | 1.083783e-08 | 2.119522 | 6.113351e-16 | 8.061137e-09 | 2.11297 | 4.536571e-16 | 5.981976e-09 | 2.10347 | 3.364878e-16 | 4.436968e-09 | 2.096812 | 2.49428e-16 | 3.288987e-09 | 2.090138 | 1.84623e-16 | 2.434461e-09 | 2.083439 | 1.364684e-16 | 1.799489e-09 | 2.076714 | 1.00759e-16 | 1.32862e-09 | 2.072857 | 5.399629e-17 | 7.120015e-10 | 2.068917 | 2.873853e-17 | 3.789497e-10 | 2.064912 | 1.526863e-17 | 2.01334e-10 | 2.060854 | 8.055829e-18 | 1.062251e-10 | 2.056754 | 4.240454e-18 | 5.591512e-11 | 2.052601 | 2.217582e-18 | 2.924129e-11 | 2.048384 | 1.154317e-18 | 1.522096e-11 | 2.044101 | 5.97874e-19 | 7.883638e-12 | 2.04282 | 3.091895e-19 | 4.077009e-12 | 2.038397 | 1.585696e-19 | 2.090918e-12 | 2.034002 | 8.033912e-20 | 1.059361e-12 | 2.029515 | 4.035772e-20 | 5.321617e-13 | 2.027954 | 2.029965e-20 | 2.676736e-13 | 2.023409 | 1.005656e-20 | 1.32607e-13 | 2.018775 | 4.892272e-21 | 6.451007e-14 | 2.017051 | 2.386724e-21 | 3.147163e-14 | 2.012416 | 1.139972e-21 | 1.50318e-14 | 2.007478 | 5.301396e-22 | 6.990483e-15 | 2.005789 | 2.446728e-22 | 3.226285e-15 | 2.000821 | 1.087545e-22 | 1.434049e-15 | 1.998992 | 4.602438e-23 | 6.068829e-16 | 1.993936 | 1.8455e-23 | 2.433498e-16 | 1.992058 | 6.500908e-24 | 8.572174e-17 | 1.986858 | 1.71807e-24 | 2.265468e-17 | 1.984957 | 1.821108e-30 | 2.401334e-23
954 | 2.460115 | 2.344869e-07 | 3.088731 | 2.455113 | 1.790542e-07 | 2.358554 | 2.450102 | 1.367363e-07 | 1.801131 | 2.446775 | 1.046084e-07 | 1.377932 | 2.441726 | 8.012066e-08 | 1.055373 | 2.436701 | 6.141113e-08 | 0.8089256 | 2.433498 | 4.713793e-08 | 0.6209148 | 2.428412 | 3.618122e-08 | 0.4765898 | 2.423361 | 2.781167e-08 | 0.3663435 | 2.420208 | 2.136934e-08 | 0.2814833 | 2.415089 | 1.64368e-08 | 0.2165105 | 2.412031 | 1.263672e-08 | 0.1664546 | 2.406848 | 9.719974e-09 | 0.1280344 | 2.403848 | 7.475981e-09 | 0.09847584 | 2.398609 | 5.753607e-09 | 0.07578821 | 2.395642 | 4.43031e-09 | 0.05835736 | 2.390341 | 3.406232e-09 | 0.0448679 | 2.387393 | 2.617696e-09 | 0.03448107 | 2.38203 | 2.011971e-09 | 0.02650227 | 2.37908 | 1.543984e-09 | 0.02033782 | 2.373659 | 1.186478e-09 | 0.01562864 | 2.370692 | 9.109519e-10 | 0.01199933 | 2.365296 | 6.9902e-10 | 0.009207698 | 2.362224 | 5.36026e-10 | 0.007060693 | 2.359278 | 4.106469e-10 | 0.005409163 | 2.353644 | 3.143619e-10 | 0.004140868 | 2.351433 | 2.224373e-10 | 0.002930009 | 2.346496 | 1.570398e-10 | 0.002068575 | 2.341561 | 1.106739e-10 | 0.001457829 | 2.339212 | 7.803e-11 | 0.001027834 | 2.334203 | 5.489669e-11 | 0.0007231155 | 2.33181 | 3.85525e-11 | 0.000507825 | 2.326733 | 2.708649e-11 | 0.0003567913 | 2.321703 | 1.899144e-11 | 0.0002501609 | 2.31915 | 1.328966e-11 | 0.0001750553 | 2.314042 | 9.30241e-12 | 0.0001225341 | 2.311451 | 6.499893e-12 | 8.561852e-05 | 2.306303 | 4.531945e-12 | 5.969613e-05 | 2.303642 | 3.168651e-12 | 4.173841e-05 | 2.298484 | 2.202434e-12 | 2.901111e-05 | 2.295729 | 1.532575e-12 | 2.018754e-05 | 2.293029 | 1.061204e-12 | 1.397849e-05 | 2.287724 | 7.370527e-13 | 9.708677e-06 | 2.284948 | 5.088718e-13 | 6.70301e-06 | 2.279662 | 3.519901e-13 | 4.636518e-06 | 2.276787 | 2.424688e-13 | 3.193871e-06 | 2.273929 | 1.671982e-13 | 2.202384e-06 | 2.268575 | 1.146567e-13 | 1.510293e-06 | 2.265642 | 7.878874e-14 | 1.037829e-06 | 2.262695 | 5.389932e-14 | 7.099778e-07 | 2.257285 | 3.676719e-14 | 4.843083e-07 | 2.251219 | 4.036953e-14 | 5.317594e-07 | 2.242665 | 3.855654e-14 | 5.078782e-07 | 2.236546 | 3.421419e-14 | 4.506794e-07 | 2.227911 | 2.905894e-14 | 3.82773e-07 | 2.221733 | 2.396147e-14 | 3.156276e-07 | 2.213013 | 1.931232e-14 | 2.543876e-07 | 2.206779 | 1.532026e-14 | 2.01803e-07 | 2.200592 | 1.201031e-14 | 1.582034e-07 | 2.191667 | 9.311316e-15 | 1.226514e-07 | 2.185379 | 7.159095e-15 | 9.430171e-08 | 2.176407 | 5.474762e-15 | 7.211519e-08 | 2.170048 | 4.159447e-15 | 5.478946e-08 | 2.163703 | 3.142893e-15 | 4.139912e-08 | 2.154554 | 2.368926e-15 | 3.12042e-08 | 2.148113 | 1.779073e-15 | 2.343447e-08 | 2.141669 | 1.330578e-15 | 1.752676e-08 | 2.132385 | 9.931539e-16 | 1.308212e-08 | 2.125851 | 7.404191e-16 | 9.75302e-09 | 2.119309 | 5.505543e-16 | 7.252064e-09 | 2.112759 | 4.084624e-16 | 5.380387e-09 | 2.103261 | 3.027992e-16 | 3.988561e-09 | 2.096605 | 2.244085e-16 | 2.955975e-09 | 2.089933 | 1.660454e-16 | 2.187199e-09 | 2.083235 | 1.226971e-16 | 1.616203e-09 | 2.076512 | 9.056027e-17 | 1.192887e-09 | 2.072659 | 4.849235e-17 | 6.387555e-10 | 2.068722 | 2.578636e-17 | 3.396656e-10 | 2.06472 | 1.369038e-17 | 1.803338e-10 | 2.060665 | 7.218407e-18 | 9.5083e-11 | 2.056568 | 3.795846e-18 | 5e-11 | 2.052419 | 1.983857e-18 | 2.613195e-11 | 2.048205 | 1.031466e-18 | 1.358677e-11 | 2.043925 | 5.339321e-19 | 7.033112e-12 | 2.042647 | 2.764288e-19 | 3.641202e-12 | 2.038227 | 1.404277e-19 | 1.849755e-12 | 2.033834 | 7.154719e-20 | 9.424408e-13 | 2.02935 | 3.61568e-20 | 4.762681e-13 | 2.027792 | 1.800932e-20 | 2.372241e-13 | 2.02325 | 8.898296e-21 | 1.17211e-13 | 2.018619 | 4.381156e-21 | 5.770989e-14 | 2.016897 | 2.115728e-21 | 2.7869e-14 | 2.012264 | 1.005246e-21 | 1.32414e-14 | 2.007329 | 4.734655e-22 | 6.236628e-15 | 2.005642 | 2.16179e-22 | 2.847573e-15 | 2.000677 | 9.583707e-23 | 1.262394e-15 | 1.99885 | 4.095186e-23 | 5.3943e-16 | 1.993796 | 1.620863e-23 | 2.135049e-16 | 1.99192 | 5.740595e-24 | 7.561682e-17 | 1.986722 | 1.518157e-24 | 1.999761e-17 | 1.984823 | 1.538776e-30 | 2.026921e-23
955 | 2.459589 | 2.144005e-07 | 2.82119 | 2.454597 | 1.637318e-07 | 2.154465 | 2.449596 | 1.250435e-07 | 1.645385 | 2.446279 | 9.567495e-08 | 1.258939 | 2.441239 | 7.326673e-08 | 0.9640806 | 2.436223 | 5.6162e-08 | 0.7390079 | 2.433029 | 4.310723e-08 | 0.5672266 | 2.427951 | 3.309013e-08 | 0.4354166 | 2.422908 | 2.543389e-08 | 0.334672 | 2.419764 | 1.954167e-08 | 0.2571391 | 2.414652 | 1.503088e-08 | 0.1977838 | 2.411602 | 1.155445e-08 | 0.1520393 | 2.406427 | 8.887552e-09 | 0.1169469 | 2.403434 | 6.832577e-09 | 0.08990649 | 2.398201 | 5.263968e-09 | 0.06926594 | 2.395241 | 4.047358e-09 | 0.05325717 | 2.389947 | 3.111524e-09 | 0.040943 | 2.387004 | 2.392315e-09 | 0.03147929 | 2.381648 | 1.836269e-09 | 0.02416255 | 2.378703 | 1.410685e-09 | 0.01856251 | 2.373289 | 1.082878e-09 | 0.01424906 | 2.370327 | 8.313753e-10 | 0.01093965 | 2.364937 | 6.378495e-10 | 0.008393145 | 2.36187 | 4.889015e-10 | 0.006433213 | 2.35893 | 3.745114e-10 | 0.004928009 | 2.353301 | 2.865957e-10 | 0.003771171 | 2.351095 | 2.02683e-10 | 0.002667005 | 2.346162 | 1.430242e-10 | 0.001881984 | 2.341232 | 1.007314e-10 | 0.001325475 | 2.338888 | 7.098698e-11 | 0.0009340824 | 2.333882 | 4.992002e-11 | 0.0006568727 | 2.331494 | 3.503664e-11 | 0.0004610298 | 2.326421 | 2.4602e-11 | 0.0003237256 | 2.321395 | 1.724255e-11 | 0.0002268862 | 2.318845 | 1.205958e-11 | 0.000158686 | 2.313742 | 8.435416e-12 | 0.0001109975 | 2.311155 | 5.891837e-12 | 7.752776e-05 | 2.30601 | 4.106439e-12 | 5.403459e-05 | 2.303353 | 2.862909e-12 | 3.76716e-05 | 2.298198 | 1.996538e-12 | 2.627145e-05 | 2.295447 | 1.382809e-12 | 1.81957e-05 | 2.29275 | 9.61083e-13 | 1.264641e-05 | 2.287448 | 6.641508e-13 | 8.739231e-06 | 2.284676 | 4.604081e-13 | 6.058282e-06 | 2.279393 | 3.16977e-13 | 4.170943e-06 | 2.276521 | 2.190626e-13 | 2.882536e-06 | 2.273667 | 1.505317e-13 | 1.980771e-06 | 2.268315 | 1.033917e-13 | 1.36048e-06 | 2.265385 | 7.089415e-14 | 9.328609e-07 | 2.262442 | 4.850806e-14 | 6.382934e-07 | 2.257034 | 3.305791e-14 | 4.349926e-07 | 2.250971 | 3.640799e-14 | 4.790747e-07 | 2.242419 | 3.482216e-14 | 4.582075e-07 | 2.236302 | 3.092502e-14 | 4.069269e-07 | 2.227669 | 2.626e-14 | 3.455424e-07 | 2.221493 | 2.165921e-14 | 2.850028e-07 | 2.212776 | 1.745886e-14 | 2.297324e-07 | 2.206544 | 1.384232e-14 | 1.821443e-07 | 2.200359 | 1.085177e-14 | 1.42793e-07 | 2.191436 | 8.412562e-15 | 1.106967e-07 | 2.18515 | 6.464074e-15 | 8.505754e-08 | 2.17618 | 4.942729e-15 | 6.503891e-08 | 2.169823 | 3.754633e-15 | 4.940536e-08 | 2.16348 | 2.835749e-15 | 3.731422e-08 | 2.154333 | 2.137209e-15 | 2.812248e-08 | 2.147894 | 1.604171e-15 | 2.110848e-08 | 2.141452 | 1.199674e-15 | 1.578592e-08 | 2.132169 | 8.949039e-16 | 1.17756e-08 | 2.125638 | 6.669773e-16 | 8.776424e-09 | 2.119097 | 4.958525e-16 | 6.524677e-09 | 2.112549 | 3.677307e-16 | 4.838786e-09 | 2.103053 | 2.725115e-16 | 3.585843e-09 | 2.096399 | 2.018887e-16 | 2.656553e-09 | 2.089728 | 1.493388e-16 | 1.965075e-09 | 2.083032 | 1.103158e-16 | 1.45159e-09 | 2.07631 | 8.139364e-17 | 1.071018e-09 | 2.072461 | 4.35494e-17 | 5.730449e-10 | 2.068527 | 2.313871e-17 | 3.044708e-10 | 2.064529 | 1.22752e-17 | 1.615232e-10 | 2.060477 | 6.467978e-18 | 8.51089e-11 | 2.056384 | 3.397799e-18 | 4.470995e-11 | 2.052238 | 1.774728e-18 | 2.335276e-11 | 2.048027 | 9.216579e-19 | 1.212764e-11 | 2.04375 | 4.768091e-19 | 6.274095e-12 | 2.042474 | 2.453514e-19 | 3.228457e-12 | 2.038058 | 1.259494e-19 | 1.657306e-12 | 2.033668 | 6.388774e-20 | 8.406671e-13 | 2.029186 | 3.195589e-20 | 4.204917e-13 | 2.027631 | 1.603027e-20 | 2.109343e-13 | 2.023091 | 7.948682e-21 | 1.045928e-13 | 2.018463 | 3.871304e-21 | 5.094057e-14 | 2.016743 | 1.875349e-21 | 2.467678e-14 | 2.012113 | 8.963016e-22 | 1.179399e-14 | 2.00718 | 4.171714e-22 | 5.489351e-15 | 2.005496 | 1.913825e-22 | 2.518308e-15 | 2.000533 | 8.509903e-23 | 1.119776e-15 | 1.998708 | 3.587934e-23 | 4.721184e-16 | 1.993657 | 1.437352e-23 | 1.89134e-16 | 1.991782 | 5.063416e-24 | 6.662698e-17 | 1.986587 | 1.33276e-24 | 1.753713e-17 | 1.98469 | 1.30021e-30 | 1.710882e-23
956 | 2.459066 | 1.960337e-07 | 2.576812 | 2.454085 | 1.497201e-07 | 1.968031 | 2.449094 | 1.143498e-07 | 1.503098 | 2.445786 | 8.750364e-08 | 1.150213 | 2.440756 | 6.701133e-08 | 0.8808464 | 2.435748 | 5.136094e-08 | 0.6751262 | 2.432564 | 3.942067e-08 | 0.5181744 | 2.427494 | 3.026269e-08 | 0.3977952 | 2.422459 | 2.325907e-08 | 0.3057344 | 2.419322 | 1.787169e-08 | 0.2349187 | 2.414219 | 1.374499e-08 | 0.1806743 | 2.411176 | 1.056543e-08 | 0.1388798 | 2.406008 | 8.126299e-09 | 0.1068181 | 2.403021 | 6.255676e-09 | 0.08222923 | 2.397796 | 4.808721e-09 | 0.06320938 | 2.394842 | 3.698073e-09 | 0.0486102 | 2.389555 | 2.844025e-09 | 0.03738397 | 2.386618 | 2.183649e-09 | 0.02870349 | 2.381268 | 1.678394e-09 | 0.02206205 | 2.378329 | 1.287879e-09 | 0.01692883 | 2.372921 | 9.885486e-10 | 0.01299421 | 2.369964 | 7.587989e-10 | 0.009974213 | 2.36458 | 5.818967e-10 | 0.00764888 | 2.361518 | 4.460287e-10 | 0.005862931 | 2.358583 | 3.415132e-10 | 0.004489102 | 2.35296 | 2.612804e-10 | 0.003434463 | 2.350758 | 1.846826e-10 | 0.002427604 | 2.34583 | 1.302586e-10 | 0.001712216 | 2.340904 | 9.168941e-11 | 0.001205233 | 2.338564 | 6.457897e-11 | 0.0008488737 | 2.333563 | 4.539388e-11 | 0.0005966908 | 2.331179 | 3.184337e-11 | 0.0004185728 | 2.32611 | 2.234503e-11 | 0.0002937195 | 2.321089 | 1.565442e-11 | 0.0002057732 | 2.318543 | 1.09446e-11 | 0.000143864 | 2.313443 | 7.649061e-12 | 0.0001005449 | 2.310859 | 5.340541e-12 | 7.020001e-05 | 2.305718 | 3.722549e-12 | 4.893194e-05 | 2.303065 | 2.598438e-12 | 3.415579e-05 | 2.297914 | 1.800502e-12 | 2.366713e-05 | 2.295166 | 1.254071e-12 | 1.648443e-05 | 2.292473 | 8.663543e-13 | 1.1388e-05 | 2.287174 | 6.015779e-13 | 7.907585e-06 | 2.284405 | 4.149753e-13 | 5.454742e-06 | 2.279125 | 2.865803e-13 | 3.767024e-06 | 2.276257 | 1.973474e-13 | 2.59408e-06 | 2.273405 | 1.358331e-13 | 1.78549e-06 | 2.268056 | 9.308213e-14 | 1.22354e-06 | 2.265129 | 6.384987e-14 | 8.392899e-07 | 2.262189 | 4.363713e-14 | 5.735988e-07 | 2.256785 | 2.972308e-14 | 3.907022e-07 | 2.250723 | 3.284607e-14 | 4.317531e-07 | 2.242174 | 3.144873e-14 | 4.133854e-07 | 2.23606 | 2.795116e-14 | 3.674107e-07 | 2.227429 | 2.373335e-14 | 3.119687e-07 | 2.221255 | 1.957751e-14 | 2.573413e-07 | 2.21254 | 1.578325e-14 | 2.074668e-07 | 2.20631 | 1.250661e-14 | 1.643961e-07 | 2.200127 | 9.804708e-15 | 1.288803e-07 | 2.191206 | 7.600351e-15 | 9.990464e-08 | 2.184923 | 5.837627e-15 | 7.673409e-08 | 2.175955 | 4.462307e-15 | 5.865587e-08 | 2.169599 | 3.389154e-15 | 4.454955e-08 | 2.163259 | 2.55996e-15 | 3.365e-08 | 2.154113 | 1.927472e-15 | 2.533612e-08 | 2.147676 | 1.446665e-15 | 1.901603e-08 | 2.141236 | 1.081589e-15 | 1.42172e-08 | 2.131955 | 8.063272e-16 | 1.059896e-08 | 2.125425 | 6.008741e-16 | 7.898333e-09 | 2.118887 | 4.465259e-16 | 5.869466e-09 | 2.112341 | 3.311044e-16 | 4.352281e-09 | 2.102846 | 2.452344e-16 | 3.223542e-09 | 2.096193 | 1.816332e-16 | 2.38752e-09 | 2.089524 | 1.34313e-16 | 1.765509e-09 | 2.08283 | 9.9183e-17 | 1.303735e-09 | 2.07611 | 7.315469e-17 | 9.615994e-10 | 2.072264 | 3.911027e-17 | 5.140944e-10 | 2.068334 | 2.07652e-17 | 2.729532e-10 | 2.064339 | 1.100623e-17 | 1.446741e-10 | 2.060291 | 5.795509e-18 | 7.618045e-11 | 2.0562 | 3.041442e-18 | 3.997896e-11 | 2.052057 | 1.587609e-18 | 2.08687e-11 | 2.047849 | 8.235116e-19 | 1.082484e-11 | 2.043576 | 4.279192e-19 | 5.624886e-12 | 2.042303 | 2.202622e-19 | 2.895289e-12 | 2.037889 | 1.120558e-19 | 1.472944e-12 | 2.033502 | 5.660161e-20 | 7.440134e-13 | 2.029023 | 2.862969e-20 | 3.763298e-13 | 2.027471 | 1.427626e-20 | 1.876577e-13 | 2.022933 | 7.003796e-21 | 9.206307e-14 | 2.018307 | 3.450686e-21 | 4.535837e-14 | 2.016591 | 1.667812e-21 | 2.192295e-14 | 2.011963 | 7.876741e-22 | 1.035377e-14 | 2.007032 | 3.71152e-22 | 4.878696e-15 | 2.00535 | 1.69561e-22 | 2.228836e-15 | 2.00039 | 7.47823e-23 | 9.829938e-16 | 1.998567 | 3.196065e-23 | 4.201144e-16 | 1.993518 | 1.265319e-23 | 1.663228e-16 | 1.991646 | 4.461283e-24 | 5.86424e-17 | 1.986452 | 1.17966e-24 | 1.550633e-17 | 1.984558 | 1.098646e-30 | 1.444142e-23
957 | 2.458547 | 1.792417e-07 | 2.353623 | 2.453576 | 1.36907e-07 | 1.797726 | 2.448595 | 1.0457e-07 | 1.373109 | 2.445296 | 8.002949e-08 | 1.050868 | 2.440275 | 6.12893e-08 | 0.8047901 | 2.435277 | 4.698048e-08 | 0.6169009 | 2.432101 | 3.604892e-08 | 0.4733585 | 2.42704 | 2.767646e-08 | 0.3634196 | 2.422013 | 2.126989e-08 | 0.279295 | 2.418884 | 1.634418e-08 | 0.2146155 | 2.413788 | 1.256893e-08 | 0.1650426 | 2.410752 | 9.661615e-09 | 0.1268667 | 2.405591 | 7.43014e-09 | 0.0975652 | 2.402612 | 5.715854e-09 | 0.0750549 | 2.397393 | 4.394848e-09 | 0.05770876 | 2.394446 | 3.3805e-09 | 0.04438936 | 2.389165 | 2.596236e-09 | 0.03409118 | 2.386235 | 1.99641e-09 | 0.02621487 | 2.38089 | 1.532403e-09 | 0.020122 | 2.377958 | 1.176231e-09 | 0.01544509 | 2.372555 | 9.024311e-10 | 0.01184983 | 2.369604 | 6.923768e-10 | 0.009091603 | 2.364225 | 5.310312e-10 | 0.006972973 | 2.361169 | 4.068094e-10 | 0.005341815 | 2.358239 | 3.114573e-10 | 0.004089747 | 2.35262 | 2.382036e-10 | 0.003127852 | 2.350424 | 1.682802e-10 | 0.002209688 | 2.3455 | 1.186317e-10 | 0.001557753 | 2.340579 | 8.346101e-11 | 0.001095927 | 2.338243 | 5.874878e-11 | 0.0007714305 | 2.333246 | 4.127756e-11 | 0.0005420158 | 2.330866 | 2.894389e-11 | 0.0003800623 | 2.325801 | 2.029476e-11 | 0.0002664906 | 2.320784 | 1.421229e-11 | 0.0001866216 | 2.318241 | 9.932506e-12 | 0.0001304238 | 2.313146 | 6.935859e-12 | 9.107479e-05 | 2.310566 | 4.840717e-12 | 6.356347e-05 | 2.305428 | 3.383796e-12 | 4.443264e-05 | 2.302779 | 2.34519e-12 | 3.07947e-05 | 2.297631 | 1.634906e-12 | 2.146796e-05 | 2.294887 | 1.131747e-12 | 1.486098e-05 | 2.292197 | 7.851459e-13 | 1.030975e-05 | 2.286901 | 5.426608e-13 | 7.125681e-06 | 2.284135 | 3.75314e-13 | 4.92825e-06 | 2.278859 | 2.583963e-13 | 3.393003e-06 | 2.275993 | 1.78141e-13 | 2.33917e-06 | 2.273145 | 1.223838e-13 | 1.607023e-06 | 2.267799 | 8.388543e-14 | 1.1015e-06 | 2.264875 | 5.747361e-14 | 7.546862e-07 | 2.261938 | 3.926319e-14 | 5.155651e-07 | 2.256536 | 2.672457e-14 | 3.509205e-07 | 2.250477 | 2.963357e-14 | 3.891185e-07 | 2.24193 | 2.840145e-14 | 3.729395e-07 | 2.235818 | 2.526248e-14 | 3.317217e-07 | 2.227189 | 2.145978e-14 | 2.817884e-07 | 2.221018 | 1.769533e-14 | 2.323574e-07 | 2.212305 | 1.426805e-14 | 1.873539e-07 | 2.206077 | 1.130604e-14 | 1.484596e-07 | 2.199897 | 8.858431e-15 | 1.163201e-07 | 2.190977 | 6.866388e-15 | 9.016257e-08 | 2.184696 | 5.273509e-15 | 6.924647e-08 | 2.17573 | 4.028501e-15 | 5.289826e-08 | 2.169377 | 3.060172e-15 | 4.018314e-08 | 2.163038 | 2.310146e-15 | 3.033453e-08 | 2.153894 | 1.738539e-15 | 2.282876e-08 | 2.147459 | 1.304568e-15 | 1.713029e-08 | 2.141021 | 9.75044e-16 | 1.280331e-08 | 2.131742 | 7.266018e-16 | 9.541011e-09 | 2.125214 | 5.412308e-16 | 7.106904e-09 | 2.118677 | 4.021729e-16 | 5.280934e-09 | 2.112133 | 2.98095e-16 | 3.914286e-09 | 2.10264 | 2.206963e-16 | 2.897963e-09 | 2.095989 | 1.634086e-16 | 2.145719e-09 | 2.089321 | 1.207975e-16 | 1.586192e-09 | 2.082629 | 8.917481e-17 | 1.170955e-09 | 2.07591 | 6.575001e-17 | 8.633637e-10 | 2.072068 | 3.512362e-17 | 4.612084e-10 | 2.068141 | 1.863512e-17 | 2.446978e-10 | 2.06415 | 9.868397e-18 | 1.29582e-10 | 2.060104 | 5.192907e-18 | 6.818808e-11 | 2.056018 | 2.722414e-18 | 3.574803e-11 | 2.051878 | 1.420187e-18 | 1.864849e-11 | 2.047673 | 7.359534e-19 | 9.663807e-12 | 2.043402 | 3.827916e-19 | 5.026438e-12 | 2.042132 | 1.951731e-19 | 2.562818e-12 | 2.037721 | 9.991129e-20 | 1.311936e-12 | 2.033337 | 5.073577e-20 | 6.662115e-13 | 2.02886 | 2.54125e-20 | 3.336916e-13 | 2.027311 | 1.264727e-20 | 1.660713e-13 | 2.022776 | 6.276553e-21 | 8.241744e-14 | 2.018153 | 3.060226e-21 | 4.018384e-14 | 2.016438 | 1.472593e-21 | 1.933663e-14 | 2.011813 | 7.04241e-22 | 9.247391e-15 | 2.006885 | 3.280403e-22 | 4.307498e-15 | 2.005205 | 1.496334e-22 | 1.964837e-15 | 2.000247 | 6.655877e-23 | 8.739835e-16 | 1.998427 | 2.807596e-23 | 3.686655e-16 | 1.99338 | 1.119157e-23 | 1.469566e-16 | 1.99151 | 3.942678e-24 | 5.177133e-17 | 1.986318 | 1.033695e-24 | 1.357345e-17 | 1.984426 | 9.283201e-31 | 1.218977e-23
958 | 2.458031 | 1.638866e-07 | 2.149749 | 2.45307 | 1.2519e-07 | 1.642155 | 2.448099 | 9.562601e-08 | 1.254355 | 2.44481 | 7.319309e-08 | 0.9600955 | 2.439798 | 5.605525e-08 | 0.7352933 | 2.434809 | 4.297363e-08 | 0.5636978 | 2.431641 | 3.29708e-08 | 0.4324878 | 2.426588 | 2.531089e-08 | 0.3320104 | 2.421569 | 1.945055e-08 | 0.2551387 | 2.418448 | 1.494701e-08 | 0.1960643 | 2.413359 | 1.149331e-08 | 0.1507612 | 2.410331 | 8.834987e-09 | 0.1158911 | 2.405177 | 6.793521e-09 | 0.08911263 | 2.402205 | 5.226904e-09 | 0.06856285 | 2.396992 | 4.017714e-09 | 0.05270155 | 2.394052 | 3.086276e-09 | 0.0404836 | 2.388777 | 2.374154e-09 | 0.03114248 | 2.385853 | 1.82282e-09 | 0.02391048 | 2.380515 | 1.399973e-09 | 0.01836387 | 2.377588 | 1.074142e-09 | 0.01408983 | 2.372191 | 8.235964e-10 | 0.01080336 | 2.369246 | 6.3203e-10 | 0.008290525 | 2.363872 | 4.844137e-10 | 0.006354198 | 2.360821 | 3.711363e-10 | 0.004868305 | 2.357897 | 2.840248e-10 | 0.003725637 | 2.352283 | 2.171636e-10 | 0.0028486 | 2.350091 | 1.533342e-10 | 0.00201133 | 2.345171 | 1.08042e-10 | 0.001417218 | 2.340255 | 7.597622e-11 | 0.0009966027 | 2.337923 | 5.344439e-11 | 0.000701046 | 2.332931 | 3.753401e-11 | 0.0004923448 | 2.330554 | 2.630799e-11 | 0.0003450897 | 2.325494 | 1.843267e-11 | 0.0002417868 | 2.32048 | 1.290277e-11 | 0.0001692494 | 2.317942 | 9.013811e-12 | 0.0001182368 | 2.31285 | 6.28993e-12 | 8.250688e-05 | 2.310274 | 4.387571e-12 | 5.755307e-05 | 2.30514 | 3.058087e-12 | 4.011383e-05 | 2.302494 | 2.12977e-12 | 2.793682e-05 | 2.29735 | 1.476974e-12 | 1.937391e-05 | 2.294609 | 1.025566e-12 | 1.345266e-05 | 2.291922 | 7.090706e-13 | 9.30109e-06 | 2.28663 | 4.907883e-13 | 6.437816e-06 | 2.283867 | 3.387067e-13 | 4.442916e-06 | 2.278594 | 2.333268e-13 | 3.060617e-06 | 2.275731 | 1.606275e-13 | 2.106999e-06 | 2.272886 | 1.10331e-13 | 1.447244e-06 | 2.267543 | 7.557036e-14 | 9.912789e-07 | 2.264622 | 5.173907e-14 | 6.786767e-07 | 2.261688 | 3.532709e-14 | 4.633959e-07 | 2.256289 | 2.402846e-14 | 3.151884e-07 | 2.250232 | 2.673487e-14 | 3.506892e-07 | 2.241688 | 2.564884e-14 | 3.364434e-07 | 2.235578 | 2.283172e-14 | 2.994904e-07 | 2.226951 | 1.94033e-14 | 2.545188e-07 | 2.220782 | 1.599358e-14 | 2.097926e-07 | 2.212071 | 1.289788e-14 | 1.691853e-07 | 2.205846 | 1.022076e-14 | 1.340688e-07 | 2.199667 | 8.003262e-15 | 1.049812e-07 | 2.19075 | 6.203311e-15 | 8.137068e-08 | 2.184471 | 4.763781e-15 | 6.248793e-08 | 2.175507 | 3.636796e-15 | 4.770493e-08 | 2.169155 | 2.762018e-15 | 3.623021e-08 | 2.162818 | 2.084891e-15 | 2.734813e-08 | 2.153676 | 1.568111e-15 | 2.056937e-08 | 2.147243 | 1.176278e-15 | 1.542959e-08 | 2.140807 | 8.791295e-16 | 1.15318e-08 | 2.13153 | 6.546182e-16 | 8.586822e-09 | 2.125004 | 4.876099e-16 | 6.396125e-09 | 2.118468 | 3.621771e-16 | 4.750784e-09 | 2.111926 | 2.683917e-16 | 3.520573e-09 | 2.102434 | 1.986102e-16 | 2.605229e-09 | 2.095785 | 1.470104e-16 | 1.928379e-09 | 2.089119 | 1.086443e-16 | 1.42512e-09 | 2.082429 | 8.017521e-17 | 1.051682e-09 | 2.075711 | 5.90949e-17 | 7.751654e-10 | 2.071872 | 3.154332e-17 | 4.137631e-10 | 2.06795 | 1.67235e-17 | 2.193671e-10 | 2.063961 | 8.848139e-18 | 1.160637e-10 | 2.059919 | 4.652918e-18 | 6.103371e-11 | 2.055836 | 2.436809e-18 | 3.196435e-11 | 2.051699 | 1.270393e-18 | 1.666412e-11 | 2.047497 | 6.579344e-19 | 8.630322e-12 | 2.043229 | 3.400922e-19 | 4.461091e-12 | 2.041962 | 1.752425e-19 | 2.298709e-12 | 2.037554 | 8.927112e-20 | 1.170996e-12 | 2.033172 | 4.486992e-20 | 5.885721e-13 | 2.028699 | 2.264514e-20 | 2.970431e-13 | 2.027152 | 1.130399e-20 | 1.482778e-13 | 2.022619 | 5.549309e-21 | 7.279194e-14 | 2.017999 | 2.715749e-21 | 3.562329e-14 | 2.016287 | 1.313655e-21 | 1.723161e-14 | 2.011664 | 6.208078e-22 | 8.14332e-15 | 2.006738 | 2.907933e-22 | 3.814422e-15 | 2.00506 | 1.329219e-22 | 1.743576e-15 | 2.000105 | 5.833525e-23 | 7.652008e-16 | 1.998287 | 2.493476e-23 | 3.270767e-16 | 1.993242 | 9.874086e-24 | 1.295213e-16 | 1.991374 | 3.466335e-24 | 4.546894e-17 | 1.986185 | 9.164465e-25 | 1.20213e-17 | 1.984295 | 7.843965e-31 | 1.028916e-23
959 | 2.457519 | 1.498483e-07 | 1.963556 | 2.452568 | 1.144755e-07 | 1.500043 | 2.447607 | 8.744645e-08 | 1.145865 | 2.444327 | 6.694008e-08 | 0.8771572 | 2.439324 | 5.12676e-08 | 0.6717911 | 2.434343 | 3.930799e-08 | 0.5150769 | 2.431184 | 3.015808e-08 | 0.39518 | 2.426139 | 2.314788e-08 | 0.303321 | 2.421128 | 1.778657e-08 | 0.2330685 | 2.418015 | 1.366906e-08 | 0.1791142 | 2.412934 | 1.050959e-08 | 0.1377136 | 2.409912 | 8.078962e-09 | 0.1058636 | 2.404766 | 6.218688e-09 | 0.08148732 | 2.4018 | 4.779973e-09 | 0.06263495 | 2.396594 | 3.668866e-09 | 0.04807542 | 2.39366 | 2.822839e-09 | 0.03698941 | 2.388392 | 2.167696e-09 | 0.02840467 | 2.385474 | 1.665792e-09 | 0.02182791 | 2.380142 | 1.27866e-09 | 0.01675508 | 2.377221 | 9.806716e-10 | 0.01285035 | 2.371829 | 7.520021e-10 | 0.009853949 | 2.368889 | 5.766131e-10 | 0.007555719 | 2.363521 | 4.420896e-10 | 0.005792973 | 2.360476 | 3.385278e-10 | 0.00443594 | 2.357556 | 2.590179e-10 | 0.003394072 | 2.351947 | 1.979821e-10 | 0.002594282 | 2.34976 | 1.397152e-10 | 0.001830775 | 2.344845 | 9.839693e-11 | 0.001289356 | 2.339932 | 6.916205e-11 | 0.0009062731 | 2.337606 | 4.862086e-11 | 0.0006371092 | 2.332617 | 3.412953e-11 | 0.0004472204 | 2.330245 | 2.391177e-11 | 0.0003133307 | 2.325188 | 1.674374e-11 | 0.0002194036 | 2.320178 | 1.171369e-11 | 0.0001534917 | 2.317644 | 8.179921e-12 | 0.0001071866 | 2.312556 | 5.704394e-12 | 7.47482e-05 | 2.309983 | 3.976752e-12 | 5.210985e-05 | 2.304853 | 2.775632e-12 | 3.637082e-05 | 2.30221 | 1.926698e-12 | 2.524672e-05 | 2.29707 | 1.3379e-12 | 1.753133e-05 | 2.294332 | 9.271719e-13 | 1.214931e-05 | 2.291649 | 6.412978e-13 | 8.403322e-06 | 2.286359 | 4.433462e-13 | 5.80944e-06 | 2.2836 | 3.058361e-13 | 4.007559e-06 | 2.27833 | 2.106113e-13 | 2.759771e-06 | 2.275471 | 1.448291e-13 | 1.897785e-06 | 2.272628 | 9.947716e-14 | 1.303511e-06 | 2.267288 | 6.805843e-14 | 8.918118e-07 | 2.26437 | 4.65889e-14 | 6.104833e-07 | 2.261439 | 3.177897e-14 | 4.164195e-07 | 2.256043 | 2.160453e-14 | 2.830975e-07 | 2.249989 | 2.411937e-14 | 3.160511e-07 | 2.241446 | 2.316248e-14 | 3.035123e-07 | 2.235339 | 2.063421e-14 | 2.703828e-07 | 2.226714 | 1.754326e-14 | 2.298802e-07 | 2.220547 | 1.445504e-14 | 1.894133e-07 | 2.211838 | 1.16589e-14 | 1.527738e-07 | 2.205615 | 9.239353e-15 | 1.21069e-07 | 2.199439 | 7.230454e-15 | 9.474511e-08 | 2.190523 | 5.604117e-15 | 7.343421e-08 | 2.184246 | 4.303211e-15 | 5.638764e-08 | 2.175284 | 3.283112e-15 | 4.302065e-08 | 2.168935 | 2.492946e-15 | 3.266662e-08 | 2.1626 | 1.881693e-15 | 2.465699e-08 | 2.15346 | 1.414113e-15 | 1.852999e-08 | 2.147028 | 1.060829e-15 | 1.39007e-08 | 2.140593 | 7.924368e-16 | 1.038379e-08 | 2.131318 | 5.900794e-16 | 7.732175e-09 | 2.124794 | 4.392281e-16 | 5.755478e-09 | 2.118261 | 3.261829e-16 | 4.274176e-09 | 2.11172 | 2.416416e-16 | 3.16638e-09 | 2.10223 | 1.787312e-16 | 2.342025e-09 | 2.095582 | 1.322617e-16 | 1.733107e-09 | 2.088918 | 9.771062e-17 | 1.280363e-09 | 2.082229 | 7.208521e-17 | 9.445772e-10 | 2.075514 | 5.311329e-17 | 6.959763e-10 | 2.071678 | 2.832796e-17 | 3.711988e-10 | 2.067759 | 1.500794e-17 | 1.966584e-10 | 2.063774 | 7.933316e-18 | 1.039552e-10 | 2.059735 | 4.169041e-18 | 5.462952e-11 | 2.055654 | 2.18113e-18 | 2.85807e-11 | 2.051521 | 1.136372e-18 | 1.489059e-11 | 2.047322 | 5.881695e-19 | 7.707149e-12 | 2.043057 | 3.055321e-19 | 4.003577e-12 | 2.041793 | 1.560285e-19 | 2.044538e-12 | 2.037387 | 7.916136e-20 | 1.0373e-12 | 2.033009 | 4.024007e-20 | 5.272905e-13 | 2.028538 | 2.018132e-20 | 2.644483e-13 | 2.026993 | 9.969629e-21 | 1.306382e-13 | 2.022464 | 4.951678e-21 | 6.48849e-14 | 2.017845 | 2.416723e-21 | 3.166782e-14 | 2.016136 | 1.155629e-21 | 1.514292e-14 | 2.011515 | 5.529808e-22 | 7.24605e-15 | 2.006592 | 2.57777e-22 | 3.377811e-15 | 2.004917 | 1.169426e-22 | 1.532371e-15 | 1.999963 | 5.20352e-23 | 6.818495e-16 | 1.998148 | 2.195975e-23 | 2.877522e-16 | 1.993105 | 8.711675e-24 | 1.141545e-16 | 1.991239 | 3.069172e-24 | 4.021726e-17 | 1.986052 | 8.016113e-25 | 1.050401e-17 | 1.984164 | 6.627964e-31 | 8.685032e-24
960 | 2.45701 | 1.370116e-07 | 1.793478 | 2.45207 | 1.046776e-07 | 1.370226 | 2.447118 | 7.996605e-08 | 1.046753 | 2.443847 | 6.122072e-08 | 0.8013774 | 2.438853 | 4.688835e-08 | 0.613767 | 2.433881 | 3.595456e-08 | 0.4706441 | 2.43073 | 2.758491e-08 | 0.3610856 | 2.425693 | 2.117501e-08 | 0.2771802 | 2.42069 | 1.626471e-08 | 0.2129046 | 2.417584 | 1.250019e-08 | 0.1636271 | 2.412511 | 9.609918e-09 | 0.1257935 | 2.409496 | 7.387522e-09 | 0.09670243 | 2.404357 | 5.686951e-09 | 0.07444201 | 2.401398 | 4.366053e-09 | 0.0571515 | 2.396199 | 3.35728e-09 | 0.04394669 | 2.393271 | 2.577223e-09 | 0.03373576 | 2.388009 | 1.981562e-09 | 0.02593859 | 2.385097 | 1.521625e-09 | 0.01991802 | 2.37977 | 1.167625e-09 | 0.01528417 | 2.376855 | 8.957909e-10 | 0.01172588 | 2.37147 | 6.861622e-10 | 0.008981842 | 2.368535 | 5.264175e-10 | 0.006890789 | 2.363172 | 4.033291e-10 | 0.005279566 | 2.360132 | 3.08815e-10 | 0.004042378 | 2.357217 | 2.362118e-10 | 0.003092006 | 2.351614 | 1.804955e-10 | 0.00236268 | 2.349431 | 1.273083e-10 | 0.001666461 | 2.34452 | 8.961242e-11 | 0.001173024 | 2.339612 | 6.295846e-11 | 0.0008241243 | 2.337289 | 4.423507e-11 | 0.0005790357 | 2.332305 | 3.103345e-11 | 0.0004062269 | 2.329937 | 2.173346e-11 | 0.0002844903 | 2.324884 | 1.520926e-11 | 0.0001990888 | 2.319878 | 1.063399e-11 | 0.0001391986 | 2.317347 | 7.423023e-12 | 9.716715e-05 | 2.312263 | 5.173236e-12 | 6.771751e-05 | 2.309694 | 3.613522e-12 | 4.730089e-05 | 2.304567 | 2.514145e-12 | 3.291008e-05 | 2.301928 | 1.744701e-12 | 2.283808e-05 | 2.296791 | 1.210954e-12 | 1.585135e-05 | 2.294057 | 8.382265e-13 | 1.097236e-05 | 2.291377 | 5.800533e-13 | 7.59288e-06 | 2.286091 | 4.00235e-13 | 5.239064e-06 | 2.283334 | 2.763363e-13 | 3.617234e-06 | 2.278067 | 1.899212e-13 | 2.486062e-06 | 2.275211 | 1.30703e-13 | 1.710898e-06 | 2.272372 | 8.960061e-14 | 1.172869e-06 | 2.267035 | 6.134418e-14 | 8.029935e-07 | 2.26412 | 4.192193e-14 | 5.487568e-07 | 2.261191 | 2.859821e-14 | 3.743497e-07 | 2.255798 | 1.942499e-14 | 2.542725e-07 | 2.249746 | 2.175944e-14 | 2.848305e-07 | 2.241206 | 2.092192e-14 | 2.738672e-07 | 2.235101 | 1.864764e-14 | 2.44097e-07 | 2.226478 | 1.586097e-14 | 2.076196e-07 | 2.220314 | 1.306409e-14 | 1.710086e-07 | 2.211607 | 1.053859e-14 | 1.379498e-07 | 2.205386 | 8.351901e-15 | 1.093261e-07 | 2.199211 | 6.532093e-15 | 8.55049e-08 | 2.190298 | 5.062666e-15 | 6.627015e-08 | 2.184023 | 3.887072e-15 | 5.088165e-08 | 2.175063 | 2.964244e-15 | 3.880186e-08 | 2.168715 | 2.250429e-15 | 2.945805e-08 | 2.162382 | 1.69779e-15 | 2.222402e-08 | 2.153244 | 1.275619e-15 | 1.669781e-08 | 2.146814 | 9.564053e-16 | 1.251932e-08 | 2.140381 | 7.145199e-16 | 9.353044e-09 | 2.131108 | 5.318107e-16 | 6.961385e-09 | 2.124585 | 3.956817e-16 | 5.179462e-09 | 2.118054 | 2.937556e-16 | 3.845251e-09 | 2.111514 | 2.17553e-16 | 2.847762e-09 | 2.102026 | 1.60848e-16 | 2.105495e-09 | 2.095381 | 1.189867e-16 | 1.557532e-09 | 2.088718 | 8.788089e-17 | 1.150358e-09 | 2.082031 | 6.481064e-17 | 8.483693e-10 | 2.075317 | 4.773703e-17 | 6.248763e-10 | 2.071485 | 2.544034e-17 | 3.330133e-10 | 2.067568 | 1.346834e-17 | 1.763002e-10 | 2.063587 | 7.113036e-18 | 9.310943e-11 | 2.059551 | 3.735448e-18 | 4.88969e-11 | 2.055474 | 1.952244e-18 | 2.555481e-11 | 2.051343 | 1.016467e-18 | 1.330552e-11 | 2.047147 | 5.257868e-19 | 6.882534e-12 | 2.042885 | 2.709721e-19 | 3.547016e-12 | 2.041624 | 1.392292e-19 | 1.822506e-12 | 2.037222 | 7.101279e-20 | 9.295553e-13 | 2.032845 | 3.574782e-20 | 4.679379e-13 | 2.028377 | 1.789348e-20 | 2.342251e-13 | 2.026836 | 8.940908e-21 | 1.170362e-13 | 2.022308 | 4.394732e-21 | 5.752691e-14 | 2.017693 | 2.135793e-21 | 2.795746e-14 | 2.015986 | 1.033909e-21 | 1.353384e-14 | 2.011367 | 4.890851e-22 | 6.402109e-15 | 2.006446 | 2.277174e-22 | 2.980814e-15 | 2.004774 | 1.041443e-22 | 1.363246e-15 | 1.999822 | 4.573738e-23 | 5.987009e-16 | 1.998009 | 1.94468e-23 | 2.54558e-16 | 1.992969 | 7.702705e-24 | 1.008282e-16 | 1.991105 | 2.692724e-24 | 3.524767e-17 | 1.98592 | 7.118188e-25 | 9.317686e-18 | 1.984033 | 5.600415e-31 | 7.330926e-24
961 | 2.456505 | 1.252751e-07 | 1.63814 | 2.451574 | 9.571798e-08 | 1.251642 | 2.446632 | 7.312508e-08 | 0.956209 | 2.443371 | 5.598954e-08 | 0.7321387 | 2.438386 | 4.288269e-08 | 0.560749 | 2.433422 | 3.28868e-08 | 0.4300392 | 2.430279 | 2.523092e-08 | 0.3299283 | 2.425251 | 1.936998e-08 | 0.2532887 | 2.420255 | 1.487429e-08 | 0.1945014 | 2.417157 | 1.143111e-08 | 0.1494771 | 2.41209 | 8.787133e-09 | 0.1149036 | 2.409083 | 6.755158e-09 | 0.0883328 | 2.40395 | 5.194929e-09 | 0.0679307 | 2.400998 | 3.995879e-09 | 0.0522515 | 2.395805 | 3.065762e-09 | 0.04008897 | 2.392884 | 2.356655e-09 | 0.03081644 | 2.387628 | 1.810219e-09 | 0.02367105 | 2.384722 | 1.389751e-09 | 0.01817287 | 2.379401 | 1.066798e-09 | 0.01394983 | 2.376492 | 8.175719e-10 | 0.01069086 | 2.371112 | 6.267338e-10 | 0.008195389 | 2.368183 | 4.803449e-10 | 0.006281158 | 2.362825 | 3.680358e-10 | 0.004812564 | 2.35979 | 2.817019e-10 | 0.003683632 | 2.35688 | 2.154067e-10 | 0.002816733 | 2.351282 | 1.645524e-10 | 0.002151744 | 2.349103 | 1.16004e-10 | 0.001516909 | 2.344197 | 8.16117e-11 | 0.001067183 | 2.339293 | 5.731082e-11 | 0.0007494162 | 2.336975 | 4.02444e-11 | 0.0005262497 | 2.331994 | 2.821788e-11 | 0.0003689868 | 2.32963 | 1.975329e-11 | 0.0002583009 | 2.324582 | 1.381515e-11 | 0.0001806517 | 2.31958 | 9.65364e-12 | 0.0001262344 | 2.317053 | 6.736025e-12 | 8.80826e-05 | 2.311972 | 4.69142e-12 | 6.134664e-05 | 2.309406 | 3.277598e-12 | 4.285901e-05 | 2.304283 | 2.274993e-12 | 2.97486e-05 | 2.301648 | 1.581517e-12 | 2.068047e-05 | 2.296514 | 1.094174e-12 | 1.43078e-05 | 2.293783 | 7.590679e-13 | 9.925836e-06 | 2.291106 | 5.235531e-13 | 6.846163e-06 | 2.285823 | 3.620281e-13 | 4.734006e-06 | 2.28307 | 2.491335e-13 | 3.257757e-06 | 2.277806 | 1.716032e-13 | 2.243943e-06 | 2.274953 | 1.177194e-13 | 1.53934e-06 | 2.272117 | 8.084065e-14 | 1.0571e-06 | 2.266783 | 5.52105e-14 | 7.219518e-07 | 2.26387 | 3.776192e-14 | 4.937881e-07 | 2.260944 | 2.572037e-14 | 3.363285e-07 | 2.255554 | 1.746536e-14 | 2.283831e-07 | 2.249504 | 1.963014e-14 | 2.566906e-07 | 2.240967 | 1.890329e-14 | 2.47186e-07 | 2.234864 | 1.685182e-14 | 2.203602e-07 | 2.226244 | 1.43395e-14 | 1.875083e-07 | 2.220081 | 1.180834e-14 | 1.544099e-07 | 2.211376 | 9.525623e-15 | 1.245604e-07 | 2.205157 | 7.549441e-15 | 9.871912e-08 | 2.198985 | 5.901028e-15 | 7.71639e-08 | 2.190073 | 4.573409e-15 | 5.980349e-08 | 2.1838 | 3.511086e-15 | 4.591218e-08 | 2.174842 | 2.676406e-15 | 3.499761e-08 | 2.168497 | 2.030597e-15 | 2.65528e-08 | 2.162165 | 1.532501e-15 | 2.003952e-08 | 2.153029 | 1.150256e-15 | 1.504115e-08 | 2.146601 | 8.625595e-16 | 1.127913e-08 | 2.14017 | 6.441125e-16 | 8.422639e-09 | 2.130898 | 4.793411e-16 | 6.268031e-09 | 2.124378 | 3.564387e-16 | 4.660917e-09 | 2.117848 | 2.645443e-16 | 3.459273e-09 | 2.11131 | 1.958751e-16 | 2.56133e-09 | 2.101824 | 1.447442e-16 | 1.892726e-09 | 2.09518 | 1.070508e-16 | 1.399833e-09 | 2.088519 | 7.903752e-17 | 1.033522e-09 | 2.081833 | 5.827062e-17 | 7.619669e-10 | 2.075121 | 4.290496e-17 | 5.610402e-10 | 2.071292 | 2.284706e-17 | 2.987561e-10 | 2.067379 | 1.208666e-17 | 1.580493e-10 | 2.063401 | 6.377533e-18 | 8.339484e-11 | 2.059369 | 3.346918e-18 | 4.376547e-11 | 2.055294 | 1.747347e-18 | 2.284892e-11 | 2.051167 | 9.091929e-19 | 1.188892e-11 | 2.046974 | 4.708409e-19 | 6.15688e-12 | 2.042714 | 2.434658e-19 | 3.183643e-12 | 2.041456 | 1.245145e-19 | 1.628195e-12 | 2.037057 | 6.286422e-20 | 8.220344e-13 | 2.032683 | 3.18778e-20 | 4.168452e-13 | 2.028218 | 1.60066e-20 | 2.093079e-13 | 2.026678 | 7.912187e-21 | 1.034625e-13 | 2.022154 | 3.903117e-21 | 5.103851e-14 | 2.017541 | 1.906789e-21 | 2.493384e-14 | 2.015836 | 9.121892e-22 | 1.19281e-14 | 2.01122 | 4.339444e-22 | 5.674408e-15 | 2.006302 | 2.024325e-22 | 2.647078e-15 | 2.004631 | 9.135688e-23 | 1.194614e-15 | 1.999682 | 4.066382e-23 | 5.317342e-16 | 1.997871 | 1.716844e-23 | 2.245005e-16 | 1.992833 | 6.779518e-24 | 8.865134e-17 | 1.990971 | 2.388564e-24 | 3.12337e-17 | 1.985788 | 6.220262e-25 | 8.133832e-18 | 1.983904 | 4.732142e-31 | 6.187913e-24
962 | 2.456004 | 1.145437e-07 | 1.496256 | 2.451083 | 8.752496e-08 | 1.143317 | 2.446149 | 6.686892e-08 | 0.8734924 | 2.442897 | 5.120489e-08 | 0.668877 | 2.437921 | 3.921881e-08 | 0.5123057 | 2.432966 | 3.008039e-08 | 0.3929328 | 2.429831 | 2.307749e-08 | 0.3014556 | 2.42481 | 1.771855e-08 | 0.2314531 | 2.419823 | 1.360544e-08 | 0.1777246 | 2.416731 | 1.04533e-08 | 0.1365489 | 2.411672 | 8.034673e-09 | 0.104955 | 2.408672 | 6.180619e-09 | 0.08073592 | 2.403546 | 4.755107e-09 | 0.0621148 | 2.400601 | 3.648412e-09 | 0.04765831 | 2.395414 | 2.805093e-09 | 0.03664225 | 2.392499 | 2.152988e-09 | 0.02812396 | 2.387249 | 1.653625e-09 | 0.0216009 | 2.384349 | 1.269991e-09 | 0.01658958 | 2.379034 | 9.737523e-10 | 0.01271989 | 2.376131 | 7.469886e-10 | 0.009757729 | 2.370756 | 5.720516e-10 | 0.00747257 | 2.367832 | 4.384362e-10 | 0.005727184 | 2.36248 | 3.358059e-10 | 0.004386551 | 2.35945 | 2.569557e-10 | 0.003356549 | 2.356545 | 1.964464e-10 | 0.002566132 | 2.350952 | 1.500184e-10 | 0.001959654 | 2.348778 | 1.057032e-10 | 0.001380775 | 2.343876 | 7.43249e-11 | 0.0009708879 | 2.338976 | 5.216935e-11 | 0.0006814755 | 2.336662 | 3.66133e-11 | 0.0004782706 | 2.331686 | 2.565744e-11 | 0.0003351569 | 2.329326 | 1.795327e-11 | 0.0002345191 | 2.324281 | 1.254858e-11 | 0.000163919 | 2.319282 | 8.763508e-12 | 0.0001144756 | 2.316759 | 6.112484e-12 | 7.984588e-05 | 2.311682 | 4.254895e-12 | 5.558065e-05 | 2.30912 | 2.963197e-12 | 3.870752e-05 | 2.304 | 2.06503e-12 | 2.697499e-05 | 2.301369 | 1.428278e-12 | 1.865725e-05 | 2.296238 | 9.921176e-13 | 1.295979e-05 | 2.29351 | 6.847434e-13 | 8.944635e-06 | 2.290837 | 4.742412e-13 | 6.194897e-06 | 2.285557 | 3.262597e-13 | 4.261851e-06 | 2.282807 | 2.253585e-13 | 2.943803e-06 | 2.277546 | 1.545467e-13 | 2.018805e-06 | 2.274696 | 1.063245e-13 | 1.388891e-06 | 2.271863 | 7.27527e-14 | 9.503507e-07 | 2.266532 | 4.978855e-14 | 6.503757e-07 | 2.263622 | 3.396769e-14 | 4.437116e-07 | 2.260699 | 2.314994e-14 | 3.02402e-07 | 2.255312 | 1.570347e-14 | 2.051305e-07 | 2.249264 | 1.770896e-14 | 2.313278e-07 | 2.240729 | 1.707895e-14 | 2.230981e-07 | 2.234628 | 1.522848e-14 | 1.989259e-07 | 2.22601 | 1.296353e-14 | 1.693394e-07 | 2.219849 | 1.067833e-14 | 1.394884e-07 | 2.211147 | 8.609745e-15 | 1.12467e-07 | 2.20493 | 6.82386e-15 | 8.913842e-08 | 2.198759 | 5.331497e-15 | 6.964404e-08 | 2.18985 | 4.131327e-15 | 5.396652e-08 | 2.183579 | 3.171389e-15 | 4.142708e-08 | 2.174623 | 2.41494e-15 | 3.154577e-08 | 2.168279 | 1.833321e-15 | 2.394823e-08 | 2.16195 | 1.382693e-15 | 1.806178e-08 | 2.152815 | 1.037772e-15 | 1.355616e-08 | 2.146389 | 7.777308e-16 | 1.015931e-08 | 2.13996 | 5.806956e-16 | 7.585485e-09 | 2.13069 | 4.320326e-16 | 5.643536e-09 | 2.124171 | 3.210738e-16 | 4.194108e-09 | 2.117643 | 2.382528e-16 | 3.112238e-09 | 2.111107 | 1.76341e-16 | 2.3035e-09 | 2.101622 | 1.30264e-16 | 1.701606e-09 | 2.09498 | 9.630725e-17 | 1.258038e-09 | 2.088321 | 7.108537e-17 | 9.285708e-10 | 2.081636 | 5.239041e-17 | 6.84363e-10 | 2.074925 | 3.856223e-17 | 5.03729e-10 | 2.0711 | 2.051811e-17 | 2.68023e-10 | 2.067191 | 1.084669e-17 | 1.416876e-10 | 2.063216 | 5.718048e-18 | 7.469347e-11 | 2.059187 | 2.998771e-18 | 3.917221e-11 | 2.055115 | 1.563927e-18 | 2.04292e-11 | 2.050991 | 8.13221e-19 | 1.062291e-11 | 2.046801 | 4.23401e-19 | 5.530783e-12 | 2.042545 | 2.169986e-19 | 2.8346e-12 | 2.041289 | 1.104728e-19 | 1.443079e-12 | 2.036892 | 5.641034e-20 | 7.368745e-13 | 2.032521 | 2.84375e-20 | 3.714721e-13 | 2.028059 | 1.412545e-20 | 1.845172e-13 | 2.026522 | 7.064691e-21 | 9.228433e-14 | 2.022 | 3.476591e-21 | 4.541385e-14 | 2.017389 | 1.678533e-21 | 2.192627e-14 | 2.015687 | 8.131442e-22 | 1.06219e-14 | 2.011074 | 3.850111e-22 | 5.029306e-15 | 2.006157 | 1.782367e-22 | 2.328262e-15 | 2.004489 | 8.15556e-23 | 1.065341e-15 | 1.999542 | 3.584075e-23 | 4.681789e-16 | 1.997733 | 1.516176e-23 | 1.980544e-16 | 1.992697 | 6.006818e-24 | 7.846559e-17 | 1.990837 | 2.091347e-24 | 2.731876e-17 | 1.985657 | 5.527725e-25 | 7.220732e-18 | 1.983774 | 3.998549e-31 | 5.223207e-24
963 | 2.455506 | 1.047314e-07 | 1.366661 | 2.450594 | 8.003494e-08 | 1.044391 | 2.44567 | 6.114763e-08 | 0.7979271 | 2.442427 | 4.682872e-08 | 0.6110769 | 2.437459 | 3.586757e-08 | 0.4680427 | 2.432512 | 2.751313e-08 | 0.359024 | 2.429386 | 2.110754e-08 | 0.2754364 | 2.424373 | 1.620766e-08 | 0.2114968 | 2.419393 | 1.244463e-08 | 0.1623924 | 2.416309 | 9.559659e-09 | 0.1247458 | 2.411257 | 7.34654e-09 | 0.0958664 | 2.408264 | 5.657972e-09 | 0.07383195 | 2.403144 | 4.340831e-09 | 0.05664433 | 2.400205 | 3.3393e-09 | 0.04357516 | 2.395026 | 2.56347e-09 | 0.03345121 | 2.392117 | 1.967385e-09 | 0.02567279 | 2.386873 | 1.511384e-09 | 0.01972234 | 2.383979 | 1.15932e-09 | 0.01512819 | 2.37867 | 8.899373e-10 | 0.01161296 | 2.375771 | 6.819003e-10 | 0.008898247 | 2.370402 | 5.223684e-10 | 0.006816485 | 2.367484 | 4.001286e-10 | 0.005221354 | 2.362137 | 3.0638e-10 | 0.003998011 | 2.359112 | 2.344109e-10 | 0.003058872 | 2.356212 | 1.791376e-10 | 0.002337601 | 2.350624 | 1.367678e-10 | 0.00178471 | 2.348454 | 9.631671e-11 | 0.001256855 | 2.343556 | 6.768969e-11 | 0.0008832957 | 2.338661 | 4.748875e-11 | 0.0006196897 | 2.336351 | 3.330943e-11 | 0.0004346611 | 2.331378 | 2.333069e-11 | 0.0003044466 | 2.329022 | 1.631703e-11 | 0.000212924 | 2.323982 | 1.139791e-11 | 0.0001487335 | 2.318987 | 7.955923e-12 | 0.0001038184 | 2.316467 | 5.546551e-12 | 7.237801e-05 | 2.311394 | 3.860487e-12 | 5.037623e-05 | 2.308836 | 2.693683e-12 | 3.515038e-05 | 2.303719 | 1.863283e-12 | 2.431433e-05 | 2.301091 | 1.297126e-12 | 1.692644e-05 | 2.295964 | 8.946771e-13 | 1.167481e-05 | 2.293239 | 6.210508e-13 | 8.10421e-06 | 2.290569 | 4.275456e-13 | 5.579124e-06 | 2.285293 | 2.954863e-13 | 3.855857e-06 | 2.282546 | 2.030553e-13 | 2.649708e-06 | 2.277288 | 1.397733e-13 | 1.823929e-06 | 2.274441 | 9.574494e-14 | 1.249394e-06 | 2.27161 | 6.568212e-14 | 8.570985e-07 | 2.266282 | 4.481186e-14 | 5.847584e-07 | 2.263375 | 3.060447e-14 | 3.993636e-07 | 2.260455 | 2.082172e-14 | 2.717066e-07 | 2.25507 | 1.411921e-14 | 1.842443e-07 | 2.249025 | 1.597557e-14 | 2.084683e-07 | 2.240492 | 1.543025e-14 | 2.013523e-07 | 2.234393 | 1.376112e-14 | 1.795715e-07 | 2.225777 | 1.171919e-14 | 1.52926e-07 | 2.219619 | 9.656093e-15 | 1.260042e-07 | 2.210918 | 7.781682e-15 | 1.015446e-07 | 2.204703 | 6.167817e-15 | 8.048502e-08 | 2.198535 | 4.819049e-15 | 6.288468e-08 | 2.189628 | 3.731883e-15 | 4.869805e-08 | 2.183358 | 2.864488e-15 | 3.737925e-08 | 2.174404 | 2.181646e-15 | 2.846872e-08 | 2.168062 | 1.654363e-15 | 2.15881e-08 | 2.161735 | 1.247957e-15 | 1.628482e-08 | 2.152602 | 9.362766e-16 | 1.221765e-08 | 2.146178 | 7.012944e-16 | 9.151325e-09 | 2.139751 | 5.235126e-16 | 6.831415e-09 | 2.130483 | 3.893659e-16 | 5.08091e-09 | 2.123965 | 2.892427e-16 | 3.774383e-09 | 2.117439 | 2.145483e-16 | 2.799681e-09 | 2.110905 | 1.587733e-16 | 2.071863e-09 | 2.101422 | 1.172245e-16 | 1.529685e-09 | 2.094781 | 8.664478e-17 | 1.130644e-09 | 2.088123 | 6.393273e-17 | 8.342704e-10 | 2.08144 | 4.710344e-17 | 6.146618e-10 | 2.074731 | 3.465898e-17 | 4.522717e-10 | 2.070909 | 1.842655e-17 | 2.404516e-10 | 2.067003 | 9.733905e-18 | 1.270196e-10 | 2.063031 | 5.126729e-18 | 6.689967e-11 | 2.059005 | 2.686812e-18 | 3.506072e-11 | 2.054937 | 1.399737e-18 | 1.826544e-11 | 2.050816 | 7.273625e-19 | 9.491492e-12 | 2.046629 | 3.75961e-19 | 4.905987e-12 | 2.042375 | 1.937136e-19 | 2.527805e-12 | 2.041123 | 9.920385e-20 | 1.29453e-12 | 2.036728 | 5.016991e-20 | 6.546768e-13 | 2.03236 | 2.522533e-20 | 3.291702e-13 | 2.0279 | 1.268042e-20 | 1.654692e-13 | 2.026366 | 6.276865e-21 | 8.1908e-14 | 2.021847 | 3.074111e-21 | 4.011465e-14 | 2.017238 | 1.503155e-21 | 1.961496e-14 | 2.015539 | 7.199274e-22 | 9.39447e-15 | 2.010928 | 3.403345e-22 | 4.44109e-15 | 2.006014 | 1.588727e-22 | 2.073161e-15 | 2.004348 | 7.175432e-23 | 9.363358e-16 | 1.999403 | 3.176473e-23 | 4.14504e-16 | 1.997596 | 1.341692e-23 | 1.7508e-16 | 1.992562 | 5.274558e-24 | 6.882871e-17 | 1.990705 | 1.858412e-24 | 2.425078e-17 | 1.985526 | 4.840067e-25 | 6.315895e-18 | 1.983646 | 3.378645e-31 | 4.408859e-24
964 | 2.455011 | 9.576008e-08 | 1.248295 | 2.450109 | 7.318857e-08 | 0.9540609 | 2.445194 | 5.591725e-08 | 0.728918 | 2.44196 | 4.282617e-08 | 0.5582672 | 2.437001 | 3.280234e-08 | 0.4275999 | 2.432062 | 2.516464e-08 | 0.3280376 | 2.428943 | 1.930549e-08 | 0.2516596 | 2.423938 | 1.482538e-08 | 0.1932585 | 2.418966 | 1.138268e-08 | 0.1483807 | 2.415889 | 8.744496e-09 | 0.1139902 | 2.410844 | 6.717244e-09 | 0.08756367 | 2.407858 | 5.16387e-09 | 0.06731443 | 2.402745 | 3.974381e-09 | 0.05180866 | 2.399813 | 3.051647e-09 | 0.03978021 | 2.394639 | 2.343142e-09 | 0.03054438 | 2.391737 | 1.798929e-09 | 0.02345021 | 2.386498 | 1.379758e-09 | 0.01798605 | 2.38361 | 1.059814e-09 | 0.01381536 | 2.378307 | 8.124681e-10 | 0.01059105 | 2.375414 | 6.228548e-10 | 0.00811932 | 2.370051 | 4.768954e-10 | 0.006216643 | 2.367137 | 3.651468e-10 | 0.004759927 | 2.361795 | 2.795787e-10 | 0.003644491 | 2.358776 | 2.138029e-10 | 0.002787061 | 2.355881 | 1.633744e-10 | 0.002129692 | 2.350297 | 1.246872e-10 | 0.001625379 | 2.348132 | 8.776348e-11 | 0.001144054 | 2.343238 | 6.164911e-11 | 0.0008036364 | 2.338347 | 4.322773e-11 | 0.0005635018 | 2.336041 | 3.030333e-11 | 0.0003950238 | 2.331073 | 2.121605e-11 | 0.000276565 | 2.328721 | 1.48297e-11 | 0.0001933149 | 2.323684 | 1.035256e-11 | 0.0001349524 | 2.318693 | 7.223411e-12 | 9.416188e-05 | 2.316177 | 5.032916e-12 | 6.560736e-05 | 2.311107 | 3.515545e-12 | 4.582743e-05 | 2.308552 | 2.433934e-12 | 3.172792e-05 | 2.303439 | 1.694665e-12 | 2.209107e-05 | 2.300814 | 1.171423e-12 | 1.527027e-05 | 2.295691 | 8.122664e-13 | 1.058842e-05 | 2.292969 | 5.605056e-13 | 7.306557e-06 | 2.290302 | 3.875226e-13 | 5.05161e-06 | 2.285029 | 2.664923e-13 | 3.473902e-06 | 2.282285 | 1.837133e-13 | 2.394823e-06 | 2.277031 | 1.259861e-13 | 1.642312e-06 | 2.274186 | 8.647064e-14 | 1.127201e-06 | 2.271359 | 5.915514e-14 | 7.71126e-07 | 2.266033 | 4.040382e-14 | 5.266903e-07 | 2.26313 | 2.75403e-14 | 3.590059e-07 | 2.260212 | 1.87388e-14 | 2.442725e-07 | 2.25483 | 1.269489e-14 | 1.654862e-07 | 2.248787 | 1.441166e-14 | 1.878654e-07 | 2.240256 | 1.394034e-14 | 1.817214e-07 | 2.234159 | 1.243478e-14 | 1.620955e-07 | 2.225546 | 1.059394e-14 | 1.380989e-07 | 2.21939 | 8.731393e-15 | 1.138194e-07 | 2.210691 | 7.033039e-15 | 9.168026e-08 | 2.204478 | 5.574668e-15 | 7.266945e-08 | 2.198312 | 4.355716e-15 | 5.67796e-08 | 2.189407 | 3.370974e-15 | 4.394285e-08 | 2.183139 | 2.588369e-15 | 3.374109e-08 | 2.174187 | 1.969971e-15 | 2.567986e-08 | 2.167847 | 1.493314e-15 | 1.946632e-08 | 2.161521 | 1.126122e-15 | 1.467974e-08 | 2.15239 | 8.447281e-16 | 1.101158e-08 | 2.145968 | 6.32381e-16 | 8.2435e-09 | 2.139542 | 4.71908e-16 | 6.15163e-09 | 2.130276 | 3.509552e-16 | 4.574931e-09 | 2.12376 | 2.605254e-16 | 3.396119e-09 | 2.117236 | 1.932314e-16 | 2.518897e-09 | 2.110703 | 1.429416e-16 | 1.863338e-09 | 2.101222 | 1.055097e-16 | 1.375388e-09 | 2.094582 | 7.795038e-17 | 1.016134e-09 | 2.087926 | 5.749956e-17 | 7.495444e-10 | 2.081245 | 4.23503e-17 | 5.520639e-10 | 2.074538 | 3.115074e-17 | 4.060703e-10 | 2.070719 | 1.654819e-17 | 2.157165e-10 | 2.066816 | 8.735265e-18 | 1.138699e-10 | 2.062848 | 4.596532e-18 | 5.991881e-11 | 2.058825 | 2.407282e-18 | 3.138049e-11 | 2.05476 | 1.253047e-18 | 1.633429e-11 | 2.050641 | 6.505534e-19 | 8.480389e-12 | 2.046457 | 3.378843e-19 | 4.404542e-12 | 2.042207 | 1.734442e-19 | 2.260959e-12 | 2.040957 | 8.793488e-20 | 1.146289e-12 | 2.036565 | 4.475277e-20 | 5.833817e-13 | 2.0322 | 2.259065e-20 | 2.944838e-13 | 2.027742 | 1.12354e-20 | 1.464608e-13 | 2.026211 | 5.576901e-21 | 7.269856e-14 | 2.021694 | 2.747464e-21 | 3.581499e-14 | 2.017088 | 1.327777e-21 | 1.730844e-14 | 2.015391 | 6.390774e-22 | 8.330791e-15 | 2.010782 | 3.028599e-22 | 3.947977e-15 | 2.005871 | 1.395088e-22 | 1.818588e-15 | 2.004207 | 6.383527e-23 | 8.321345e-16 | 1.999265 | 2.807107e-23 | 3.659248e-16 | 1.99746 | 1.18172e-23 | 1.540449e-16 | 1.992428 | 4.6828e-24 | 6.104336e-17 | 1.990572 | 1.625478e-24 | 2.118916e-17 | 1.985396 | 4.29181e-25 | 5.594656e-18 | 1.983518 | 2.854827e-31 | 3.721454e-24
965 | 2.45452 | 8.755669e-08 | 1.140176 | 2.449627 | 6.692761e-08 | 0.8715412 | 2.444721 | 5.113863e-08 | 0.6659347 | 2.441495 | 3.916539e-08 | 0.5100175 | 2.436545 | 2.999874e-08 | 0.3906479 | 2.431614 | 2.301633e-08 | 0.2997221 | 2.428504 | 1.765703e-08 | 0.2299324 | 2.423506 | 1.356078e-08 | 0.1765904 | 2.418541 | 1.041118e-08 | 0.1355759 | 2.415472 | 7.998711e-09 | 0.1041604 | 2.410434 | 6.141762e-09 | 0.07997892 | 2.407454 | 4.729552e-09 | 0.06158891 | 2.402348 | 3.631893e-09 | 0.04729503 | 2.399422 | 2.789765e-09 | 0.03632873 | 2.394255 | 2.142801e-09 | 0.02790387 | 2.391359 | 1.642774e-09 | 0.02139244 | 2.386126 | 1.261647e-09 | 0.01642935 | 2.383244 | 9.676139e-10 | 0.01260041 | 2.377946 | 7.423195e-10 | 0.009666593 | 2.375059 | 5.687415e-10 | 0.007406235 | 2.369701 | 4.353596e-10 | 0.005669316 | 2.366793 | 3.332925e-10 | 0.004340184 | 2.361456 | 2.550483e-10 | 0.003321276 | 2.358441 | 1.950559e-10 | 0.002540047 | 2.355552 | 1.489809e-10 | 0.001940051 | 2.349972 | 1.136745e-10 | 0.001480285 | 2.347811 | 7.996955e-11 | 0.001041375 | 2.342922 | 5.614721e-11 | 0.0007311572 | 2.338035 | 3.934874e-11 | 0.000512405 | 2.335733 | 2.756822e-11 | 0.0003589974 | 2.330769 | 1.929279e-11 | 0.0002512335 | 2.328421 | 1.347775e-11 | 0.0001755093 | 2.323388 | 9.402911e-12 | 0.0001224461 | 2.3184 | 6.558202e-12 | 8.540187e-05 | 2.315888 | 4.566756e-12 | 5.946896e-05 | 2.310822 | 3.181361e-12 | 4.142814e-05 | 2.308271 | 2.212616e-12 | 2.881301e-05 | 2.303161 | 1.532515e-12 | 1.995663e-05 | 2.30054 | 1.063064e-12 | 1.384337e-05 | 2.295419 | 7.340822e-13 | 9.559326e-06 | 2.292701 | 5.078259e-13 | 6.612983e-06 | 2.290037 | 3.499457e-13 | 4.557044e-06 | 2.284767 | 2.410674e-13 | 3.139214e-06 | 2.282026 | 1.657471e-13 | 2.158383e-06 | 2.276775 | 1.138113e-13 | 1.482067e-06 | 2.273933 | 7.793996e-14 | 1.014945e-06 | 2.271109 | 5.335551e-14 | 6.948033e-07 | 2.265786 | 3.63861e-14 | 4.738251e-07 | 2.262885 | 2.480141e-14 | 3.229675e-07 | 2.25997 | 1.685752e-14 | 2.195211e-07 | 2.254591 | 1.141421e-14 | 1.486375e-07 | 2.24855 | 1.300066e-14 | 1.692965e-07 | 2.240021 | 1.259395e-14 | 1.640002e-07 | 2.233927 | 1.12405e-14 | 1.463755e-07 | 2.225316 | 9.576409e-15 | 1.247054e-07 | 2.219161 | 7.894956e-15 | 1.028093e-07 | 2.210465 | 6.356222e-15 | 8.277165e-08 | 2.204254 | 5.038403e-15 | 6.561081e-08 | 2.19809 | 3.936806e-15 | 5.126566e-08 | 2.189186 | 3.044891e-15 | 3.965102e-08 | 2.182921 | 2.337554e-15 | 3.043997e-08 | 2.17397 | 1.779179e-15 | 2.316872e-08 | 2.167632 | 1.347774e-15 | 1.755091e-08 | 2.161309 | 1.016129e-15 | 1.323218e-08 | 2.15218 | 7.621893e-16 | 9.925341e-09 | 2.145759 | 5.701401e-16 | 7.424448e-09 | 2.139335 | 4.254642e-16 | 5.540457e-09 | 2.13007 | 3.162678e-16 | 4.118485e-09 | 2.123557 | 2.347059e-16 | 3.056374e-09 | 2.117033 | 1.740105e-16 | 2.265991e-09 | 2.110502 | 1.286966e-16 | 1.675907e-09 | 2.101023 | 9.496361e-17 | 1.23663e-09 | 2.094385 | 7.012811e-17 | 9.132185e-10 | 2.087731 | 5.171437e-17 | 6.734321e-10 | 2.081051 | 3.807634e-17 | 4.958356e-10 | 2.074345 | 2.799755e-17 | 3.645882e-10 | 2.07053 | 1.48613e-17 | 1.93526e-10 | 2.06663 | 7.83906e-18 | 1.020814e-10 | 2.062665 | 4.121143e-18 | 5.366612e-11 | 2.058645 | 2.156812e-18 | 2.808632e-11 | 2.054583 | 1.121938e-18 | 1.461004e-11 | 2.050468 | 5.818414e-19 | 7.576823e-12 | 2.046287 | 3.015533e-19 | 3.926871e-12 | 2.042039 | 1.539117e-19 | 2.004261e-12 | 2.040792 | 7.891937e-20 | 1.0277e-12 | 2.036403 | 3.997366e-20 | 5.205429e-13 | 2.032041 | 1.995596e-20 | 2.598694e-13 | 2.027585 | 1.003429e-20 | 1.30668e-13 | 2.026057 | 4.97356e-21 | 6.476642e-14 | 2.021542 | 2.420817e-21 | 3.152424e-14 | 2.016939 | 1.183999e-21 | 1.541821e-14 | 2.015244 | 5.676891e-22 | 7.39253e-15 | 2.010637 | 2.667703e-22 | 3.473921e-15 | 2.005728 | 1.246132e-22 | 1.622732e-15 | 2.004066 | 5.632915e-23 | 7.335264e-16 | 1.999127 | 2.480361e-23 | 3.229962e-16 | 1.997324 | 1.048095e-23 | 1.364844e-16 | 1.992294 | 4.102672e-24 | 5.342559e-17 | 1.990441 | 1.445574e-24 | 1.882447e-17 | 1.985266 | 3.76518e-25 | 4.903073e-18 | 1.98339 | 2.412263e-31 | 3.141284e-24
966 | 2.454032 | 8.005669e-08 | 1.041431 | 2.449148 | 6.120203e-08 | 0.7961568 | 2.444251 | 4.676807e-08 | 0.6083901 | 2.441034 | 3.582319e-08 | 0.4660119 | 2.436092 | 2.743446e-08 | 0.3568857 | 2.431169 | 2.105116e-08 | 0.2738475 | 2.428067 | 1.61491e-08 | 0.2100783 | 2.423077 | 1.240386e-08 | 0.1613577 | 2.418119 | 9.522444e-09 | 0.1238743 | 2.415057 | 7.31641e-09 | 0.09517673 | 2.410026 | 5.629247e-09 | 0.07322899 | 2.407053 | 4.321714e-09 | 0.05621973 | 2.401954 | 3.320645e-09 | 0.04319716 | 2.399034 | 2.551532e-09 | 0.03319203 | 2.393873 | 1.95682e-09 | 0.02545562 | 2.390983 | 1.502921e-09 | 0.019551 | 2.385756 | 1.151921e-09 | 0.01498495 | 2.38288 | 8.842998e-10 | 0.01150356 | 2.377588 | 6.779374e-10 | 0.008819061 | 2.374706 | 5.19312e-10 | 0.006755557 | 2.369353 | 3.975402e-10 | 0.005171467 | 2.36645 | 3.040991e-10 | 0.003955923 | 2.361118 | 2.327598e-10 | 0.003027895 | 2.358109 | 1.779096e-10 | 0.002314367 | 2.355224 | 1.358693e-10 | 0.001767479 | 2.349649 | 1.036338e-10 | 0.001348137 | 2.347493 | 7.286755e-11 | 0.0009479096 | 2.342608 | 5.113601e-11 | 0.0006652113 | 2.337725 | 3.581755e-11 | 0.0004659385 | 2.335427 | 2.507969e-11 | 0.0003262533 | 2.330467 | 1.754363e-11 | 0.0002282191 | 2.328122 | 1.224888e-11 | 0.0001593416 | 2.323093 | 8.540822e-12 | 0.0001111047 | 2.318109 | 5.954129e-12 | 7.745527e-05 | 2.315601 | 4.143691e-12 | 5.390389e-05 | 2.310538 | 2.889014e-12 | 3.758222e-05 | 2.30799 | 2.004298e-12 | 2.607324e-05 | 2.302884 | 1.389587e-12 | 1.807668e-05 | 2.300266 | 9.620949e-13 | 1.251557e-05 | 2.295149 | 6.648263e-13 | 8.648503e-06 | 2.292434 | 4.591375e-13 | 5.972767e-06 | 2.289773 | 3.164998e-13 | 4.117239e-06 | 2.284506 | 2.177265e-13 | 2.832331e-06 | 2.281769 | 1.497083e-13 | 1.947506e-06 | 2.27652 | 1.02697e-13 | 1.335951e-06 | 2.273681 | 7.030667e-14 | 9.145959e-07 | 2.27086 | 4.808907e-14 | 6.255746e-07 | 2.26554 | 3.278346e-14 | 4.26469e-07 | 2.262642 | 2.232672e-14 | 2.904409e-07 | 2.25973 | 1.516754e-14 | 1.973094e-07 | 2.254353 | 1.026268e-14 | 1.335038e-07 | 2.248315 | 1.172765e-14 | 1.525611e-07 | 2.239788 | 1.137729e-14 | 1.480033e-07 | 2.233696 | 1.016283e-14 | 1.322049e-07 | 2.225086 | 8.656327e-15 | 1.126073e-07 | 2.218934 | 7.138388e-15 | 9.28609e-08 | 2.21024 | 5.744362e-15 | 7.472649e-08 | 2.204031 | 4.553583e-15 | 5.923603e-08 | 2.197869 | 3.558073e-15 | 4.628577e-08 | 2.188967 | 2.750283e-15 | 3.577752e-08 | 2.182704 | 2.111105e-15 | 2.746266e-08 | 2.173755 | 1.606866e-15 | 2.090319e-08 | 2.167419 | 1.216207e-15 | 1.582123e-08 | 2.161097 | 9.170395e-16 | 1.192946e-08 | 2.15197 | 6.875302e-16 | 8.94385e-09 | 2.145551 | 5.141539e-16 | 6.688456e-09 | 2.139129 | 3.834955e-16 | 4.988765e-09 | 2.129866 | 2.850783e-16 | 3.708488e-09 | 2.123354 | 2.114122e-16 | 2.75019e-09 | 2.116832 | 1.567132e-16 | 2.03863e-09 | 2.110303 | 1.158673e-16 | 1.507278e-09 | 2.100825 | 8.547105e-17 | 1.111864e-09 | 2.094189 | 6.309194e-17 | 8.207419e-10 | 2.087536 | 4.651012e-17 | 6.050346e-10 | 2.080858 | 3.423424e-17 | 4.453418e-10 | 2.074153 | 2.516368e-17 | 3.273459e-10 | 2.070342 | 1.334636e-17 | 1.736183e-10 | 2.066445 | 7.034787e-18 | 9.151318e-11 | 2.062483 | 3.694897e-18 | 4.806568e-11 | 2.058466 | 1.932384e-18 | 2.513773e-11 | 2.054407 | 1.004532e-18 | 1.306762e-11 | 2.050295 | 5.203741e-19 | 6.769373e-12 | 2.046117 | 2.69201e-19 | 3.501946e-12 | 2.041872 | 1.383888e-19 | 1.800254e-12 | 2.040628 | 7.028925e-20 | 9.143693e-13 | 2.036242 | 3.546162e-20 | 4.613084e-13 | 2.031882 | 1.792272e-20 | 2.331507e-13 | 2.027429 | 8.927648e-21 | 1.161368e-13 | 2.025903 | 4.398507e-21 | 5.721871e-14 | 2.021391 | 2.169176e-21 | 2.821808e-14 | 2.01679 | 1.049689e-21 | 1.365506e-14 | 2.015097 | 5.019438e-22 | 6.529619e-15 | 2.010493 | 2.380711e-22 | 3.096987e-15 | 2.005586 | 1.097837e-22 | 1.42814e-15 | 2.003927 | 4.994193e-23 | 6.496778e-16 | 1.998989 | 2.19749e-23 | 2.858641e-16 | 1.997189 | 9.207625e-24 | 1.197789e-16 | 1.992161 | 3.649486e-24 | 4.747494e-17 | 1.99031 | 1.267185e-24 | 1.648439e-17 | 1.985137 | 3.331608e-25 | 4.333977e-18 | 1.983263 | 2.038286e-31 | 2.651538e-24
967 | 2.453547 | 7.319852e-08 | 0.9512303 | 2.448672 | 5.596607e-08 | 0.727291 | 2.443784 | 4.277074e-08 | 0.5558149 | 2.440576 | 3.276613e-08 | 0.4258028 | 2.435642 | 2.50917e-08 | 0.3260719 | 2.430728 | 1.925354e-08 | 0.2502038 | 2.427633 | 1.476975e-08 | 0.1919361 | 2.42265 | 1.134547e-08 | 0.1474368 | 2.4177 | 8.709437e-09 | 0.113181 | 2.414645 | 6.692201e-09 | 0.08696657 | 2.409621 | 5.145058e-09 | 0.06686112 | 2.406655 | 3.951793e-09 | 0.05135439 | 2.401562 | 3.037377e-09 | 0.03947136 | 2.398648 | 2.330026e-09 | 0.03027918 | 2.393493 | 1.790651e-09 | 0.0232699 | 2.390609 | 1.372592e-09 | 0.01783713 | 2.385388 | 1.052996e-09 | 0.01368391 | 2.382518 | 8.077155e-10 | 0.01049643 | 2.377231 | 6.191286e-10 | 0.008045708 | 2.374355 | 4.743164e-10 | 0.006163842 | 2.369007 | 3.628264e-10 | 0.004715006 | 2.36611 | 2.776087e-10 | 0.003607584 | 2.360783 | 2.123386e-10 | 0.002759386 | 2.357778 | 1.623061e-10 | 0.002109202 | 2.354898 | 1.239031e-10 | 0.001610147 | 2.349328 | 9.448019e-11 | 0.00122779 | 2.347176 | 6.639608e-11 | 0.0008628312 | 2.342295 | 4.657178e-11 | 0.0006052102 | 2.337416 | 3.260486e-11 | 0.0004237072 | 2.335122 | 2.281555e-11 | 0.0002964929 | 2.330166 | 1.595282e-11 | 0.0002073103 | 2.327825 | 1.113214e-11 | 0.0001446646 | 2.3228 | 7.758764e-12 | 0.0001008268 | 2.31782 | 5.405584e-12 | 7.024671e-05 | 2.315315 | 3.768156e-12 | 4.896799e-05 | 2.310256 | 2.62115e-12 | 3.40624e-05 | 2.307711 | 1.815901e-12 | 2.359802e-05 | 2.302609 | 1.259442e-12 | 1.636672e-05 | 2.299994 | 8.70613e-13 | 1.13138e-05 | 2.29488 | 6.020188e-13 | 7.823362e-06 | 2.292168 | 4.150094e-13 | 5.393136e-06 | 2.289511 | 2.862567e-13 | 3.719966e-06 | 2.284247 | 1.965905e-13 | 2.554736e-06 | 2.281512 | 1.352341e-13 | 1.757395e-06 | 2.276266 | 9.264346e-14 | 1.203922e-06 | 2.273431 | 6.342741e-14 | 8.242527e-07 | 2.270612 | 4.333409e-14 | 5.631357e-07 | 2.265295 | 2.953972e-14 | 3.83875e-07 | 2.2624 | 2.009694e-14 | 2.61164e-07 | 2.25949 | 1.364737e-14 | 1.773505e-07 | 2.254116 | 9.227412e-15 | 1.199122e-07 | 2.24808 | 1.057915e-14 | 1.374784e-07 | 2.239555 | 1.02779e-14 | 1.335635e-07 | 2.233465 | 9.188157e-15 | 1.194021e-07 | 2.224858 | 7.824388e-15 | 1.016796e-07 | 2.218708 | 6.45409e-15 | 8.387227e-08 | 2.210016 | 5.193686e-15 | 6.749306e-08 | 2.203809 | 4.115288e-15 | 5.347904e-08 | 2.197648 | 3.215675e-15 | 4.178838e-08 | 2.188749 | 2.4846e-15 | 3.22879e-08 | 2.182487 | 1.906985e-15 | 2.478168e-08 | 2.173541 | 1.450721e-15 | 1.885243e-08 | 2.167206 | 1.097836e-15 | 1.426662e-08 | 2.160886 | 8.272803e-16 | 1.075068e-08 | 2.151761 | 6.204051e-16 | 8.062296e-09 | 2.145344 | 4.635286e-16 | 6.023653e-09 | 2.138923 | 3.457573e-16 | 4.49319e-09 | 2.129662 | 2.569176e-16 | 3.338699e-09 | 2.123151 | 1.904454e-16 | 2.474879e-09 | 2.116632 | 1.4113e-16 | 1.834014e-09 | 2.110104 | 1.043156e-16 | 1.355603e-09 | 2.100628 | 7.69293e-17 | 9.997126e-10 | 2.093993 | 5.675958e-17 | 7.376028e-10 | 2.087342 | 4.183094e-17 | 5.436019e-10 | 2.080665 | 3.077939e-17 | 3.999847e-10 | 2.073962 | 2.261665e-17 | 2.939081e-10 | 2.070154 | 1.198584e-17 | 1.557585e-10 | 2.066261 | 6.313015e-18 | 8.203897e-11 | 2.062302 | 3.312718e-18 | 4.304947e-11 | 2.058288 | 1.731291e-18 | 2.249849e-11 | 2.054232 | 8.993989e-19 | 1.168788e-11 | 2.050123 | 4.685624e-19 | 6.089069e-12 | 2.045947 | 2.413776e-19 | 3.136754e-12 | 2.041705 | 1.228659e-19 | 1.596669e-12 | 2.040464 | 6.269503e-20 | 8.147352e-13 | 2.036081 | 3.180163e-20 | 4.13269e-13 | 2.031723 | 1.5905e-20 | 2.066888e-13 | 2.027273 | 7.932113e-21 | 1.030795e-13 | 2.02575 | 3.93645e-21 | 5.1155e-14 | 2.02124 | 1.91902e-21 | 2.493807e-14 | 2.016642 | 9.318907e-22 | 1.211012e-14 | 2.014952 | 4.472725e-22 | 5.812401e-15 | 2.01035 | 2.093719e-22 | 2.720832e-15 | 2.005445 | 9.768697e-23 | 1.269463e-15 | 2.003788 | 4.419351e-23 | 5.743041e-16 | 1.998852 | 1.936083e-23 | 2.515981e-16 | 1.997054 | 8.184284e-24 | 1.063565e-16 | 1.992028 | 3.196299e-24 | 4.153659e-17 | 1.990179 | 1.124177e-24 | 1.460892e-17 | 1.985008 | 2.928298e-25 | 3.805386e-18 | 1.983136 | 1.722273e-31 | 2.23813e-24
968 | 2.453065 | 6.692842e-08 | 0.8688505 | 2.4482 | 5.117787e-08 | 0.6643802 | 2.443321 | 3.911481e-08 | 0.5077801 | 2.440121 | 2.996965e-08 | 0.3890597 | 2.435195 | 2.295137e-08 | 0.2979498 | 2.430288 | 1.76092e-08 | 0.2285989 | 2.427201 | 1.350803e-08 | 0.1753584 | 2.422226 | 1.037724e-08 | 0.1347151 | 2.417283 | 7.966346e-09 | 0.1034174 | 2.414235 | 6.121148e-09 | 0.07946344 | 2.409218 | 4.706631e-09 | 0.06110049 | 2.406258 | 3.614993e-09 | 0.04692907 | 2.401172 | 2.773532e-09 | 0.03600541 | 2.398265 | 2.132645e-09 | 0.02768555 | 2.393116 | 1.635339e-09 | 0.02122963 | 2.390237 | 1.255351e-09 | 0.0162967 | 2.385023 | 9.62091e-10 | 0.01248966 | 2.382158 | 7.377617e-10 | 0.009577466 | 2.376876 | 5.656128e-10 | 0.007342665 | 2.374006 | 4.329539e-10 | 0.005620516 | 2.368663 | 3.313688e-10 | 0.004301759 | 2.365771 | 2.532927e-10 | 0.003288192 | 2.360449 | 1.937766e-10 | 0.002515566 | 2.357449 | 1.48049e-10 | 0.00192194 | 2.354574 | 1.129944e-10 | 0.001466869 | 2.349009 | 8.613522e-11 | 0.001118189 | 2.34686 | 6.049918e-11 | 0.0007853875 | 2.341984 | 4.241468e-11 | 0.0005506184 | 2.337109 | 2.968103e-11 | 0.0003853128 | 2.334819 | 2.075559e-11 | 0.0002694446 | 2.329867 | 1.450607e-11 | 0.0001883147 | 2.32753 | 1.011841e-11 | 0.000131355 | 2.322508 | 7.048202e-12 | 9.149826e-05 | 2.317532 | 4.907475e-12 | 6.37078e-05 | 2.31503 | 3.424629e-12 | 4.44578e-05 | 2.309975 | 2.371919e-12 | 3.079175e-05 | 2.307434 | 1.648758e-12 | 2.140383e-05 | 2.302335 | 1.138555e-12 | 1.478048e-05 | 2.299723 | 7.894982e-13 | 1.02491e-05 | 2.294612 | 5.438497e-13 | 7.060142e-06 | 2.291904 | 3.758501e-13 | 4.879207e-06 | 2.289249 | 2.583687e-13 | 3.354088e-06 | 2.283988 | 1.778335e-13 | 2.308597e-06 | 2.281257 | 1.219545e-13 | 1.583188e-06 | 2.276014 | 8.368293e-14 | 1.086354e-06 | 2.273181 | 5.715069e-14 | 7.419181e-07 | 2.270365 | 3.908441e-14 | 5.073855e-07 | 2.265051 | 2.659677e-14 | 3.452736e-07 | 2.262159 | 1.809825e-14 | 2.349476e-07 | 2.259252 | 1.227639e-14 | 1.593695e-07 | 2.253881 | 8.296519e-15 | 1.077036e-07 | 2.247846 | 9.546536e-15 | 1.239311e-07 | 2.239324 | 9.284503e-15 | 1.205294e-07 | 2.233236 | 8.306672e-15 | 1.078354e-07 | 2.224631 | 7.072178e-15 | 9.180951e-08 | 2.218483 | 5.835184e-15 | 7.575112e-08 | 2.209792 | 4.696448e-15 | 6.096829e-08 | 2.203588 | 3.719121e-15 | 4.828084e-08 | 2.197429 | 2.906138e-15 | 3.772686e-08 | 2.188532 | 2.244796e-15 | 2.914146e-08 | 2.182272 | 1.721531e-15 | 2.234855e-08 | 2.173327 | 1.310441e-15 | 1.701186e-08 | 2.166995 | 9.904782e-16 | 1.285818e-08 | 2.160676 | 7.466852e-16 | 9.693309e-09 | 2.151553 | 5.596389e-16 | 7.265113e-09 | 2.145138 | 4.179986e-16 | 5.426369e-09 | 2.138719 | 3.116745e-16 | 4.046092e-09 | 2.129459 | 2.315556e-16 | 3.006006e-09 | 2.12295 | 1.715522e-16 | 2.227055e-09 | 2.116432 | 1.270934e-16 | 1.649899e-09 | 2.109906 | 9.391897e-17 | 1.219236e-09 | 2.100431 | 6.923736e-17 | 8.988247e-10 | 2.093798 | 5.106533e-17 | 6.629193e-10 | 2.087149 | 3.762135e-17 | 4.883924e-10 | 2.080474 | 2.767351e-17 | 3.592517e-10 | 2.073772 | 2.032737e-17 | 2.638856e-10 | 2.069967 | 1.0764e-17 | 1.39736e-10 | 2.066077 | 5.665284e-18 | 7.354552e-11 | 2.062122 | 2.970051e-18 | 3.855657e-11 | 2.058111 | 1.551109e-18 | 2.013617e-11 | 2.054058 | 8.052571e-19 | 1.045368e-11 | 2.049951 | 4.188471e-19 | 5.437384e-12 | 2.045779 | 2.141568e-19 | 2.780139e-12 | 2.04154 | 1.102404e-19 | 1.431117e-12 | 2.040301 | 5.608582e-20 | 7.280942e-13 | 2.03592 | 2.814164e-20 | 3.653289e-13 | 2.031566 | 1.42022e-20 | 1.843699e-13 | 2.027118 | 7.084611e-21 | 9.197091e-14 | 2.025597 | 3.474393e-21 | 4.510383e-14 | 2.02109 | 1.711064e-21 | 2.221267e-14 | 2.016494 | 8.29032e-22 | 1.076232e-14 | 2.014806 | 3.939912e-22 | 5.11471e-15 | 2.010207 | 1.870179e-22 | 2.427827e-15 | 2.005304 | 8.633007e-23 | 1.120719e-15 | 2.003649 | 3.905495e-23 | 5.070031e-16 | 1.998716 | 1.719451e-23 | 2.232155e-16 | 1.99692 | 7.172217e-24 | 9.31082e-17 | 1.991896 | 2.84333e-24 | 3.69115e-17 | 1.990049 | 9.875614e-25 | 1.282031e-17 | 1.98488 | 2.585763e-25 | 3.356782e-18 | 1.98301 | 1.455281e-31 | 1.889215e-24
969 | 2.452587 | 6.119503e-08 | 0.7936011 | 2.44773 | 4.679916e-08 | 0.6069098 | 2.44286 | 3.577113e-08 | 0.463894 | 2.439668 | 2.741159e-08 | 0.3554842 | 2.434751 | 2.099336e-08 | 0.27225 | 2.429852 | 1.610825e-08 | 0.2088981 | 2.426772 | 1.235426e-08 | 0.1602148 | 2.421805 | 9.491492e-09 | 0.1230894 | 2.416869 | 7.286965e-09 | 0.09450021 | 2.413828 | 5.606574e-09 | 0.07270825 | 2.408817 | 4.307216e-09 | 0.05585766 | 2.405864 | 3.301578e-09 | 0.04281616 | 2.400784 | 2.539142e-09 | 0.03292859 | 2.397883 | 1.947581e-09 | 0.02525699 | 2.39274 | 1.495983e-09 | 0.0194005 | 2.389868 | 1.147194e-09 | 0.01487726 | 2.384659 | 8.791086e-10 | 0.01140062 | 2.3818 | 6.741339e-10 | 0.008742432 | 2.376524 | 5.16337e-10 | 0.006696059 | 2.373658 | 3.955342e-10 | 0.005129441 | 2.368321 | 3.024315e-10 | 0.00392205 | 2.365434 | 2.312192e-10 | 0.002998541 | 2.360117 | 1.767954e-10 | 0.002292752 | 2.357122 | 1.350532e-10 | 0.001751423 | 2.354251 | 1.030459e-10 | 0.00133634 | 2.348691 | 7.852683e-11 | 0.001018367 | 2.346547 | 5.512585e-11 | 0.0007148936 | 2.341675 | 3.862843e-11 | 0.0005009486 | 2.336804 | 2.701913e-11 | 0.0003503947 | 2.334518 | 1.888142e-11 | 0.0002448616 | 2.329569 | 1.319034e-11 | 0.0001710575 | 2.327236 | 9.196836e-12 | 0.0001192682 | 2.322218 | 6.402612e-12 | 8.303157e-05 | 2.317245 | 4.455174e-12 | 5.777644e-05 | 2.314748 | 3.095414e-12 | 4.014254e-05 | 2.309695 | 2.157178e-12 | 2.797513e-05 | 2.307158 | 1.489078e-12 | 1.931095e-05 | 2.302062 | 1.034081e-12 | 1.341036e-05 | 2.299453 | 7.125211e-13 | 9.240252e-06 | 2.294346 | 4.933472e-13 | 6.397919e-06 | 2.291641 | 3.389764e-13 | 4.395979e-06 | 2.288989 | 2.340247e-13 | 3.034924e-06 | 2.283731 | 1.603165e-13 | 2.079048e-06 | 2.281003 | 1.10292e-13 | 1.43031e-06 | 2.275763 | 7.539084e-14 | 9.776979e-07 | 2.272933 | 5.160265e-14 | 6.692033e-07 | 2.27012 | 3.518858e-14 | 4.563392e-07 | 2.264809 | 2.397775e-14 | 3.109528e-07 | 2.261919 | 1.628347e-14 | 2.111704e-07 | 2.259015 | 1.104799e-14 | 1.432746e-07 | 2.253646 | 7.459548e-15 | 9.673834e-08 | 2.247614 | 8.614939e-15 | 1.117219e-07 | 2.239094 | 8.386906e-15 | 1.087647e-07 | 2.233008 | 7.509495e-15 | 9.738607e-08 | 2.224405 | 6.392078e-15 | 8.289497e-08 | 2.218259 | 5.275442e-15 | 6.8414e-08 | 2.20957 | 4.246658e-15 | 5.507232e-08 | 2.203368 | 3.361049e-15 | 4.35874e-08 | 2.197211 | 2.626316e-15 | 3.405909e-08 | 2.188315 | 2.027352e-15 | 2.62915e-08 | 2.182058 | 1.555396e-15 | 2.017098e-08 | 2.173115 | 1.18302e-15 | 1.534187e-08 | 2.166784 | 8.941244e-16 | 1.159535e-08 | 2.160467 | 6.736698e-16 | 8.736413e-09 | 2.151346 | 5.049459e-16 | 6.548336e-09 | 2.144932 | 3.768755e-16 | 4.887469e-09 | 2.138515 | 2.809662e-16 | 3.64368e-09 | 2.129257 | 2.086932e-16 | 2.706415e-09 | 2.12275 | 1.545266e-16 | 2.003961e-09 | 2.116233 | 1.144591e-16 | 1.48435e-09 | 2.109709 | 8.455194e-17 | 1.096503e-09 | 2.100236 | 6.231897e-17 | 8.081768e-10 | 2.093604 | 4.594009e-17 | 5.95769e-10 | 2.086956 | 3.383625e-17 | 4.388018e-10 | 2.080283 | 2.488087e-17 | 3.226648e-10 | 2.073583 | 1.826978e-17 | 2.369296e-10 | 2.069781 | 9.666715e-18 | 1.253617e-10 | 2.065895 | 5.084e-18 | 6.59313e-11 | 2.061942 | 2.662813e-18 | 3.45324e-11 | 2.057935 | 1.389666e-18 | 1.802173e-11 | 2.053885 | 7.209585e-19 | 9.349672e-12 | 2.049781 | 3.737793e-19 | 4.847315e-12 | 2.045611 | 1.928488e-19 | 2.500939e-12 | 2.041375 | 9.835245e-20 | 1.275473e-12 | 2.040139 | 4.974161e-20 | 6.450686e-13 | 2.035761 | 2.526491e-20 | 3.276453e-13 | 2.031409 | 1.265697e-20 | 1.641405e-13 | 2.026964 | 6.264232e-21 | 8.123701e-14 | 2.025445 | 3.112332e-21 | 4.036194e-14 | 2.020941 | 1.519487e-21 | 1.97053e-14 | 2.016347 | 7.329293e-22 | 9.504913e-15 | 2.014662 | 3.521222e-22 | 4.566458e-15 | 2.010064 | 1.650392e-22 | 2.140293e-15 | 2.005164 | 7.653811e-23 | 9.925761e-16 | 2.003511 | 3.465264e-23 | 4.49389e-16 | 1.99858 | 1.5107e-23 | 1.959135e-16 | 1.996786 | 6.388511e-24 | 8.28487e-17 | 1.991765 | 2.496266e-24 | 3.237255e-17 | 1.989919 | 8.740341e-25 | 1.133482e-17 | 1.984753 | 2.276896e-25 | 2.952768e-18 | 1.982884 | 1.229667e-31 | 1.59468e-24
970 | 2.452112 | 5.595298e-08 | 0.724872 | 2.447264 | 4.279493e-08 | 0.5544092 | 2.442402 | 3.271306e-08 | 0.4237985 | 2.439219 | 2.507163e-08 | 0.3248034 | 2.434309 | 1.920216e-08 | 0.2487643 | 2.429418 | 1.47359e-08 | 0.1909039 | 2.426346 | 1.13e-08 | 0.1463917 | 2.421386 | 8.68122e-09 | 0.1124654 | 2.416457 | 6.665417e-09 | 0.08635062 | 2.413423 | 5.13109e-09 | 0.06647338 | 2.408419 | 3.93341e-09 | 0.05095741 | 2.405473 | 3.024221e-09 | 0.03917885 | 2.400399 | 2.318642e-09 | 0.03003805 | 2.397504 | 1.781969e-09 | 0.02308544 | 2.392367 | 1.367218e-09 | 0.01771234 | 2.389501 | 1.048356e-09 | 0.01358147 | 2.384297 | 8.036604e-10 | 0.01041144 | 2.381443 | 6.154379e-10 | 0.007973011 | 2.376173 | 4.718455e-10 | 0.006112769 | 2.373313 | 3.610401e-10 | 0.004677283 | 2.367981 | 2.761959e-10 | 0.003578123 | 2.365099 | 2.110002e-10 | 0.002733512 | 2.359787 | 1.613188e-10 | 0.002089888 | 2.356796 | 1.231981e-10 | 0.001596033 | 2.353931 | 9.397023e-11 | 0.001217386 | 2.348375 | 7.159114e-11 | 0.0009274647 | 2.346235 | 5.023011e-11 | 0.0006507322 | 2.341367 | 3.517997e-11 | 0.0004557572 | 2.3365 | 2.459575e-11 | 0.0003186385 | 2.334218 | 1.71763e-11 | 0.0002225194 | 2.329273 | 1.199379e-11 | 0.0001553799 | 2.326944 | 8.359061e-12 | 0.0001082918 | 2.321929 | 5.816064e-12 | 7.534723e-05 | 2.31696 | 4.044479e-12 | 5.239631e-05 | 2.314466 | 2.820691e-12 | 3.654211e-05 | 2.309417 | 1.948989e-12 | 2.52492e-05 | 2.306883 | 1.354949e-12 | 1.75534e-05 | 2.30179 | 9.335478e-13 | 1.209413e-05 | 2.299185 | 6.473458e-13 | 8.386379e-06 | 2.294081 | 4.450948e-13 | 5.766212e-06 | 2.291379 | 3.074767e-13 | 3.983367e-06 | 2.28873 | 2.109602e-13 | 2.732994e-06 | 2.283476 | 1.452064e-13 | 1.881152e-06 | 2.28075 | 9.934398e-14 | 1.287003e-06 | 2.275513 | 6.816593e-14 | 8.83091e-07 | 2.272686 | 4.644767e-14 | 6.017305e-07 | 2.269876 | 3.175909e-14 | 4.114396e-07 | 2.264567 | 2.157481e-14 | 2.795021e-07 | 2.26168 | 1.466915e-14 | 1.900391e-07 | 2.258779 | 9.935935e-15 | 1.287202e-07 | 2.253413 | 6.707035e-15 | 8.688978e-08 | 2.247383 | 7.774125e-15 | 1.007139e-07 | 2.238865 | 7.575893e-15 | 9.814585e-08 | 2.232781 | 6.788591e-15 | 8.794635e-08 | 2.22418 | 5.778736e-15 | 7.486365e-08 | 2.218036 | 4.76923e-15 | 6.178547e-08 | 2.209349 | 3.839805e-15 | 4.974476e-08 | 2.203149 | 3.037361e-15 | 3.934907e-08 | 2.196994 | 2.373367e-15 | 3.074701e-08 | 2.1881 | 1.832945e-15 | 2.374585e-08 | 2.181844 | 1.404331e-15 | 1.819313e-08 | 2.172903 | 1.068511e-15 | 1.384259e-08 | 2.166574 | 8.068942e-16 | 1.045333e-08 | 2.16026 | 6.07908e-16 | 7.875462e-09 | 2.151139 | 4.555361e-16 | 5.90148e-09 | 2.144728 | 3.398022e-16 | 4.402144e-09 | 2.138312 | 2.532867e-16 | 3.281335e-09 | 2.129056 | 1.880731e-16 | 2.436491e-09 | 2.122551 | 1.392023e-16 | 1.803368e-09 | 2.116036 | 1.030695e-16 | 1.335267e-09 | 2.109513 | 7.612672e-17 | 9.862233e-10 | 2.100041 | 5.608796e-17 | 7.266208e-10 | 2.093411 | 4.133094e-17 | 5.354433e-10 | 2.086765 | 3.043148e-17 | 3.942405e-10 | 2.080093 | 2.237007e-17 | 2.898048e-10 | 2.073395 | 1.642048e-17 | 2.127277e-10 | 2.069596 | 8.68128e-18 | 1.124662e-10 | 2.065713 | 4.562347e-18 | 5.910531e-11 | 2.061763 | 2.387343e-18 | 3.092808e-11 | 2.057759 | 1.245013e-18 | 1.612917e-11 | 2.053712 | 6.454752e-19 | 8.362145e-12 | 2.049611 | 3.357057e-19 | 4.349075e-12 | 2.045444 | 1.715408e-19 | 2.222315e-12 | 2.041211 | 8.768634e-20 | 1.135978e-12 | 2.039977 | 4.468007e-20 | 5.788313e-13 | 2.035602 | 2.246198e-20 | 2.909954e-13 | 2.031252 | 1.124135e-20 | 1.456319e-13 | 2.02681 | 5.615189e-21 | 7.27449e-14 | 2.025294 | 2.758474e-21 | 3.573609e-14 | 2.020792 | 1.348557e-21 | 1.747058e-14 | 2.0162 | 6.541569e-22 | 8.474617e-15 | 2.014517 | 3.102532e-22 | 4.019337e-15 | 2.009923 | 1.468203e-22 | 1.90206e-15 | 2.005024 | 6.784065e-23 | 8.78877e-16 | 2.003374 | 3.052819e-23 | 3.954934e-16 | 1.998445 | 1.344797e-23 | 1.742187e-16 | 1.996653 | 5.604805e-24 | 7.261037e-17 | 1.991634 | 2.214607e-24 | 2.869028e-17 | 1.98979 | 7.694098e-25 | 9.96772e-18 | 1.984626 | 2.006536e-25 | 2.599472e-18 | 1.982759 | 1.03902e-31 | 1.346053e-24
971 | 2.451639 | 5.115991e-08 | 0.6620952 | 2.446801 | 3.913318e-08 | 0.506449 | 2.441947 | 2.991623e-08 | 0.3871663 | 2.438772 | 2.29312e-08 | 0.2967682 | 2.43387 | 1.756508e-08 | 0.2273216 | 2.428987 | 1.348029e-08 | 0.1744575 | 2.425923 | 1.033797e-08 | 0.1337907 | 2.420969 | 7.940002e-09 | 0.102757 | 2.416047 | 6.096791e-09 | 0.07890271 | 2.41302 | 4.68487e-09 | 0.06063009 | 2.408023 | 3.603751e-09 | 0.04663859 | 2.405083 | 2.762253e-09 | 0.03574819 | 2.400016 | 2.121844e-09 | 0.02746023 | 2.397127 | 1.628711e-09 | 0.02107826 | 2.391996 | 1.249508e-09 | 0.01617073 | 2.389135 | 9.585723e-10 | 0.01240554 | 2.383938 | 7.338892e-10 | 0.009497759 | 2.381089 | 5.625633e-10 | 0.007280514 | 2.375824 | 4.307414e-10 | 0.005574517 | 2.372969 | 3.298115e-10 | 0.004268315 | 2.367643 | 2.521303e-10 | 0.00326299 | 2.364765 | 1.925748e-10 | 0.002492242 | 2.359458 | 1.471973e-10 | 0.00190498 | 2.356473 | 1.123752e-10 | 0.001454324 | 2.353612 | 8.569916e-11 | 0.001109091 | 2.34806 | 6.526769e-11 | 0.0008446735 | 2.345925 | 4.577005e-11 | 0.0005923414 | 2.341061 | 3.203918e-11 | 0.0004146408 | 2.336198 | 2.238953e-11 | 0.0002897581 | 2.33392 | 1.562601e-11 | 0.0002022269 | 2.328978 | 1.090565e-11 | 0.0001411374 | 2.326653 | 7.59748e-12 | 9.832415e-05 | 2.321642 | 5.283168e-12 | 6.837306e-05 | 2.316677 | 3.687693e-12 | 4.772494e-05 | 2.314186 | 2.553466e-12 | 3.304613e-05 | 2.30914 | 1.773487e-12 | 2.29519e-05 | 2.30661 | 1.225398e-12 | 1.585871e-05 | 2.30152 | 8.485236e-13 | 1.098132e-05 | 2.298918 | 5.848638e-13 | 7.569119e-06 | 2.293817 | 4.040093e-13 | 5.228559e-06 | 2.291118 | 2.775194e-13 | 3.591568e-06 | 2.288473 | 1.912195e-13 | 2.474702e-06 | 2.283221 | 1.309568e-13 | 1.694801e-06 | 2.280498 | 8.991438e-14 | 1.163643e-06 | 2.275264 | 6.141845e-14 | 7.948579e-07 | 2.27244 | 4.197112e-14 | 5.431768e-07 | 2.269633 | 2.859096e-14 | 3.700151e-07 | 2.264327 | 1.946006e-14 | 2.518459e-07 | 2.261442 | 1.319634e-14 | 1.707828e-07 | 2.258544 | 8.943279e-15 | 1.15741e-07 | 2.25318 | 6.030393e-15 | 7.804341e-08 | 2.247153 | 7.01526e-15 | 9.078924e-08 | 2.238637 | 6.843131e-15 | 8.856161e-08 | 2.232555 | 6.136688e-15 | 7.941905e-08 | 2.223956 | 5.226105e-15 | 6.763457e-08 | 2.217814 | 4.311444e-15 | 5.579733e-08 | 2.209129 | 3.471806e-15 | 4.493099e-08 | 2.202931 | 2.744763e-15 | 3.552185e-08 | 2.196778 | 2.145849e-15 | 2.77709e-08 | 2.187886 | 1.65607e-15 | 2.143232e-08 | 2.181632 | 1.268381e-15 | 1.641498e-08 | 2.172693 | 9.648068e-16 | 1.248622e-08 | 2.166365 | 7.285264e-16 | 9.428355e-09 | 2.160053 | 5.485323e-16 | 7.09893e-09 | 2.150934 | 4.10936e-16 | 5.318202e-09 | 2.144524 | 3.06412e-16 | 3.965485e-09 | 2.13811 | 2.283036e-16 | 2.954632e-09 | 2.128856 | 1.695117e-16 | 2.193766e-09 | 2.122352 | 1.254069e-16 | 1.622977e-09 | 2.115839 | 9.282595e-17 | 1.201324e-09 | 2.109318 | 6.853467e-17 | 8.869537e-10 | 2.099848 | 5.048276e-17 | 6.533317e-10 | 2.093219 | 3.718325e-17 | 4.812137e-10 | 2.086574 | 2.736942e-17 | 3.542062e-10 | 2.079904 | 2.01127e-17 | 2.602921e-10 | 2.073207 | 1.475844e-17 | 1.90999e-10 | 2.069412 | 7.796296e-18 | 1.008972e-10 | 2.065532 | 4.09421e-18 | 5.298595e-11 | 2.061585 | 2.140357e-18 | 2.769981e-11 | 2.057584 | 1.115406e-18 | 1.443522e-11 | 2.05354 | 5.778861e-19 | 7.478816e-12 | 2.049442 | 2.97693e-19 | 3.852647e-12 | 2.045278 | 1.538119e-19 | 1.990585e-12 | 2.041047 | 7.858221e-20 | 1.016986e-12 | 2.039816 | 3.961853e-20 | 5.127303e-13 | 2.035444 | 2.004574e-20 | 2.594255e-13 | 2.031097 | 1.005796e-20 | 1.301669e-13 | 2.026657 | 4.966146e-21 | 6.427027e-14 | 2.025143 | 2.458324e-21 | 3.181484e-14 | 2.020644 | 1.201841e-21 | 1.555384e-14 | 2.016055 | 5.760487e-22 | 7.455038e-15 | 2.014374 | 2.770082e-22 | 3.584951e-15 | 2.009781 | 1.299883e-22 | 1.682267e-15 | 2.004885 | 5.993738e-23 | 7.756904e-16 | 2.003237 | 2.715676e-23 | 3.514541e-16 | 1.99831 | 1.178894e-23 | 1.525686e-16 | 1.99652 | 4.98498e-24 | 6.451401e-17 | 1.991503 | 1.948815e-24 | 2.522094e-17 | 1.989662 | 6.793984e-25 | 8.792556e-18 | 1.984499 | 1.769996e-25 | 2.290673e-18 | 1.982635 | 8.779488e-32 | 1.136213e-24
972 | 2.45117 | 4.677735e-08 | 0.6047547 | 2.44634 | 3.578461e-08 | 0.4626366 | 2.441495 | 2.735904e-08 | 0.3537077 | 2.438328 | 2.09733e-08 | 0.2711505 | 2.433434 | 1.606766e-08 | 0.2077285 | 2.428559 | 1.233148e-08 | 0.1594259 | 2.425502 | 9.458196e-09 | 0.122279 | 2.420556 | 7.261965e-09 | 0.09388533 | 2.415641 | 5.578947e-09 | 0.07212667 | 2.41262 | 4.29319e-09 | 0.05550392 | 2.407629 | 3.291215e-09 | 0.04255003 | 2.404696 | 2.528992e-09 | 0.03269573 | 2.399635 | 1.939737e-09 | 0.02507762 | 2.396752 | 1.488529e-09 | 0.01924425 | 2.391627 | 1.142715e-09 | 0.01477344 | 2.388772 | 8.753357e-10 | 0.01131666 | 2.38358 | 6.711949e-10 | 0.008677453 | 2.380737 | 5.135988e-10 | 0.006639993 | 2.375478 | 3.935825e-10 | 0.005088378 | 2.372628 | 3.011312e-10 | 0.003893134 | 2.367306 | 2.301973e-10 | 0.002976074 | 2.364434 | 1.757732e-10 | 0.00227246 | 2.359131 | 1.34295e-10 | 0.001736215 | 2.356151 | 1.025169e-10 | 0.001325376 | 2.353294 | 7.814879e-11 | 0.001010336 | 2.347748 | 5.950271e-11 | 0.0007692728 | 2.345616 | 4.170588e-11 | 0.0005391888 | 2.340756 | 2.917864e-11 | 0.0003772321 | 2.335897 | 2.038102e-11 | 0.0002634933 | 2.333623 | 1.421617e-11 | 0.0001837918 | 2.328685 | 9.916097e-12 | 0.0001281989 | 2.326364 | 6.905175e-12 | 8.927262e-05 | 2.321356 | 4.799214e-12 | 6.204599e-05 | 2.316394 | 3.344562e-12 | 4.323972e-05 | 2.313907 | 2.320689e-12 | 3.000272e-05 | 2.308865 | 1.606678e-12 | 2.077172e-05 | 2.306338 | 1.11247e-12 | 1.438242e-05 | 2.301252 | 7.679882e-13 | 9.928832e-06 | 2.298653 | 5.303889e-13 | 6.857061e-06 | 2.293555 | 3.652329e-13 | 4.721864e-06 | 2.290859 | 2.513913e-13 | 3.250079e-06 | 2.288217 | 1.726641e-13 | 2.232265e-06 | 2.282968 | 1.185108e-13 | 1.53215e-06 | 2.280248 | 8.109745e-14 | 1.048457e-06 | 2.275017 | 5.550806e-14 | 7.176285e-07 | 2.272196 | 3.781536e-14 | 4.888908e-07 | 2.269391 | 2.580142e-14 | 3.335702e-07 | 2.264088 | 1.751838e-14 | 2.26484e-07 | 2.261206 | 1.188863e-14 | 1.537005e-07 | 2.25831 | 8.043991e-15 | 1.039956e-07 | 2.252949 | 5.422055e-15 | 7.00983e-08 | 2.246924 | 6.330369e-15 | 8.184132e-08 | 2.23841 | 6.181091e-15 | 7.991139e-08 | 2.23233 | 5.547202e-15 | 7.171625e-08 | 2.223733 | 4.726141e-15 | 6.110127e-08 | 2.217593 | 3.897469e-15 | 5.03879e-08 | 2.20891 | 3.138963e-15 | 4.058165e-08 | 2.202713 | 2.48028e-15 | 3.206596e-08 | 2.196563 | 1.939025e-15 | 2.506842e-08 | 2.187673 | 1.496433e-15 | 1.934643e-08 | 2.18142 | 1.145465e-15 | 1.4809e-08 | 2.172483 | 8.711059e-16 | 1.126198e-08 | 2.166158 | 6.578077e-16 | 8.504378e-09 | 2.159846 | 4.948717e-16 | 6.397882e-09 | 2.15073 | 3.707589e-16 | 4.793306e-09 | 2.144322 | 2.763322e-16 | 3.572524e-09 | 2.137909 | 2.058239e-16 | 2.660966e-09 | 2.128657 | 1.527525e-16 | 1.97484e-09 | 2.122154 | 1.130035e-16 | 1.46095e-09 | 2.115643 | 8.359059e-17 | 1.08069e-09 | 2.109123 | 6.170391e-17 | 7.977307e-10 | 2.099655 | 4.543611e-17 | 5.874146e-10 | 2.093028 | 3.345197e-17 | 4.324792e-10 | 2.086385 | 2.461557e-17 | 3.182391e-10 | 2.079716 | 1.808298e-17 | 2.337834e-10 | 2.07302 | 1.326459e-17 | 1.714895e-10 | 2.069228 | 7.001524e-18 | 9.051826e-11 | 2.065351 | 3.674099e-18 | 4.750009e-11 | 2.061408 | 1.918911e-18 | 2.480838e-11 | 2.057409 | 9.992803e-19 | 1.291906e-11 | 2.053368 | 5.186561e-19 | 6.705376e-12 | 2.049273 | 2.685351e-19 | 3.471719e-12 | 2.045112 | 1.374936e-19 | 1.777567e-12 | 2.040884 | 6.965018e-20 | 9.004629e-13 | 2.039656 | 3.55406e-20 | 4.594818e-13 | 2.035286 | 1.789917e-20 | 2.31407e-13 | 2.030942 | 8.888393e-21 | 1.149124e-13 | 2.026505 | 4.445468e-21 | 5.747263e-14 | 2.024993 | 2.187329e-21 | 2.827859e-14 | 2.020496 | 1.061999e-21 | 1.372991e-14 | 2.015909 | 5.157225e-22 | 6.667448e-15 | 2.014231 | 2.449436e-22 | 3.166721e-15 | 2.009641 | 1.151936e-22 | 1.489264e-15 | 2.004747 | 5.32766e-23 | 6.887793e-16 | 2.003101 | 2.385325e-23 | 3.083835e-16 | 1.998176 | 1.051321e-23 | 1.359186e-16 | 1.996388 | 4.384794e-24 | 5.668822e-17 | 1.991373 | 1.724425e-24 | 2.229399e-17 | 1.989534 | 5.992738e-25 | 7.747631e-18 | 1.984373 | 1.556793e-25 | 2.012678e-18 | 1.982511 | 7.418393e-32 | 9.59077e-25
973 | 2.450704 | 4.277038e-08 | 0.5523828 | 2.445883 | 3.272301e-08 | 0.4226202 | 2.441046 | 2.502117e-08 | 0.3231504 | 2.437887 | 1.91824e-08 | 0.2477421 | 2.433001 | 1.469772e-08 | 0.1898222 | 2.428133 | 1.128043e-08 | 0.1456876 | 2.425083 | 8.653157e-09 | 0.1117562 | 2.420144 | 6.642901e-09 | 0.08579358 | 2.415236 | 5.113732e-09 | 0.06604424 | 2.412222 | 3.920372e-09 | 0.05063191 | 2.407238 | 3.013607e-09 | 0.03892097 | 2.404311 | 2.312523e-09 | 0.02986641 | 2.399256 | 1.773335e-09 | 0.02290276 | 2.39638 | 1.361563e-09 | 0.01758469 | 2.39126 | 1.043415e-09 | 0.01347579 | 2.388411 | 8.007826e-10 | 0.01034217 | 2.383225 | 6.129734e-10 | 0.0079166 | 2.380387 | 4.693962e-10 | 0.006062288 | 2.375133 | 3.594182e-10 | 0.004641914 | 2.372288 | 2.749899e-10 | 0.003551516 | 2.366971 | 2.101809e-10 | 0.002714503 | 2.364104 | 1.604164e-10 | 0.002071791 | 2.358807 | 1.225509e-10 | 0.001582754 | 2.355831 | 9.35044e-11 | 0.001207617 | 2.352979 | 7.127215e-11 | 0.0009204854 | 2.347436 | 5.42472e-11 | 0.0007006069 | 2.345309 | 3.800246e-11 | 0.0004908047 | 2.340453 | 2.657335e-11 | 0.0003431969 | 2.335598 | 1.855254e-11 | 0.0002396076 | 2.333328 | 1.293336e-11 | 0.0001670354 | 2.328394 | 9.016221e-12 | 0.0001164452 | 2.326076 | 6.275857e-12 | 8.105318e-05 | 2.321072 | 4.360082e-12 | 5.63108e-05 | 2.316114 | 3.034808e-12 | 3.919478e-05 | 2.31363 | 2.10667e-12 | 2.720781e-05 | 2.308591 | 1.456625e-12 | 1.881243e-05 | 2.306067 | 1.008568e-12 | 1.302573e-05 | 2.300984 | 6.958264e-13 | 8.986653e-06 | 2.298389 | 4.802139e-13 | 6.202e-06 | 2.293294 | 3.306311e-13 | 4.270127e-06 | 2.290601 | 2.273071e-13 | 2.935689e-06 | 2.287962 | 1.561636e-13 | 2.016865e-06 | 2.282716 | 1.070378e-13 | 1.382401e-06 | 2.279999 | 7.327394e-14 | 9.463386e-07 | 2.27477 | 5.007002e-14 | 6.466582e-07 | 2.271952 | 3.412855e-14 | 4.407729e-07 | 2.26915 | 2.324563e-14 | 3.002192e-07 | 2.26385 | 1.579125e-14 | 2.039452e-07 | 2.260971 | 1.069929e-14 | 1.381822e-07 | 2.258077 | 7.239204e-15 | 9.349488e-08 | 2.252719 | 4.875071e-15 | 6.296192e-08 | 2.246695 | 5.712253e-15 | 7.377419e-08 | 2.238184 | 5.585887e-15 | 7.214216e-08 | 2.232106 | 5.014177e-15 | 6.475849e-08 | 2.223511 | 4.273844e-15 | 5.519703e-08 | 2.217373 | 3.523125e-15 | 4.550143e-08 | 2.208693 | 2.837929e-15 | 3.665208e-08 | 2.202497 | 2.242159e-15 | 2.895766e-08 | 2.196349 | 1.751711e-15 | 2.262348e-08 | 2.18746 | 1.352402e-15 | 1.746638e-08 | 2.18121 | 1.034144e-15 | 1.335605e-08 | 2.172274 | 7.866963e-16 | 1.016024e-08 | 2.165951 | 5.937545e-16 | 7.668386e-09 | 2.159641 | 4.465853e-16 | 5.767684e-09 | 2.150526 | 3.343999e-16 | 4.318801e-09 | 2.14412 | 2.49275e-16 | 3.219406e-09 | 2.137709 | 1.855147e-16 | 2.395936e-09 | 2.128458 | 1.376796e-16 | 1.778142e-09 | 2.121958 | 1.018118e-16 | 1.314907e-09 | 2.115448 | 7.527962e-17 | 9.722422e-10 | 2.10893 | 5.555169e-17 | 7.174544e-10 | 2.099463 | 4.08941e-17 | 5.281505e-10 | 2.092837 | 3.009534e-17 | 3.886837e-10 | 2.086196 | 2.213846e-17 | 2.859199e-10 | 2.079528 | 1.625828e-17 | 2.099769e-10 | 2.072834 | 1.192193e-17 | 1.539726e-10 | 2.069045 | 6.287769e-18 | 8.120703e-11 | 2.065172 | 3.297088e-18 | 4.258215e-11 | 2.061231 | 1.720366e-18 | 2.221866e-11 | 2.057236 | 8.952356e-19 | 1.156204e-11 | 2.053198 | 4.667023e-19 | 6.027497e-12 | 2.049106 | 2.393772e-19 | 3.091575e-12 | 2.044947 | 1.224826e-19 | 1.581872e-12 | 2.040722 | 6.267795e-20 | 8.094906e-13 | 2.039497 | 3.166431e-20 | 4.089471e-13 | 2.035129 | 1.58855e-20 | 2.051625e-13 | 2.030788 | 7.982118e-21 | 1.030897e-13 | 2.026353 | 3.948411e-21 | 5.099403e-14 | 2.024844 | 1.939948e-21 | 2.505458e-14 | 2.020349 | 9.496394e-22 | 1.226467e-14 | 2.015765 | 4.553962e-22 | 5.881477e-15 | 2.014089 | 2.177642e-22 | 2.812442e-15 | 2.009501 | 1.023031e-22 | 1.321252e-15 | 2.004609 | 4.691443e-23 | 6.059035e-16 | 2.002965 | 2.127131e-23 | 2.747206e-16 | 1.998042 | 9.242671e-24 | 1.193698e-16 | 1.996257 | 3.888461e-24 | 5.021978e-17 | 1.991244 | 1.520873e-24 | 1.964219e-17 | 1.989406 | 5.279901e-25 | 6.819034e-18 | 1.984248 | 1.375643e-25 | 1.776654e-18 | 1.982387 | 6.268246e-32 | 8.095489e-25
974 | 2.450241 | 3.91064e-08 | 0.5045436 | 2.445428 | 2.992481e-08 | 0.3860844 | 2.4406 | 2.288292e-08 | 0.2952313 | 2.437449 | 1.754425e-08 | 0.2263528 | 2.43257 | 1.344442e-08 | 0.1734575 | 2.42771 | 1.031882e-08 | 0.1331315 | 2.424667 | 7.916518e-09 | 0.1021375 | 2.419735 | 6.077319e-09 | 0.07840846 | 2.414834 | 4.669039e-09 | 0.06023909 | 2.411827 | 3.589949e-09 | 0.04631686 | 2.406849 | 2.755801e-09 | 0.03555484 | 2.403929 | 2.113998e-09 | 0.02727441 | 2.398879 | 1.622906e-09 | 0.02093844 | 2.396009 | 1.243088e-09 | 0.01603809 | 2.390896 | 9.548157e-10 | 0.01231886 | 2.388052 | 7.313639e-10 | 0.009435924 | 2.382871 | 5.604689e-10 | 0.007231067 | 2.380039 | 4.287657e-10 | 0.005531857 | 2.37479 | 3.282698e-10 | 0.004235278 | 2.37195 | 2.511399e-10 | 0.003240161 | 2.366639 | 1.918504e-10 | 0.002475218 | 2.363776 | 1.464498e-10 | 0.001889468 | 2.358483 | 1.117962e-10 | 0.001442375 | 2.355512 | 8.53063e-11 | 0.001100606 | 2.352665 | 6.499354e-11 | 0.0008385349 | 2.347127 | 4.945558e-11 | 0.0006380669 | 2.345004 | 3.462779e-11 | 0.0004467615 | 2.340151 | 2.420131e-11 | 0.0003122409 | 2.335301 | 1.688797e-11 | 0.0002178855 | 2.333034 | 1.176618e-11 | 0.000151805 | 2.328104 | 8.197907e-12 | 0.0001057679 | 2.325789 | 5.703806e-12 | 7.358946e-05 | 2.320789 | 3.965985e-12 | 5.116842e-05 | 2.315834 | 2.760239e-12 | 3.56121e-05 | 2.313354 | 1.90735e-12 | 2.460828e-05 | 2.308318 | 1.32295e-12 | 1.706846e-05 | 2.305798 | 9.125955e-13 | 1.177414e-05 | 2.300718 | 6.311739e-13 | 8.143291e-06 | 2.298126 | 4.342547e-13 | 5.602675e-06 | 2.293034 | 2.994649e-13 | 3.863642e-06 | 2.290344 | 2.054469e-13 | 2.650638e-06 | 2.287708 | 1.412336e-13 | 1.82217e-06 | 2.282465 | 9.668072e-14 | 1.247357e-06 | 2.279751 | 6.617243e-14 | 8.537447e-07 | 2.274525 | 4.51866e-14 | 5.829893e-07 | 2.27171 | 3.078238e-14 | 3.971487e-07 | 2.26891 | 2.095725e-14 | 2.703866e-07 | 2.263613 | 1.422386e-14 | 1.835137e-07 | 2.260736 | 9.634267e-15 | 1.242996e-07 | 2.257845 | 6.512577e-15 | 8.402409e-08 | 2.25249 | 4.383246e-15 | 5.655184e-08 | 2.246468 | 5.154409e-15 | 6.650125e-08 | 2.237959 | 5.048103e-15 | 6.512971e-08 | 2.231883 | 4.532223e-15 | 5.847392e-08 | 2.22329 | 3.864688e-15 | 4.986151e-08 | 2.217154 | 3.184631e-15 | 4.108752e-08 | 2.208476 | 2.565676e-15 | 3.310189e-08 | 2.202282 | 2.027524e-15 | 2.615875e-08 | 2.196135 | 1.5834e-15 | 2.042874e-08 | 2.187249 | 1.221433e-15 | 1.57587e-08 | 2.181 | 9.341217e-16 | 1.205187e-08 | 2.172067 | 7.100651e-16 | 9.16113e-09 | 2.165745 | 5.361843e-16 | 6.917752e-09 | 2.159437 | 4.028472e-16 | 5.197461e-09 | 2.150324 | 3.017292e-16 | 3.892855e-09 | 2.143919 | 2.248053e-16 | 2.900397e-09 | 2.13751 | 1.67245e-16 | 2.157765e-09 | 2.128261 | 1.240745e-16 | 1.600787e-09 | 2.121762 | 9.173496e-17 | 1.183548e-09 | 2.115253 | 6.779225e-17 | 8.746433e-10 | 2.108737 | 5.001274e-17 | 6.452552e-10 | 2.099271 | 3.680664e-17 | 4.748726e-10 | 2.092648 | 2.70748e-17 | 3.493142e-10 | 2.086007 | 1.991109e-17 | 2.568892e-10 | 2.079342 | 1.46175e-17 | 1.885923e-10 | 2.072649 | 1.071514e-17 | 1.382448e-10 | 2.068863 | 5.646773e-18 | 7.285363e-11 | 2.064993 | 2.958756e-18 | 3.817334e-11 | 2.061056 | 1.542354e-18 | 1.989917e-11 | 2.057063 | 8.020157e-19 | 1.034746e-11 | 2.053028 | 4.147485e-19 | 5.351009e-12 | 2.048939 | 2.144145e-19 | 2.766337e-12 | 2.044783 | 1.099855e-19 | 1.419013e-12 | 2.04056 | 5.570572e-20 | 7.187051e-13 | 2.039338 | 2.823145e-20 | 3.64237e-13 | 2.034973 | 1.424159e-20 | 1.837424e-13 | 2.030634 | 7.075844e-21 | 9.129125e-14 | 2.026202 | 3.515662e-21 | 4.535843e-14 | 2.024695 | 1.732411e-21 | 2.235126e-14 | 2.020203 | 8.3728e-22 | 1.080243e-14 | 2.015621 | 4.062513e-22 | 5.24138e-15 | 2.013947 | 1.932082e-22 | 2.492737e-15 | 2.009361 | 9.032792e-23 | 1.165394e-15 | 2.004472 | 4.18134e-23 | 5.394689e-16 | 2.00283 | 1.868937e-23 | 2.411268e-16 | 1.997909 | 8.215487e-24 | 1.059947e-16 | 1.996126 | 3.42882e-24 | 4.423801e-17 | 1.991115 | 1.342375e-24 | 1.731908e-17 | 1.98928 | 4.666283e-25 | 6.020354e-18 | 1.984123 | 1.207653e-25 | 1.558091e-18 | 1.982264 | 5.29653e-32 | 6.833486e-25
975 | 2.449781 | 3.575661e-08 | 0.4608521 | 2.444976 | 2.736578e-08 | 0.3527062 | 2.440156 | 2.09291e-08 | 0.2697465 | 2.437013 | 1.604586e-08 | 0.2068084 | 2.432142 | 1.229786e-08 | 0.158502 | 2.427289 | 9.439056e-09 | 0.1216561 | 2.424254 | 7.242478e-09 | 0.0933453 | 2.419329 | 5.559799e-09 | 0.07165795 | 2.414434 | 4.275641e-09 | 0.05510697 | 2.411434 | 3.283017e-09 | 0.04231344 | 2.406463 | 2.518909e-09 | 0.03246518 | 2.403548 | 1.935039e-09 | 0.02493992 | 2.398505 | 1.481891e-09 | 0.01909948 | 2.395641 | 1.137862e-09 | 0.01466543 | 2.390533 | 8.720839e-10 | 0.01123993 | 2.387695 | 6.688285e-10 | 0.008620253 | 2.382519 | 5.121057e-10 | 0.006600319 | 2.379693 | 3.9175e-10 | 0.005049103 | 2.374449 | 2.998686e-10 | 0.003864882 | 2.371614 | 2.292659e-10 | 0.002954914 | 2.366307 | 1.752e-10 | 0.002258081 | 2.36345 | 1.336329e-10 | 0.001722338 | 2.358162 | 1.020287e-10 | 0.001315005 | 2.355195 | 7.780942e-11 | 0.001002853 | 2.352352 | 5.927355e-11 | 0.0007639523 | 2.346819 | 4.508743e-11 | 0.0005811132 | 2.3447 | 3.15527e-11 | 0.0004066697 | 2.339852 | 2.204153e-11 | 0.0002840841 | 2.335005 | 1.537262e-11 | 0.0001981314 | 2.332741 | 1.070482e-11 | 0.00013797 | 2.327815 | 7.453821e-12 | 9.606921e-05 | 2.325504 | 5.183818e-12 | 6.681209e-05 | 2.320508 | 3.615077e-12 | 4.659322e-05 | 2.315556 | 2.49483e-12 | 3.215483e-05 | 2.313079 | 1.735915e-12 | 2.237349e-05 | 2.308047 | 1.195525e-12 | 1.540863e-05 | 2.30553 | 8.292498e-13 | 1.068786e-05 | 2.300453 | 5.701701e-13 | 7.348686e-06 | 2.297864 | 3.939564e-13 | 5.07754e-06 | 2.292775 | 2.704119e-13 | 3.485227e-06 | 2.290089 | 1.861183e-13 | 2.398802e-06 | 2.287455 | 1.274724e-13 | 1.642938e-06 | 2.282215 | 8.744208e-14 | 1.127005e-06 | 2.279504 | 5.969158e-14 | 7.6934e-07 | 2.274281 | 4.080339e-14 | 5.25898e-07 | 2.271469 | 2.775284e-14 | 3.576948e-07 | 2.268672 | 1.889527e-14 | 2.435333e-07 | 2.263377 | 1.281232e-14 | 1.651327e-07 | 2.260503 | 8.673799e-15 | 1.11793e-07 | 2.257615 | 5.859571e-15 | 7.552158e-08 | 2.252262 | 3.941077e-15 | 5.079491e-08 | 2.246243 | 4.65097e-15 | 5.994442e-08 | 2.237735 | 4.561957e-15 | 5.879718e-08 | 2.231661 | 4.096462e-15 | 5.27976e-08 | 2.22307 | 3.49462e-15 | 4.504071e-08 | 2.216936 | 2.878565e-15 | 3.710063e-08 | 2.20826 | 2.319462e-15 | 2.989458e-08 | 2.202068 | 1.834261e-15 | 2.364102e-08 | 2.195923 | 1.429831e-15 | 1.84285e-08 | 2.187039 | 1.104132e-15 | 1.42307e-08 | 2.180792 | 8.431986e-16 | 1.086764e-08 | 2.17186 | 6.413556e-16 | 8.266166e-09 | 2.16554 | 4.839683e-16 | 6.237666e-09 | 2.159234 | 3.635446e-16 | 4.685575e-09 | 2.150122 | 2.721634e-16 | 3.507801e-09 | 2.143719 | 2.027762e-16 | 2.613498e-09 | 2.137312 | 1.507528e-16 | 1.942991e-09 | 2.128064 | 1.118199e-16 | 1.4412e-09 | 2.121567 | 8.265296e-17 | 1.06528e-09 | 2.11506 | 6.104851e-17 | 7.868289e-10 | 2.108545 | 4.502723e-17 | 5.803373e-10 | 2.099081 | 3.312632e-17 | 4.269514e-10 | 2.092459 | 2.435836e-17 | 3.139448e-10 | 2.08582 | 1.790729e-17 | 2.307996e-10 | 2.079156 | 1.314251e-17 | 1.693883e-10 | 2.072465 | 9.630579e-18 | 1.241245e-10 | 2.068682 | 5.071118e-18 | 6.535954e-11 | 2.064815 | 2.655136e-18 | 3.422095e-11 | 2.060881 | 1.382753e-18 | 1.782173e-11 | 2.056891 | 7.18495e-19 | 9.260384e-12 | 2.052859 | 3.737201e-19 | 4.816724e-12 | 2.048772 | 1.920845e-19 | 2.475698e-12 | 2.04462 | 9.748845e-20 | 1.256488e-12 | 2.0404 | 4.991319e-20 | 6.433105e-13 | 2.03918 | 2.526287e-20 | 3.256027e-13 | 2.034818 | 1.259768e-20 | 1.623663e-13 | 2.030481 | 6.326944e-21 | 8.154535e-14 | 2.026051 | 3.135001e-21 | 4.040572e-14 | 2.024547 | 1.529544e-21 | 1.971366e-14 | 2.020057 | 7.496503e-22 | 9.661932e-15 | 2.015477 | 3.600516e-22 | 4.640556e-15 | 2.013806 | 1.710767e-22 | 2.204937e-15 | 2.009222 | 8.045601e-23 | 1.036964e-15 | 2.004335 | 3.671237e-23 | 4.731705e-16 | 2.002695 | 1.665309e-23 | 2.146348e-16 | 1.997777 | 7.242471e-24 | 9.334521e-17 | 1.995995 | 3.032132e-24 | 3.907989e-17 | 1.990986 | 1.186489e-24 | 1.529217e-17 | 1.989153 | 4.102373e-25 | 5.287378e-18 | 1.983998 | 1.068923e-25 | 1.37769e-18 | 1.982141 | 4.475404e-32 | 5.768163e-25
976 | 2.449324 | 3.269347e-08 | 0.4209409 | 2.444528 | 2.502549e-08 | 0.3222127 | 2.439715 | 1.914279e-08 | 0.2464706 | 2.43658 | 1.46753e-08 | 0.18895 | 2.431717 | 1.124894e-08 | 0.1448344 | 2.426871 | 8.634182e-09 | 0.1111684 | 2.423843 | 6.625728e-09 | 0.08530876 | 2.418925 | 5.097482e-09 | 0.06563202 | 2.414037 | 3.911585e-09 | 0.05036314 | 2.411043 | 3.00025e-09 | 0.03862936 | 2.406078 | 2.306137e-09 | 0.02969238 | 2.40317 | 1.766448e-09 | 0.02274369 | 2.398133 | 1.357292e-09 | 0.01747565 | 2.395274 | 1.039399e-09 | 0.01338266 | 2.390172 | 7.976144e-10 | 0.01026959 | 2.38734 | 6.112075e-10 | 0.007869528 | 2.38217 | 4.679371e-10 | 0.006024868 | 2.379348 | 3.580241e-10 | 0.004609696 | 2.37411 | 2.737721e-10 | 0.00352492 | 2.37128 | 2.0943e-10 | 0.00269649 | 2.365978 | 1.598878e-10 | 0.002058617 | 2.363125 | 1.220134e-10 | 0.001570968 | 2.357842 | 9.308185e-11 | 0.001198464 | 2.35488 | 7.098411e-11 | 0.0009139474 | 2.352042 | 5.40536e-11 | 0.0006959606 | 2.346513 | 4.110504e-11 | 0.000529243 | 2.344398 | 2.875061e-11 | 0.000370175 | 2.339553 | 2.007437e-11 | 0.0002584651 | 2.33471 | 1.399314e-11 | 0.000180167 | 2.332451 | 9.739876e-12 | 0.0001254046 | 2.327528 | 6.778037e-12 | 8.726979e-05 | 2.325221 | 4.711166e-12 | 6.065805e-05 | 2.320228 | 3.271333e-12 | 4.211965e-05 | 2.31528 | 2.275089e-12 | 2.929263e-05 | 2.312806 | 1.569066e-12 | 2.020232e-05 | 2.307777 | 1.088578e-12 | 1.401585e-05 | 2.305263 | 7.486848e-13 | 9.639601e-06 | 2.30019 | 5.182595e-13 | 6.672788e-06 | 2.297604 | 3.553075e-13 | 4.574719e-06 | 2.292518 | 2.453584e-13 | 3.159083e-06 | 2.289834 | 1.678586e-13 | 2.161243e-06 | 2.287204 | 1.154577e-13 | 1.486562e-06 | 2.281967 | 7.883905e-14 | 1.015083e-06 | 2.279259 | 5.397106e-14 | 6.948979e-07 | 2.274039 | 3.677344e-14 | 4.73472e-07 | 2.271229 | 2.505426e-14 | 3.225832e-07 | 2.268435 | 1.701936e-14 | 2.191307e-07 | 2.263142 | 1.1547e-14 | 1.48672e-07 | 2.260271 | 7.806693e-15 | 1.005141e-07 | 2.257385 | 5.272442e-15 | 6.788469e-08 | 2.252035 | 3.543488e-15 | 4.562376e-08 | 2.246018 | 4.196637e-15 | 5.40333e-08 | 2.237512 | 4.122506e-15 | 5.307883e-08 | 2.23144 | 3.702481e-15 | 4.767085e-08 | 2.222851 | 3.159941e-15 | 4.068544e-08 | 2.216719 | 2.602985e-15 | 3.351442e-08 | 2.208045 | 2.096804e-15 | 2.699715e-08 | 2.201855 | 1.657487e-15 | 2.134077e-08 | 2.195712 | 1.29263e-15 | 1.66431e-08 | 2.186829 | 9.973121e-16 | 1.284077e-08 | 2.180584 | 7.61908e-16 | 9.809855e-09 | 2.171654 | 5.789824e-16 | 7.454618e-09 | 2.165336 | 4.369855e-16 | 5.626354e-09 | 2.159031 | 3.27982e-16 | 4.222893e-09 | 2.149922 | 2.455291e-16 | 3.161281e-09 | 2.14352 | 1.828853e-16 | 2.354717e-09 | 2.137115 | 1.358896e-16 | 1.749631e-09 | 2.127868 | 1.007751e-16 | 1.297518e-09 | 2.121373 | 7.446675e-17 | 9.587877e-10 | 2.114867 | 5.49782e-17 | 7.078651e-10 | 2.108354 | 4.053604e-17 | 5.219169e-10 | 2.098892 | 2.981573e-17 | 3.838889e-10 | 2.092271 | 2.191343e-17 | 2.821437e-10 | 2.085634 | 1.610566e-17 | 2.073665e-10 | 2.078971 | 1.181622e-17 | 1.521384e-10 | 2.072281 | 8.655783e-18 | 1.114465e-10 | 2.068502 | 4.554145e-18 | 5.863635e-11 | 2.064637 | 2.382667e-18 | 3.067774e-11 | 2.060706 | 1.239829e-18 | 1.596327e-11 | 2.05672 | 6.436652e-19 | 8.287434e-12 | 2.05269 | 3.339323e-19 | 4.299505e-12 | 2.048607 | 1.709155e-19 | 2.200602e-12 | 2.044457 | 8.782104e-20 | 1.130729e-12 | 2.04024 | 4.457365e-20 | 5.739027e-13 | 2.039022 | 2.239658e-20 | 2.883644e-13 | 2.034663 | 1.131549e-20 | 1.456912e-13 | 2.030328 | 5.632891e-21 | 7.252561e-14 | 2.025901 | 2.777552e-21 | 3.576203e-14 | 2.0244 | 1.370607e-21 | 1.764708e-14 | 2.019912 | 6.63602e-22 | 8.544128e-15 | 2.015334 | 3.1977e-22 | 4.11716e-15 | 2.013665 | 1.52271e-22 | 1.960546e-15 | 2.009084 | 7.079115e-23 | 9.114629e-16 | 2.004199 | 3.279742e-23 | 4.222793e-16 | 2.002561 | 1.467576e-23 | 1.88956e-16 | 1.997645 | 6.417383e-24 | 8.262625e-17 | 1.995865 | 2.680125e-24 | 3.450762e-17 | 1.990858 | 1.044695e-24 | 1.345085e-17 | 1.989027 | 3.632445e-25 | 4.676911e-18 | 1.983874 | 9.366611e-26 | 1.205987e-18 | 1.982019 | 3.781539e-32 | 4.868876e-25
977 | 2.44887 | 2.989298e-08 | 0.3844895 | 2.444082 | 2.288526e-08 | 0.2943548 | 2.439277 | 1.750881e-08 | 0.2252018 | 2.43615 | 1.342388e-08 | 0.1726607 | 2.431294 | 1.028937e-08 | 0.132344 | 2.426456 | 7.897834e-09 | 0.1015835 | 2.423434 | 6.061407e-09 | 0.07796303 | 2.418523 | 4.663746e-09 | 0.05998604 | 2.413642 | 3.574933e-09 | 0.04598151 | 2.410655 | 2.74742e-09 | 0.03533786 | 2.405696 | 2.104512e-09 | 0.02706866 | 2.402794 | 1.61843e-09 | 0.02081657 | 2.397763 | 1.240169e-09 | 0.0159513 | 2.39491 | 9.510176e-10 | 0.01223218 | 2.389814 | 7.290058e-10 | 0.009376619 | 2.386987 | 5.585129e-10 | 0.007183705 | 2.381822 | 4.27753e-10 | 0.005501845 | 2.379006 | 3.269547e-10 | 0.004205358 | 2.373772 | 2.501578e-10 | 0.00321758 | 2.370948 | 1.911513e-10 | 0.002458626 | 2.365651 | 1.460328e-10 | 0.001878303 | 2.362803 | 1.113503e-10 | 0.00143221 | 2.357524 | 8.494115e-11 | 0.00109253 | 2.354567 | 6.47501e-11 | 0.0008328288 | 2.351733 | 4.929469e-11 | 0.0006340382 | 2.346208 | 3.747423e-11 | 0.000482001 | 2.344097 | 2.619728e-11 | 0.0003369547 | 2.339256 | 1.828266e-11 | 0.0002351552 | 2.334417 | 1.273735e-11 | 0.0001638303 | 2.332161 | 8.861818e-12 | 0.0001139825 | 2.327243 | 6.16343e-12 | 7.927528e-05 | 2.324939 | 4.281546e-12 | 5.50701e-05 | 2.319949 | 2.981309e-12 | 3.83462e-05 | 2.315005 | 2.060626e-12 | 2.650419e-05 | 2.312534 | 1.428774e-12 | 1.837717e-05 | 2.307509 | 9.848555e-13 | 1.266741e-05 | 2.304998 | 6.811574e-13 | 8.761184e-06 | 2.299928 | 4.682689e-13 | 6.022968e-06 | 2.297345 | 3.229365e-13 | 4.153675e-06 | 2.292262 | 2.214132e-13 | 2.847861e-06 | 2.289581 | 1.523078e-13 | 1.959014e-06 | 2.286954 | 1.040684e-13 | 1.338549e-06 | 2.28172 | 7.139864e-14 | 9.183437e-07 | 2.279014 | 4.861018e-14 | 6.25234e-07 | 2.273797 | 3.324007e-14 | 4.275405e-07 | 2.27099 | 2.256313e-14 | 2.902115e-07 | 2.268198 | 1.535566e-14 | 1.975075e-07 | 2.262909 | 1.039395e-14 | 1.33689e-07 | 2.26004 | 7.031018e-15 | 9.043437e-08 | 2.257157 | 4.742666e-15 | 6.100112e-08 | 2.251809 | 3.186013e-15 | 4.097914e-08 | 2.245794 | 3.786628e-15 | 4.870437e-08 | 2.23729 | 3.725277e-15 | 4.791526e-08 | 2.231221 | 3.346287e-15 | 4.304061e-08 | 2.222634 | 2.85721e-15 | 3.675001e-08 | 2.216504 | 2.354215e-15 | 3.028039e-08 | 2.207831 | 1.895457e-15 | 2.437974e-08 | 2.201643 | 1.498969e-15 | 1.928004e-08 | 2.195502 | 1.167709e-15 | 1.501931e-08 | 2.186621 | 9.012272e-16 | 1.159177e-08 | 2.180378 | 6.882866e-16 | 8.852881e-09 | 2.171449 | 5.227829e-16 | 6.724139e-09 | 2.165132 | 3.94488e-16 | 5.073984e-09 | 2.15883 | 2.959139e-16 | 3.806104e-09 | 2.149722 | 2.214912e-16 | 2.848864e-09 | 2.143322 | 1.649386e-16 | 2.121474e-09 | 2.136918 | 1.224968e-16 | 1.575578e-09 | 2.127673 | 9.081335e-17 | 1.16806e-09 | 2.121179 | 6.709666e-17 | 8.630108e-10 | 2.114676 | 4.950658e-17 | 6.367636e-10 | 2.108164 | 3.649595e-17 | 4.694182e-10 | 2.098703 | 2.683421e-17 | 3.45147e-10 | 2.092084 | 1.971486e-17 | 2.535765e-10 | 2.085448 | 1.448496e-17 | 1.863085e-10 | 2.078787 | 1.062384e-17 | 1.36646e-10 | 2.072098 | 7.779636e-18 | 1.000632e-10 | 2.068322 | 4.089872e-18 | 5.260476e-11 | 2.064461 | 2.138153e-18 | 2.750136e-11 | 2.060533 | 1.111804e-18 | 1.430025e-11 | 2.056549 | 5.766226e-19 | 7.416637e-12 | 2.052523 | 2.986934e-19 | 3.841854e-12 | 2.048442 | 1.538145e-19 | 1.978393e-12 | 2.044295 | 7.82504e-20 | 1.006472e-12 | 2.04008 | 3.96897e-20 | 5.10497e-13 | 2.038865 | 2.012315e-20 | 2.58828e-13 | 2.034508 | 1.005653e-20 | 1.293492e-13 | 2.030177 | 5.00925e-21 | 6.442998e-14 | 2.025752 | 2.486029e-21 | 3.197581e-14 | 2.024253 | 1.211669e-21 | 1.558473e-14 | 2.019767 | 5.912501e-22 | 7.604777e-15 | 2.015192 | 2.843888e-22 | 3.657866e-15 | 2.013525 | 1.343136e-22 | 1.727569e-15 | 2.008946 | 6.323094e-23 | 8.132891e-16 | 2.004063 | 2.88909e-23 | 3.716005e-16 | 2.002428 | 1.303135e-23 | 1.676118e-16 | 1.997514 | 5.672218e-24 | 7.29572e-17 | 1.995736 | 2.36363e-24 | 3.040148e-17 | 1.990731 | 9.253127e-25 | 1.190156e-17 | 1.988902 | 3.186801e-25 | 4.098928e-18 | 1.983751 | 8.304176e-26 | 1.0681e-18 | 1.981898 | 3.195315e-32 | 4.109878e-25
978 | 2.448418 | 2.733222e-08 | 0.351193 | 2.443638 | 2.092798e-08 | 0.2689046 | 2.438842 | 1.601419e-08 | 0.2057671 | 2.435722 | 1.22793e-08 | 0.1577773 | 2.430874 | 9.411548e-09 | 0.1209294 | 2.426043 | 7.224188e-09 | 0.09282395 | 2.423028 | 5.545067e-09 | 0.07124884 | 2.418124 | 4.260869e-09 | 0.05474812 | 2.41325 | 3.275522e-09 | 0.04208735 | 2.410268 | 2.506882e-09 | 0.03221105 | 2.405316 | 1.928814e-09 | 0.02478343 | 2.40242 | 1.47882e-09 | 0.01900143 | 2.397395 | 1.134743e-09 | 0.01458037 | 2.394548 | 8.696183e-10 | 0.01117377 | 2.389457 | 6.661436e-10 | 0.008559313 | 2.386635 | 5.106706e-10 | 0.006561632 | 2.381476 | 3.906274e-10 | 0.005019191 | 2.378665 | 2.989109e-10 | 0.003840721 | 2.373437 | 2.283509e-10 | 0.002934092 | 2.370617 | 1.746338e-10 | 0.002243878 | 2.365325 | 1.332976e-10 | 0.001712747 | 2.362482 | 1.016507e-10 | 0.001306115 | 2.357208 | 7.750074e-11 | 0.0009958108 | 2.354255 | 5.906583e-11 | 0.0007589398 | 2.351425 | 4.49548e-11 | 0.0005776265 | 2.345905 | 3.41644e-11 | 0.0004389801 | 2.343798 | 2.387065e-11 | 0.0003067152 | 2.338961 | 1.665076e-11 | 0.0002139465 | 2.334126 | 1.15945e-11 | 0.0001489783 | 2.331874 | 8.062833e-12 | 0.0001035997 | 2.326958 | 5.604473e-12 | 7.201215e-05 | 2.324658 | 3.903054e-12 | 5.015053e-05 | 2.319672 | 2.706528e-12 | 3.477631e-05 | 2.314731 | 1.873219e-12 | 2.406908e-05 | 2.312264 | 1.295193e-12 | 1.6642e-05 | 2.307242 | 8.948137e-13 | 1.149751e-05 | 2.304734 | 6.165681e-13 | 7.922314e-06 | 2.299667 | 4.251814e-13 | 5.463177e-06 | 2.297087 | 2.919073e-13 | 3.750731e-06 | 2.292007 | 2.008879e-13 | 2.581218e-06 | 2.28933 | 1.375068e-13 | 1.766832e-06 | 2.286705 | 9.43345e-14 | 1.212109e-06 | 2.281474 | 6.437779e-14 | 8.271934e-07 | 2.278771 | 4.400155e-14 | 5.653781e-07 | 2.273557 | 2.993778e-14 | 3.84672e-07 | 2.270752 | 2.038632e-14 | 2.619448e-07 | 2.267963 | 1.381892e-14 | 1.775599e-07 | 2.262676 | 9.372407e-15 | 1.204265e-07 | 2.25981 | 6.325262e-15 | 8.127361e-08 | 2.25693 | 4.268242e-15 | 5.484286e-08 | 2.251584 | 2.864611e-15 | 3.680753e-08 | 2.245571 | 3.416624e-15 | 4.390037e-08 | 2.237069 | 3.366225e-15 | 4.325279e-08 | 2.231002 | 3.025232e-15 | 3.887135e-08 | 2.222417 | 2.583388e-15 | 3.319407e-08 | 2.216289 | 2.129137e-15 | 2.735739e-08 | 2.207618 | 1.714258e-15 | 2.202658e-08 | 2.201432 | 1.355115e-15 | 1.741194e-08 | 2.195292 | 1.054982e-15 | 1.355552e-08 | 2.186413 | 8.142633e-16 | 1.046251e-08 | 2.180172 | 6.217729e-16 | 7.989191e-09 | 2.171245 | 4.720245e-16 | 6.065066e-09 | 2.16493 | 3.560919e-16 | 4.575443e-09 | 2.158629 | 2.669973e-16 | 3.430661e-09 | 2.149523 | 1.997797e-16 | 2.56698e-09 | 2.143125 | 1.487694e-16 | 1.911545e-09 | 2.136722 | 1.104071e-16 | 1.418626e-09 | 2.127479 | 8.184694e-17 | 1.051655e-09 | 2.120987 | 6.044709e-17 | 7.766877e-10 | 2.114485 | 4.458508e-17 | 5.728759e-10 | 2.107974 | 3.285564e-17 | 4.221637e-10 | 2.098515 | 2.415234e-17 | 3.103346e-10 | 2.091897 | 1.773626e-17 | 2.278941e-10 | 2.085263 | 1.302749e-17 | 1.673908e-10 | 2.078603 | 9.551763e-18 | 1.227311e-10 | 2.071916 | 6.992158e-18 | 8.984258e-11 | 2.068143 | 3.672927e-18 | 4.719363e-11 | 2.064285 | 1.918727e-18 | 2.465382e-11 | 2.06036 | 9.96994e-19 | 1.281042e-11 | 2.056379 | 5.199022e-19 | 6.680249e-12 | 2.052356 | 2.682226e-19 | 3.446406e-12 | 2.048278 | 1.367135e-19 | 1.756639e-12 | 2.044133 | 7.000596e-20 | 8.995101e-13 | 2.039921 | 3.560052e-20 | 4.574328e-13 | 2.038709 | 1.784972e-20 | 2.29352e-13 | 2.034355 | 8.978855e-21 | 1.153698e-13 | 2.030025 | 4.477723e-21 | 5.753448e-14 | 2.025603 | 2.194507e-21 | 2.819733e-14 | 2.024106 | 1.083252e-21 | 1.391875e-14 | 2.019623 | 5.253517e-22 | 6.75027e-15 | 2.015051 | 2.515143e-22 | 3.231719e-15 | 2.013386 | 1.199116e-22 | 1.54075e-15 | 2.008809 | 5.567074e-23 | 7.153161e-16 | 2.003928 | 2.571113e-23 | 3.303636e-16 | 2.002295 | 1.151705e-23 | 1.479831e-16 | 1.997383 | 5.010903e-24 | 6.438534e-17 | 1.995607 | 2.094052e-24 | 2.690658e-17 | 1.990604 | 8.128205e-25 | 1.044397e-17 | 1.988777 | 2.826916e-25 | 3.632319e-18 | 1.983628 | 7.263634e-26 | 9.33308e-19 | 1.981777 | 2.699943e-32 | 3.469171e-25
979 | 2.44797 | 2.499089e-08 | 0.3207812 | 2.443198 | 1.913802e-08 | 0.2456542 | 2.438409 | 1.464704e-08 | 0.1880084 | 2.435297 | 1.123219e-08 | 0.1441756 | 2.430456 | 8.610256e-09 | 0.1105206 | 2.425632 | 6.607913e-09 | 0.08481867 | 2.422625 | 5.077052e-09 | 0.06516865 | 2.417727 | 3.905e-09 | 0.05012429 | 2.412859 | 2.989334e-09 | 0.03837087 | 2.409884 | 2.298546e-09 | 0.02950396 | 2.404938 | 1.762495e-09 | 0.02262325 | 2.402048 | 1.353057e-09 | 0.01736774 | 2.397029 | 1.03778e-09 | 0.01332086 | 2.394187 | 7.948181e-10 | 0.01020223 | 2.389102 | 6.092282e-10 | 0.007820007 | 2.386286 | 4.663128e-10 | 0.005985556 | 2.381132 | 3.572309e-10 | 0.004585389 | 2.378326 | 2.729478e-10 | 0.003503538 | 2.373103 | 2.086667e-10 | 0.002678431 | 2.370288 | 1.594345e-10 | 0.00204649 | 2.365001 | 1.217149e-10 | 0.001562324 | 2.362162 | 9.278064e-11 | 0.001190925 | 2.356893 | 7.071397e-11 | 0.0009076793 | 2.353945 | 5.388175e-11 | 0.0006916221 | 2.35112 | 4.099562e-11 | 0.0005262168 | 2.345604 | 3.114672e-11 | 0.000399797 | 2.3435 | 2.17506e-11 | 0.000279189 | 2.338667 | 1.516444e-11 | 0.0001946497 | 2.333836 | 1.055472e-11 | 0.0001354796 | 2.331587 | 7.33581e-12 | 9.416191e-05 | 2.326676 | 5.096136e-12 | 6.541361e-05 | 2.324379 | 3.55125e-12 | 4.558358e-05 | 2.319396 | 2.455598e-12 | 3.151987e-05 | 2.314458 | 1.701944e-12 | 2.184603e-05 | 2.311995 | 1.174722e-12 | 1.507864e-05 | 2.306976 | 8.116904e-13 | 1.04188e-05 | 2.304471 | 5.590082e-13 | 7.175387e-06 | 2.299407 | 3.850663e-13 | 4.942682e-06 | 2.29683 | 2.645906e-13 | 3.396265e-06 | 2.291754 | 1.816502e-13 | 2.331648e-06 | 2.289079 | 1.245636e-13 | 1.598889e-06 | 2.286457 | 8.517417e-14 | 1.093289e-06 | 2.281229 | 5.827154e-14 | 7.479692e-07 | 2.278529 | 3.96748e-14 | 5.092627e-07 | 2.273317 | 2.706961e-14 | 3.474635e-07 | 2.270515 | 1.836279e-14 | 2.357034e-07 | 2.267729 | 1.247645e-14 | 1.601468e-07 | 2.262445 | 8.433841e-15 | 1.082561e-07 | 2.259581 | 5.698799e-15 | 7.314935e-08 | 2.256703 | 3.8385e-15 | 4.927069e-08 | 2.25136 | 2.575614e-15 | 3.306039e-08 | 2.245349 | 3.082727e-15 | 3.956965e-08 | 2.23685 | 3.041692e-15 | 3.904293e-08 | 2.230784 | 2.735776e-15 | 3.511622e-08 | 2.222201 | 2.335724e-15 | 2.998118e-08 | 2.216075 | 1.925504e-15 | 2.471562e-08 | 2.207405 | 1.550005e-15 | 1.989575e-08 | 2.201222 | 1.224584e-15 | 1.571866e-08 | 2.195084 | 9.533461e-16 | 1.223708e-08 | 2.186207 | 7.35451e-16 | 9.440193e-09 | 2.179967 | 5.61805e-16 | 7.211287e-09 | 2.171042 | 4.260691e-16 | 5.468991e-09 | 2.164729 | 3.215024e-16 | 4.126781e-09 | 2.15843 | 2.408874e-16 | 3.092013e-09 | 2.149325 | 1.802354e-16 | 2.313488e-09 | 2.142928 | 1.34152e-16 | 1.721966e-09 | 2.136528 | 9.95308e-17 | 1.27757e-09 | 2.127286 | 7.375247e-17 | 9.466812e-10 | 2.120795 | 5.446616e-17 | 6.991236e-10 | 2.114295 | 4.014836e-17 | 5.153413e-10 | 2.107786 | 2.958054e-17 | 3.796936e-10 | 2.098328 | 2.173755e-17 | 2.790216e-10 | 2.091712 | 1.595646e-17 | 2.048159e-10 | 2.085079 | 1.171663e-17 | 1.503938e-10 | 2.07842 | 8.587846e-18 | 1.102329e-10 | 2.071735 | 6.284406e-18 | 8.066616e-11 | 2.067965 | 3.298486e-18 | 4.233912e-11 | 2.06411 | 1.721816e-18 | 2.21011e-11 | 2.060188 | 8.940348e-19 | 1.147576e-11 | 2.05621 | 4.657466e-19 | 5.978288e-12 | 2.052189 | 2.383115e-19 | 3.058948e-12 | 2.048114 | 1.229348e-19 | 1.577982e-12 | 2.043972 | 6.267647e-20 | 8.045104e-13 | 2.039763 | 3.151727e-20 | 4.045533e-13 | 2.038554 | 1.600526e-20 | 2.054423e-13 | 2.034202 | 8.014707e-21 | 1.028762e-13 | 2.029875 | 3.961743e-21 | 5.085264e-14 | 2.025455 | 1.969088e-21 | 2.527507e-14 | 2.023961 | 9.615322e-22 | 1.234216e-14 | 2.01948 | 4.659275e-22 | 5.980611e-15 | 2.014909 | 2.244183e-22 | 2.880616e-15 | 2.013247 | 1.055095e-22 | 1.354313e-15 | 2.008672 | 4.966121e-23 | 6.374476e-16 | 2.003794 | 2.271939e-23 | 2.916244e-16 | 2.002162 | 1.019263e-23 | 1.308318e-16 | 1.997252 | 4.440232e-24 | 5.699448e-17 | 1.995479 | 1.841945e-24 | 2.364307e-17 | 1.990478 | 7.213938e-25 | 9.259756e-18 | 1.988652 | 2.475073e-25 | 3.176985e-18 | 1.983505 | 6.449989e-26 | 8.279158e-19 | 1.981656 | 2.281346e-32 | 2.928319e-25
980 | 2.447524 | 2.285012e-08 | 0.2930031 | 2.44276 | 1.75011e-08 | 0.2244135 | 2.437979 | 1.339652e-08 | 0.1717813 | 2.434874 | 1.027428e-08 | 0.1317453 | 2.430041 | 7.877305e-09 | 0.1010093 | 2.425224 | 6.04413e-09 | 0.07750284 | 2.422223 | 4.654385e-09 | 0.05968237 | 2.417333 | 3.563342e-09 | 0.04569212 | 2.412471 | 2.740922e-09 | 0.03514636 | 2.409503 | 2.101154e-09 | 0.02694273 | 2.404562 | 1.612444e-09 | 0.02067609 | 2.401678 | 1.237646e-09 | 0.01587012 | 2.396665 | 9.483744e-10 | 0.01216084 | 2.393829 | 7.273188e-10 | 0.009326283 | 2.38875 | 5.562283e-10 | 0.00713242 | 2.385939 | 4.265785e-10 | 0.005469942 | 2.38079 | 3.26238e-10 | 0.004183294 | 2.377989 | 2.495251e-10 | 0.003199617 | 2.372771 | 1.905396e-10 | 0.002443257 | 2.369961 | 1.456087e-10 | 0.001867115 | 2.364679 | 1.111219e-10 | 0.001424897 | 2.361845 | 8.46835e-11 | 0.001085882 | 2.35658 | 6.452595e-11 | 0.0008274051 | 2.353636 | 4.914814e-11 | 0.0006302181 | 2.350815 | 3.738737e-11 | 0.0004794118 | 2.345304 | 2.839564e-11 | 0.0003641124 | 2.343204 | 1.981878e-11 | 0.0002541328 | 2.338375 | 1.381072e-11 | 0.0001770925 | 2.333547 | 9.608092e-12 | 0.0001232029 | 2.331302 | 6.674277e-12 | 8.55831e-05 | 2.326394 | 4.633841e-12 | 5.941894e-05 | 2.324101 | 3.215143e-12 | 4.122722e-05 | 2.319122 | 2.235911e-12 | 2.86707e-05 | 2.314187 | 1.540975e-12 | 1.975965e-05 | 2.311727 | 1.067759e-12 | 1.369169e-05 | 2.306711 | 7.348355e-13 | 9.422668e-06 | 2.30421 | 5.072183e-13 | 6.503973e-06 | 2.299149 | 3.4854e-13 | 4.469268e-06 | 2.296575 | 2.397132e-13 | 3.073801e-06 | 2.291501 | 1.643696e-13 | 2.107683e-06 | 2.28883 | 1.126623e-13 | 1.444649e-06 | 2.286211 | 7.703591e-14 | 9.878182e-07 | 2.280985 | 5.262023e-14 | 6.747401e-07 | 2.278288 | 3.58597e-14 | 4.598228e-07 | 2.273079 | 2.44088e-14 | 3.129898e-07 | 2.27028 | 1.658361e-14 | 2.126488e-07 | 2.267496 | 1.123591e-14 | 1.440762e-07 | 2.262215 | 7.606181e-15 | 9.753274e-08 | 2.259354 | 5.127082e-15 | 6.574368e-08 | 2.256478 | 3.455138e-15 | 4.430464e-08 | 2.251137 | 2.315789e-15 | 2.969496e-08 | 2.245129 | 2.78253e-15 | 3.56799e-08 | 2.236631 | 2.748368e-15 | 3.524185e-08 | 2.230567 | 2.473922e-15 | 3.172268e-08 | 2.221986 | 2.111729e-15 | 2.707833e-08 | 2.215862 | 1.741279e-15 | 2.232812e-08 | 2.207194 | 1.399882e-15 | 1.795044e-08 | 2.201012 | 1.107492e-15 | 1.420118e-08 | 2.194876 | 8.61314e-16 | 1.104448e-08 | 2.186001 | 6.646436e-16 | 8.52261e-09 | 2.179763 | 5.073199e-16 | 6.505275e-09 | 2.17084 | 3.847596e-16 | 4.933706e-09 | 2.164528 | 2.901372e-16 | 3.72038e-09 | 2.158231 | 2.174653e-16 | 2.788519e-09 | 2.149128 | 1.625508e-16 | 2.084361e-09 | 2.142733 | 1.210078e-16 | 1.551663e-09 | 2.136334 | 8.970672e-17 | 1.150294e-09 | 2.127094 | 6.647082e-17 | 8.523438e-10 | 2.120604 | 4.907025e-17 | 6.292193e-10 | 2.114105 | 3.615579e-17 | 4.636194e-10 | 2.107598 | 2.663067e-17 | 3.414805e-10 | 2.098142 | 1.956445e-17 | 2.508716e-10 | 2.091527 | 1.435523e-17 | 1.840747e-10 | 2.084896 | 1.053759e-17 | 1.351217e-10 | 2.078239 | 7.721253e-18 | 9.900829691e-11 | 2.071555 | 5.648311e-18 | 7.242732e-11 | 2.067788 | 2.962216e-18 | 3.798398e-11 | 2.063936 | 1.545108e-18 | 1.981266e-11 | 2.060017 | 8.017041e-19 | 1.028011e-11 | 2.056042 | 4.158839e-19 | 5.332807e-12 | 2.052024 | 2.14976e-19 | 2.756601e-12 | 2.047951 | 1.098384e-19 | 1.408438e-12 | 2.043812 | 5.571868e-20 | 7.14471e-13 | 2.039606 | 2.838564e-20 | 3.639842e-13 | 2.038399 | 1.42642e-20 | 1.829074e-13 | 2.034049 | 7.116068e-21 | 9.124812e-14 | 2.029725 | 3.554683e-21 | 4.558109e-14 | 2.025308 | 1.745831e-21 | 2.238649e-14 | 2.023816 | 8.553186e-22 | 1.09676e-14 | 2.019337 | 4.154605e-22 | 5.327378e-15 | 2.014769 | 1.976907e-22 | 2.534953e-15 | 2.013109 | 9.435752e-23 | 1.20993e-15 | 2.008536 | 4.387137e-23 | 5.62555e-16 | 2.00366 | 2.014516e-23 | 2.583179e-16 | 2.002031 | 9.032929e-24 | 1.158277e-16 | 1.997122 | 3.911232e-24 | 5.015305e-17 | 1.995351 | 1.635494e-24 | 2.097166e-17 | 1.990352 | 6.322556e-25 | 8.107305e-18 | 1.988528 | 2.199462e-25 | 2.820332e-18 | 1.983383 | 5.636344e-26 | 7.227387e-19 | 1.981536 | 1.927684e-32 | 2.471836e-25
981 | 2.447081 | 2.089268e-08 | 0.2676301 | 2.442325 | 1.600412e-08 | 0.2050089 | 2.437552 | 1.225268e-08 | 0.1569538 | 2.434455 | 9.397956e-09 | 0.1203855 | 2.429628 | 7.206655e-09 | 0.09231549 | 2.424818 | 5.52926e-09 | 0.07082847 | 2.421825 | 4.246678e-09 | 0.05439891 | 2.41694 | 3.267017e-09 | 0.04184969 | 2.412085 | 2.505674e-09 | 0.03209708 | 2.409123 | 1.922571e-09 | 0.02462766 | 2.404189 | 1.475183e-09 | 0.01889673 | 2.401311 | 1.130766e-09 | 0.01448484 | 2.396303 | 8.680669e-10 | 0.01111973 | 2.393473 | 6.641058e-10 | 0.008507033 | 2.388399 | 5.090428e-10 | 0.006520714 | 2.385593 | 3.896099e-10 | 0.004990807 | 2.38045 | 2.98287e-10 | 0.003820984 | 2.377654 | 2.279424e-10 | 0.002919887 | 2.372441 | 1.740414e-10 | 0.002229428 | 2.369636 | 1.329682e-10 | 0.00170329 | 2.364358 | 1.014418e-10 | 0.001299444 | 2.361529 | 7.73044e-11 | 0.0009902505 | 2.356269 | 5.88687e-11 | 0.0007540936 | 2.353329 | 4.483701e-11 | 0.0005743512 | 2.350513 | 3.409364e-11 | 0.0004367313 | 2.345005 | 2.58876e-11 | 0.0003316138 | 2.34291 | 1.805902e-11 | 0.0002313317 | 2.338084 | 1.257778e-11 | 0.0001611182 | 2.33326 | 8.74629e-12 | 0.0001120378 | 2.331019 | 6.072341e-12 | 7.77852e-05 | 2.326114 | 4.213426e-12 | 5.397296e-05 | 2.323824 | 2.934575e-12 | 3.759119e-05 | 2.318849 | 2.02063e-12 | 2.588377e-05 | 2.313917 | 1.403895e-12 | 1.798355e-05 | 2.31146 | 9.648819e-13 | 1.23599e-05 | 2.306448 | 6.682094e-13 | 8.559599e-06 | 2.303949 | 4.583759e-13 | 5.871683e-06 | 2.298892 | 3.163443e-13 | 4.052293e-06 | 2.296321 | 2.166691e-13 | 2.775478e-06 | 2.29125 | 1.489116e-13 | 1.907521e-06 | 2.288581 | 1.018147e-13 | 1.304222e-06 | 2.285965 | 6.96673e-14 | 8.924212e-07 | 2.280743 | 4.753686e-14 | 6.089356e-07 | 2.278048 | 3.23793e-14 | 4.147709e-07 | 2.272842 | 2.203755e-14 | 2.822956e-07 | 2.270045 | 1.495201e-14 | 1.915316e-07 | 2.267265 | 1.013503e-14 | 1.298273e-07 | 2.261986 | 6.84866e-15 | 8.772967e-08 | 2.259127 | 4.618557e-15 | 5.916258e-08 | 2.256254 | 3.10777e-15 | 3.980977e-08 | 2.250916 | 2.082169e-15 | 2.667208e-08 | 2.244909 | 2.511618e-15 | 3.217322e-08 | 2.236413 | 2.48326e-15 | 3.180996e-08 | 2.230351 | 2.237048e-15 | 2.865605e-08 | 2.221772 | 1.909148e-15 | 2.445572e-08 | 2.21565 | 1.574621e-15 | 2.017051e-08 | 2.206984 | 1.266353e-15 | 1.622168e-08 | 2.200804 | 1.000449e-15 | 1.281551e-08 | 2.19467 | 7.790285e-16 | 9.979165e-09 | 2.185796 | 6.001856e-16 | 7.68823e-09 | 2.17956 | 4.584694e-16 | 5.872881e-09 | 2.170638 | 3.472685e-16 | 4.448424e-09 | 2.164329 | 2.619829e-16 | 3.355937e-09 | 2.158033 | 1.96247e-16 | 2.513876e-09 | 2.148931 | 1.466506e-16 | 1.878558e-09 | 2.142538 | 1.091239e-16 | 1.39785e-09 | 2.136141 | 8.086599e-17 | 1.035874e-09 | 2.126902 | 5.99001e-17 | 7.673057e-10 | 2.120414 | 4.421167e-17 | 5.663407e-10 | 2.113917 | 3.25589e-17 | 4.170716e-10 | 2.107411 | 2.397508e-17 | 3.07115e-10 | 2.097956 | 1.760866e-17 | 2.255627e-10 | 2.091343 | 1.291447e-17 | 1.654312e-10 | 2.084713 | 9.477343e-18 | 1.214025e-10 | 2.078057 | 6.942032e-18 | 8.892573e-11 | 2.071375 | 5.076589e-18 | 6.502986e-11 | 2.067611 | 2.660225e-18 | 3.407683e-11 | 2.063762 | 1.386533e-18 | 1.776115e-11 | 2.059846 | 7.189049e-19 | 9.208996e-12 | 2.055874 | 3.744098e-19 | 4.796099e-12 | 2.051859 | 1.916406e-19 | 2.454869e-12 | 2.047789 | 9.808284e-20 | 1.256417e-12 | 2.043653 | 5.010553e-20 | 6.418396e-13 | 2.039449 | 2.525402e-20 | 3.234978e-13 | 2.038244 | 1.271248e-20 | 1.628438e-13 | 2.033898 | 6.377694e-21 | 8.169671e-14 | 2.029576 | 3.147623e-21 | 4.032029e-14 | 2.025161 | 1.557928e-21 | 1.995668e-14 | 2.023671 | 7.621021e-22 | 9.762342e-15 | 2.019195 | 3.66877e-22 | 4.699605e-15 | 2.014629 | 1.769397e-22 | 2.266555e-15 | 2.012971 | 8.3328e-23 | 1.067411e-15 | 2.0084 | 3.897943e-23 | 4.993169e-16 | 2.003526 | 1.7854e-23 | 2.287054e-16 | 2.001899 | 7.968813e-24 | 1.020785e-16 | 1.996993 | 3.474195e-24 | 4.450359e-17 | 1.995224 | 1.434975e-24 | 1.838169e-17 | 1.990226 | 5.622382e-25 | 7.202134e-18 | 1.988405 | 1.923851e-25 | 2.464406e-18 | 1.983262 | 5.008828e-26 | 6.416186e-19 | 1.981416 | 1.628835e-32 | 2.086498e-25
982 | 2.446641 | 1.910301e-08 | 0.2444557 | 2.441893 | 1.463513e-08 | 0.1872816 | 2.437127 | 1.120642e-08 | 0.1434053 | 2.434037 | 8.596293e-09 | 0.1100043 | 2.429218 | 6.593018e-09 | 0.08436894 | 2.424415 | 5.058725e-09 | 0.06473505 | 2.421428 | 3.892984e-09 | 0.04981739 | 2.41655 | 2.986858e-09 | 0.03822196 | 2.411701 | 2.292075e-09 | 0.02933103 | 2.408745 | 1.759866e-09 | 0.0225205 | 2.403817 | 1.347603e-09 | 0.01724489 | 2.400945 | 1.035315e-09 | 0.01324863 | 2.395943 | 7.926016e-10 | 0.01014269 | 2.393118 | 6.081123e-10 | 0.007781837 | 2.38805 | 4.651188e-10 | 0.005951991 | 2.38525 | 3.562633e-10 | 0.004558999 | 2.380111 | 2.725377e-10 | 0.003487587 | 2.377321 | 2.082737e-10 | 0.002665218 | 2.372112 | 1.589797e-10 | 0.002034417 | 2.369312 | 1.213999e-10 | 0.00155352 | 2.364039 | 9.262958e-11 | 0.001185354 | 2.361215 | 7.054634e-11 | 0.0009027611 | 2.355959 | 5.372197e-11 | 0.0006874645 | 2.353024 | 4.089536e-11 | 0.0005233261 | 2.350212 | 3.109363e-11 | 0.0003978963 | 2.344709 | 2.360094e-11 | 0.0003020144 | 2.342617 | 1.645549e-11 | 0.0002105762 | 2.337795 | 1.145484e-11 | 0.0001465843 | 2.332974 | 7.961718e-12 | 0.0001018838 | 2.330737 | 5.524639e-12 | 7.069721e-05 | 2.325836 | 3.850216e-12 | 4.92701e-05 | 2.323549 | 2.658823e-12 | 3.402419e-05 | 2.318577 | 1.844589e-12 | 2.360467e-05 | 2.313649 | 1.269998e-12 | 1.62518e-05 | 2.311195 | 8.792197e-13 | 1.125112e-05 | 2.306186 | 6.035499e-13 | 7.723454e-06 | 2.303691 | 4.169251e-13 | 5.33527e-06 | 2.298636 | 2.854982e-13 | 3.653438e-06 | 2.296068 | 1.966847e-13 | 2.516918e-06 | 2.291 | 1.344065e-13 | 1.719962e-06 | 2.288334 | 9.224355e-14 | 1.180414e-06 | 2.285721 | 6.287859e-14 | 8.046391e-07 | 2.280501 | 4.298732e-14 | 5.500964e-07 | 2.27781 | 2.922233e-14 | 3.739497e-07 | 2.272606 | 1.989337e-14 | 2.545697e-07 | 2.269812 | 1.348677e-14 | 1.725863e-07 | 2.267034 | 9.134374e-15 | 1.168899e-07 | 2.261757 | 6.171891e-15 | 7.897991e-08 | 2.258901 | 4.15691e-15 | 5.319478e-08 | 2.256031 | 2.796802e-15 | 3.578986e-08 | 2.250695 | 1.872108e-15 | 2.395682e-08 | 2.24469 | 2.267042e-15 | 2.901068e-08 | 2.236196 | 2.243663e-15 | 2.87115e-08 | 2.230137 | 2.02278e-15 | 2.588494e-08 | 2.221559 | 1.725942e-15 | 2.208638e-08 | 2.215439 | 1.425331e-15 | 1.823955e-08 | 2.206775 | 1.144305e-15 | 1.464334e-08 | 2.200597 | 9.048137e-16 | 1.157864e-08 | 2.194464 | 7.039699e-16 | 9.0085e-09 | 2.185592 | 5.423908e-16 | 6.940818e-09 | 2.179358 | 4.140664e-16 | 5.298689e-09 | 2.170438 | 3.135783e-16 | 4.012771e-09 | 2.16413 | 2.364594e-16 | 3.025903e-09 | 2.157836 | 1.77146e-16 | 2.266886e-09 | 2.148736 | 1.322743e-16 | 1.692676e-09 | 2.142344 | 9.841942e-17 | 1.259445e-09 | 2.135948 | 7.288877e-17 | 9.327366e-10 | 2.126712 | 5.398093e-17 | 6.907784e-10 | 2.120225 | 3.983312e-17 | 5.097329e-10 | 2.113729 | 2.931947e-17 | 3.751928e-10 | 2.107225 | 2.158467e-17 | 2.762128e-10 | 2.097772 | 1.584789e-17 | 2.028008e-10 | 2.09116 | 1.161864e-17 | 1.486804e-10 | 2.084531 | 8.523557e-18 | 1.090735e-10 | 2.077877 | 6.241536e-18 | 7.987114e-11 | 2.071196 | 4.562726e-18 | 5.838788e-11 | 2.067436 | 2.38902e-18 | 3.05716e-11 | 2.063589 | 1.244229e-18 | 1.592204e-11 | 2.059676 | 6.446538e-19 | 8.249448e-12 | 2.055707 | 3.329358e-19 | 4.260483e-12 | 2.051695 | 1.719588e-19 | 2.200508e-12 | 2.047628 | 8.805316e-20 | 1.126791e-12 | 2.043494 | 4.449238e-20 | 5.693561e-13 | 2.039293 | 2.259761e-20 | 2.891751e-13 | 2.038091 | 1.137913e-20 | 1.456154e-13 | 2.033746 | 5.63932e-21 | 7.216475e-14 | 2.029427 | 2.818402e-21 | 3.606627e-14 | 2.025014 | 1.386951e-21 | 1.774842e-14 | 2.023527 | 6.74735e-22 | 8.634389e-15 | 2.019053 | 3.282278e-22 | 4.200237e-15 | 2.01449 | 1.561888e-22 | 1.998703e-15 | 2.012834 | 7.419603e-23 | 9.494652e-16 | 2.008265 | 3.454539e-23 | 4.420674e-16 | 2.003393 | 1.577608e-23 | 2.018819e-16 | 2.001768 | 7.08068e-24 | 9.060942e-17 | 1.996864 | 3.051806e-24 | 3.905308e-17 | 1.995097 | 1.276869e-24 | 1.633972e-17 | 1.990102 | 4.922208e-25 | 6.298807e-18 | 1.988282 | 1.710853e-25 | 2.18933e-18 | 1.983141 | 4.385714e-26 | 5.612271e-19 | 1.981297 | 1.376302e-32 | 1.761214e-25
983 | 2.446203 | 1.746652e-08 | 0.2232866 | 2.441463 | 1.338329e-08 | 0.1710879 | 2.436705 | 1.024942e-08 | 0.1310255 | 2.433622 | 7.862935e-09 | 0.1005174 | 2.42881 | 6.031555e-09 | 0.07710555 | 2.424014 | 4.641562e-09 | 0.0593363 | 2.421034 | 3.559575e-09 | 0.04550452 | 2.416163 | 2.731226e-09 | 0.03491516 | 2.41132 | 2.098587e-09 | 0.02682769 | 2.40837 | 1.607259e-09 | 0.02054671 | 2.403448 | 1.234667e-09 | 0.0157836 | 2.400582 | 9.453181e-10 | 0.01208466 | 2.395585 | 7.258394e-10 | 0.009278909 | 2.392766 | 5.557037e-10 | 0.007103946 | 2.387703 | 4.254536e-10 | 0.005438868 | 2.384908 | 3.255712e-10 | 0.004162003 | 2.379775 | 2.49032e-10 | 0.003183549 | 2.376989 | 1.903287e-10 | 0.002433104 | 2.371786 | 1.451898e-10 | 0.001856061 | 2.36899 | 1.108861e-10 | 0.001417534 | 2.363722 | 8.454177e-11 | 0.001080756 | 2.360902 | 6.440708e-11 | 0.0008233603 | 2.355651 | 4.900827e-11 | 0.0006265067 | 2.35272 | 3.731006e-11 | 0.0004769604 | 2.349912 | 2.835471e-11 | 0.000362478 | 2.344413 | 2.151643e-11 | 0.0002750594 | 2.342325 | 1.49943e-11 | 0.0001916825 | 2.337507 | 1.04321e-11 | 0.0001333608 | 2.33269 | 7.247465e-12 | 9.264937e-05 | 2.330456 | 5.026678e-12 | 6.425951e-05 | 2.325559 | 3.497102e-12 | 4.470588e-05 | 2.323276 | 2.421899e-12 | 3.096081e-05 | 2.318306 | 1.672549e-12 | 2.138135e-05 | 2.313382 | 1.156607e-12 | 1.47857e-05 | 2.310931 | 7.958552e-13 | 1.017397e-05 | 2.305925 | 5.495064e-13 | 7.024721e-06 | 2.303433 | 3.768418e-13 | 4.81743e-06 | 2.298381 | 2.596543e-13 | 3.319341e-06 | 2.295816 | 1.774951e-13 | 2.269043e-06 | 2.290752 | 1.219836e-13 | 1.559401e-06 | 2.288088 | 8.31752e-14 | 1.063286e-06 | 2.285478 | 5.695041e-14 | 7.280366e-07 | 2.280261 | 3.876337e-14 | 4.95539e-07 | 2.277572 | 2.642047e-14 | 3.377512e-07 | 2.272371 | 1.793544e-14 | 2.292811e-07 | 2.26958 | 1.217104e-14 | 1.555909e-07 | 2.266804 | 8.231414e-15 | 1.052279e-07 | 2.26153 | 5.560453e-15 | 7.108313e-08 | 2.258677 | 3.742731e-15 | 4.784593e-08 | 2.255808 | 2.516138e-15 | 3.216554e-08 | 2.250475 | 1.683255e-15 | 2.151822e-08 | 2.244472 | 2.046244e-15 | 2.615855e-08 | 2.235981 | 2.027126e-15 | 2.591416e-08 | 2.229923 | 1.828969e-15 | 2.338097e-08 | 2.221347 | 1.560264e-15 | 1.994593e-08 | 2.215228 | 1.288608e-15 | 1.647317e-08 | 2.206567 | 1.035144e-15 | 1.323297e-08 | 2.20039 | 8.177256e-16 | 1.045355e-08 | 2.19426 | 6.364292e-16 | 8.135916e-09 | 2.185389 | 4.899263e-16 | 6.263068e-09 | 2.179157 | 3.740681e-16 | 4.781972e-09 | 2.170238 | 2.830741e-16 | 3.618732e-09 | 2.163932 | 2.134541e-16 | 2.728732e-09 | 2.15764 | 1.598793e-16 | 2.043848e-09 | 2.148541 | 1.193137e-16 | 1.525269e-09 | 2.142151 | 8.876009e-17 | 1.134682e-09 | 2.135757 | 6.571803e-17 | 8.401192e-10 | 2.126522 | 4.864704e-17 | 6.218889e-10 | 2.120037 | 3.58866e-17 | 4.587633e-10 | 2.113542 | 2.640341e-17 | 3.37533e-10 | 2.10704 | 1.943154e-17 | 2.484068e-10 | 2.097588 | 1.426383e-17 | 1.823445e-10 | 2.090978 | 1.045236e-17 | 1.336198e-10 | 2.08435 | 7.666001e-18 | 9.79998e-11 | 2.077698 | 5.611657e-18 | 7.173771e-11 | 2.071018 | 4.100869e-18 | 5.242425e-11 | 2.06726 | 2.145463e-18 | 2.742694e-11 | 2.063417 | 1.116528e-18 | 1.427335e-11 | 2.059507 | 5.788181e-19 | 7.399433e-12 | 2.055541 | 3.003103e-19 | 3.839075e-12 | 2.051531 | 1.540878e-19 | 1.969812e-12 | 2.047467 | 7.812883e-20 | 9.98775e-13 | 2.043336 | 3.998516e-20 | 5.111581e-13 | 2.039137 | 2.019931e-20 | 2.582218e-13 | 2.037938 | 1.008419e-20 | 1.289131e-13 | 2.033596 | 5.067869e-21 | 6.478609e-14 | 2.029279 | 2.506663e-21 | 3.204441e-14 | 2.024869 | 1.231355e-21 | 1.574126e-14 | 2.023384 | 6.033469e-22 | 7.713002e-15 | 2.018912 | 2.895786e-22 | 3.701885e-15 | 2.014351 | 1.393912e-22 | 1.781934e-15 | 2.012697 | 6.574929e-23 | 8.405188e-16 | 2.008131 | 3.057715e-23 | 3.908889e-16 | 2.003261 | 1.402143e-23 | 1.792457e-16 | 2.001638 | 6.227581e-24 | 7.961149e-17 | 1.996736 | 2.717109e-24 | 3.473469e-17 | 1.994971 | 1.118762e-24 | 1.430192e-17 | 1.989977 | 4.380635e-25 | 5.60007e-18 | 1.98816 | 1.499782e-25 | 1.917275e-18 | 1.98302 | 3.888931e-26 | 4.971491e-19 | 1.981178 | 1.162942e-32 | 1.486669e-25
984 | 2.445769 | 1.597037e-08 | 0.2039528 | 2.441036 | 1.22393e-08 | 0.1563044 | 2.436285 | 9.37409e-09 | 0.1197137 | 2.43321 | 7.192069e-09 | 0.09184777 | 2.428405 | 5.517837e-09 | 0.07046665 | 2.423615 | 4.245863e-09 | 0.05422266 | 2.420642 | 3.254344e-09 | 0.04156025 | 2.415777 | 2.501356e-09 | 0.03194407 | 2.410941 | 1.915591e-09 | 0.02446344 | 2.407997 | 1.473073e-09 | 0.01881217 | 2.403081 | 1.127749e-09 | 0.01440215 | 2.40022 | 8.656885e-10 | 0.01105545 | 2.395229 | 6.633682e-10 | 0.008471678 | 2.392416 | 5.082971e-10 | 0.00649131 | 2.387358 | 3.889962e-10 | 0.004967754 | 2.384568 | 2.974849e-10 | 0.003799091 | 2.37944 | 2.27634e-10 | 0.002907046 | 2.376659 | 1.738229e-10 | 0.002219841 | 2.371461 | 1.326833e-10 | 0.001694459 | 2.36867 | 1.012102e-10 | 0.001292525 | 2.363406 | 7.721028e-11 | 0.0009860294 | 2.360591 | 5.877417e-11 | 0.0007505873 | 2.355344 | 4.472593e-11 | 0.0005711815 | 2.352418 | 3.403194e-11 | 0.0004346118 | 2.349614 | 2.585925e-11 | 0.0003302408 | 2.344119 | 1.961595e-11 | 0.0002505094 | 2.342035 | 1.366281e-11 | 0.0001744837 | 2.337221 | 9.500632e-12 | 0.0001213297 | 2.332407 | 6.597233e-12 | 8.42513e-05 | 2.330177 | 4.573691e-12 | 5.840925e-05 | 2.325283 | 3.17758e-12 | 4.057993e-05 | 2.323003 | 2.201665e-12 | 2.811681e-05 | 2.318037 | 1.519816e-12 | 1.940912e-05 | 2.313116 | 1.049495e-12 | 1.340279e-05 | 2.310669 | 7.23232e-13 | 9.23618e-06 | 2.305665 | 4.977077e-13 | 6.356077e-06 | 2.303176 | 3.424529e-13 | 4.373364e-06 | 2.298128 | 2.347624e-13 | 2.998081e-06 | 2.295566 | 1.612515e-13 | 2.059295e-06 | 2.290504 | 1.101059e-13 | 1.40613e-06 | 2.287844 | 7.547682e-14 | 9.63892e-07 | 2.285236 | 5.132759e-14 | 6.554893e-07 | 2.280022 | 3.510032e-14 | 4.482558e-07 | 2.277336 | 2.380673e-14 | 3.040286e-07 | 2.272137 | 1.620739e-14 | 2.069798e-07 | 2.269349 | 1.096553e-14 | 1.400376e-07 | 2.266576 | 7.424183e-15 | 9.481202e-08 | 2.261304 | 5.007356e-15 | 6.394745e-08 | 2.258453 | 3.369947e-15 | 4.303659e-08 | 2.255587 | 2.263802e-15 | 2.891034e-08 | 2.250256 | 1.513443e-15 | 1.932773e-08 | 2.244256 | 1.846917e-15 | 2.358643e-08 | 2.235766 | 1.831438e-15 | 2.338875e-08 | 2.22971 | 1.653667e-15 | 2.111849e-08 | 2.221136 | 1.410997e-15 | 1.801943e-08 | 2.215019 | 1.164836e-15 | 1.487577e-08 | 2.206359 | 9.362671e-16 | 1.195679e-08 | 2.200185 | 7.390007e-16 | 9.437558e-09 | 2.194056 | 5.752954e-16 | 7.346926e-09 | 2.185187 | 4.42531e-16 | 5.651431e-09 | 2.178956 | 3.379084e-16 | 4.315327e-09 | 2.17004 | 2.556028e-16 | 3.264228e-09 | 2.163735 | 1.926838e-16 | 2.460707e-09 | 2.157444 | 1.442861e-16 | 1.842635e-09 | 2.148348 | 1.076264e-16 | 1.374464e-09 | 2.141959 | 8.004191e-17 | 1.022191e-09 | 2.135566 | 5.925802e-17 | 7.567665e-10 | 2.126333 | 4.383608e-17 | 5.598175e-10 | 2.119849 | 3.233356e-17 | 4.129222e-10 | 2.113356 | 2.377525e-17 | 3.036266e-10 | 2.106855 | 1.749446e-17 | 2.234166e-10 | 2.097405 | 1.283731e-17 | 1.639414e-10 | 2.090796 | 9.403667e-18 | 1.200914e-10 | 2.08417 | 6.894545e-18 | 8.804818e-11 | 2.077519 | 5.04539e-18 | 6.443317e-11 | 2.07084 | 3.685791e-18 | 4.707013e-11 | 2.067086 | 1.926735e-18 | 2.460575e-11 | 2.063246 | 1.00193e-18 | 1.279535e-11 | 2.059338 | 5.224972e-19 | 6.672656e-12 | 2.055375 | 2.685482e-19 | 3.429549e-12 | 2.051368 | 1.373e-19 | 1.753417e-12 | 2.047307 | 7.044779e-20 | 8.996677e-13 | 2.043178 | 3.568644e-20 | 4.557409e-13 | 2.038982 | 1.79638e-20 | 2.294103e-13 | 2.037785 | 9.06306e-21 | 1.157416e-13 | 2.033446 | 4.5024e-21 | 5.74988e-14 | 2.029132 | 2.232027e-21 | 2.850456e-14 | 2.024724 | 1.100416e-21 | 1.405308e-14 | 2.023241 | 5.319589e-22 | 6.793489e-15 | 2.018772 | 2.590677e-22 | 3.308476e-15 | 2.014213 | 1.234995e-22 | 1.577175e-15 | 2.012561 | 5.830283e-23 | 7.445681e-16 | 2.007997 | 2.718142e-23 | 3.471259e-16 | 2.003129 | 1.234854e-23 | 1.576995e-16 | 2.001508 | 5.547422e-24 | 7.084447e-17 | 1.996608 | 2.382412e-24 | 3.042508e-17 | 1.994845 | 9.96519e-25 | 1.272625e-17 | 1.989853 | 3.84442e-25 | 4.909594e-18 | 1.988038 | 1.330471e-25 | 1.699105e-18 | 1.9829 | 3.411731e-26 | 4.35702e-19 | 1.98106 | 9.826513e-33 | 1.254915e-25
985 | 2.445336 | 1.460225e-08 | 0.1862917 | 2.440612 | 1.119305e-08 | 0.1427979 | 2.435868 | 8.573553e-09 | 0.1093791 | 2.4328 | 6.578376e-09 | 0.08392519 | 2.428002 | 5.04781e-09 | 0.06439864 | 2.423219 | 3.879359e-09 | 0.04949184 | 2.420252 | 2.982314e-09 | 0.03804758 | 2.415394 | 2.281754e-09 | 0.02911002 | 2.410564 | 1.756355e-09 | 0.02240711 | 2.407626 | 1.345555e-09 | 0.01716623 | 2.402716 | 1.033015e-09 | 0.01317894 | 2.399861 | 7.912952e-10 | 0.01009514 | 2.394875 | 6.067102e-10 | 0.007740249 | 2.392067 | 4.648419e-10 | 0.00593033 | 2.387015 | 3.555113e-10 | 0.00453552 | 2.38423 | 2.719966e-10 | 0.003470061 | 2.379107 | 2.078822e-10 | 0.002652107 | 2.376331 | 1.588996e-10 | 0.002027199 | 2.371137 | 1.211361e-10 | 0.001545422 | 2.368352 | 9.246408e-11 | 0.001179632 | 2.363093 | 7.047147e-11 | 0.0008990565 | 2.360281 | 5.365955e-11 | 0.0006845744 | 2.355039 | 4.080575e-11 | 0.000520589 | 2.352117 | 3.104632e-11 | 0.0003960807 | 2.349318 | 2.358208e-11 | 0.000300854 | 2.343827 | 1.78833e-11 | 0.0002281504 | 2.341746 | 1.244952e-11 | 0.0001588277 | 2.336936 | 8.652645e-12 | 0.0001103882 | 2.332126 | 6.005291e-12 | 7.661393e-05 | 2.329899 | 4.165599e-12 | 5.314362e-05 | 2.325008 | 2.895831e-12 | 3.694426e-05 | 2.322732 | 1.996156e-12 | 2.546643e-05 | 2.31777 | 1.382312e-12 | 1.763518e-05 | 2.312852 | 9.517791e-13 | 1.214255e-05 | 2.310407 | 6.566197e-13 | 8.376981e-06 | 2.305407 | 4.514416e-13 | 5.759373e-06 | 2.302921 | 3.103116e-13 | 3.958874e-06 | 2.297876 | 2.129444e-13 | 2.716688e-06 | 2.295317 | 1.458451e-13 | 1.860654e-06 | 2.290258 | 9.985589e-14 | 1.273935e-06 | 2.2876 | 6.814654e-14 | 8.693956e-07 | 2.284996 | 4.653376e-14 | 5.936655e-07 | 2.279784 | 3.16417e-14 | 4.036765e-07 | 2.2771 | 2.154915e-14 | 2.749184e-07 | 2.271905 | 1.459265e-14 | 1.861692e-07 | 2.269119 | 9.904435e-15 | 1.263582e-07 | 2.266348 | 6.684089e-15 | 8.527384e-08 | 2.261079 | 4.513797e-15 | 5.758584e-08 | 2.258231 | 3.032717e-15 | 3.869061e-08 | 2.255367 | 2.037029e-15 | 2.598788e-08 | 2.250039 | 1.360763e-15 | 1.736026e-08 | 2.24404 | 1.666977e-15 | 2.126686e-08 | 2.235552 | 1.654961e-15 | 2.111356e-08 | 2.229498 | 1.495115e-15 | 1.907429e-08 | 2.220926 | 1.27661e-15 | 1.628665e-08 | 2.214811 | 1.053787e-15 | 1.344393e-08 | 2.206153 | 8.461956e-16 | 1.079554e-08 | 2.19998 | 6.681321e-16 | 8.523854e-09 | 2.193853 | 5.197991e-16 | 6.63146e-09 | 2.184986 | 3.998233e-16 | 5.10084e-09 | 2.178757 | 3.051499e-16 | 3.893022e-09 | 2.169842 | 2.308924e-16 | 2.945665e-09 | 2.163539 | 1.738933e-16 | 2.218485e-09 | 2.15725 | 1.302346e-16 | 1.661499e-09 | 2.148155 | 9.706478e-17 | 1.238327e-09 | 2.141768 | 7.219063e-17 | 9.20989e-10 | 2.135377 | 5.342396e-17 | 6.815688e-10 | 2.126144 | 3.950614e-17 | 5.040089e-10 | 2.119663 | 2.912821e-17 | 3.7161e-10 | 2.113171 | 2.141111e-17 | 2.731573e-10 | 2.106671 | 1.574919e-17 | 2.00924e-10 | 2.097223 | 1.155423e-17 | 1.474058e-10 | 2.090615 | 8.45984e-18 | 1.079284e-10 | 2.083991 | 6.200828e-18 | 7.910853e-11 | 2.077341 | 4.536239e-18 | 5.787215e-11 | 2.070664 | 3.312718e-18 | 4.226279e-11 | 2.066912 | 1.730304e-18 | 2.207477e-11 | 2.063075 | 8.990925e-19 | 1.147039e-11 | 2.059171 | 4.661763e-19 | 5.947355e-12 | 2.05521 | 2.403836e-19 | 3.06675e-12 | 2.051206 | 1.236138e-19 | 1.577033e-12 | 2.047147 | 6.276675e-20 | 8.007617e-13 | 2.043021 | 3.185701e-20 | 4.064233e-13 | 2.038828 | 1.612711e-20 | 2.057454e-13 | 2.037634 | 8.041934e-21 | 1.025969e-13 | 2.033297 | 4.021763e-21 | 5.13086e-14 | 2.028985 | 1.993288e-21 | 2.542985e-14 | 2.024579 | 9.722991e-22 | 1.240434e-14 | 2.023099 | 4.771529e-22 | 6.087391e-15 | 2.018632 | 2.29469e-22 | 2.927505e-15 | 2.014075 | 1.097256e-22 | 1.39985e-15 | 2.012426 | 5.183406e-23 | 6.612852e-16 | 2.007864 | 2.397253e-23 | 3.058352e-16 | 2.002998 | 1.100478e-23 | 1.403961e-16 | 2.001379 | 4.867263e-24 | 6.209525e-17 | 1.996481 | 2.124087e-24 | 2.709855e-17 | 1.99472 | 8.754362e-25 | 1.116858e-17 | 1.98973 | 3.412142e-25 | 4.35312e-18 | 1.987916 | 1.168826e-25 | 1.491158e-18 | 1.98278 | 3.018865e-26 | 3.851389e-19 | 1.980942 | 8.303024e-33 | 1.059278e-25
986 | 2.444907 | 1.335143e-08 | 0.1701613 | 2.44019 | 1.023619e-08 | 0.1304582 | 2.435454 | 7.842319e-09 | 0.09994876 | 2.432392 | 6.01699e-09 | 0.07668532 | 2.427601 | 4.622807e-09 | 0.05891674 | 2.422825 | 3.556368e-09 | 0.04532519 | 2.419865 | 2.719949e-09 | 0.0346652 | 2.415013 | 2.093057e-09 | 0.02667558 | 2.410189 | 1.604415e-09 | 0.02044795 | 2.407257 | 1.232299e-09 | 0.0157054 | 2.402352 | 9.447215e-10 | 0.01204028 | 2.399503 | 7.236785e-10 | 0.009223136 | 2.394523 | 5.54974e-10 | 0.007073032 | 2.391721 | 4.247539e-10 | 0.005413403 | 2.386673 | 3.252415e-10 | 0.004145137 | 2.383894 | 2.483633e-10 | 0.00316534 | 2.378776 | 1.90096e-10 | 0.002422736 | 2.376005 | 1.45091e-10 | 0.001849156 | 2.370816 | 1.107252e-10 | 0.00141117 | 2.368035 | 8.440992e-11 | 0.001075787 | 2.36278 | 6.435436e-11 | 0.0008201833 | 2.359974 | 4.897363e-11 | 0.0006241591 | 2.354736 | 3.723554e-11 | 0.0004745595 | 2.351818 | 2.832025e-11 | 0.0003609358 | 2.349023 | 2.150594e-11 | 0.0002740889 | 2.343536 | 1.630378e-11 | 0.0002077884 | 2.341459 | 1.134394e-11 | 0.0001445762 | 2.336652 | 7.880436e-12 | 0.0001004346 | 2.331846 | 5.466419e-12 | 6.966841e-05 | 2.329623 | 3.80641e-12 | 4.851192e-05 | 2.324735 | 2.618929e-12 | 3.337771e-05 | 2.322462 | 1.820238e-12 | 2.319856e-05 | 2.317503 | 1.250816e-12 | 1.594139e-05 | 2.312588 | 8.660814e-13 | 1.103803e-05 | 2.310147 | 5.94478e-13 | 7.576502e-06 | 2.30515 | 4.09939e-13 | 5.22459e-06 | 2.302667 | 2.810319e-13 | 3.581695e-06 | 2.297625 | 1.929747e-13 | 2.459423e-06 | 2.295069 | 1.321027e-13 | 1.683622e-06 | 2.290013 | 9.031574e-14 | 1.151056e-06 | 2.287358 | 6.172014e-14 | 7.866107e-07 | 2.284756 | 4.202063e-14 | 5.355444e-07 | 2.279547 | 2.864679e-14 | 3.650976e-07 | 2.276866 | 1.942762e-14 | 2.476011e-07 | 2.271673 | 1.319983e-14 | 1.682291e-07 | 2.26889 | 8.917315e-15 | 1.136494e-07 | 2.266122 | 6.032845e-15 | 7.688739e-08 | 2.260855 | 4.061998e-15 | 5.176934e-08 | 2.258009 | 2.731677e-15 | 3.481467e-08 | 2.255148 | 1.832299e-15 | 2.335228e-08 | 2.249822 | 1.223491e-15 | 1.559314e-08 | 2.243825 | 1.504542e-15 | 1.917508e-08 | 2.235339 | 1.496009e-15 | 1.906634e-08 | 2.229287 | 1.351718e-15 | 1.722737e-08 | 2.220717 | 1.15607e-15 | 1.473388e-08 | 2.214604 | 9.516842e-16 | 1.212902e-08 | 2.205947 | 7.657172e-16 | 9.75891e-09 | 2.199776 | 6.034066e-16 | 7.690295e-09 | 2.193651 | 4.699994e-16 | 5.990048e-09 | 2.184786 | 3.609862e-16 | 4.600696e-09 | 2.178558 | 2.757007e-16 | 3.513749e-09 | 2.169645 | 2.084695e-16 | 2.656901e-09 | 2.163344 | 1.569902e-16 | 2.000809e-09 | 2.157056 | 1.175095e-16 | 1.497635e-09 | 2.147963 | 8.756325e-17 | 1.115976e-09 | 2.141577 | 6.509282e-17 | 8.295949e-10 | 2.135188 | 4.817451e-17 | 6.139744e-10 | 2.125957 | 3.559789e-17 | 4.53688e-10 | 2.119477 | 2.624501e-17 | 3.344874e-10 | 2.112987 | 1.928059e-17 | 2.457272e-10 | 2.106489 | 1.417908e-17 | 1.807095e-10 | 2.097041 | 1.039887e-17 | 1.325315e-10 | 2.090435 | 7.610908e-18 | 9.699948e-11 | 2.083812 | 5.57686e-18 | 7.107595e-11 | 2.077164 | 4.078472e-18 | 5.19793e-11 | 2.070488 | 2.977401e-18 | 3.794637e-11 | 2.06674 | 1.553899e-18 | 1.980413e-11 | 2.062905 | 8.06808e-19 | 1.028261e-11 | 2.059004 | 4.193488e-19 | 5.344516e-12 | 2.055046 | 2.160592e-19 | 2.75363e-12 | 2.051045 | 1.099277e-19 | 1.401006e-12 | 2.046988 | 5.625928e-20 | 7.170131e-13 | 2.042865 | 2.856491e-20 | 3.64054e-13 | 2.038674 | 1.429042e-20 | 1.821286e-13 | 2.037483 | 7.20772e-21 | 9.186093e-14 | 2.033148 | 3.588709e-21 | 4.573737e-14 | 2.028838 | 1.765727e-21 | 2.250383e-14 | 2.024435 | 8.720217e-22 | 1.111374e-14 | 2.022957 | 4.224817e-22 | 5.384444e-15 | 2.018492 | 2.042995e-22 | 2.603755e-15 | 2.013938 | 9.75552e-23 | 1.243321e-15 | 2.012291 | 4.578447e-23 | 5.835138e-16 | 2.007731 | 2.137198e-23 | 2.723816e-16 | 2.002867 | 9.661183e-24 | 1.231298e-16 | 2.00125 | 4.343977e-24 | 5.53631e-17 | 1.996354 | 1.867766e-24 | 2.380431e-17 | 1.994595 | 7.774503e-25 | 9.908447e-18 | 1.989607 | 3.001492e-25 | 3.82534e-18 | 1.987795 | 1.034422e-25 | 1.31835e-18 | 1.982661 | 2.653411e-26 | 3.381718e-19 | 1.980825 | 7.01585e-33 | 8.941559e-26
987 | 2.44448 | 1.220769e-08 | 0.155427 | 2.43977 | 9.361091e-09 | 0.1191843 | 2.435042 | 7.173394e-09 | 0.09133083 | 2.431987 | 5.503457e-09 | 0.07006939 | 2.427203 | 4.239776e-09 | 0.05398035 | 2.422433 | 3.243303e-09 | 0.04129336 | 2.419479 | 2.496299e-09 | 0.03178259 | 2.414634 | 1.912804e-09 | 0.0243536 | 2.409816 | 1.468957e-09 | 0.01870259 | 2.40689 | 1.127192e-09 | 0.01435128 | 2.401991 | 8.638987e-10 | 0.01099906 | 2.399147 | 6.62372e-10 | 0.008433245 | 2.394173 | 5.069773e-10 | 0.006454777 | 2.391376 | 3.887094e-10 | 0.004949003 | 2.386334 | 2.970071e-10 | 0.00378146 | 2.38356 | 2.272028e-10 | 0.00289272 | 2.378447 | 1.736007e-10 | 0.002210264 | 2.375681 | 1.326434e-10 | 0.0016888 | 2.370496 | 1.011212e-10 | 0.001287464 | 2.36772 | 7.709724e-11 | 0.0009815931 | 2.36247 | 5.874873e-11 | 0.0007479821 | 2.359668 | 4.470396e-11 | 0.0005691657 | 2.354434 | 3.397512e-11 | 0.0004325674 | 2.35152 | 2.583388e-11 | 0.000328914 | 2.348729 | 1.961265e-11 | 0.000249706 | 2.343247 | 1.486368e-11 | 0.0001892427 | 2.341174 | 1.033651e-11 | 0.0001316033 | 2.33637 | 7.177099e-12 | 9.1378e-05 | 2.331567 | 4.975864e-12 | 6.335213e-05 | 2.329348 | 3.451235e-12 | 4.394073e-05 | 2.324464 | 2.394094e-12 | 3.048133e-05 | 2.322194 | 1.647293e-12 | 2.097314e-05 | 2.317238 | 1.141076e-12 | 1.452805e-05 | 2.312326 | 7.823843e-13 | 9.961227e-06 | 2.309888 | 5.411285e-13 | 6.889586e-06 | 2.304894 | 3.705329e-13 | 4.717582e-06 | 2.302415 | 2.552549e-13 | 3.249876e-06 | 2.297375 | 1.744994e-13 | 2.221707e-06 | 2.294822 | 1.197318e-13 | 1.524411e-06 | 2.289769 | 8.168872e-14 | 1.040051e-06 | 2.287117 | 5.58275e-14 | 7.107894e-07 | 2.284518 | 3.801411e-14 | 4.839912e-07 | 2.279311 | 2.586356e-14 | 3.292919e-07 | 2.276633 | 1.756892e-14 | 2.236855e-07 | 2.271443 | 1.189785e-14 | 1.514821e-07 | 2.268662 | 8.057695e-15 | 1.025897e-07 | 2.265896 | 5.43059e-15 | 6.914165e-08 | 2.260632 | 3.663568e-15 | 4.664412e-08 | 2.257789 | 2.457183e-15 | 3.128457e-08 | 2.25493 | 1.649065e-15 | 2.09957e-08 | 2.249606 | 1.100059e-15 | 1.400582e-08 | 2.243611 | 1.357911e-15 | 1.728876e-08 | 2.235127 | 1.35228e-15 | 1.721707e-08 | 2.229077 | 1.222031e-15 | 1.555876e-08 | 2.220509 | 1.044737e-15 | 1.330147e-08 | 2.214397 | 8.613379e-16 | 1.096646e-08 | 2.205743 | 6.919795e-16 | 8.810203e-09 | 2.199573 | 5.457252e-16 | 6.94811e-09 | 2.19345 | 4.245935e-16 | 5.405875e-09 | 2.184587 | 3.262977e-16 | 4.154385e-09 | 2.178361 | 2.489405e-16 | 3.169481e-09 | 2.169449 | 1.883392e-16 | 2.397914e-09 | 2.163149 | 1.416695e-16 | 1.80372e-09 | 2.156863 | 1.060742e-16 | 1.350525e-09 | 2.147771 | 7.896846e-17 | 1.005417e-09 | 2.141388 | 5.870989e-17 | 7.474875e-10 | 2.135 | 4.343214e-17 | 5.529731e-10 | 2.125771 | 3.20814e-17 | 4.084567e-10 | 2.119292 | 2.364415e-17 | 3.010346e-10 | 2.112803 | 1.736669e-17 | 2.211107e-10 | 2.106306 | 1.276485e-17 | 1.625206e-10 | 2.09686 | 9.359235e-18 | 1.191607e-10 | 2.090256 | 6.847097e-18 | 8.717646e-11 | 2.083634 | 5.015672e-18 | 6.385897e-11 | 2.076987 | 3.66691e-18 | 4.668667e-11 | 2.070313 | 2.676018e-18 | 3.407076e-11 | 2.066567 | 1.395477e-18 | 1.776706e-11 | 2.062736 | 7.23994e-19 | 9.217808e-12 | 2.058837 | 3.762165e-19 | 4.789946e-12 | 2.054882 | 1.920552e-19 | 2.445225e-12 | 2.050884 | 9.896252e-20 | 1.259979e-12 | 2.04683 | 5.03769e-20 | 6.41393e-13 | 2.04271 | 2.534298e-20 | 3.22664e-13 | 2.038521 | 1.285444e-20 | 1.636613e-13 | 2.037332 | 6.425711e-21 | 8.181141e-14 | 2.033 | 3.187691e-21 | 4.058532e-14 | 2.028693 | 1.582893e-21 | 2.015321e-14 | 2.024292 | 7.717443e-22 | 9.82576e-15 | 2.022816 | 3.769757e-22 | 4.799611e-15 | 2.018354 | 1.816318e-22 | 2.312516e-15 | 2.013801 | 8.630993e-23 | 1.098888e-15 | 2.012156 | 4.083048e-23 | 5.19849e-16 | 2.007598 | 1.878441e-23 | 2.391609e-16 | 2.002737 | 8.63207e-24 | 1.099025e-16 | 2.001122 | 3.82309e-24 | 4.867514e-17 | 1.996228 | 1.659807e-24 | 2.113248e-17 | 1.99447 | 6.847214e-25 | 8.717794e-18 | 1.989485 | 2.657018e-25 | 3.382884e-18 | 1.987675 | 9.106291e-26 | 1.159403e-18 | 1.982542 | 2.343034e-26 | 2.983124e-19 | 1.980708 | 5.928186e-33 | 7.547698e-26
988 | 2.444056 | 1.116196e-08 | 0.1419689 | 2.439353 | 8.560771e-09 | 0.1088844 | 2.434632 | 6.561476e-09 | 0.08345541 | 2.431585 | 5.034513e-09 | 0.06403396 | 2.426807 | 3.86653e-09 | 0.0491784 | 2.422044 | 2.975646e-09 | 0.03784724 | 2.419096 | 2.281607e-09 | 0.02901975 | 2.414257 | 1.751181e-09 | 0.02227327 | 2.409445 | 1.343987e-09 | 0.01709417 | 2.406525 | 1.030333e-09 | 0.01310481 | 2.401632 | 7.909477e-10 | 0.01006006 | 2.398794 | 6.050686e-10 | 0.007695866 | 2.393825 | 4.64114e-10 | 0.005903065 | 2.391033 | 3.549807e-10 | 0.004514999 | 2.385996 | 2.718668e-10 | 0.003457873 | 2.383227 | 2.075782e-10 | 0.002640187 | 2.378119 | 1.587233e-10 | 0.002018802 | 2.375358 | 1.211632e-10 | 0.001541074 | 2.370178 | 9.239241e-11 | 0.001175139 | 2.367406 | 7.039849e-11 | 0.0008953983 | 2.362161 | 5.363649e-11 | 0.0006822025 | 2.359363 | 4.080552e-11 | 0.0005190054 | 2.354134 | 3.099902e-11 | 0.0003942764 | 2.351224 | 2.356681e-11 | 0.0002997462 | 2.348437 | 1.788543e-11 | 0.0002274848 | 2.342959 | 1.355085e-11 | 0.0001723532 | 2.340889 | 9.418528e-12 | 0.0001197942 | 2.33609 | 6.536497e-12 | 8.31377e-05 | 2.33129 | 4.529297e-12 | 5.760812e-05 | 2.329074 | 3.14737e-12 | 4.00314e-05 | 2.324193 | 2.172653e-12 | 2.763397e-05 | 2.321927 | 1.502702e-12 | 1.911287e-05 | 2.316974 | 1.033522e-12 | 1.314536e-05 | 2.312066 | 7.138089e-13 | 9.078934e-06 | 2.309631 | 4.89162e-13 | 6.221651e-06 | 2.30464 | 3.372745e-13 | 4.289794e-06 | 2.302163 | 2.304341e-13 | 2.930891e-06 | 2.297126 | 1.584761e-13 | 2.015657e-06 | 2.294576 | 1.081468e-13 | 1.375519e-06 | 2.289526 | 7.403708e-14 | 9.416775e-07 | 2.286877 | 5.044178e-14 | 6.415689e-07 | 2.28428 | 3.438315e-14 | 4.373193e-07 | 2.279076 | 2.336929e-14 | 2.97234e-07 | 2.276401 | 1.586037e-14 | 2.017281e-07 | 2.271213 | 1.074683e-14 | 1.36689e-07 | 2.268435 | 7.261938e-15 | 9.236458e-08 | 2.265672 | 4.90121e-15 | 6.233849e-08 | 2.26041 | 3.297379e-15 | 4.193936e-08 | 2.257569 | 2.214069e-15 | 2.816074e-08 | 2.254713 | 1.482983e-15 | 1.886206e-08 | 2.249392 | 9.890857e-16 | 1.258018e-08 | 2.243398 | 1.225549e-15 | 1.558775e-08 | 2.234916 | 1.222319e-15 | 1.554668e-08 | 2.228868 | 1.104749e-15 | 1.40513e-08 | 2.220302 | 9.4538e-16 | 1.202429e-08 | 2.214192 | 7.784561e-16 | 9.901182e-09 | 2.205539 | 6.259879e-16 | 7.961939e-09 | 2.199372 | 4.930541e-16 | 6.271155e-09 | 2.19325 | 3.838704e-16 | 4.882448e-09 | 2.184388 | 2.948333e-16 | 3.749984e-09 | 2.178164 | 2.249022e-16 | 2.860531e-09 | 2.169254 | 1.700692e-16 | 2.16311e-09 | 2.162956 | 1.27892e-16 | 1.626658e-09 | 2.156671 | 9.5719e-17 | 1.21745e-09 | 2.147581 | 7.123408e-17 | 9.060261e-10 | 2.141199 | 5.294142e-17 | 6.733619e-10 | 2.134812 | 3.916165e-17 | 4.98097e-10 | 2.125585 | 2.890903e-17 | 3.67694e-10 | 2.119107 | 2.130223e-17 | 2.70943e-10 | 2.11262 | 1.564208e-17 | 1.989516e-10 | 2.106125 | 1.149181e-17 | 1.461643e-10 | 2.09668 | 8.423497e-18 | 1.071384e-10 | 2.090077 | 6.159892e-18 | 7.834766e-11 | 2.083457 | 4.510993e-18 | 5.737532e-11 | 2.076811 | 3.296855e-18 | 4.193269e-11 | 2.070138 | 2.405152e-18 | 3.059113e-11 | 2.066396 | 1.253206e-18 | 1.593953e-11 | 2.062568 | 6.496787e-19 | 8.263262e-12 | 2.058672 | 3.358575e-19 | 4.271771e-12 | 2.054719 | 1.734269e-19 | 2.205816e-12 | 2.050724 | 8.848124e-20 | 1.125393e-12 | 2.046673 | 4.485277e-20 | 5.704823e-13 | 2.042555 | 2.28218e-20 | 2.902704e-13 | 2.038369 | 1.144785e-20 | 1.456052e-13 | 2.037182 | 5.724332e-21 | 7.280777e-14 | 2.032853 | 2.856045e-21 | 3.632603e-14 | 2.028548 | 1.400059e-21 | 1.780735e-14 | 2.024149 | 6.902519e-22 | 8.779313e-15 | 2.022676 | 3.351068e-22 | 4.262223e-15 | 2.018215 | 1.609753e-22 | 2.047444e-15 | 2.013665 | 7.69895e-23 | 9.792293e-16 | 2.012022 | 3.593189e-23 | 4.570177e-16 | 2.007467 | 1.679283e-23 | 2.13588e-16 | 2.002607 | 7.602977e-24 | 9.670225e-17 | 2.000994 | 3.399957e-24 | 4.324405e-17 | 1.996102 | 1.463509e-24 | 1.861437e-17 | 1.994347 | 6.063356e-25 | 7.711981e-18 | 1.989363 | 2.342529e-25 | 2.979463e-18 | 1.987555 | 8.040669e-26 | 1.022693e-18 | 1.982424 | 2.063158e-26 | 2.62413e-19 | 1.980591 | 5.00909e-33 | 6.371061e-26
989 | 2.443634 | 1.02058e-08 | 0.1296763 | 2.438939 | 7.828842e-09 | 0.09947435 | 2.434225 | 6.001711e-09 | 0.07625857 | 2.431184 | 4.605633e-09 | 0.05851981 | 2.426413 | 3.545846e-09 | 0.04505401 | 2.421657 | 2.720239e-09 | 0.03456373 | 2.418716 | 2.087679e-09 | 0.02652634 | 2.413882 | 1.603186e-09 | 0.0203703 | 2.409076 | 1.227843e-09 | 0.01560114 | 2.406162 | 9.436514e-10 | 0.01199017 | 2.401275 | 7.221648e-10 | 0.009175926 | 2.398442 | 5.543098e-10 | 0.007043137 | 2.393479 | 4.238832e-10 | 0.005385918 | 2.390692 | 3.249488e-10 | 0.004128845 | 2.38566 | 2.484252e-10 | 0.003156526 | 2.382896 | 1.898498e-10 | 0.002412258 | 2.377793 | 1.450166e-10 | 0.001842602 | 2.375037 | 1.107128e-10 | 0.001406732 | 2.369862 | 8.440331e-11 | 0.00107244 | 2.367094 | 6.428018e-11 | 0.0008167528 | 2.361853 | 4.8973e-11 | 0.0006222577 | 2.35906 | 3.724191e-11 | 0.0004732008 | 2.353835 | 2.828716e-11 | 0.0003594206 | 2.35093 | 2.149637e-11 | 0.0002731359 | 2.348147 | 1.631128e-11 | 0.0002072533 | 2.342673 | 1.235396e-11 | 0.0001569711 | 2.340606 | 8.582046e-12 | 0.0001090447 | 2.33581 | 5.953038e-12 | 7.564013e-05 | 2.331015 | 4.132815e-12 | 5.251212e-05 | 2.328801 | 2.864279e-12 | 3.639392e-05 | 2.323924 | 1.976754e-12 | 2.51169e-05 | 2.321661 | 1.364613e-12 | 1.733896e-05 | 2.316712 | 9.407936e-13 | 1.195385e-05 | 2.311806 | 6.468368e-13 | 8.218798e-06 | 2.309374 | 4.454353e-13 | 5.659763e-06 | 2.304387 | 3.049981e-13 | 3.875348e-06 | 2.301913 | 2.097577e-13 | 2.66521e-06 | 2.296879 | 1.430289e-13 | 1.817345e-06 | 2.294332 | 9.821168e-14 | 1.247891e-06 | 2.289284 | 6.68105e-14 | 8.489034e-07 | 2.286638 | 4.570413e-14 | 5.807229e-07 | 2.284044 | 3.103866e-14 | 3.943815e-07 | 2.278843 | 2.112926e-14 | 2.684713e-07 | 2.27617 | 1.431839e-14 | 1.819314e-07 | 2.270985 | 9.697906e-15 | 1.232229e-07 | 2.268209 | 6.553549e-15 | 8.32703e-08 | 2.265449 | 4.415506e-15 | 5.610403e-08 | 2.260189 | 2.97303e-15 | 3.777574e-08 | 2.257351 | 1.992132e-15 | 2.531231e-08 | 2.254497 | 1.334925e-15 | 1.696174e-08 | 2.249178 | 8.893058e-16 | 1.129964e-08 | 2.243187 | 1.106069e-15 | 1.405387e-08 | 2.234706 | 1.104813e-15 | 1.403791e-08 | 2.22866 | 9.994759e-16 | 1.269948e-08 | 2.220095 | 8.551126e-16 | 1.086518e-08 | 2.213987 | 7.037284e-16 | 8.941671e-09 | 2.205336 | 5.660028e-16 | 7.191709e-09 | 2.19917 | 4.457243e-16 | 5.663435e-09 | 2.19305 | 3.468977e-16 | 4.40773e-09 | 2.18419 | 2.664776e-16 | 3.385901e-09 | 2.177968 | 2.031147e-16 | 2.580804e-09 | 2.169059 | 1.536036e-16 | 1.951709e-09 | 2.162763 | 1.154266e-16 | 1.466626e-09 | 2.15648 | 8.638642e-17 | 1.097638e-09 | 2.147391 | 6.425343e-17 | 8.16413e-10 | 2.141011 | 4.774314e-17 | 6.066309e-10 | 2.134626 | 3.53084e-17 | 4.486334e-10 | 2.1254 | 2.605096e-17 | 3.310071e-10 | 2.118924 | 1.919184e-17 | 2.438542e-10 | 2.112438 | 1.408861e-17 | 1.790118e-10 | 2.105944 | 1.034582e-17 | 1.314554e-10 | 2.096501 | 7.58115e-18 | 9.632714e-11 | 2.089899 | 5.54176e-18 | 7.041437e-11 | 2.083281 | 4.057023e-18 | 5.154909e-11 | 2.076636 | 2.964175e-18 | 3.766322e-11 | 2.069965 | 2.161707e-18 | 2.746695e-11 | 2.066225 | 1.125439e-18 | 1.429998e-11 | 2.0624 | 5.853672e-19 | 7.437756e-12 | 2.058507 | 3.028255e-19 | 3.847743e-12 | 2.054557 | 1.547985e-19 | 1.966891e-12 | 2.050564 | 7.907798e-20 | 1.004776e-12 | 2.046516 | 4.034787e-20 | 5.126656e-13 | 2.0424 | 2.030061e-20 | 2.579424e-13 | 2.038217 | 1.023016e-20 | 1.299858e-13 | 2.037033 | 5.125445e-21 | 6.512462e-14 | 2.032706 | 2.524399e-21 | 3.207536e-14 | 2.028403 | 1.255399e-21 | 1.595128e-14 | 2.024007 | 6.134564e-22 | 7.794662e-15 | 2.022536 | 2.975505e-22 | 3.780718e-15 | 2.018078 | 1.436157e-22 | 1.824801e-15 | 2.01353 | 6.784391e-23 | 8.620341e-16 | 2.011889 | 3.213797e-23 | 4.083495e-16 | 2.007335 | 1.480125e-23 | 1.880667e-16 | 2.002478 | 6.767143e-24 | 8.598425e-17 | 2.000867 | 3.001046e-24 | 3.81317e-17 | 1.995977 | 1.296493e-24 | 1.647341e-17 | 1.994223 | 5.353209e-25 | 6.801861e-18 | 1.989241 | 2.068442e-25 | 2.628191e-18 | 1.987435 | 7.092627e-26 | 9.01199e-19 | 1.982306 | 1.818181e-26 | 2.310205e-19 | 1.980475 | 4.232554e-33 | 5.377941e-26
990 | 2.443215 | 9.331526e-09 | 0.1184479 | 2.438527 | 7.159463e-09 | 0.09087723 | 2.43382 | 5.489657e-09 | 0.06968188 | 2.430786 | 4.227125e-09 | 0.05365618 | 2.426022 | 3.242579e-09 | 0.04115904 | 2.421272 | 2.487318e-09 | 0.03157228 | 2.418337 | 1.911887e-09 | 0.02426816 | 2.413509 | 1.464127e-09 | 0.0185846 | 2.40871 | 1.125246e-09 | 0.01428309 | 2.405801 | 8.613179e-10 | 0.01093297 | 2.40092 | 6.618602e-10 | 0.008401193 | 2.398093 | 5.064928e-10 | 0.006429067 | 2.393135 | 3.879942e-10 | 0.004924928 | 2.390353 | 2.969848e-10 | 0.003769718 | 2.385326 | 2.271985e-10 | 0.0028839 | 2.382567 | 1.735442e-10 | 0.00220285 | 2.377469 | 1.325093e-10 | 0.001681981 | 2.374717 | 1.011664e-10 | 0.001284136 | 2.369547 | 7.708842e-11 | 0.0009785067 | 2.366784 | 5.870802e-11 | 0.0007451988 | 2.361547 | 4.470172e-11 | 0.0005674125 | 2.358758 | 3.399836e-11 | 0.0004315515 | 2.353538 | 2.58066e-11 | 0.000327571 | 2.350637 | 1.961096e-11 | 0.0002489278 | 2.347858 | 1.487439e-11 | 0.0001888051 | 2.342388 | 1.126273e-11 | 0.0001429612 | 2.340325 | 7.819834e-12 | 9.925953e-05 | 2.335533 | 5.42163e-12 | 6.881839e-05 | 2.33074 | 3.77204e-12 | 4.787965e-05 | 2.32853 | 2.598506e-12 | 3.298363e-05 | 2.323656 | 1.80016e-12 | 2.284998e-05 | 2.321397 | 1.238889e-12 | 1.57256e-05 | 2.31645 | 8.548271e-13 | 1.085058e-05 | 2.311548 | 5.876102e-13 | 7.458715e-06 | 2.309119 | 4.038371e-13 | 5.126027e-06 | 2.304135 | 2.772041e-13 | 3.518635e-06 | 2.301664 | 1.897613e-13 | 2.408698e-06 | 2.296633 | 1.300523e-13 | 1.650793e-06 | 2.294088 | 8.866944e-14 | 1.125508e-06 | 2.289043 | 6.066316e-14 | 7.700159e-07 | 2.2864 | 4.120192e-14 | 5.229885e-07 | 2.283809 | 2.811703e-14 | 3.56898e-07 | 2.27861 | 1.90559e-14 | 2.418824e-07 | 2.27594 | 1.294225e-14 | 1.642799e-07 | 2.270757 | 8.746951e-15 | 1.110277e-07 | 2.267984 | 5.911993e-15 | 7.504272e-08 | 2.265226 | 3.981036e-15 | 5.05325e-08 | 2.25997 | 2.677506e-15 | 3.39864e-08 | 2.257133 | 1.794362e-15 | 2.277638e-08 | 2.254282 | 1.200741e-15 | 1.524137e-08 | 2.248965 | 7.995871e-16 | 1.01494e-08 | 2.242976 | 9.98221e-16 | 1.267072e-08 | 2.234497 | 9.985715e-16 | 1.267517e-08 | 2.228452 | 9.043145e-16 | 1.147874e-08 | 2.21989 | 7.726836e-16 | 9.807907e-09 | 2.213784 | 6.364727e-16 | 8.078941e-09 | 2.205135 | 5.115744e-16 | 6.493569e-09 | 2.19897 | 4.031172e-16 | 5.11689e-09 | 2.192852 | 3.134463e-16 | 3.978669e-09 | 2.183994 | 2.40838e-16 | 3.05703e-09 | 2.177773 | 1.834311e-16 | 2.328347e-09 | 2.168866 | 1.38724e-16 | 1.760866e-09 | 2.162571 | 1.041745e-16 | 1.322318e-09 | 2.15629 | 7.796082e-17 | 9.895804e-10 | 2.147203 | 5.797411e-17 | 7.35883e-10 | 2.140824 | 4.305496e-17 | 5.465096e-10 | 2.13444 | 3.183315e-17 | 4.040678e-10 | 2.125216 | 2.347588e-17 | 2.979865e-10 | 2.118741 | 1.728977e-17 | 2.194643e-10 | 2.112257 | 1.268984e-17 | 1.610759e-10 | 2.105765 | 9.31369e-18 | 1.182215e-10 | 2.096323 | 6.823278e-18 | 8.660994e-11 | 2.089722 | 4.98552e-18 | 6.328271e-11 | 2.083105 | 3.648825e-18 | 4.631565e-11 | 2.076462 | 2.665034e-18 | 3.382809e-11 | 2.069792 | 1.942898e-18 | 2.46618e-11 | 2.066055 | 1.010697e-18 | 1.282909e-11 | 2.062233 | 5.269174e-19 | 6.688322e-12 | 2.058342 | 2.697935e-19 | 3.424571e-12 | 2.054396 | 1.389133e-19 | 1.763268e-12 | 2.050405 | 7.105109e-20 | 9.018731e-13 | 2.04636 | 3.584297e-20 | 4.549656e-13 | 2.042247 | 1.820204e-20 | 2.31044e-13 | 2.038066 | 9.152948e-21 | 1.161811e-13 | 2.036884 | 4.540435e-21 | 5.763312e-14 | 2.03256 | 2.269728e-21 | 2.881035e-14 | 2.028259 | 1.11538e-21 | 1.415785e-14 | 2.023866 | 5.457944e-22 | 6.927935e-15 | 2.022397 | 2.654861e-22 | 3.369895e-15 | 2.017941 | 1.267386e-22 | 1.608732e-15 | 2.013395 | 6.070604e-23 | 7.705602e-16 | 2.011756 | 2.834406e-23 | 3.597798e-16 | 2.007205 | 1.318633e-23 | 1.673781e-16 | 2.002349 | 5.979032e-24 | 7.589366e-17 | 2.00074 | 2.659855e-24 | 3.376235e-17 | 1.995852 | 1.146161e-24 | 1.454857e-17 | 1.9941 | 4.727288e-25 | 6.00049e-18 | 1.98912 | 1.827597e-25 | 2.319824e-18 | 1.987316 | 6.248733e-26 | 7.931707e-19 | 1.982189 | 1.603843e-26 | 2.035806e-19 | 1.98036 | 3.576384e-33 | 4.539613e-26
991 | 2.442798 | 8.532189e-09 | 0.1081924 | 2.438118 | 6.54729e-09 | 0.08302288 | 2.433417 | 5.021252e-09 | 0.06367197 | 2.43039 | 3.867445e-09 | 0.04904112 | 2.425633 | 2.963145e-09 | 0.03757415 | 2.420889 | 2.278822e-09 | 0.02889659 | 2.41796 | 1.74457e-09 | 0.02212202 | 2.413139 | 1.342542e-09 | 0.01702409 | 2.408345 | 1.02749e-09 | 0.01302908 | 2.405442 | 7.895282e-10 | 0.01001161 | 2.400566 | 6.048555e-10 | 0.007669867 | 2.397745 | 4.636861e-10 | 0.005879769 | 2.392792 | 3.547572e-10 | 0.004498497 | 2.390016 | 2.715729e-10 | 0.003443679 | 2.384994 | 2.077374e-10 | 0.002634213 | 2.38224 | 1.586095e-10 | 0.002011247 | 2.377146 | 1.211172e-10 | 0.001535826 | 2.374399 | 9.239825e-11 | 0.001171656 | 2.369234 | 7.044162e-11 | 0.0008932346 | 2.366475 | 5.359081e-11 | 0.000679558 | 2.361243 | 4.082162e-11 | 0.0005176384 | 2.358458 | 3.102459e-11 | 0.0003934071 | 2.353242 | 2.35509e-11 | 0.0002986371 | 2.350345 | 1.788719e-11 | 0.0002268184 | 2.34757 | 1.356555e-11 | 0.0001720179 | 2.342104 | 1.026798e-11 | 0.000130203 | 2.340045 | 7.125429e-12 | 9.035396e-05 | 2.335256 | 4.937631e-12 | 6.26116e-05 | 2.330467 | 3.414159e-12 | 4.329322e-05 | 2.328261 | 2.372845e-12 | 3.008885e-05 | 2.32339 | 1.629999e-12 | 2.06692e-05 | 2.321134 | 1.128617e-12 | 1.431142e-05 | 2.31619 | 7.747137e-13 | 9.823753e-06 | 2.311291 | 5.340449e-13 | 6.771954e-06 | 2.308865 | 3.662696e-13 | 4.64448e-06 | 2.303884 | 2.513665e-13 | 3.187451e-06 | 2.301416 | 1.722097e-13 | 2.183704e-06 | 2.296388 | 1.176866e-13 | 1.492324e-06 | 2.293846 | 8.049615e-14 | 1.020731e-06 | 2.288804 | 5.478142e-14 | 6.946555e-07 | 2.286163 | 3.739231e-14 | 4.74153e-07 | 2.283575 | 2.534354e-14 | 3.213687e-07 | 2.278379 | 1.725282e-14 | 2.187743e-07 | 2.275711 | 1.166501e-14 | 1.479181e-07 | 2.270531 | 7.901793e-15 | 1.001986e-07 | 2.26776 | 5.32883e-15 | 6.757221e-08 | 2.265005 | 3.589293e-15 | 4.551402e-08 | 2.259751 | 2.412294e-15 | 3.058908e-08 | 2.256917 | 1.615167e-15 | 2.048112e-08 | 2.254068 | 1.080576e-15 | 1.370224e-08 | 2.248753 | 7.189274e-16 | 9.116355e-09 | 2.242766 | 9.008731e-16 | 1.142352e-08 | 2.234289 | 9.025179e-16 | 1.144437e-08 | 2.228246 | 8.161034e-16 | 1.034859e-08 | 2.219685 | 6.994595e-16 | 8.869493e-09 | 2.213581 | 5.751662e-16 | 7.293392e-09 | 2.204934 | 4.627639e-16 | 5.868076e-09 | 2.198771 | 3.643157e-16 | 4.619704e-09 | 2.192654 | 2.833361e-16 | 3.592842e-09 | 2.183798 | 2.175776e-16 | 2.758992e-09 | 2.177578 | 1.656909e-16 | 2.101043e-09 | 2.168673 | 1.252555e-16 | 1.588301e-09 | 2.16238 | 9.403174e-17 | 1.192369e-09 | 2.1561 | 7.034553e-17 | 8.920162e-10 | 2.147015 | 5.231341e-17 | 6.633599e-10 | 2.140637 | 3.882236e-17 | 4.922868e-10 | 2.134255 | 2.870229e-17 | 3.639592e-10 | 2.125032 | 2.115324e-17 | 2.682336e-10 | 2.118559 | 1.557735e-17 | 1.975285e-10 | 2.112077 | 1.142901e-17 | 1.449255e-10 | 2.105585 | 8.385053e-18 | 1.063266e-10 | 2.096145 | 6.140806e-18 | 7.786845e-11 | 2.089546 | 4.485766e-18 | 5.688174e-11 | 2.08293 | 3.281618e-18 | 4.161254e-11 | 2.076288 | 2.396112e-18 | 3.038388e-11 | 2.069619 | 1.746233e-18 | 2.21431e-11 | 2.065886 | 9.076534e-19 | 1.150949e-11 | 2.062066 | 4.690298e-19 | 5.94753e-12 | 2.058179 | 2.431764e-19 | 3.083597e-12 | 2.054235 | 1.246471e-19 | 1.580587e-12 | 2.050247 | 6.30795e-20 | 7.998793e-13 | 2.046204 | 3.225339e-20 | 4.089889e-13 | 2.042094 | 1.627124e-20 | 2.063273e-13 | 2.037916 | 8.130052e-21 | 1.030931e-13 | 2.036736 | 4.081789e-21 | 5.175911e-14 | 2.032414 | 2.015743e-21 | 2.556062e-14 | 2.028116 | 9.944854e-22 | 1.261057e-14 | 2.023724 | 4.869821e-22 | 6.175174e-15 | 2.022258 | 2.346517e-22 | 2.9755e-15 | 2.017804 | 1.134442e-22 | 1.438528e-15 | 2.01326 | 5.356816e-23 | 6.792708e-16 | 2.011624 | 2.527755e-23 | 3.205319e-16 | 2.007074 | 1.166112e-23 | 1.478687e-16 | 2.002221 | 5.302291e-24 | 6.723568e-17 | 2.000614 | 2.354357e-24 | 2.985441e-17 | 1.995728 | 1.012316e-24 | 1.283667e-17 | 1.993978 | 4.183435e-25 | 5.304803e-18 | 1.989 | 1.60982e-25 | 2.041332e-18 | 1.987197 | 5.522693e-26 | 7.003049e-19 | 1.982072 | 1.410655e-26 | 1.788781e-19 | 1.980245 | 3.021909e-33 | 3.83193e-26
992 | 2.442384 | 7.80126e-09 | 0.09882412 | 2.43771 | 5.987438e-09 | 0.07584714 | 2.433017 | 4.592779e-09 | 0.05818001 | 2.429997 | 3.530388e-09 | 0.04472194 | 2.425246 | 2.716804e-09 | 0.03441569 | 2.420509 | 2.077276e-09 | 0.02631434 | 2.417586 | 1.60054e-09 | 0.02027517 | 2.412771 | 1.226032e-09 | 0.01553102 | 2.407983 | 9.418947e-10 | 0.01193165 | 2.405086 | 7.216664e-10 | 0.009141862 | 2.400215 | 5.535787e-10 | 0.007012576 | 2.397399 | 4.24117e-10 | 0.005372592 | 2.392451 | 3.244361e-10 | 0.004109864 | 2.38968 | 2.483798e-10 | 0.003146404 | 2.384664 | 1.898292e-10 | 0.002404701 | 2.381914 | 1.45058e-10 | 0.001837552 | 2.376825 | 1.106102e-10 | 0.001401178 | 2.374083 | 8.445844e-11 | 0.001069895 | 2.368922 | 6.431443e-11 | 0.0008147167 | 2.366168 | 4.89552e-11 | 0.0006201504 | 2.360941 | 3.725606e-11 | 0.0004719491 | 2.35816 | 2.832572e-11 | 0.0003588221 | 2.352948 | 2.148693e-11 | 0.0002721902 | 2.350055 | 1.631892e-11 | 0.0002067234 | 2.347284 | 1.23707e-11 | 0.0001567085 | 2.341822 | 9.361027e-12 | 0.0001185828 | 2.339766 | 6.492745e-12 | 8.224822e-05 | 2.334981 | 4.496815e-12 | 5.696436e-05 | 2.330195 | 3.124815e-12 | 3.958426e-05 | 2.327992 | 2.149673e-12 | 2.723144e-05 | 2.323125 | 1.489073e-12 | 1.886315e-05 | 2.320872 | 1.020175e-12 | 1.292328e-05 | 2.315932 | 7.059918e-13 | 8.943302e-06 | 2.311036 | 4.831888e-13 | 6.120896e-06 | 2.308613 | 3.329658e-13 | 4.217914e-06 | 2.303634 | 2.276692e-13 | 2.884048e-06 | 2.301169 | 1.56179e-13 | 1.97843e-06 | 2.296144 | 1.066636e-13 | 1.351184e-06 | 2.293605 | 7.283711e-14 | 9.226795e-07 | 2.288566 | 4.967027e-14 | 6.292087e-07 | 2.285927 | 3.376321e-14 | 4.277026e-07 | 2.283342 | 2.297989e-14 | 2.911026e-07 | 2.278149 | 1.554927e-14 | 1.969737e-07 | 2.275483 | 1.055648e-14 | 1.337264e-07 | 2.270306 | 7.117097e-15 | 9.015733e-08 | 2.267538 | 4.811544e-15 | 6.095126e-08 | 2.264785 | 3.232988e-15 | 4.095456e-08 | 2.259533 | 2.173782e-15 | 2.753684e-08 | 2.256701 | 1.454078e-15 | 1.841984e-08 | 2.253854 | 9.721635e-16 | 1.231509e-08 | 2.248542 | 6.463998e-16 | 8.188407e-09 | 2.242557 | 8.133538e-16 | 1.030333e-08 | 2.234082 | 8.156784e-16 | 1.033278e-08 | 2.228041 | 7.394406e-16 | 9.36702e-09 | 2.219482 | 6.318884e-16 | 8.00458e-09 | 2.213379 | 5.207953e-16 | 6.597285e-09 | 2.204733 | 4.180689e-16 | 5.295976e-09 | 2.198573 | 3.295971e-16 | 4.175241e-09 | 2.192458 | 2.558937e-16 | 3.241588e-09 | 2.183603 | 1.966826e-16 | 2.491519e-09 | 2.177385 | 1.495828e-16 | 1.894872e-09 | 2.168482 | 1.131366e-16 | 1.433181e-09 | 2.16219 | 8.484582e-17 | 1.074802e-09 | 2.155912 | 6.34898e-17 | 8.042705e-10 | 2.146828 | 4.719353e-17 | 5.978341e-10 | 2.140452 | 3.501208e-17 | 4.43523e-10 | 2.134071 | 2.587465e-17 | 3.277727e-10 | 2.124849 | 1.906297e-17 | 2.414842e-10 | 2.118378 | 1.403268e-17 | 1.77762e-10 | 2.111897 | 1.02945e-17 | 1.304078e-10 | 2.105407 | 7.548416e-18 | 9.562116e-11 | 2.095968 | 5.526987e-18 | 7.001429e-11 | 2.089371 | 4.035954e-18 | 5.112631e-11 | 2.082756 | 2.95143e-18 | 3.738787e-11 | 2.076115 | 2.154307e-18 | 2.729014e-11 | 2.069448 | 1.569474e-18 | 1.988165e-11 | 2.065717 | 8.151145e-19 | 1.032564e-11 | 2.0619 | 4.242672e-19 | 5.374495e-12 | 2.058016 | 2.178794e-19 | 2.760034e-12 | 2.054075 | 1.110538e-19 | 1.406798e-12 | 2.05009 | 5.693227e-20 | 7.212016e-13 | 2.046049 | 2.880339e-20 | 3.648731e-13 | 2.041941 | 1.449445e-20 | 1.836116e-13 | 2.037766 | 7.30509e-21 | 9.253878e-14 | 2.036589 | 3.623143e-21 | 4.589693e-14 | 2.032269 | 1.801394e-21 | 2.281954e-14 | 2.027973 | 8.872539e-22 | 1.123948e-14 | 2.023584 | 4.311418e-22 | 5.461581e-15 | 2.02212 | 2.100957e-22 | 2.661432e-15 | 2.017668 | 1.001497e-22 | 1.268667e-15 | 2.013126 | 4.782701e-23 | 6.058588e-16 | 2.011492 | 2.237206e-23 | 2.834028e-16 | 2.006945 | 1.034805e-23 | 1.310862e-16 | 2.002093 | 4.698731e-24 | 5.952218e-17 | 2.000488 | 2.079934e-24 | 2.6348e-17 | 1.995604 | 8.971878e-25 | 1.136532e-17 | 1.993856 | 3.684466e-25 | 4.667376e-18 | 1.98888 | 1.425374e-25 | 1.805623e-18 | 1.987079 | 4.855118e-26 | 6.150324e-19 | 1.981956 | 1.246509e-26 | 1.579041e-19 | 1.98013 | 2.553434e-33 | 3.234617e-26
993 | 2.441972 | 7.133021e-09 | 0.09026807 | 2.437306 | 5.475436e-09 | 0.0692914 | 2.432619 | 4.204572e-09 | 0.05320868 | 2.429606 | 3.238747e-09 | 0.0409862 | 2.424861 | 2.476804e-09 | 0.03134385 | 2.42013 | 1.907194e-09 | 0.02413546 | 2.417214 | 1.461882e-09 | 0.01850005 | 2.412404 | 1.123401e-09 | 0.01421659 | 2.407622 | 8.614376e-10 | 0.01090145 | 2.404731 | 6.602203e-10 | 0.008355059 | 2.399866 | 5.064821e-10 | 0.006409508 | 2.397055 | 3.877327e-10 | 0.00490674 | 2.392113 | 2.969208e-10 | 0.003757519 | 2.389347 | 2.269081e-10 | 0.002871512 | 2.384335 | 1.736675e-10 | 0.002197755 | 2.38159 | 1.324883e-10 | 0.001676633 | 2.376506 | 1.011397e-10 | 0.001279918 | 2.373769 | 7.711556e-11 | 0.000975894 | 2.368612 | 5.878355e-11 | 0.0007439032 | 2.365863 | 4.468902e-11 | 0.0005655375 | 2.360639 | 3.402526e-11 | 0.0004305881 | 2.357863 | 2.585035e-11 | 0.000327135 | 2.352655 | 1.961053e-11 | 0.0002481704 | 2.349766 | 1.488541e-11 | 0.0001883742 | 2.347 | 1.128197e-11 | 0.0001427728 | 2.341541 | 8.534194e-12 | 0.0001079998 | 2.339489 | 5.91622e-12 | 7.48695e-05 | 2.334707 | 4.111005e-12 | 5.202458e-05 | 2.329925 | 2.839872e-12 | 3.593846e-05 | 2.327725 | 1.962459e-12 | 2.483484e-05 | 2.322861 | 1.350108e-12 | 1.708555e-05 | 2.320611 | 9.320439e-13 | 1.179497e-05 | 2.315674 | 6.386149e-13 | 8.081643e-06 | 2.310781 | 4.404151e-13 | 5.573433e-06 | 2.308361 | 3.008709e-13 | 3.807507e-06 | 2.303385 | 2.069949e-13 | 2.619511e-06 | 2.300923 | 1.412597e-13 | 1.787635e-06 | 2.295901 | 9.674126e-14 | 1.224256e-06 | 2.293365 | 6.592736e-14 | 8.343078e-07 | 2.288328 | 4.494525e-14 | 5.687802e-07 | 2.285693 | 3.057345e-14 | 3.869056e-07 | 2.28311 | 2.074945e-14 | 2.625833e-07 | 2.277919 | 1.408079e-14 | 1.781917e-07 | 2.275257 | 9.514042e-15 | 1.203998e-07 | 2.270082 | 6.436049e-15 | 8.144792e-08 | 2.267316 | 4.331933e-15 | 5.482042e-08 | 2.264565 | 2.917004e-15 | 3.691456e-08 | 2.259316 | 1.957038e-15 | 2.476623e-08 | 2.256487 | 1.309386e-15 | 1.657023e-08 | 2.253642 | 8.74649e-16 | 1.106864e-08 | 2.248332 | 5.811892e-16 | 7.354923e-09 | 2.242348 | 7.343474e-16 | 9.293134e-09 | 2.233876 | 7.384268e-16 | 9.344758e-09 | 2.227836 | 6.684749e-16 | 8.45952e-09 | 2.219279 | 5.718137e-16 | 7.236277e-09 | 2.213178 | 4.708439e-16 | 5.958509e-09 | 2.204534 | 3.782107e-16 | 4.786239e-09 | 2.198375 | 2.978854e-16 | 3.769727e-09 | 2.192262 | 2.313587e-16 | 2.927834e-09 | 2.183409 | 1.776702e-16 | 2.248408e-09 | 2.177192 | 1.35137e-16 | 1.710153e-09 | 2.168291 | 1.021402e-16 | 1.292579e-09 | 2.162 | 7.660322e-17 | 9.694104e-10 | 2.155724 | 5.728258e-17 | 7.249085e-10 | 2.146641 | 4.2588e-17 | 5.389492e-10 | 2.140267 | 3.156832e-17 | 3.994957e-10 | 2.133888 | 2.333073e-17 | 2.952494e-10 | 2.124668 | 1.717655e-17 | 2.173684e-10 | 2.118198 | 1.264314e-17 | 1.599984e-10 | 2.111718 | 9.271691e-18 | 1.173328e-10 | 2.10523 | 6.795781e-18 | 8.600031e-11 | 2.095792 | 4.974251e-18 | 6.294893e-11 | 2.089196 | 3.631349e-18 | 4.595456e-11 | 2.082582 | 2.654426e-18 | 3.359164e-11 | 2.075943 | 1.936912e-18 | 2.451153e-11 | 2.069277 | 1.410616e-18 | 1.785129e-11 | 2.06555 | 7.320098e-19 | 9.263551e-12 | 2.061735 | 3.795046e-19 | 4.802613e-12 | 2.057853 | 1.948577e-19 | 2.465916e-12 | 2.053915 | 1.001283e-19 | 1.267119e-12 | 2.049933 | 5.078503e-20 | 6.426823e-13 | 2.045895 | 2.573738e-20 | 3.257054e-13 | 2.04179 | 1.301579e-20 | 1.647142e-13 | 2.037616 | 6.480128e-21 | 8.200573e-14 | 2.036442 | 3.245862e-21 | 4.107624e-14 | 2.032124 | 1.606885e-21 | 2.033505e-14 | 2.027831 | 7.869273e-22 | 9.95853e-15 | 2.023444 | 3.861015e-22 | 4.886097e-15 | 2.021982 | 1.855398e-22 | 2.347998e-15 | 2.017533 | 8.952791e-23 | 1.132972e-15 | 2.012993 | 4.236061e-23 | 5.360716e-16 | 2.011361 | 1.986784e-23 | 2.514266e-16 | 2.006816 | 9.179999e-24 | 1.161725e-16 | 2.001966 | 4.152408e-24 | 5.254854e-17 | 2.000363 | 1.845974e-24 | 2.336072e-17 | 1.995481 | 7.901371e-25 | 9.99915e-18 | 1.993735 | 3.267968e-25 | 4.135598e-18 | 1.98876 | 1.252566e-25 | 1.585116e-18 | 1.986961 | 4.299094e-26 | 5.440485e-19 | 1.98184 | 1.094289e-26 | 1.384818e-19 | 1.980016 | 2.157578e-33 | 2.730406e-26
994 | 2.441563 | 6.521967e-09 | 0.08245217 | 2.436903 | 5.007569e-09 | 0.06330682 | 2.432224 | 3.859951e-09 | 0.04879836 | 2.429217 | 2.952988e-09 | 0.03733233 | 2.424479 | 2.2735e-09 | 0.0287421 | 2.419754 | 1.742884e-09 | 0.02203393 | 2.416843 | 1.338723e-09 | 0.01692443 | 2.41204 | 1.027739e-09 | 0.01299291 | 2.407263 | 7.879273e-10 | 0.009961154 | 2.404378 | 6.044173e-10 | 0.007641179 | 2.399518 | 4.628128e-10 | 0.005850983 | 2.396713 | 3.54974e-10 | 0.00448766 | 2.391776 | 2.712413e-10 | 0.003429093 | 2.389015 | 2.076653e-10 | 0.002625351 | 2.384008 | 1.586007e-10 | 0.002005065 | 2.381268 | 1.212227e-10 | 0.001532524 | 2.376189 | 9.236192e-11 | 0.00116766 | 2.373456 | 7.05011e-11 | 0.0008912907 | 2.368304 | 5.368104e-11 | 0.0006786478 | 2.365559 | 4.082887e-11 | 0.0005161678 | 2.36034 | 3.10591e-11 | 0.0003926561 | 2.357568 | 2.359877e-11 | 0.000298341 | 2.352364 | 1.78942e-11 | 0.0002262224 | 2.349479 | 1.357936e-11 | 0.0001716733 | 2.346716 | 1.028854e-11 | 0.00013007 | 2.341262 | 7.780416e-12 | 9.836176e-05 | 2.339213 | 5.390872e-12 | 6.815261e-05 | 2.334435 | 3.74775e-12 | 4.737989e-05 | 2.329656 | 2.584287e-12 | 3.267114e-05 | 2.327459 | 1.784613e-12 | 2.256148e-05 | 2.322598 | 1.229875e-12 | 1.554835e-05 | 2.320352 | 8.455853e-13 | 1.069008e-05 | 2.315418 | 5.822795e-13 | 7.361308e-06 | 2.310528 | 3.986074e-13 | 5.039284e-06 | 2.308111 | 2.742034e-13 | 3.46654e-06 | 2.303138 | 1.869101e-13 | 2.36296e-06 | 2.300679 | 1.284062e-13 | 1.62334e-06 | 2.295659 | 8.741235e-14 | 1.105087e-06 | 2.293126 | 5.977889e-14 | 7.557381e-07 | 2.288092 | 4.064258e-14 | 5.138126e-07 | 2.285459 | 2.765687e-14 | 3.496443e-07 | 2.282879 | 1.877129e-14 | 2.373109e-07 | 2.277691 | 1.271025e-14 | 1.606859e-07 | 2.275031 | 8.606965e-15 | 1.088112e-07 | 2.269859 | 5.798939e-15 | 7.331149e-08 | 2.267095 | 3.914805e-15 | 4.949184e-08 | 2.264347 | 2.625009e-15 | 3.318595e-08 | 2.2591 | 1.764527e-15 | 2.230754e-08 | 2.256273 | 1.178218e-15 | 1.48953e-08 | 2.253431 | 7.870564e-16 | 9.950144e-09 | 2.248123 | 5.225595e-16 | 6.606315e-09 | 2.242141 | 6.630018e-16 | 8.381817e-09 | 2.23367 | 6.676537e-16 | 8.440628e-09 | 2.227633 | 6.04473e-16 | 7.641883e-09 | 2.219077 | 5.170357e-16 | 6.536481e-09 | 2.212978 | 4.259473e-16 | 5.384921e-09 | 2.204336 | 3.418602e-16 | 4.321873e-09 | 2.198179 | 2.693991e-16 | 3.405804e-09 | 2.192067 | 2.090186e-16 | 2.64246e-09 | 2.183215 | 1.605862e-16 | 2.030166e-09 | 2.177001 | 1.220186e-16 | 1.542586e-09 | 2.1681 | 9.225392e-17 | 1.166295e-09 | 2.161812 | 6.915801e-17 | 8.74311e-10 | 2.155537 | 5.169925e-17 | 6.535936e-10 | 2.146456 | 3.842137e-17 | 4.857316e-10 | 2.140083 | 2.846965e-17 | 3.599197e-10 | 2.133705 | 2.1033e-17 | 2.65904e-10 | 2.124487 | 1.547892e-17 | 1.95688e-10 | 2.118018 | 1.138984e-17 | 1.43993e-10 | 2.11154 | 8.351091e-18 | 1.055764e-10 | 2.105053 | 6.11785e-18 | 7.734323e-11 | 2.095617 | 4.476916e-18 | 5.659817e-11 | 2.089022 | 3.267249e-18 | 4.130529e-11 | 2.08241 | 2.38732e-18 | 3.018104e-11 | 2.075772 | 1.741453e-18 | 2.201584e-11 | 2.069107 | 1.267835e-18 | 1.602825e-11 | 2.065382 | 6.573776e-19 | 8.310715e-12 | 2.061571 | 3.407984e-19 | 4.308449e-12 | 2.057692 | 1.754846e-19 | 2.218515e-12 | 2.053756 | 8.920285e-20 | 1.127722e-12 | 2.049776 | 4.552972e-20 | 5.75597e-13 | 2.045741 | 2.309527e-20 | 2.919755e-13 | 2.041639 | 1.153712e-20 | 1.458548e-13 | 2.037468 | 5.820751e-21 | 7.358724e-14 | 2.036296 | 2.894617e-21 | 3.65944e-14 | 2.03198 | 1.427938e-21 | 1.805231e-14 | 2.02769 | 7.048061e-22 | 8.910317e-15 | 2.023305 | 3.410612e-22 | 4.311772e-15 | 2.021845 | 1.660888e-22 | 2.099732e-15 | 2.017398 | 7.934658e-23 | 1.003117e-15 | 2.01286 | 3.76509e-23 | 4.759911e-16 | 2.01123 | 1.764272e-23 | 2.230432e-16 | 2.006687 | 8.115977e-24 | 1.02604e-16 | 2.001839 | 3.690184e-24 | 4.665213e-17 | 2.000239 | 1.625758e-24 | 2.05532e-17 | 1.995358 | 7.019683e-25 | 8.87444e-18 | 1.993614 | 2.870816e-25 | 3.62935e-18 | 1.988641 | 1.111311e-25 | 1.404944e-18 | 1.986844 | 3.771536e-26 | 4.76806e-19 | 1.981725 | 9.685809e-27 | 1.224502e-19 | 1.979902 | 1.823072e-33 | 2.304769e-26
995 | 2.441156 | 5.963295e-09 | 0.07531355 | 2.436503 | 4.579678e-09 | 0.05783913 | 2.43183 | 3.520175e-09 | 0.04445812 | 2.42883 | 2.708543e-09 | 0.03420759 | 2.424098 | 2.078246e-09 | 0.02624725 | 2.41938 | 1.595302e-09 | 0.02014789 | 2.416475 | 1.225182e-09 | 0.01547345 | 2.411678 | 9.393675e-10 | 0.01186376 | 2.406907 | 7.216691e-10 | 0.009114333 | 2.404027 | 5.521584e-10 | 0.006973494 | 2.399173 | 4.238829e-10 | 0.005353437 | 2.396372 | 3.241253e-10 | 0.004093546 | 2.39144 | 2.484219e-10 | 0.003137449 | 2.388684 | 1.896772e-10 | 0.002395532 | 2.383683 | 1.451502e-10 | 0.001833176 | 2.380948 | 1.107535e-10 | 0.001398763 | 2.375873 | 8.445807e-11 | 0.001066665 | 2.373145 | 6.439561e-11 | 0.0008132856 | 2.367997 | 4.905042e-11 | 0.0006194831 | 2.365257 | 3.728566e-11 | 0.0004709 | 2.360042 | 2.835908e-11 | 0.0003581615 | 2.357274 | 2.153931e-11 | 0.0002720311 | 2.352074 | 1.632968e-11 | 0.000206236 | 2.349193 | 1.238719e-11 | 0.0001564443 | 2.346434 | 9.382763e-12 | 0.0001184998 | 2.340984 | 7.093172e-12 | 8.958334e-05 | 2.338939 | 4.912159e-12 | 6.20382e-05 | 2.334164 | 3.398998e-12 | 4.292771e-05 | 2.329388 | 2.357399e-12 | 2.977281e-05 | 2.327195 | 1.620706e-12 | 2.046874e-05 | 2.322337 | 1.119015e-12 | 1.413262e-05 | 2.320093 | 7.688518e-13 | 9.710227e-06 | 2.315163 | 5.284418e-13 | 6.673965e-06 | 2.310276 | 3.628153e-13 | 4.582183e-06 | 2.307862 | 2.482298e-13 | 3.135023e-06 | 2.302892 | 1.702706e-13 | 2.150436e-06 | 2.300436 | 1.159657e-13 | 1.464591e-06 | 2.295419 | 7.944924e-14 | 1.003406e-06 | 2.292888 | 5.395772e-14 | 6.8146e-07 | 2.287857 | 3.68462e-14 | 4.653498e-07 | 2.285227 | 2.498367e-14 | 3.155318e-07 | 2.282649 | 1.697731e-14 | 2.144153e-07 | 2.277464 | 1.148671e-14 | 1.450716e-07 | 2.274806 | 7.767663e-15 | 9.810184e-08 | 2.269636 | 5.240422e-15 | 6.618401e-08 | 2.266875 | 3.52666e-15 | 4.454001e-08 | 2.26413 | 2.370112e-15 | 2.993338e-08 | 2.258885 | 1.587482e-15 | 2.004914e-08 | 2.25606 | 1.061381e-15 | 1.340473e-08 | 2.25322 | 7.079345e-16 | 8.940872e-09 | 2.247915 | 4.698411e-16 | 5.933867e-09 | 2.241935 | 5.985756e-16 | 7.559721e-09 | 2.233466 | 6.022123e-16 | 7.605651e-09 | 2.22743 | 5.470836e-16 | 6.909402e-09 | 2.218876 | 4.672245e-16 | 5.900821e-09 | 2.212779 | 3.853329e-16 | 4.866568e-09 | 2.204138 | 3.089991e-16 | 3.90251e-09 | 2.197983 | 2.435706e-16 | 3.076179e-09 | 2.191873 | 1.888701e-16 | 2.385338e-09 | 2.183023 | 1.450974e-16 | 1.832511e-09 | 2.17681 | 1.101982e-16 | 1.391751e-09 | 2.167911 | 8.330009e-17 | 1.05204e-09 | 2.161624 | 6.244848e-17 | 7.886942e-10 | 2.155351 | 4.66495e-17 | 5.891607e-10 | 2.146271 | 3.466743e-17 | 4.378329e-10 | 2.1399 | 2.567111e-17 | 3.242137e-10 | 2.133523 | 1.896335e-17 | 2.39498e-10 | 2.124306 | 1.394777e-17 | 1.761536e-10 | 2.117839 | 1.02613e-17 | 1.295952e-10 | 2.111362 | 7.521559e-18 | 9.499366e-11 | 2.104877 | 5.507645e-18 | 6.955891e-11 | 2.095442 | 4.029253e-18 | 5.088753e-11 | 2.088848 | 2.939655e-18 | 3.712643e-11 | 2.082238 | 2.147097e-18 | 2.71168e-11 | 2.075601 | 1.565713e-18 | 1.97742e-11 | 2.068938 | 1.139503e-18 | 1.439137e-11 | 2.065216 | 5.941764e-19 | 7.504162e-12 | 2.061407 | 3.065178e-19 | 3.871172e-12 | 2.057531 | 1.561114e-19 | 1.971612e-12 | 2.053598 | 8.025759e-20 | 1.013615e-12 | 2.049621 | 4.082198e-20 | 5.15562e-13 | 2.045588 | 2.050444e-20 | 2.589613e-13 | 2.041488 | 1.039275e-20 | 1.312554e-13 | 2.03732 | 5.18897e-21 | 6.553419e-14 | 2.03615 | 2.577606e-21 | 3.255392e-14 | 2.031837 | 1.278977e-21 | 1.615286e-14 | 2.027549 | 6.22685e-22 | 7.864212e-15 | 2.023166 | 3.057634e-22 | 3.861645e-15 | 2.021708 | 1.472832e-22 | 1.860115e-15 | 2.017263 | 7.059182e-23 | 8.915407e-16 | 2.012728 | 3.346456e-23 | 4.226413e-16 | 2.0111 | 1.56056e-23 | 1.970912e-16 | 2.006559 | 7.221444e-24 | 9.120336e-17 | 2.001713 | 3.250307e-24 | 4.104981e-17 | 2.000114 | 1.446585e-24 | 1.826967e-17 | 1.995236 | 6.165025e-25 | 7.786129e-18 | 1.993494 | 2.551849e-25 | 3.222862e-18 | 1.988523 | 9.74352e-26 | 1.23056e-18 | 1.986727 | 3.345716e-26 | 4.225478e-19 | 1.981609 | 8.487362e-27 | 1.071913e-19 | 1.979789 | 1.540447e-33 | 1.945511e-26
996 | 2.440751 | 5.452458e-09 | 0.06879278 | 2.436106 | 4.188331e-09 | 0.05284349 | 2.431439 | 3.225953e-09 | 0.04070132 | 2.428446 | 2.476931e-09 | 0.03125104 | 2.42372 | 1.900414e-09 | 0.02397721 | 2.419008 | 1.461088e-09 | 0.0184343 | 2.416109 | 1.118906e-09 | 0.01411705 | 2.411317 | 8.607751e-10 | 0.01086026 | 2.406552 | 6.587542e-10 | 0.008311395 | 2.403677 | 5.061274e-10 | 0.006385728 | 2.398829 | 3.870985e-10 | 0.004883959 | 2.396034 | 2.969774e-10 | 0.003746916 | 2.391107 | 2.270197e-10 | 0.002864271 | 2.388356 | 1.735755e-10 | 0.002189974 | 2.383359 | 1.326428e-10 | 0.001673533 | 2.380629 | 1.01285e-10 | 0.001277896 | 2.375559 | 7.718291e-11 | 0.0009738043 | 2.372835 | 5.884363e-11 | 0.0007424205 | 2.367692 | 4.480552e-11 | 0.000565304 | 2.364956 | 3.405485e-11 | 0.0004296645 | 2.359745 | 2.589131e-11 | 0.0003266665 | 2.356981 | 1.966005e-11 | 0.0002480477 | 2.351785 | 1.490178e-11 | 0.0001880134 | 2.348909 | 1.129959e-11 | 0.0001425652 | 2.346154 | 8.556775e-12 | 0.0001079594 | 2.340707 | 6.466677e-12 | 8.158901e-05 | 2.338666 | 4.475943e-12 | 5.647225e-05 | 2.333894 | 3.110219e-12 | 3.924112e-05 | 2.329122 | 2.133944e-12 | 2.692362e-05 | 2.326932 | 1.479104e-12 | 1.866161e-05 | 2.322077 | 1.014368e-12 | 1.279812e-05 | 2.319836 | 6.9982e-13 | 8.829516e-06 | 2.314909 | 4.796411e-13 | 6.051554e-06 | 2.310025 | 3.293755e-13 | 4.155678e-06 | 2.307614 | 2.255598e-13 | 2.845852e-06 | 2.302647 | 1.541836e-13 | 1.945309e-06 | 2.300193 | 1.054697e-13 | 1.330694e-06 | 2.295179 | 7.176869e-14 | 9.054939e-07 | 2.292652 | 4.902112e-14 | 6.184915e-07 | 2.287623 | 3.323496e-14 | 4.193202e-07 | 2.284996 | 2.263938e-14 | 2.856373e-07 | 2.282421 | 1.53257e-14 | 1.933619e-07 | 2.277238 | 1.038395e-14 | 1.310126e-07 | 2.274583 | 7.014741e-15 | 8.850385e-08 | 2.269415 | 4.727259e-15 | 5.964306e-08 | 2.266657 | 3.184318e-15 | 4.017602e-08 | 2.263913 | 2.134312e-15 | 2.692827e-08 | 2.258671 | 1.43209e-15 | 1.806845e-08 | 2.255849 | 9.546615e-16 | 1.204481e-08 | 2.253011 | 6.371618e-16 | 8.038967e-09 | 2.247708 | 4.224438e-16 | 5.329905e-09 | 2.24173 | 5.40399e-16 | 6.818126e-09 | 2.233262 | 5.453449e-16 | 6.880528e-09 | 2.227228 | 4.938367e-16 | 6.230657e-09 | 2.218676 | 4.227962e-16 | 5.334351e-09 | 2.212581 | 3.482298e-16 | 4.39356e-09 | 2.203942 | 2.794276e-16 | 3.525493e-09 | 2.197788 | 2.201314e-16 | 2.777362e-09 | 2.191679 | 1.70681e-16 | 2.153455e-09 | 2.182831 | 1.310869e-16 | 1.653902e-09 | 2.17662 | 9.957214e-17 | 1.256286e-09 | 2.167723 | 7.521462e-17 | 9.489706e-10 | 2.161437 | 5.63853e-17 | 7.114042e-10 | 2.155165 | 4.209402e-17 | 5.310934e-10 | 2.146087 | 3.127802e-17 | 3.946297e-10 | 2.139717 | 2.314821e-17 | 2.920572e-10 | 2.133342 | 1.709657e-17 | 2.157047e-10 | 2.124127 | 1.256851e-17 | 1.585749e-10 | 2.117661 | 9.244395e-18 | 1.16635e-10 | 2.111185 | 6.774391e-18 | 8.54714e-11 | 2.104701 | 4.958309e-18 | 6.255818e-11 | 2.095268 | 3.626308e-18 | 4.575255e-11 | 2.088676 | 2.644934e-18 | 3.33707e-11 | 2.082066 | 1.931024e-18 | 2.436341e-11 | 2.075431 | 1.407717e-18 | 1.776093e-11 | 2.068769 | 1.024158e-18 | 1.292164e-11 | 2.06505 | 5.336339e-19 | 6.732773e-12 | 2.061244 | 2.731564e-19 | 3.446371e-12 | 2.057371 | 1.409974e-19 | 1.778941e-12 | 2.05344 | 7.189053e-20 | 9.070311e-13 | 2.049466 | 3.634554e-20 | 4.585658e-13 | 2.045436 | 1.848104e-20 | 2.331722e-13 | 2.041338 | 9.260341e-21 | 1.168362e-13 | 2.037172 | 4.631009e-21 | 5.842869e-14 | 2.036005 | 2.308612e-21 | 2.912738e-14 | 2.031694 | 1.130606e-21 | 1.426467e-14 | 2.027408 | 5.591529e-22 | 7.054741e-15 | 2.023028 | 2.712702e-22 | 3.422572e-15 | 2.021572 | 1.311714e-22 | 1.654969e-15 | 2.017129 | 6.279465e-23 | 7.922699e-16 | 2.012596 | 2.961805e-23 | 3.736861e-16 | 2.01097 | 1.390154e-23 | 1.753934e-16 | 2.006431 | 6.361829e-24 | 8.026617e-17 | 2.001588 | 2.896321e-24 | 3.654242e-17 | 1.999991 | 1.270237e-24 | 1.602638e-17 | 1.995114 | 5.4898e-25 | 6.926392e-18 | 1.993374 | 2.236191e-25 | 2.821367e-18 | 1.988405 | 8.661748e-26 | 1.092839e-18 | 1.986611 | 2.929205e-26 | 3.695731e-19 | 1.981495 | 7.524648e-27 | 9.493727e-20 | 1.979676 | 1.301634e-33 | 1.642251e-26
997 | 2.440349 | 4.985387e-09 | 0.06283673 | 2.43571 | 3.842578e-09 | 0.04843256 | 2.431051 | 2.95211e-09 | 0.03720894 | 2.428063 | 2.262311e-09 | 0.02851458 | 2.423344 | 1.741469e-09 | 0.02194979 | 2.418638 | 1.333208e-09 | 0.016804 | 2.415745 | 1.026189e-09 | 0.01293427 | 2.410959 | 7.855091e-10 | 0.009900701 | 2.406199 | 6.041575e-10 | 0.007614912 | 2.40333 | 4.624529e-10 | 0.005828841 | 2.398487 | 3.545826e-10 | 0.004469224 | 2.395697 | 2.714516e-10 | 0.003421426 | 2.390775 | 2.077749e-10 | 0.002618833 | 2.388029 | 1.587077e-10 | 0.002000381 | 2.383037 | 1.212887e-10 | 0.001528745 | 2.380312 | 9.258487e-11 | 0.001166957 | 2.375246 | 7.054496e-11 | 0.0008891616 | 2.372527 | 5.376605e-11 | 0.0006776772 | 2.367388 | 4.092544e-11 | 0.0005158318 | 2.364656 | 3.110617e-11 | 0.0003920678 | 2.35945 | 2.363547e-11 | 0.0002979058 | 2.35669 | 1.794649e-11 | 0.0002262008 | 2.351499 | 1.359747e-11 | 0.000171385 | 2.348626 | 1.030811e-11 | 0.0001299253 | 2.345875 | 7.803241e-12 | 9.835348e-05 | 2.340432 | 5.895497e-12 | 7.430792e-05 | 2.338394 | 4.099399e-12 | 5.166957e-05 | 2.333625 | 2.823001e-12 | 3.558162e-05 | 2.328856 | 1.953266e-12 | 2.461933e-05 | 2.32667 | 1.339011e-12 | 1.687714e-05 | 2.321818 | 9.259197e-13 | 1.167046e-05 | 2.319581 | 6.334276e-13 | 7.983838e-06 | 2.314656 | 4.36616e-13 | 5.503188e-06 | 2.309775 | 2.985444e-13 | 3.762908e-06 | 2.307367 | 2.047725e-13 | 2.58099e-06 | 2.302403 | 1.399198e-13 | 1.763575e-06 | 2.299952 | 9.55002e-14 | 1.203702e-06 | 2.294941 | 6.519085e-14 | 8.216774e-07 | 2.292416 | 4.427845e-14 | 5.580937e-07 | 2.28739 | 3.018425e-14 | 3.804478e-07 | 2.284765 | 2.040475e-14 | 2.571852e-07 | 2.282193 | 1.388258e-14 | 1.749785e-07 | 2.277013 | 9.366468e-15 | 1.180567e-07 | 2.27436 | 6.338905e-15 | 7.989672e-08 | 2.269195 | 4.265532e-15 | 5.376355e-08 | 2.266439 | 2.871456e-15 | 3.619236e-08 | 2.263698 | 1.925346e-15 | 2.426741e-08 | 2.258458 | 1.289224e-15 | 1.624962e-08 | 2.255638 | 8.602598e-16 | 1.084287e-08 | 2.252803 | 5.729992e-16 | 7.222187e-09 | 2.247502 | 3.798273e-16 | 4.787413e-09 | 2.241525 | 4.895529e-16 | 6.170414e-09 | 2.23306 | 4.920715e-16 | 6.20216e-09 | 2.227027 | 4.473963e-16 | 5.639065e-09 | 2.218477 | 3.818318e-16 | 4.812678e-09 | 2.212383 | 3.151962e-16 | 3.97279e-09 | 2.203746 | 2.523749e-16 | 3.18098e-09 | 2.197594 | 1.99091e-16 | 2.509379e-09 | 2.191487 | 1.542124e-16 | 1.943721e-09 | 2.18264 | 1.184676e-16 | 1.493188e-09 | 2.17643 | 8.994437e-17 | 1.133675e-09 | 2.167535 | 6.792359e-17 | 8.561213e-10 | 2.161251 | 5.090273e-17 | 6.415874e-10 | 2.154981 | 3.798579e-17 | 4.787798e-10 | 2.145904 | 2.82175e-17 | 3.556585e-10 | 2.139535 | 2.087397e-17 | 2.630993e-10 | 2.133162 | 1.541268e-17 | 1.942643e-10 | 2.123948 | 1.132905e-17 | 1.427934e-10 | 2.117484 | 8.327906e-18 | 1.049665e-10 | 2.111009 | 6.10161e-18 | 7.690581e-11 | 2.104527 | 4.463606e-18 | 5.626011e-11 | 2.095095 | 3.263743e-18 | 4.113681e-11 | 2.088504 | 2.379699e-18 | 2.999417e-11 | 2.081896 | 1.736725e-18 | 2.189e-11 | 2.075262 | 1.265651e-18 | 1.59525e-11 | 2.068601 | 9.204937e-19 | 1.160207e-11 | 2.064885 | 4.773649e-19 | 6.016795e-12 | 2.061082 | 2.469033e-19 | 3.112014e-12 | 2.057211 | 1.261608e-19 | 1.590154e-12 | 2.053283 | 6.420252e-20 | 8.092204e-13 | 2.049311 | 3.27402e-20 | 4.126635e-13 | 2.045284 | 1.645763e-20 | 2.074349e-13 | 2.041189 | 8.28446e-21 | 1.044188e-13 | 2.037025 | 4.147171e-21 | 5.227171e-14 | 2.03586 | 2.044332e-21 | 2.576714e-14 | 2.031552 | 1.016526e-21 | 1.281249e-14 | 2.027268 | 4.96262e-22 | 6.254977e-15 | 2.02289 | 2.418788e-22 | 3.048685e-15 | 2.021437 | 1.167694e-22 | 1.471783e-15 | 2.016996 | 5.561495e-23 | 7.009811e-16 | 2.012465 | 2.641202e-23 | 3.329019e-16 | 2.010841 | 1.225007e-23 | 1.544022e-16 | 2.006304 | 5.676769e-24 | 7.155103e-17 | 2.001462 | 2.542997e-24 | 3.205239e-17 | 1.999867 | 1.13302e-24 | 1.42808e-17 | 1.994993 | 4.814576e-25 | 6.06838e-18 | 1.993254 | 1.991916e-25 | 2.510648e-18 | 1.988287 | 7.579976e-26 | 9.553941e-19 | 1.986495 | 2.603099e-26 | 3.280994e-19 | 1.981381 | 6.581795e-27 | 8.295814e-20 | 1.979564 | 1.099832e-33 | 1.386249e-26
998 | 2.439949 | 4.558331e-09 | 0.05739647 | 2.435317 | 3.518576e-09 | 0.04430434 | 2.430664 | 2.69291e-09 | 0.03390792 | 2.427683 | 2.074489e-09 | 0.02612104 | 2.42297 | 1.586939e-09 | 0.01998202 | 2.41827 | 1.223508e-09 | 0.01540586 | 2.415383 | 9.369405e-10 | 0.01179754 | 2.410603 | 7.203695e-10 | 0.009070572 | 2.405849 | 5.521541e-10 | 0.006952478 | 2.402985 | 4.235838e-10 | 0.005333578 | 2.398147 | 3.242239e-10 | 0.004082483 | 2.395362 | 2.483606e-10 | 0.003127246 | 2.390445 | 1.900341e-10 | 0.002392824 | 2.387704 | 1.451375e-10 | 0.001827507 | 2.382717 | 1.109029e-10 | 0.00139644 | 2.379996 | 8.461196e-11 | 0.001065396 | 2.374935 | 6.449411e-11 | 0.000812081 | 2.372221 | 4.910866e-11 | 0.0006183543 | 2.367086 | 3.739347e-11 | 0.0004708419 | 2.364359 | 2.840303e-11 | 0.0003576383 | 2.359156 | 2.158215e-11 | 0.0002717528 | 2.356401 | 1.637826e-11 | 0.0002062278 | 2.351213 | 1.240948e-11 | 0.0001562547 | 2.348344 | 9.402486e-12 | 0.0001183919 | 2.345597 | 7.116466e-12 | 8.960737e-05 | 2.340158 | 5.374753e-12 | 6.767649e-05 | 2.338123 | 3.733529e-12 | 4.701093e-05 | 2.333358 | 2.5765e-12 | 3.244214e-05 | 2.328592 | 1.77408e-12 | 2.233842e-05 | 2.326409 | 1.223831e-12 | 1.540994e-05 | 2.321561 | 8.386829e-13 | 1.056032e-05 | 2.319326 | 5.782919e-13 | 7.281594e-06 | 2.314405 | 3.946324e-13 | 4.969035e-06 | 2.309527 | 2.717936e-13 | 3.422304e-06 | 2.307122 | 1.853528e-13 | 2.333879e-06 | 2.30216 | 1.270327e-13 | 1.599539e-06 | 2.299712 | 8.655141e-14 | 1.089817e-06 | 2.294704 | 5.903038e-14 | 7.432842e-07 | 2.292182 | 4.016803e-14 | 5.05778e-07 | 2.287159 | 2.726439e-14 | 3.433011e-07 | 2.284536 | 1.852017e-14 | 2.331977e-07 | 2.281966 | 1.25119e-14 | 1.575443e-07 | 2.276789 | 8.479043e-15 | 1.067643e-07 | 2.274138 | 5.714944e-15 | 7.196003e-08 | 2.268976 | 3.852156e-15 | 4.850463e-08 | 2.266222 | 2.589456e-15 | 3.260528e-08 | 2.263483 | 1.735199e-15 | 2.184885e-08 | 2.258246 | 1.162104e-15 | 1.46327e-08 | 2.255428 | 7.741031e-16 | 9.747161e-09 | 2.252595 | 5.157885e-16 | 6.494578e-09 | 2.247296 | 3.415079e-16 | 4.300115e-09 | 2.241322 | 4.418173e-16 | 5.563167e-09 | 2.232858 | 4.452549e-16 | 5.606451e-09 | 2.226827 | 4.043233e-16 | 5.091058e-09 | 2.218279 | 3.457236e-16 | 4.353197e-09 | 2.212187 | 2.848697e-16 | 3.586952e-09 | 2.203551 | 2.284626e-16 | 2.876699e-09 | 2.1974 | 1.798824e-16 | 2.264999e-09 | 2.191295 | 1.394799e-16 | 1.756269e-09 | 2.18245 | 1.069892e-16 | 1.347161e-09 | 2.176242 | 8.128448e-17 | 1.023498e-09 | 2.167348 | 6.131401e-17 | 7.720387e-10 | 2.161066 | 4.596492e-17 | 5.787698e-10 | 2.154797 | 3.427008e-17 | 4.315136e-10 | 2.145722 | 2.546029e-17 | 3.205847e-10 | 2.139355 | 1.882026e-17 | 2.369763e-10 | 2.132983 | 1.389601e-17 | 1.749724e-10 | 2.12377 | 1.021075e-17 | 1.285691e-10 | 2.117307 | 7.502807e-18 | 9.4472e-11 | 2.110834 | 5.495245e-18 | 6.919367e-11 | 2.104353 | 4.01847e-18 | 5.059878e-11 | 2.094922 | 2.937285e-18 | 3.698499e-11 | 2.088333 | 2.141135e-18 | 2.696022e-11 | 2.081726 | 1.561939e-18 | 1.966724e-11 | 2.075094 | 1.137937e-18 | 1.43284e-11 | 2.068434 | 8.273228e-19 | 1.041728e-11 | 2.064721 | 4.309996e-19 | 5.426955e-12 | 2.06092 | 2.206502e-19 | 2.778328e-12 | 2.057052 | 1.130391e-19 | 1.423338e-12 | 2.053127 | 5.779477e-20 | 7.27726e-13 | 2.049158 | 2.913487e-20 | 3.668533e-13 | 2.045133 | 1.476139e-20 | 1.858688e-13 | 2.04104 | 7.417226e-21 | 9.33944e-14 | 2.036879 | 3.679286e-21 | 4.632793e-14 | 2.035717 | 1.838328e-21 | 2.314741e-14 | 2.031411 | 9.024474e-22 | 1.136321e-14 | 2.027129 | 4.430665e-22 | 5.578895e-15 | 2.022753 | 2.154628e-22 | 2.713011e-15 | 2.021302 | 1.034996e-22 | 1.303221e-15 | 2.016863 | 4.964364e-23 | 6.250905e-16 | 2.012334 | 2.328269e-23 | 2.931653e-16 | 2.010712 | 1.094505e-23 | 1.378152e-16 | 2.006177 | 4.991708e-24 | 6.285337e-17 | 2.001338 | 2.271903e-24 | 2.860679e-17 | 1.999745 | 9.958034e-25 | 1.253871e-17 | 1.994872 | 4.291495e-25 | 5.403659e-18 | 1.993135 | 1.747641e-25 | 2.200552e-18 | 1.98817 | 6.749065e-26 | 8.498121e-19 | 1.98638 | 2.276993e-26 | 2.867088e-19 | 1.981267 | 5.844519e-27 | 7.359157e-20 | 1.979452 | 9.293281e-34 | 1.170168e-26
999 | 2.439552 | 4.167841e-09 | 0.05242706 | 2.434926 | 3.204085e-09 | 0.04030402 | 2.43028 | 2.471726e-09 | 0.03109172 | 2.427305 | 1.890854e-09 | 0.02378496 | 2.422598 | 1.457473e-09 | 0.01833348 | 2.417904 | 1.117391e-09 | 0.01405561 | 2.415023 | 8.589698e-10 | 0.01080494 | 2.410248 | 6.585697e-10 | 0.008284115 | 2.4055 | 5.054602e-10 | 0.006358159 | 2.402641 | 3.875425e-10 | 0.004874878 | 2.397808 | 2.966142e-10 | 0.003731096 | 2.395029 | 2.272297e-10 | 0.002858311 | 2.390117 | 1.737253e-10 | 0.002185282 | 2.387381 | 1.327968e-10 | 0.001670444 | 2.382398 | 1.013295e-10 | 0.001274619 | 2.379682 | 7.738016e-11 | 0.0009733612 | 2.374626 | 5.891611e-11 | 0.0007411027 | 2.371916 | 4.488516e-11 | 0.0005646082 | 2.366786 | 3.414374e-11 | 0.0004294924 | 2.364062 | 2.594883e-11 | 0.000326409 | 2.358864 | 1.969788e-11 | 0.0002477786 | 2.356113 | 1.495241e-11 | 0.0001880856 | 2.350929 | 1.132222e-11 | 0.0001424216 | 2.348064 | 8.577872e-12 | 0.0001079006 | 2.345321 | 6.4896e-12 | 8.163235e-05 | 2.339885 | 4.900037e-12 | 6.163732e-05 | 2.337854 | 3.394636e-12 | 4.270096e-05 | 2.333092 | 2.348053e-12 | 2.953604e-05 | 2.32833 | 1.615661e-12 | 2.032331e-05 | 2.32615 | 1.112188e-12 | 1.399015e-05 | 2.321304 | 7.649585e-13 | 9.622375e-06 | 2.319073 | 5.240691e-13 | 6.592239e-06 | 2.314154 | 3.602434e-13 | 4.531484e-06 | 2.309279 | 2.45635e-13 | 3.08983e-06 | 2.306877 | 1.687135e-13 | 2.122239e-06 | 2.301919 | 1.1487e-13 | 1.444944e-06 | 2.299474 | 7.856169e-14 | 9.882235e-07 | 2.294468 | 5.344734e-14 | 6.723114e-07 | 2.291948 | 3.636421e-14 | 4.574236e-07 | 2.286928 | 2.470958e-14 | 3.108206e-07 | 2.284308 | 1.672543e-14 | 2.103883e-07 | 2.281741 | 1.134551e-14 | 1.427146e-07 | 2.276565 | 7.640814e-15 | 9.611342e-08 | 2.273918 | 5.170669e-15 | 6.504158e-08 | 2.268758 | 3.471266e-15 | 4.366488e-08 | 2.266006 | 2.337252e-15 | 2.940017e-08 | 2.26327 | 1.563839e-15 | 1.967145e-08 | 2.258035 | 1.046818e-15 | 1.316788e-08 | 2.255219 | 6.972059e-16 | 8.770118e-09 | 2.252388 | 4.639526e-16 | 5.836037e-09 | 2.247092 | 3.070577e-16 | 3.862464e-09 | 2.241119 | 3.982566e-16 | 5.009649e-09 | 2.232657 | 4.027056e-16 | 5.065614e-09 | 2.226628 | 3.65627e-16 | 4.599203e-09 | 2.218082 | 3.127142e-16 | 3.933617e-09 | 2.211991 | 2.57711e-16 | 3.241734e-09 | 2.203357 | 2.065782e-16 | 2.598537e-09 | 2.197208 | 1.626832e-16 | 2.046384e-09 | 2.191104 | 1.260552e-16 | 1.585642e-09 | 2.182261 | 9.670367e-17 | 1.216431e-09 | 2.176054 | 7.341755e-17 | 9.235157e-10 | 2.167162 | 5.537674e-17 | 6.965813e-10 | 2.160881 | 4.148978e-17 | 5.218979e-10 | 2.154614 | 3.092775e-17 | 3.890386e-10 | 2.14554 | 2.296617e-17 | 2.888903e-10 | 2.139174 | 1.697207e-17 | 2.134908e-10 | 2.132804 | 1.252623e-17 | 1.575668e-10 | 2.123593 | 9.204067e-18 | 1.157775e-10 | 2.117131 | 6.758623e-18 | 8.501638e-11 | 2.11066 | 4.949592e-18 | 6.226067e-11 | 2.10418 | 3.617457e-18 | 4.550381e-11 | 2.09475 | 2.643639e-18 | 3.325421e-11 | 2.088162 | 1.926415e-18 | 2.423227e-11 | 2.081557 | 1.404782e-18 | 1.767069e-11 | 2.074926 | 1.0231e-18 | 1.286953e-11 | 2.068267 | 7.435807e-19 | 9.353464e-12 | 2.064557 | 3.846343e-19 | 4.838296e-12 | 2.060759 | 1.984006e-19 | 2.495671e-12 | 2.056894 | 1.016768e-19 | 1.278987e-12 | 2.052971 | 5.138702e-20 | 6.463947e-13 | 2.049005 | 2.620495e-20 | 3.296307e-13 | 2.044982 | 1.32118e-20 | 1.661906e-13 | 2.040892 | 6.593674e-21 | 8.294149e-14 | 2.036733 | 3.308749e-21 | 4.162059e-14 | 2.035573 | 1.632324e-21 | 2.053292e-14 | 2.03127 | 8.068589e-22 | 1.014944e-14 | 2.02699 | 3.949027e-22 | 4.967461e-15 | 2.022617 | 1.911472e-22 | 2.404431e-15 | 2.021167 | 9.247017e-23 | 1.163178e-15 | 2.016731 | 4.378141e-23 | 5.507241e-16 | 2.012204 | 2.082742e-23 | 2.619871e-16 | 2.010584 | 9.640025e-24 | 1.212614e-16 | 2.006051 | 4.459535e-24 | 5.609626e-17 | 2.001213 | 2.00081e-24 | 2.516809e-17 | 1.999622 | 8.869864e-25 | 1.115736e-17 | 1.994751 | 3.774387e-25 | 4.747782e-18 | 1.993016 | 1.55429e-25 | 1.955134e-18 | 1.988053 | 5.92061e-26 | 7.447506e-19 | 1.986265 | 2.024815e-26 | 2.547005e-19 | 1.981154 | 5.107243e-27 | 6.424375e-20 | 1.97934 | 7.85256e-34 | 9.877695e-27
1000 | 2.439157 | 3.81084e-09 | 0.04788843 | 2.434538 | 2.94366e-09 | 0.03699112 | 2.429898 | 2.253697e-09 | 0.0283208 | 2.426929 | 1.735673e-09 | 0.02181111 | 2.422228 | 1.33156e-09 | 0.01673287 | 2.41754 | 1.023535e-09 | 0.01286212 | 2.414665 | 7.858406e-10 | 0.009875164 | 2.409896 | 6.025385e-10 | 0.007571723 | 2.405153 | 4.626347e-10 | 0.005813639 | 2.4023 | 3.543211e-10 | 0.00445253 | 2.397472 | 2.715803e-10 | 0.003412779 | 2.394697 | 2.076295e-10 | 0.00260915 | 2.389791 | 1.590137e-10 | 0.001998225 | 2.387059 | 1.213309e-10 | 0.00152469 | 2.382082 | 9.270281e-11 | 0.001164938 | 2.37937 | 7.067256e-11 | 0.0008880976 | 2.374318 | 5.388244e-11 | 0.0006771067 | 2.371612 | 4.098115e-11 | 0.0005149843 | 2.366487 | 3.120453e-11 | 0.0003921277 | 2.363768 | 2.368971e-11 | 0.0002976937 | 2.358574 | 1.798925e-11 | 0.0002260596 | 2.355826 | 1.364484e-11 | 0.0001714661 | 2.350646 | 1.033378e-11 | 0.0001298581 | 2.347785 | 7.824067e-12 | 9.832012e-05 | 2.345046 | 5.918567e-12 | 7.437491e-05 | 2.339614 | 4.467231e-12 | 5.613688e-05 | 2.337586 | 3.10395e-12 | 3.900539e-05 | 2.332828 | 2.130721e-12 | 2.677543e-05 | 2.328068 | 1.473002e-12 | 1.851029e-05 | 2.325891 | 1.011031e-12 | 1.270499e-05 | 2.321049 | 6.953913e-13 | 8.738545e-06 | 2.318821 | 4.771892e-13 | 5.996537e-06 | 2.313905 | 3.265581e-13 | 4.10365e-06 | 2.309033 | 2.239921e-13 | 2.814768e-06 | 2.306634 | 1.525195e-13 | 1.916617e-06 | 2.301678 | 1.045447e-13 | 1.313747e-06 | 2.299236 | 7.098077e-14 | 8.919707e-07 | 2.294233 | 4.850531e-14 | 6.095357e-07 | 2.291716 | 3.289818e-14 | 4.134107e-07 | 2.286698 | 2.236456e-14 | 2.810414e-07 | 2.284081 | 1.514554e-14 | 1.903244e-07 | 2.281516 | 1.02435e-14 | 1.287236e-07 | 2.276343 | 6.922213e-15 | 8.698709e-08 | 2.273698 | 4.65849e-15 | 5.854031e-08 | 2.26854 | 3.138728e-15 | 3.944242e-08 | 2.265792 | 2.105192e-15 | 2.645463e-08 | 2.263058 | 1.410666e-15 | 1.772695e-08 | 2.257825 | 9.428769e-16 | 1.184854e-08 | 2.255011 | 6.276915e-16 | 7.887804e-09 | 2.252183 | 4.175153e-16 | 5.246652e-09 | 2.246888 | 2.760817e-16 | 3.469345e-09 | 2.240917 | 3.603633e-16 | 4.528459e-09 | 2.232457 | 3.634944e-16 | 4.567806e-09 | 2.22643 | 3.307961e-16 | 4.156907e-09 | 2.217885 | 2.827938e-16 | 3.553691e-09 | 2.211796 | 2.330589e-16 | 2.928705e-09 | 2.203164 | 1.868498e-16 | 2.348024e-09 | 2.197016 | 1.470424e-16 | 1.847789e-09 | 2.190914 | 1.13976e-16 | 1.432265e-09 | 2.182072 | 8.735493e-17 | 1.097734e-09 | 2.175867 | 6.634285e-17 | 8.336888e-10 | 2.166977 | 4.999223e-17 | 6.282209e-10 | 2.160697 | 3.746524e-17 | 4.708021e-10 | 2.154431 | 2.790264e-17 | 3.50635e-10 | 2.145359 | 2.072278e-17 | 2.604101e-10 | 2.138995 | 1.530204e-17 | 1.922911e-10 | 2.132626 | 1.129396e-17 | 1.41924e-10 | 2.123416 | 8.295409e-18 | 1.042432e-10 | 2.116956 | 6.089119e-18 | 7.651813e-11 | 2.110486 | 4.457705e-18 | 5.601717e-11 | 2.104007 | 3.256721e-18 | 4.092516e-11 | 2.094579 | 2.379226e-18 | 2.989823e-11 | 2.087992 | 1.733286e-18 | 2.178112e-11 | 2.081388 | 1.263413e-18 | 1.587651e-11 | 2.074758 | 9.198585e-19 | 1.155928e-11 | 2.068101 | 6.683149e-19 | 8.398292e-12 | 2.064394 | 3.47171e-19 | 4.362679e-12 | 2.060599 | 1.782951e-19 | 2.240523e-12 | 2.056736 | 9.044316e-20 | 1.136542e-12 | 2.052816 | 4.635847e-20 | 5.825577e-13 | 2.048852 | 2.344387e-20 | 2.946044e-13 | 2.044832 | 1.177039e-20 | 1.479111e-13 | 2.040744 | 5.92952e-21 | 7.451254e-14 | 2.036588 | 2.938211e-21 | 3.692265e-14 | 2.03543 | 1.461703e-21 | 1.836831e-14 | 2.031129 | 7.194936e-22 | 9.041423e-15 | 2.026852 | 3.506865e-22 | 4.406856e-15 | 2.022481 | 1.70917e-22 | 2.147806e-15 | 2.021034 | 8.159482e-23 | 1.025351e-15 | 2.016599 | 3.920839e-23 | 4.927072e-16 | 2.012074 | 1.837214e-23 | 2.308712e-16 | 2.010456 | 8.610906e-24 | 1.082078e-16 | 2.005925 | 3.934894e-24 | 4.944734e-17 | 2.00109 | 1.781104e-24 | 2.238201e-17 | 1.9995 | 7.819015e-25 | 9.825664e-18 | 1.994631 | 3.353367e-25 | 4.213966e-18 | 1.992898 | 1.367217e-25 | 1.718096e-18 | 1.987937 | 5.257195e-26 | 6.606387e-19 | 1.98615 | 1.775073e-26 | 2.230623e-19 | 1.981041 | 4.538642e-27 | 5.703426e-20 | 1.979229 | 6.635142e-34 | 8.337965e-27
1001 | 2.438764 | 3.505033e-09 | 0.04400154 | 2.434151 | 2.685191e-09 | 0.03370939 | 2.429518 | 2.066336e-09 | 0.02594041 | 2.426555 | 1.586846e-09 | 0.01992097 | 2.42186 | 1.218426e-09 | 0.0152959 | 2.417178 | 9.368479e-10 | 0.01176102 | 2.414308 | 7.184155e-10 | 0.009018856 | 2.409545 | 5.51941e-10 | 0.006928966 | 2.404807 | 4.226425e-10 | 0.005305777 | 2.40196 | 3.24563e-10 | 0.004074505 | 2.397137 | 2.480861e-10 | 0.003114427 | 2.394368 | 1.901293e-10 | 0.002386849 | 2.389466 | 1.452198e-10 | 0.001823063 | 2.386739 | 1.110827e-10 | 0.001394512 | 2.381766 | 8.466749e-11 | 0.0010629 | 2.379059 | 6.465977e-11 | 0.0008117269 | 2.374012 | 4.921836e-11 | 0.0006178783 | 2.371311 | 3.746667e-11 | 0.0004703497 | 2.366189 | 2.849405e-11 | 0.000357709 | 2.363474 | 2.164504e-11 | 0.0002717278 | 2.358284 | 1.641986e-11 | 0.0002061319 | 2.355541 | 1.245742e-11 | 0.0001563881 | 2.350365 | 9.428848e-12 | 0.000118368 | 2.347508 | 7.137978e-12 | 8.960887e-05 | 2.344772 | 5.397299e-12 | 6.775671e-05 | 2.339344 | 4.098387e-12 | 5.14504e-05 | 2.33732 | 2.814052e-12 | 3.532709e-05 | 2.332564 | 1.949008e-12 | 2.446749e-05 | 2.327808 | 1.334388e-12 | 1.675167e-05 | 2.325634 | 9.220501e-13 | 1.157525e-05 | 2.320795 | 6.311613e-13 | 7.923484e-06 | 2.31857 | 4.338985e-13 | 5.447083e-06 | 2.313657 | 2.969139e-13 | 3.727403e-06 | 2.308788 | 2.030758e-13 | 2.549377e-06 | 2.306392 | 1.388885e-13 | 1.74358e-06 | 2.301439 | 9.451423e-14 | 1.186514e-06 | 2.298999 | 6.458656e-14 | 8.108078e-07 | 2.293999 | 4.378542e-14 | 5.496742e-07 | 2.291485 | 2.9849e-14 | 3.747189e-07 | 2.28647 | 2.02146e-14 | 2.537703e-07 | 2.283855 | 1.370474e-14 | 1.720467e-07 | 2.281293 | 9.267101e-15 | 1.163375e-07 | 2.276122 | 6.248393e-15 | 7.844118e-08 | 2.27348 | 4.215969e-15 | 5.29265e-08 | 2.268324 | 2.82733e-15 | 3.549379e-08 | 2.265578 | 1.901864e-15 | 2.387565e-08 | 2.262846 | 1.270198e-15 | 1.594583e-08 | 2.257615 | 8.498407e-16 | 1.066874e-08 | 2.254804 | 5.650667e-16 | 7.093744e-09 | 2.251978 | 3.756369e-16 | 4.715677e-09 | 2.246686 | 2.502997e-16 | 3.142216e-09 | 2.240717 | 3.24217e-16 | 4.07016e-09 | 2.232258 | 3.292569e-16 | 4.13343e-09 | 2.226233 | 2.986235e-16 | 3.748865e-09 | 2.217689 | 2.559857e-16 | 3.213597e-09 | 2.211602 | 2.106257e-16 | 2.644157e-09 | 2.202972 | 1.690252e-16 | 2.121912e-09 | 2.196826 | 1.328955e-16 | 1.668345e-09 | 2.190725 | 1.03034e-16 | 1.293469e-09 | 2.181885 | 7.892181e-17 | 9.907699e-10 | 2.175681 | 5.99325e-17 | 7.523816e-10 | 2.166792 | 4.514096e-17 | 5.666913e-10 | 2.160514 | 3.382154e-17 | 4.245894e-10 | 2.15425 | 2.517861e-17 | 3.160876e-10 | 2.145179 | 1.869418e-17 | 2.346834e-10 | 2.138816 | 1.379907e-17 | 1.73231e-10 | 2.132449 | 1.018118e-17 | 1.278127e-10 | 2.12324 | 7.477316e-18 | 9.386886e-11 | 2.116782 | 5.485337e-18 | 6.886192e-11 | 2.110313 | 4.01498e-18 | 5.040332e-11 | 2.103836 | 2.931785e-18 | 3.680509e-11 | 2.094409 | 2.14133e-18 | 2.688187e-11 | 2.087823 | 1.559482e-18 | 1.957746e-11 | 2.081221 | 1.136281e-18 | 1.426467e-11 | 2.074592 | 8.270317e-19 | 1.03824e-11 | 2.067936 | 6.057122e-19 | 7.604e-12 | 2.064231 | 3.11663e-19 | 3.91256e-12 | 2.060439 | 1.590746e-19 | 1.996993e-12 | 2.056579 | 8.174156e-20 | 1.026169e-12 | 2.052662 | 4.145121e-20 | 5.203709e-13 | 2.0487 | 2.093509e-20 | 2.628153e-13 | 2.044683 | 1.058366e-20 | 1.328654e-13 | 2.040597 | 5.265365e-21 | 6.610043e-14 | 2.036444 | 2.635581e-21 | 3.30866e-14 | 2.035288 | 1.303939e-21 | 1.636941e-14 | 2.030989 | 6.396452e-22 | 8.029989e-15 | 2.026714 | 3.138012e-22 | 3.939403e-15 | 2.022345 | 1.509116e-22 | 1.894517e-15 | 2.0209 | 7.31481e-23 | 9.182879e-16 | 2.016468 | 3.463537e-23 | 4.348061e-16 | 2.011945 | 1.640999e-23 | 2.06008e-16 | 2.010329 | 7.611478e-24 | 9.555309e-17 | 2.0058 | 3.501091e-24 | 4.395206e-17 | 2.000966 | 1.573492e-24 | 1.975333e-17 | 1.999379 | 6.940502e-25 | 8.712979e-18 | 1.994512 | 2.95735e-25 | 3.712603e-18 | 1.992781 | 1.212394e-25 | 1.522018e-18 | 1.987821 | 4.62274e-26 | 5.803303e-19 | 1.986036 | 1.574623e-26 | 1.976752e-19 | 1.980929 | 3.974014e-27 | 4.988904e-20 | 1.979118 | 5.722897e-34 | 7.18442e-27
1002 | 2.438373 | 3.199259e-09 | 0.04012283 | 2.433767 | 2.458472e-09 | 0.03083241 | 2.42914 | 1.890287e-09 | 0.02370663 | 2.426184 | 1.450441e-09 | 0.0181904 | 2.421495 | 1.116112e-09 | 0.01399748 | 2.416818 | 8.554671e-10 | 0.01072866 | 2.413954 | 6.58456e-10 | 0.008257887 | 2.409196 | 5.039041e-10 | 0.006319606 | 2.404464 | 3.87355e-10 | 0.00485793 | 2.401622 | 2.963427e-10 | 0.003716519 | 2.396804 | 2.273695e-10 | 0.002851506 | 2.39404 | 1.73671e-10 | 0.002178058 | 2.389143 | 1.330108e-10 | 0.001668127 | 2.386421 | 1.015084e-10 | 0.001273046 | 2.381453 | 7.747163e-11 | 0.0009715941 | 2.37875 | 5.907612e-11 | 0.0007408907 | 2.373708 | 4.500999e-11 | 0.0005644832 | 2.37101 | 3.422018e-11 | 0.0004291652 | 2.365893 | 2.603759e-11 | 0.0003265449 | 2.363182 | 1.97651e-11 | 0.0002478798 | 2.357997 | 1.499378e-11 | 0.0001880413 | 2.355257 | 1.136951e-11 | 0.0001425882 | 2.350085 | 8.605102e-12 | 0.0001079191 | 2.347232 | 6.511071e-12 | 8.165721e-05 | 2.3445 | 4.922287e-12 | 6.173182e-05 | 2.339075 | 3.729563e-12 | 4.677352e-05 | 2.337054 | 2.575371e-12 | 3.229848e-05 | 2.332302 | 1.768259e-12 | 2.217625e-05 | 2.327549 | 1.220891e-12 | 1.531154e-05 | 2.325379 | 8.340252e-13 | 1.045975e-05 | 2.320543 | 5.757225e-13 | 7.220301e-06 | 2.31832 | 3.932441e-13 | 4.931788e-06 | 2.313411 | 2.700164e-13 | 3.386354e-06 | 2.308544 | 1.843788e-13 | 2.312348e-06 | 2.306151 | 1.259327e-13 | 1.579358e-06 | 2.301201 | 8.594696e-14 | 1.077886e-06 | 2.298764 | 5.839506e-14 | 7.323492e-07 | 2.293766 | 3.982021e-14 | 4.993968e-07 | 2.291255 | 2.692937e-14 | 3.37729e-07 | 2.286242 | 1.833095e-14 | 2.298938e-07 | 2.28363 | 1.238004e-14 | 1.552617e-07 | 2.28107 | 8.380973e-15 | 1.051082e-07 | 2.275902 | 5.6491e-15 | 7.084699e-08 | 2.273262 | 3.803699e-15 | 4.770328e-08 | 2.268109 | 2.556714e-15 | 3.206449e-08 | 2.265365 | 1.712516e-15 | 2.147716e-08 | 2.262635 | 1.146627e-15 | 1.438018e-08 | 2.257407 | 7.648967e-16 | 9.59279e-09 | 2.254598 | 5.089324e-16 | 6.382668e-09 | 2.251774 | 3.379502e-16 | 4.238331e-09 | 2.246484 | 2.245197e-16 | 2.815766e-09 | 2.240517 | 2.935024e-16 | 3.680898e-09 | 2.23206 | 2.971944e-16 | 3.727201e-09 | 2.226036 | 2.704402e-16 | 3.391668e-09 | 2.217494 | 2.312669e-16 | 2.900385e-09 | 2.211409 | 1.905799e-16 | 2.390117e-09 | 2.20278 | 1.527651e-16 | 1.915871e-09 | 2.196636 | 1.201576e-16 | 1.506931e-09 | 2.190537 | 9.311268e-17 | 1.167753e-09 | 2.181698 | 7.130693e-17 | 8.942807e-10 | 2.175496 | 5.413812e-17 | 6.789618e-10 | 2.166608 | 4.075727e-17 | 5.111486e-10 | 2.160332 | 3.053345e-17 | 3.829287e-10 | 2.154069 | 2.27179e-17 | 2.849117e-10 | 2.145 | 1.686535e-17 | 2.115133e-10 | 2.138639 | 1.244664e-17 | 1.560969e-10 | 2.132272 | 9.178639e-18 | 1.15112e-10 | 2.123065 | 6.739377e-18 | 8.452047e-11 | 2.116608 | 4.941644e-18 | 6.197458e-11 | 2.110141 | 3.616059e-18 | 4.535003e-11 | 2.103665 | 2.639329e-18 | 3.310059e-11 | 2.094239 | 1.927184e-18 | 2.416936e-11 | 2.087655 | 1.403116e-18 | 1.759688e-11 | 2.081054 | 1.021938e-18 | 1.281642e-11 | 2.074426 | 7.435724e-19 | 9.325356e-12 | 2.067772 | 5.43113e-19 | 6.811337e-12 | 2.06407 | 2.789685e-19 | 3.498625e-12 | 2.06028 | 1.436772e-19 | 1.801897e-12 | 2.056423 | 7.303996e-20 | 9.160152e-13 | 2.052508 | 3.710903e-20 | 4.653951e-13 | 2.048549 | 1.882057e-20 | 2.360342e-13 | 2.044534 | 9.396941e-21 | 1.178497e-13 | 2.040451 | 4.731838e-21 | 5.934334e-14 | 2.0363 | 2.351812e-21 | 2.949475e-14 | 2.035147 | 1.160661e-21 | 1.455619e-14 | 2.03085 | 5.727382e-22 | 7.182875e-15 | 2.026577 | 2.77276e-22 | 3.477398e-15 | 2.02221 | 1.354188e-22 | 1.698326e-15 | 2.020767 | 6.470139e-23 | 8.114388e-16 | 2.016337 | 3.093815e-23 | 3.880043e-16 | 2.011816 | 1.452967e-23 | 1.822207e-16 | 2.010203 | 6.769757e-24 | 8.490147e-17 | 2.005675 | 3.099306e-24 | 3.886928e-17 | 2.000844 | 1.395584e-24 | 1.750242e-17 | 1.999258 | 6.13573e-25 | 7.694996e-18 | 1.994393 | 2.619276e-25 | 3.284909e-18 | 1.992663 | 1.069128e-25 | 1.340824e-18 | 1.987705 | 4.093939e-26 | 5.134327e-19 | 1.985922 | 1.383362e-26 | 1.734915e-19 | 1.980817 | 3.523873e-27 | 4.41939e-20 | 1.979008 | 4.810703e-34 | 6.033241e-27
1003 | 2.437984 | 2.924155e-09 | 0.03663611 | 2.433385 | 2.250756e-09 | 0.02819924 | 2.428764 | 1.725013e-09 | 0.02161232 | 2.425814 | 1.329691e-09 | 0.01665941 | 2.421131 | 1.017984e-09 | 0.01275411 | 2.41646 | 7.846072e-10 | 0.009830175 | 2.413602 | 6.007791e-10 | 0.007527032 | 2.408849 | 4.622811e-10 | 0.00579182 | 2.404123 | 3.537616e-10 | 0.004432203 | 2.401285 | 2.716632e-10 | 0.003403609 | 2.396473 | 2.078133e-10 | 0.002603648 | 2.393714 | 1.590252e-10 | 0.001992392 | 2.388822 | 1.215778e-10 | 0.001523221 | 2.386104 | 9.289352e-11 | 0.001163843 | 2.381141 | 7.080257e-11 | 0.0008870701 | 2.378443 | 5.402077e-11 | 0.0006768146 | 2.373404 | 4.113116e-11 | 0.0005153234 | 2.370712 | 3.127084e-11 | 0.0003917856 | 2.365599 | 2.378249e-11 | 0.0002979657 | 2.362892 | 1.805389e-11 | 0.0002261934 | 2.35771 | 1.368802e-11 | 0.0001714942 | 2.354975 | 1.037843e-11 | 0.0001300291 | 2.349807 | 7.852229e-12 | 9.837888e-05 | 2.346957 | 5.939726e-12 | 7.441755e-05 | 2.344229 | 4.488877e-12 | 5.624017e-05 | 2.338808 | 3.398802e-12 | 4.258286e-05 | 2.33679 | 2.345104e-12 | 2.93813e-05 | 2.332041 | 1.614747e-12 | 2.023082e-05 | 2.327292 | 1.108299e-12 | 1.388564e-05 | 2.325124 | 7.630995e-13 | 9.560709e-06 | 2.320291 | 5.210174e-13 | 6.527714e-06 | 2.318072 | 3.58677e-13 | 4.493787e-06 | 2.313165 | 2.444409e-13 | 3.062547e-06 | 2.308302 | 1.676519e-13 | 2.100474e-06 | 2.305911 | 1.142159e-13 | 1.430986e-06 | 2.300964 | 7.791465e-14 | 9.761758e-07 | 2.298529 | 5.30464e-14 | 6.646069e-07 | 2.293535 | 3.599514e-14 | 4.509753e-07 | 2.291025 | 2.448073e-14 | 3.067138e-07 | 2.286015 | 1.652705e-14 | 2.070639e-07 | 2.283406 | 1.122176e-14 | 1.40595e-07 | 2.280849 | 7.56558e-15 | 9.478752e-08 | 2.275683 | 5.106856e-15 | 6.398269e-08 | 2.273045 | 3.436174e-15 | 4.305108e-08 | 2.267895 | 2.305872e-15 | 2.888978e-08 | 2.265153 | 1.547141e-15 | 1.93838e-08 | 2.262426 | 1.032207e-15 | 1.29323e-08 | 2.2572 | 6.89811e-16 | 8.642494e-09 | 2.254393 | 4.579286e-16 | 5.737288e-09 | 2.251571 | 3.041157e-16 | 3.8102e-09 | 2.246283 | 2.017488e-16 | 2.527667e-09 | 2.240317 | 2.648295e-16 | 3.317992e-09 | 2.231862 | 2.689527e-16 | 3.36965e-09 | 2.22584 | 2.443264e-16 | 3.061113e-09 | 2.2173 | 2.094281e-16 | 2.62388e-09 | 2.211217 | 1.721892e-16 | 2.157322e-09 | 2.202589 | 1.382441e-16 | 1.732031e-09 | 2.196447 | 1.085342e-16 | 1.359802e-09 | 2.190349 | 8.419318e-17 | 1.054838e-09 | 2.181512 | 6.439749e-17 | 8.068222e-10 | 2.175312 | 4.89144e-17 | 6.12838e-10 | 2.166425 | 3.679214e-17 | 4.609608e-10 | 2.160151 | 2.756662e-17 | 3.453763e-10 | 2.153889 | 2.049623e-17 | 2.567929e-10 | 2.144821 | 1.521537e-17 | 1.906301e-10 | 2.138461 | 1.122653e-17 | 1.406547e-10 | 2.132097 | 8.274648e-18 | 1.036713e-10 | 2.122891 | 6.074247e-18 | 7.610293e-11 | 2.116435 | 4.45177e-18 | 5.577527e-11 | 2.109969 | 3.256768e-18 | 4.080335e-11 | 2.103494 | 2.376035e-18 | 2.976883e-11 | 2.09407 | 1.734445e-18 | 2.173049e-11 | 2.087487 | 1.262431e-18 | 1.581673e-11 | 2.080887 | 9.19097e-19 | 1.151517e-11 | 2.074261 | 6.685373e-19 | 8.375959e-12 | 2.067608 | 4.878432e-19 | 6.112083e-12 | 2.063908 | 2.517754e-19 | 3.15444e-12 | 2.060122 | 1.282798e-19 | 1.60719e-12 | 2.056267 | 6.556728e-20 | 8.214783e-13 | 2.052355 | 3.335091e-20 | 4.178463e-13 | 2.048398 | 1.670606e-20 | 2.093066e-13 | 2.044386 | 8.461913e-21 | 1.060175e-13 | 2.040305 | 4.223208e-21 | 5.291167e-14 | 2.036156 | 2.096247e-21 | 2.626343e-14 | 2.035006 | 1.039841e-21 | 1.302794e-14 | 2.030711 | 5.064999e-22 | 6.345828e-15 | 2.02644 | 2.490281e-22 | 3.120019e-15 | 2.022076 | 1.199259e-22 | 1.502525e-15 | 2.020635 | 5.780468e-23 | 7.242224e-16 | 2.016207 | 2.743599e-23 | 3.437396e-16 | 2.011688 | 1.291934e-23 | 1.618636e-16 | 2.010076 | 6.004364e-24 | 7.522738e-17 | 2.005551 | 2.746984e-24 | 3.441637e-17 | 2.000721 | 1.236589e-24 | 1.549296e-17 | 1.999138 | 5.428354e-25 | 6.801067e-18 | 1.994274 | 2.315994e-25 | 2.901659e-18 | 1.992547 | 9.453916e-26 | 1.184461e-18 | 1.98759 | 3.608054e-26 | 4.520453e-19 | 1.985809 | 1.224241e-26 | 1.533825e-19 | 1.980705 | 3.091463e-27 | 3.873227e-20 | 1.978898 | 4.05527e-34 | 5.08076e-27
1004 | 2.437598 | 2.679719e-09 | 0.03354018 | 2.433005 | 2.050181e-09 | 0.02566069 | 2.42839 | 1.5828e-09 | 0.01981081 | 2.425446 | 1.211472e-09 | 0.01516316 | 2.420769 | 9.346755e-10 | 0.01169868 | 2.416104 | 7.161073e-10 | 0.008963018 | 2.413252 | 5.512235e-10 | 0.006899282 | 2.408504 | 4.224706e-10 | 0.005287771 | 2.403783 | 3.241532e-10 | 0.0040572 | 2.400951 | 2.483759e-10 | 0.003108749 | 2.396144 | 1.902681e-10 | 0.002381453 | 2.393389 | 1.45453e-10 | 0.001820534 | 2.388502 | 1.112249e-10 | 0.001392125 | 2.385789 | 8.49461e-11 | 0.001063211 | 2.38083 | 6.475219e-11 | 0.0008104582 | 2.378137 | 4.937991e-11 | 0.000618054 | 2.373103 | 3.75933e-11 | 0.0004705293 | 2.370414 | 2.857064e-11 | 0.0003575989 | 2.365305 | 2.172444e-11 | 0.0002719097 | 2.362603 | 1.648931e-11 | 0.0002063853 | 2.357425 | 1.249656e-11 | 0.0001564107 | 2.354694 | 9.473208e-12 | 0.0001185696 | 2.34953 | 7.165471e-12 | 8.968523e-05 | 2.346684 | 5.418338e-12 | 6.781757e-05 | 2.343959 | 4.108799e-12 | 5.142698e-05 | 2.338542 | 3.106106e-12 | 3.887697e-05 | 2.336528 | 2.132862e-12 | 2.669555e-05 | 2.331782 | 1.470997e-12 | 1.841145e-05 | 2.327035 | 1.010204e-12 | 1.264402e-05 | 2.324871 | 6.929477e-13 | 8.673145e-06 | 2.320041 | 4.758898e-13 | 5.956382e-06 | 2.317825 | 3.246723e-13 | 4.063698e-06 | 2.312921 | 2.229415e-13 | 2.790404e-06 | 2.30806 | 1.516036e-13 | 1.897517e-06 | 2.305672 | 1.03845e-13 | 1.299756e-06 | 2.300728 | 7.05881e-14 | 8.835023e-07 | 2.298296 | 4.808379e-14 | 6.018314e-07 | 2.293304 | 3.266206e-14 | 4.088083e-07 | 2.290797 | 2.212686e-14 | 2.769466e-07 | 2.28579 | 1.501378e-14 | 1.87917e-07 | 2.283183 | 1.011621e-14 | 1.266175e-07 | 2.280628 | 6.85294e-15 | 8.577349e-08 | 2.275465 | 4.608075e-15 | 5.767608e-08 | 2.27283 | 3.104283e-15 | 3.885415e-08 | 2.267681 | 2.081923e-15 | 2.605799e-08 | 2.264942 | 1.394553e-15 | 1.745465e-08 | 2.262217 | 9.318015e-16 | 1.166271e-08 | 2.256993 | 6.207296e-16 | 7.769241e-09 | 2.254189 | 4.125969e-16 | 5.164189e-09 | 2.251369 | 2.74487e-16 | 3.435563e-09 | 2.246083 | 1.819871e-16 | 2.277806e-09 | 2.240119 | 2.388519e-16 | 2.989543e-09 | 2.231666 | 2.431732e-16 | 3.043631e-09 | 2.225646 | 2.209802e-16 | 2.765856e-09 | 2.217107 | 1.893661e-16 | 2.370164e-09 | 2.211025 | 1.55776e-16 | 1.94974e-09 | 2.202399 | 1.249618e-16 | 1.56406e-09 | 2.196258 | 9.815847e-17 | 1.228581e-09 | 2.190163 | 7.606879e-17 | 9.521002e-10 | 2.181327 | 5.81944e-17 | 7.283788e-10 | 2.175128 | 4.417133e-17 | 5.528618e-10 | 2.166243 | 3.322311e-17 | 4.158306e-10 | 2.15997 | 2.488123e-17 | 3.114211e-10 | 2.15371 | 1.849919e-17 | 2.315415e-10 | 2.144643 | 1.372486e-17 | 1.717845e-10 | 2.138285 | 1.01267e-17 | 1.267489e-10 | 2.131922 | 7.459128e-18 | 9.336072e-11 | 2.122717 | 5.474949e-18 | 6.852613e-11 | 2.116263 | 4.010286e-18 | 5.019396e-11 | 2.109798 | 2.933241e-18 | 3.671334e-11 | 2.103325 | 2.138948e-18 | 2.677172e-11 | 2.093902 | 1.561008e-18 | 1.953806e-11 | 2.08732 | 1.135832e-18 | 1.421643e-11 | 2.080721 | 8.266138e-19 | 1.034615e-11 | 2.074097 | 6.04126e-19 | 7.561425e-12 | 2.067444 | 4.399029e-19 | 5.505958e-12 | 2.063748 | 2.245823e-19 | 2.810941e-12 | 2.059964 | 1.154953e-19 | 1.445575e-12 | 2.056112 | 5.890333e-20 | 7.372521e-13 | 2.052203 | 2.964939e-20 | 3.711008e-13 | 2.048248 | 1.507699e-20 | 1.887083e-13 | 2.044238 | 7.553084e-21 | 9.45367e-14 | 2.04016 | 3.76993e-21 | 4.71856e-14 | 2.036013 | 1.878928e-21 | 2.351724e-14 | 2.034865 | 9.20456e-22 | 1.152071e-14 | 2.030573 | 4.552604e-22 | 5.698179e-15 | 2.026304 | 2.207802e-22 | 2.763352e-15 | 2.021942 | 1.071734e-22 | 1.341415e-15 | 2.020503 | 5.133593e-23 | 6.425361e-16 | 2.016077 | 2.439118e-23 | 3.052875e-16 | 2.011561 | 1.147933e-23 | 1.436788e-16 | 2.009951 | 5.318708e-24 | 6.657057e-17 | 2.005427 | 2.439284e-24 | 3.053083e-17 | 2.0006 | 1.092951e-24 | 1.367971e-17 | 1.999018 | 4.812034e-25 | 6.022889e-18 | 1.994156 | 2.045105e-25 | 2.559716e-18 | 1.99243 | 8.356737e-26 | 1.045955e-18 | 1.987476 | 3.187201e-26 | 3.989199e-19 | 1.985696 | 1.077768e-26 | 1.348968e-19 | 1.980594 | 2.735481e-27 | 3.423812e-20 | 1.978789 | 3.456597e-34 | 4.326383e-27
1005 | 2.437214 | 2.435307e-09 | 0.03045072 | 2.432628 | 1.883353e-09 | 0.02354917 | 2.428019 | 1.442683e-09 | 0.01803909 | 2.425081 | 1.112669e-09 | 0.01391265 | 2.420409 | 8.536692e-10 | 0.01067415 | 2.41575 | 6.564918e-10 | 0.008208676 | 2.412903 | 5.039608e-10 | 0.006301451 | 2.408161 | 3.869022e-10 | 0.004837767 | 2.403445 | 2.965902e-10 | 0.00370852 | 2.400618 | 2.272671e-10 | 0.002841714 | 2.395816 | 1.740934e-10 | 0.002176838 | 2.393066 | 1.330538e-10 | 0.001663685 | 2.388184 | 1.017449e-10 | 0.001272203 | 2.385476 | 7.766321e-11 | 0.0009710892 | 2.380521 | 5.922763e-11 | 0.0007405734 | 2.377833 | 4.51249e-11 | 0.0005642351 | 2.372803 | 3.436684e-11 | 0.0004297178 | 2.370118 | 2.610317e-11 | 0.0003263902 | 2.365014 | 1.984793e-11 | 0.0002481756 | 2.362316 | 1.505768e-11 | 0.000188279 | 2.357142 | 1.141004e-11 | 0.0001426695 | 2.354414 | 8.646156e-12 | 0.0001081102 | 2.349254 | 6.539076e-12 | 8.176363e-05 | 2.346412 | 4.942579e-12 | 6.180128e-05 | 2.343691 | 3.752748e-12 | 4.69238e-05 | 2.338277 | 2.813437e-12 | 3.517879e-05 | 2.336266 | 1.949911e-12 | 2.43814e-05 | 2.331524 | 1.33551e-12 | 1.669902e-05 | 2.32678 | 9.205618e-13 | 1.151057e-05 | 2.324619 | 6.305472e-13 | 7.884269e-06 | 2.319792 | 4.32257e-13 | 5.404877e-06 | 2.317578 | 2.960651e-13 | 3.701954e-06 | 2.312677 | 2.018526e-13 | 2.523934e-06 | 2.30782 | 1.382249e-13 | 1.728344e-06 | 2.305435 | 9.383078e-14 | 1.173246e-06 | 2.300493 | 6.415487e-14 | 8.02183e-07 | 2.298064 | 4.3529e-14 | 5.442802e-07 | 2.293074 | 2.959473e-14 | 3.700481e-07 | 2.29057 | 2.006225e-14 | 2.508554e-07 | 2.285565 | 1.35649e-14 | 1.696135e-07 | 2.282961 | 9.1826e-15 | 1.148179e-07 | 2.280409 | 6.175708e-15 | 7.722014e-08 | 2.275248 | 4.171655e-15 | 5.216175e-08 | 2.272615 | 2.79955e-15 | 3.500516e-08 | 2.267469 | 1.879838e-15 | 2.350522e-08 | 2.264732 | 1.258237e-15 | 1.573281e-08 | 2.262009 | 8.395281e-16 | 1.049733e-08 | 2.256787 | 5.598248e-16 | 6.999966e-09 | 2.253985 | 3.71174e-16 | 4.641105e-09 | 2.251168 | 2.478509e-16 | 3.099091e-09 | 2.245884 | 1.622277e-16 | 2.028471e-09 | 2.239922 | 2.161763e-16 | 2.703036e-09 | 2.23147 | 2.195121e-16 | 2.744747e-09 | 2.225452 | 1.999974e-16 | 2.500738e-09 | 2.216915 | 1.712505e-16 | 2.14129e-09 | 2.210834 | 1.408841e-16 | 1.761594e-09 | 2.20221 | 1.13028e-16 | 1.413285e-09 | 2.196071 | 8.870379e-17 | 1.109139e-09 | 2.189977 | 6.877974e-17 | 8.600117e-10 | 2.181142 | 5.25566e-17 | 6.5716e-10 | 2.174945 | 3.991439e-17 | 4.990835e-10 | 2.166062 | 2.999298e-17 | 3.750278e-10 | 2.15979 | 2.24655e-17 | 2.809053e-10 | 2.153531 | 1.669472e-17 | 2.087483e-10 | 2.144466 | 1.238281e-17 | 1.548329e-10 | 2.138109 | 9.13295e-18 | 1.14197e-10 | 2.131747 | 6.724742e-18 | 8.408517e-11 | 2.122544 | 4.934246e-18 | 6.169708e-11 | 2.116091 | 3.612829e-18 | 4.517427e-11 | 2.109628 | 2.641681e-18 | 3.303119e-11 | 2.103156 | 1.9256e-18 | 2.407741e-11 | 2.093734 | 1.40486e-18 | 1.756616e-11 | 2.087154 | 1.021955e-18 | 1.277837e-11 | 2.080556 | 7.434225e-19 | 9.295645e-12 | 2.073933 | 5.441784e-19 | 6.804326e-12 | 2.067282 | 3.919632e-19 | 4.90105e-12 | 2.063588 | 2.028454e-19 | 2.536349e-12 | 2.059807 | 1.037035e-19 | 1.296694e-12 | 2.055957 | 5.248572e-20 | 6.562737e-13 | 2.052051 | 2.67713e-20 | 3.347443e-13 | 2.048099 | 1.345763e-20 | 1.682722e-13 | 2.044091 | 6.753501e-21 | 8.444478e-14 | 2.040016 | 3.380406e-21 | 4.226809e-14 | 2.035871 | 1.664982e-21 | 2.081868e-14 | 2.034725 | 8.279278e-22 | 1.035229e-14 | 2.030435 | 4.04021e-22 | 5.051818e-15 | 2.026169 | 1.973833e-22 | 2.468052e-15 | 2.021808 | 9.53085e-23 | 1.191723e-15 | 2.020372 | 4.563608e-23 | 5.706267e-16 | 2.015948 | 2.170912e-23 | 2.714476e-16 | 2.011433 | 1.016365e-23 | 1.270848e-16 | 2.009826 | 4.732547e-24 | 5.917506e-17 | 2.005304 | 2.154071e-24 | 2.693419e-17 | 2.000478 | 9.711876e-25 | 1.214359e-17 | 1.998898 | 4.243819e-25 | 5.306408e-18 | 1.994039 | 1.812842e-25 | 2.266751e-18 | 1.992315 | 7.369546e-26 | 9.214771e-19 | 1.987362 | 2.815095e-26 | 3.519953e-19 | 1.985584 | 9.516121e-27 | 1.189882e-19 | 1.980483 | 2.404329e-27 | 3.006337e-20 | 1.97868 | 2.858011e-34 | 3.573614e-27
1006 | 2.436832 | 2.239879e-09 | 0.02797928 | 2.432252 | 1.7178e-09 | 0.02145776 | 2.427649 | 1.323293e-09 | 0.01652981 | 2.424717 | 1.016793e-09 | 0.01270118 | 2.420052 | 7.81848e-10 | 0.009766393 | 2.415398 | 6.007019e-10 | 0.007503621 | 2.412556 | 4.610759e-10 | 0.005759494 | 2.40782 | 3.541724e-10 | 0.004424117 | 2.403109 | 2.71264e-10 | 0.003388473 | 2.400287 | 2.080404e-10 | 0.002598721 | 2.39549 | 1.591539e-10 | 0.001988059 | 2.392745 | 1.218063e-10 | 0.001521534 | 2.387867 | 9.298048e-11 | 0.001161458 | 2.385164 | 7.106401e-11 | 0.0008876905 | 2.380214 | 5.412542e-11 | 0.0006761035 | 2.37753 | 4.126669e-11 | 0.0005154796 | 2.372504 | 3.139477e-11 | 0.0003921653 | 2.369824 | 2.386234e-11 | 0.0002980746 | 2.364724 | 1.812441e-11 | 0.0002263997 | 2.362029 | 1.375539e-11 | 0.0001718244 | 2.35686 | 1.041485e-11 | 0.0001300962 | 2.354136 | 7.892897e-12 | 9.85935e-05 | 2.348979 | 5.966591e-12 | 7.45312e-05 | 2.346141 | 4.508936e-12 | 5.632302e-05 | 2.343424 | 3.404415e-12 | 4.252598e-05 | 2.338014 | 2.581128e-12 | 3.224195e-05 | 2.336006 | 1.767428e-12 | 2.207769e-05 | 2.331267 | 1.221185e-12 | 1.525433e-05 | 2.326526 | 8.345438e-13 | 1.042464e-05 | 2.324368 | 5.74646e-13 | 7.178146e-06 | 2.319544 | 3.927914e-13 | 4.906523e-06 | 2.317333 | 2.689231e-13 | 3.359232e-06 | 2.312435 | 1.838271e-13 | 2.296261e-06 | 2.30758 | 1.251442e-13 | 1.563228e-06 | 2.305198 | 8.552783e-14 | 1.068364e-06 | 2.300259 | 5.792049e-14 | 7.235093e-07 | 2.297833 | 3.955073e-14 | 4.940449e-07 | 2.292846 | 2.676899e-14 | 3.343828e-07 | 2.290344 | 1.817307e-14 | 2.270075e-07 | 2.285342 | 1.228836e-14 | 1.53499e-07 | 2.28274 | 8.29433e-15 | 1.03608e-07 | 2.28019 | 5.600286e-15 | 6.995554e-08 | 2.275032 | 3.758684e-15 | 4.695131e-08 | 2.272401 | 2.532333e-15 | 3.163244e-08 | 2.267258 | 1.694759e-15 | 2.116995e-08 | 2.264523 | 1.135259e-15 | 1.4181e-08 | 2.261802 | 7.570621e-16 | 9.456783e-09 | 2.256583 | 5.040886e-16 | 6.296783e-09 | 2.253783 | 3.344611e-16 | 4.177894e-09 | 2.250967 | 2.212149e-16 | 2.763289e-09 | 2.245686 | 1.47077e-16 | 1.8372e-09 | 2.239725 | 1.945582e-16 | 2.430308e-09 | 2.231275 | 1.987665e-16 | 2.482877e-09 | 2.225259 | 1.806808e-16 | 2.25696e-09 | 2.216723 | 1.549607e-16 | 1.935679e-09 | 2.210645 | 1.274145e-16 | 1.591588e-09 | 2.202022 | 1.022127e-16 | 1.276782e-09 | 2.195884 | 8.022308e-17 | 1.0021e-09 | 2.189791 | 6.215966e-17 | 7.764626e-10 | 2.180959 | 4.751158e-17 | 5.934872e-10 | 2.174763 | 3.604964e-17 | 4.503113e-10 | 2.165881 | 2.709711e-17 | 3.384815e-10 | 2.159611 | 2.027706e-17 | 2.532893e-10 | 2.153354 | 1.507194e-17 | 1.8827e-10 | 2.14429 | 1.116917e-17 | 1.395188e-10 | 2.137934 | 8.238553e-18 | 1.029112e-10 | 2.131574 | 6.061599e-18 | 7.571799e-11 | 2.122372 | 4.447541e-18 | 5.555611e-11 | 2.11592 | 3.254388e-18 | 4.065193e-11 | 2.109458 | 2.379298e-18 | 2.972082e-11 | 2.102988 | 1.733411e-18 | 2.165277e-11 | 2.093568 | 1.264394e-18 | 1.579408e-11 | 2.086988 | 9.19462e-19 | 1.148539e-11 | 2.080392 | 6.686197e-19 | 8.352011e-12 | 2.07377 | 4.859782e-19 | 6.070559e-12 | 2.06712 | 3.552482e-19 | 4.437556e-12 | 2.063429 | 1.820201e-19 | 2.27369e-12 | 2.059651 | 9.263353e-20 | 1.157125e-12 | 2.055804 | 4.738227e-20 | 5.918719e-13 | 2.051899 | 2.389321e-20 | 2.984602e-13 | 2.04795 | 1.205464e-20 | 1.505797e-13 | 2.043945 | 6.057492e-21 | 7.566669e-14 | 2.039872 | 2.99905e-21 | 3.746239e-14 | 2.03573 | 1.498552e-21 | 1.871904e-14 | 2.034586 | 7.353995e-22 | 9.186186e-15 | 2.030298 | 3.613958e-22 | 4.514347e-15 | 2.026034 | 1.757502e-22 | 2.19537e-15 | 2.021676 | 8.473076e-23 | 1.058408e-15 | 2.020241 | 4.068211e-23 | 5.081774e-16 | 2.015819 | 1.921391e-23 | 2.40009e-16 | 2.011307 | 9.060844e-24 | 1.131828e-16 | 2.009701 | 4.17602e-24 | 5.216443e-17 | 2.005181 | 1.918425e-24 | 2.396386e-17 | 2.000357 | 8.555255e-25 | 1.068673e-17 | 1.998779 | 3.771822e-25 | 4.711542e-18 | 1.993921 | 1.596212e-25 | 1.993896e-18 | 1.992199 | 6.529292e-26 | 8.156014e-19 | 1.987248 | 2.480632e-26 | 3.098662e-19 | 1.985472 | 8.394386e-27 | 1.048578e-19 | 1.980373 | 2.123092e-27 | 2.652043e-20 | 1.978571 | 2.465016e-34 | 3.079156e-27
1007 | 2.436452 | 2.044476e-09 | 0.02551305 | 2.431878 | 1.573249e-09 | 0.0196326 | 2.427282 | 1.210312e-09 | 0.01510351 | 2.424355 | 9.298945e-10 | 0.01160417 | 2.419696 | 7.158597e-10 | 0.008933226 | 2.415048 | 5.490746e-10 | 0.006851912 | 2.412212 | 4.223229e-10 | 0.005270174 | 2.407481 | 3.235985e-10 | 0.004038191 | 2.402775 | 2.485369e-10 | 0.003101496 | 2.399958 | 1.900363e-10 | 0.002371467 | 2.395166 | 1.457697e-10 | 0.001819063 | 2.392426 | 1.112863e-10 | 0.001388744 | 2.387553 | 8.511692e-11 | 0.001062175 | 2.384854 | 6.491509e-11 | 0.0008100766 | 2.379908 | 4.953273e-11 | 0.0006181198 | 2.377228 | 3.768834e-11 | 0.0004703134 | 2.372207 | 2.87104e-11 | 0.0003582775 | 2.369531 | 2.179314e-11 | 0.0002719569 | 2.364435 | 1.656273e-11 | 0.0002066866 | 2.361745 | 1.255804e-11 | 0.000156712 | 2.356579 | 9.510687e-12 | 0.000118684 | 2.353859 | 7.202837e-12 | 8.988432e-05 | 2.348706 | 5.445401e-12 | 6.795326e-05 | 2.345872 | 4.117565e-12 | 5.138317e-05 | 2.343158 | 3.121835e-12 | 3.895743e-05 | 2.337752 | 2.348846e-12 | 2.931128e-05 | 2.335747 | 1.617994e-12 | 2.019097e-05 | 2.331011 | 1.107513e-12 | 1.382068e-05 | 2.326274 | 7.63168e-13 | 9.523587e-06 | 2.324118 | 5.203077e-13 | 6.492929e-06 | 2.319297 | 3.579859e-13 | 4.467313e-06 | 2.317089 | 2.440791e-13 | 3.045867e-06 | 2.312194 | 1.669778e-13 | 2.083719e-06 | 2.307342 | 1.138293e-13 | 1.420477e-06 | 2.304962 | 7.743433e-14 | 9.663044e-07 | 2.300026 | 5.276719e-14 | 6.584827e-07 | 2.297602 | 3.569574e-14 | 4.454478e-07 | 2.292618 | 2.430892e-14 | 3.033515e-07 | 2.290119 | 1.642919e-14 | 2.050201e-07 | 2.28512 | 1.112501e-14 | 1.388293e-07 | 2.28252 | 7.509321e-15 | 9.370895e-08 | 2.279972 | 5.05594e-15 | 6.309316e-08 | 2.274817 | 3.406001e-15 | 4.250355e-08 | 2.272188 | 2.280695e-15 | 2.846083e-08 | 2.267047 | 1.531935e-15 | 1.911705e-08 | 2.264314 | 1.023016e-15 | 1.276623e-08 | 2.261596 | 6.826426e-16 | 8.518709e-09 | 2.256379 | 4.542618e-16 | 5.668741e-09 | 2.253581 | 3.01017e-16 | 3.756397e-09 | 2.250768 | 2.005523e-16 | 2.502695e-09 | 2.245489 | 1.319286e-16 | 1.646339e-09 | 2.23953 | 1.762138e-16 | 2.198975e-09 | 2.231081 | 1.793628e-16 | 2.238272e-09 | 2.225066 | 1.63679e-16 | 2.042553e-09 | 2.216533 | 1.399682e-16 | 1.746665e-09 | 2.210455 | 1.153282e-16 | 1.439182e-09 | 2.201834 | 9.238113e-17 | 1.152826e-09 | 2.195698 | 7.255965e-17 | 9.054731e-10 | 2.189607 | 5.617464e-17 | 7.010044e-10 | 2.180776 | 4.294226e-17 | 5.358772e-10 | 2.174582 | 3.256465e-17 | 4.063748e-10 | 2.165701 | 2.447365e-17 | 3.054071e-10 | 2.159432 | 1.830605e-17 | 2.284415e-10 | 2.153177 | 1.360296e-17 | 1.697516e-10 | 2.144115 | 1.007672e-17 | 1.257476e-10 | 2.13776 | 7.430232e-18 | 9.272199e-11 | 2.131401 | 5.464845e-18 | 6.81959e-11 | 2.122201 | 4.008291e-18 | 5.001954e-11 | 2.11575 | 2.931893e-18 | 3.658714e-11 | 2.10929 | 2.142789e-18 | 2.67399e-11 | 2.10282 | 1.560531e-18 | 1.947389e-11 | 2.093401 | 1.137916e-18 | 1.420007e-11 | 2.086824 | 8.272806e-19 | 1.032365e-11 | 2.080228 | 6.02409e-19 | 7.517472e-12 | 2.073607 | 4.400673e-19 | 5.491607e-12 | 2.066959 | 3.18534e-19 | 3.974992e-12 | 2.063271 | 1.63025e-19 | 2.034392e-12 | 2.059495 | 8.360302e-20 | 1.043283e-12 | 2.05565 | 4.227881e-20 | 5.27598e-13 | 2.051749 | 2.144437e-20 | 2.676047e-13 | 2.047802 | 1.081449e-20 | 1.349542e-13 | 2.043799 | 5.381194e-21 | 6.715201e-14 | 2.039728 | 2.70074e-21 | 3.370258e-14 | 2.035588 | 1.332122e-21 | 1.662358e-14 | 2.034447 | 6.58242e-22 | 8.214213e-15 | 2.030161 | 3.22155e-22 | 4.020178e-15 | 2.0259 | 1.562703e-22 | 1.9501e-15 | 2.021543 | 7.564423e-23 | 9.439657e-16 | 2.020111 | 3.599677e-23 | 4.492043e-16 | 2.015691 | 1.71599e-23 | 2.141388e-16 | 2.011181 | 7.990119e-24 | 9.970883e-17 | 2.009577 | 3.727119e-24 | 4.651079e-17 | 2.005059 | 1.688211e-24 | 2.106721e-17 | 2.000237 | 7.622753e-25 | 9.512447e-18 | 1.998661 | 3.316382e-25 | 4.138519e-18 | 1.993805 | 1.418338e-25 | 1.769947e-18 | 1.992084 | 5.742959e-26 | 7.166648e-19 | 1.987135 | 2.195661e-26 | 2.739969e-19 | 1.985361 | 7.395341e-27 | 9.228659e-20 | 1.980263 | 1.869485e-27 | 2.332933e-20 | 1.978463 | 2.072108e-34 | 2.585787e-27
1008 | 2.436074 | 1.868671e-09 | 0.02329605 | 2.431507 | 1.440174e-09 | 0.01795413 | 2.426916 | 1.105106e-09 | 0.01377696 | 2.423996 | 8.520959e-10 | 0.01062277 | 2.419342 | 6.533348e-10 | 0.008144888 | 2.414699 | 5.034414e-10 | 0.006276221 | 2.411869 | 3.853831e-10 | 0.004804432 | 2.407143 | 2.966737e-10 | 0.003698524 | 2.402442 | 2.269016e-10 | 0.002828699 | 2.39963 | 1.74154e-10 | 0.002171114 | 2.394843 | 1.331407e-10 | 0.001659816 | 2.392108 | 1.019614e-10 | 0.001271116 | 2.387239 | 7.77523e-11 | 0.0009693097 | 2.384545 | 5.943362e-11 | 0.0007409374 | 2.379604 | 4.525684e-11 | 0.0005642006 | 2.376929 | 3.448001e-11 | 0.0004298498 | 2.371912 | 2.622462e-11 | 0.0003269328 | 2.36924 | 1.992778e-11 | 0.0002484323 | 2.364148 | 1.512312e-11 | 0.0001885344 | 2.361461 | 1.147396e-11 | 0.0001430417 | 2.3563 | 8.680388e-12 | 0.0001082152 | 2.353584 | 6.575987e-12 | 8.198045e-05 | 2.348434 | 4.968291e-12 | 6.193789e-05 | 2.345604 | 3.774195e-12 | 4.705152e-05 | 2.342894 | 2.839282e-12 | 3.53963e-05 | 2.337491 | 2.140536e-12 | 2.668528e-05 | 2.335489 | 1.47302e-12 | 1.836361e-05 | 2.330756 | 1.011985e-12 | 1.261606e-05 | 2.326022 | 6.923562e-13 | 8.631354e-06 | 2.323869 | 4.757995e-13 | 5.93162e-06 | 2.319051 | 3.237632e-13 | 4.036238e-06 | 2.316847 | 2.224399e-13 | 2.773078e-06 | 2.311954 | 1.513867e-13 | 1.887283e-06 | 2.307105 | 1.033883e-13 | 1.288904e-06 | 2.304728 | 7.036234e-14 | 8.771818e-07 | 2.299794 | 4.776615e-14 | 5.954832e-07 | 2.297373 | 3.249935e-14 | 4.051576e-07 | 2.292392 | 2.193367e-14 | 2.734391e-07 | 2.289895 | 1.491271e-14 | 1.859113e-07 | 2.284898 | 1.00511e-14 | 1.253034e-07 | 2.282301 | 6.795523e-15 | 8.471732e-08 | 2.279756 | 4.574121e-15 | 5.702391e-08 | 2.274602 | 3.073803e-15 | 3.831998e-08 | 2.271976 | 2.06488e-15 | 2.574211e-08 | 2.266837 | 1.379349e-15 | 1.719584e-08 | 2.264107 | 9.238922e-16 | 1.151783e-08 | 2.261391 | 6.149652e-16 | 7.666548e-09 | 2.256176 | 4.092897e-16 | 5.102466e-09 | 2.253381 | 2.728578e-16 | 3.401619e-09 | 2.250569 | 1.800807e-16 | 2.245001e-09 | 2.245292 | 1.185483e-16 | 1.477899e-09 | 2.239335 | 1.59043e-16 | 1.982732e-09 | 2.230888 | 1.623211e-16 | 2.023598e-09 | 2.224875 | 1.47927e-16 | 1.844153e-09 | 2.216343 | 1.267358e-16 | 1.57997e-09 | 2.210267 | 1.042378e-16 | 1.299494e-09 | 2.201648 | 8.357294e-17 | 1.041874e-09 | 2.195513 | 6.55835e-17 | 8.176057e-10 | 2.189423 | 5.077978e-17 | 6.330531e-10 | 2.180594 | 3.880443e-17 | 4.837608e-10 | 2.174401 | 2.941607e-17 | 3.667195e-10 | 2.165522 | 2.210442e-17 | 2.755678e-10 | 2.159255 | 1.652449e-17 | 2.060048e-10 | 2.153 | 1.227832e-17 | 1.530694e-10 | 2.14394 | 9.089721e-18 | 1.133183e-10 | 2.137587 | 6.70197e-18 | 8.355103e-11 | 2.131229 | 4.926172e-18 | 6.14128e-11 | 2.12203 | 3.612772e-18 | 4.503911e-11 | 2.115581 | 2.64109e-18 | 3.292552e-11 | 2.109121 | 1.92992e-18 | 2.405962e-11 | 2.102653 | 1.404916e-18 | 1.751457e-11 | 2.093236 | 1.024129e-18 | 1.276745e-11 | 2.086659 | 7.443189e-19 | 9.279154e-12 | 2.080065 | 5.450923e-19 | 6.795468e-12 | 2.073446 | 3.941576e-19 | 4.91382e-12 | 2.066798 | 2.861185e-19 | 3.566935e-12 | 2.063113 | 1.470764e-19 | 1.833548e-12 | 2.05934 | 7.45725e-20 | 9.296684e-13 | 2.055498 | 3.802698e-20 | 4.740686e-13 | 2.051598 | 1.924024e-20 | 2.398611e-13 | 2.047654 | 9.621028e-21 | 1.199419e-13 | 2.043654 | 4.848168e-21 | 6.044036e-14 | 2.039585 | 2.40243e-21 | 2.995022e-14 | 2.035448 | 1.193289e-21 | 1.48763e-14 | 2.034309 | 5.87381e-22 | 7.322666e-15 | 2.030025 | 2.865272e-22 | 3.572031e-15 | 2.025766 | 1.39703e-22 | 1.741626e-15 | 2.021411 | 6.692198e-23 | 8.34292e-16 | 2.019981 | 3.220287e-23 | 4.014615e-16 | 2.015564 | 1.512386e-23 | 1.885436e-16 | 2.011055 | 7.145557e-24 | 8.908107e-17 | 2.009453 | 3.278219e-24 | 4.086837e-17 | 2.004937 | 1.507746e-24 | 1.879652e-17 | 2.000117 | 6.693632e-25 | 8.344709e-18 | 1.998543 | 2.954912e-25 | 3.683782e-18 | 1.993688 | 1.245409e-25 | 1.552606e-18 | 1.99197 | 5.099466e-26 | 6.35732e-19 | 1.987022 | 1.930205e-26 | 2.406316e-19 | 1.985249 | 6.536282e-27 | 8.148546e-20 | 1.980154 | 1.647507e-27 | 2.053887e-20 | 1.978355 | 1.746721e-34 | 2.177574e-27
1009 | 2.435699 | 1.712465e-09 | 0.02132753 | 2.431137 | 1.312146e-09 | 0.01634184 | 2.426553 | 1.013818e-09 | 0.01262637 | 2.423638 | 7.762497e-10 | 0.009667633 | 2.41899 | 5.995475e-10 | 0.007466934 | 2.414353 | 4.593362e-10 | 0.005720702 | 2.411527 | 3.5363e-10 | 0.004404207 | 2.406807 | 2.709375e-10 | 0.003374332 | 2.402111 | 2.081309e-10 | 0.002592121 | 2.399304 | 1.591468e-10 | 0.00198206 | 2.394522 | 1.219966e-10 | 0.001519381 | 2.391791 | 9.319876e-11 | 0.001160724 | 2.386928 | 7.11832e-11 | 0.0008865356 | 2.384238 | 5.431773e-11 | 0.0006764883 | 2.379302 | 4.141541e-11 | 0.0005157992 | 2.37663 | 3.150276e-11 | 0.0003923443 | 2.371618 | 2.398146e-11 | 0.0002986718 | 2.36895 | 1.820459e-11 | 0.0002267251 | 2.363862 | 1.382008e-11 | 0.0001721191 | 2.36118 | 1.047665e-11 | 0.0001304792 | 2.356022 | 7.927634e-12 | 9.873299e-05 | 2.353309 | 6.001329e-12 | 7.474224e-05 | 2.348164 | 4.534552e-12 | 5.647459e-05 | 2.345337 | 3.430825e-12 | 4.272846e-05 | 2.342631 | 2.5915e-12 | 3.227527e-05 | 2.337231 | 1.956198e-12 | 2.436304e-05 | 2.335233 | 1.34006e-12 | 1.668949e-05 | 2.330503 | 9.215804e-13 | 1.147762e-05 | 2.325772 | 6.315786e-13 | 7.865858e-06 | 2.323622 | 4.317609e-13 | 5.377272e-06 | 2.318807 | 2.959959e-13 | 3.686416e-06 | 2.316605 | 2.011406e-13 | 2.505061e-06 | 2.311715 | 1.379229e-13 | 1.71773e-06 | 2.306869 | 9.365883e-14 | 1.166454e-06 | 2.304495 | 6.388588e-14 | 7.956527e-07 | 2.299564 | 4.336915e-14 | 5.401316e-07 | 2.297145 | 2.941066e-14 | 3.662887e-07 | 2.292166 | 1.995115e-14 | 2.484772e-07 | 2.289672 | 1.345353e-14 | 1.675541e-07 | 2.284678 | 9.11688e-15 | 1.135442e-07 | 2.282083 | 6.137349e-15 | 7.643627e-08 | 2.27954 | 4.136524e-15 | 5.151743e-08 | 2.274389 | 2.779547e-15 | 3.461727e-08 | 2.271766 | 1.862378e-15 | 2.319459e-08 | 2.266629 | 1.247967e-15 | 1.554253e-08 | 2.263901 | 8.315613e-16 | 1.03565e-08 | 2.261187 | 5.549398e-16 | 6.911377e-09 | 2.255974 | 3.68549e-16 | 4.590013e-09 | 2.253181 | 2.453735e-16 | 3.055951e-09 | 2.250371 | 1.618658e-16 | 2.015923e-09 | 2.245096 | 1.069363e-16 | 1.331814e-09 | 2.239141 | 1.434574e-16 | 1.786659e-09 | 2.230696 | 1.46718e-16 | 1.827267e-09 | 2.224684 | 1.33866e-16 | 1.667205e-09 | 2.216154 | 1.145577e-16 | 1.426734e-09 | 2.21008 | 9.436515e-17 | 1.17525e-09 | 2.201462 | 7.552055e-17 | 9.405542e-10 | 2.195329 | 5.933434e-17 | 7.389666e-10 | 2.189241 | 4.586956e-17 | 5.712725e-10 | 2.180413 | 3.507843e-17 | 4.368767e-10 | 2.174221 | 2.656397e-17 | 3.308352e-10 | 2.165344 | 1.996655e-17 | 2.486691e-10 | 2.159078 | 1.491498e-17 | 1.857553e-10 | 2.152825 | 1.108244e-17 | 1.380238e-10 | 2.143766 | 8.199441e-18 | 1.021181e-10 | 2.137414 | 6.044712e-18 | 7.528255e-11 | 2.131058 | 4.440764e-18 | 5.530653e-11 | 2.12186 | 3.256075e-18 | 4.055207e-11 | 2.115412 | 2.379225e-18 | 2.963154e-11 | 2.108954 | 1.738118e-18 | 2.164701e-11 | 2.102487 | 1.264988e-18 | 1.575452e-11 | 2.093071 | 9.216972e-19 | 1.147908e-11 | 2.086496 | 6.696857e-19 | 8.340455e-12 | 2.079903 | 4.877819e-19 | 6.074973e-12 | 2.073284 | 3.548753e-19 | 4.419717e-12 | 2.066638 | 2.580016e-19 | 3.213225e-12 | 2.062956 | 1.311277e-19 | 1.633101e-12 | 2.059185 | 6.722973e-20 | 8.372981e-13 | 2.055346 | 3.41186e-20 | 4.249226e-13 | 2.051449 | 1.714424e-20 | 2.135192e-13 | 2.047507 | 8.671277e-21 | 1.079945e-13 | 2.043509 | 4.315143e-21 | 5.374201e-14 | 2.039443 | 2.154022e-21 | 2.68268e-14 | 2.035308 | 1.065832e-21 | 1.327417e-14 | 2.034171 | 5.226269e-22 | 6.508943e-15 | 2.02989 | 2.564755e-22 | 3.194218e-15 | 2.025632 | 1.235885e-22 | 1.539206e-15 | 2.02128 | 5.996323e-23 | 7.46799e-16 | 2.019852 | 2.840896e-23 | 3.538133e-16 | 2.015436 | 1.355084e-23 | 1.687659e-16 | 2.01093 | 6.300996e-24 | 7.847438e-17 | 2.00933 | 2.933062e-24 | 3.652918e-17 | 2.004816 | 1.327281e-24 | 1.653033e-17 | 1.999998 | 5.979494e-25 | 7.44703e-18 | 1.998425 | 2.593443e-25 | 3.229947e-18 | 1.993572 | 1.109188e-25 | 1.381414e-18 | 1.991856 | 4.474054e-26 | 5.572113e-19 | 1.98691 | 1.711966e-26 | 2.13213e-19 | 1.985139 | 5.745986e-27 | 7.156212e-20 | 1.980045 | 1.453287e-27 | 1.809964e-20 | 1.978248 | 1.488856e-34 | 1.854263e-27
1010 | 2.435325 | 1.556262e-09 | 0.01936293 | 2.43077 | 1.20515e-09 | 0.01499441 | 2.426191 | 9.238929e-10 | 0.01149503 | 2.423282 | 7.131926e-10 | 0.008873508 | 2.41864 | 5.472823e-10 | 0.00680926 | 2.414008 | 4.21497e-10 | 0.005244245 | 2.411188 | 3.232029e-10 | 0.004021274 | 2.406473 | 2.483255e-10 | 0.003089654 | 2.401782 | 1.90302e-10 | 0.002367728 | 2.39898 | 1.457909e-10 | 0.001813923 | 2.394203 | 1.11552e-10 | 0.001387925 | 2.391477 | 8.53172e-11 | 0.001061512 | 2.386618 | 6.509762e-11 | 0.0008099414 | 2.383933 | 4.969373e-11 | 0.0006182869 | 2.379 | 3.786216e-11 | 0.0004710791 | 2.376333 | 2.880452e-11 | 0.0003583844 | 2.371325 | 2.191394e-11 | 0.0002726521 | 2.368662 | 1.664011e-11 | 0.0002070354 | 2.363577 | 1.262224e-11 | 0.0001570453 | 2.360899 | 9.570313e-12 | 0.0001190734 | 2.355745 | 7.237931e-12 | 9.005398e-05 | 2.353037 | 5.478631e-12 | 6.816486e-05 | 2.347895 | 4.137603e-12 | 5.147986e-05 | 2.345071 | 3.136056e-12 | 3.901866e-05 | 2.342369 | 2.36723e-12 | 2.945296e-05 | 2.336973 | 1.771881e-12 | 2.204565e-05 | 2.334977 | 1.224882e-12 | 1.523992e-05 | 2.33025 | 8.371655e-13 | 1.041597e-05 | 2.325522 | 5.752083e-13 | 7.156714e-06 | 2.323376 | 3.933175e-13 | 4.893637e-06 | 2.318564 | 2.68603e-13 | 3.341945e-06 | 2.316365 | 1.837219e-13 | 2.285859e-06 | 2.311478 | 1.247112e-13 | 1.551651e-06 | 2.306634 | 8.530754e-14 | 1.061392e-06 | 2.304262 | 5.782519e-14 | 7.194582e-07 | 2.299334 | 3.936699e-14 | 4.898022e-07 | 2.296918 | 2.668009e-14 | 3.319524e-07 | 2.291942 | 1.805053e-14 | 2.245839e-07 | 2.289451 | 1.222723e-14 | 1.521306e-07 | 2.284458 | 8.221439e-15 | 1.022907e-07 | 2.281866 | 5.563667e-15 | 6.922287e-08 | 2.279326 | 3.734064e-15 | 4.645904e-08 | 2.274177 | 2.512287e-15 | 3.125775e-08 | 2.271556 | 1.683031e-15 | 2.094019e-08 | 2.266421 | 1.125083e-15 | 1.399823e-08 | 2.263695 | 7.516572e-16 | 9.352082e-09 | 2.260984 | 4.99441e-16 | 6.214021e-09 | 2.255773 | 3.322597e-16 | 4.133959e-09 | 2.252982 | 2.204739e-16 | 2.743126e-09 | 2.250175 | 1.461307e-16 | 1.818151e-09 | 2.244902 | 9.532569e-17 | 1.186038e-09 | 2.238948 | 1.29804e-16 | 1.615015e-09 | 2.230504 | 1.324756e-16 | 1.648255e-09 | 2.224494 | 1.211117e-16 | 1.506866e-09 | 2.215966 | 1.036003e-16 | 1.28899e-09 | 2.209893 | 8.534068e-17 | 1.061805e-09 | 2.201277 | 6.83085e-17 | 8.49891e-10 | 2.195145 | 5.363351e-17 | 6.673055e-10 | 2.189059 | 4.147274e-17 | 5.160019e-10 | 2.180232 | 3.169056e-17 | 3.942924e-10 | 2.174042 | 2.399874e-17 | 2.985911e-10 | 2.165166 | 1.802906e-17 | 2.243167e-10 | 2.158901 | 1.346462e-17 | 1.675261e-10 | 2.15265 | 1.000149e-17 | 1.24438e-10 | 2.143592 | 7.396756e-18 | 9.203007e-11 | 2.137242 | 5.451606e-18 | 6.782861e-11 | 2.130887 | 4.003195e-18 | 4.980755e-11 | 2.121691 | 2.934558e-18 | 3.651162e-11 | 2.115244 | 2.143296e-18 | 2.666679e-11 | 2.108787 | 1.56538e-18 | 1.947638e-11 | 2.102322 | 1.138984e-18 | 1.417118e-11 | 2.092907 | 8.295122e-19 | 1.032075e-11 | 2.086333 | 6.025332e-19 | 7.496689e-12 | 2.079741 | 4.400936e-19 | 5.475623e-12 | 2.073124 | 3.197162e-19 | 3.977893e-12 | 2.066479 | 2.298858e-19 | 2.860228e-12 | 2.062799 | 1.18517e-19 | 1.474583e-12 | 2.059031 | 6.031389e-20 | 7.504225e-13 | 2.055194 | 3.045492e-20 | 3.789186e-13 | 2.0513 | 1.545625e-20 | 1.923059e-13 | 2.047361 | 7.721527e-21 | 9.607086e-14 | 2.043365 | 3.873054e-21 | 4.818834e-14 | 2.039301 | 1.925567e-21 | 2.395781e-14 | 2.035168 | 9.488191e-22 | 1.180516e-14 | 2.034034 | 4.683594e-22 | 5.827305e-15 | 2.029755 | 2.269053e-22 | 2.823145e-15 | 2.025499 | 1.109008e-22 | 1.379822e-15 | 2.021149 | 5.300449e-23 | 6.594792e-16 | 2.019724 | 2.546397e-23 | 3.168214e-16 | 2.01531 | 1.197782e-23 | 1.490274e-16 | 2.010805 | 5.630419e-24 | 7.00534e-17 | 2.009207 | 2.589281e-24 | 3.22157e-17 | 2.004695 | 1.184206e-24 | 1.473383e-17 | 1.999878 | 5.265355e-25 | 6.551128e-18 | 1.998308 | 2.313764e-25 | 2.878774e-18 | 1.993457 | 9.729664e-26 | 1.21056e-18 | 1.991742 | 3.981248e-26 | 4.953449e-19 | 1.986798 | 1.501538e-26 | 1.868206e-19 | 1.985029 | 5.088092e-27 | 6.330579e-20 | 1.979936 | 1.278236e-27 | 1.590375e-20 | 1.978141 | 1.231012e-34 | 1.53162e-27
1011 | 2.434954 | 1.431387e-09 | 0.01779164 | 2.430405 | 1.099003e-09 | 0.01366022 | 2.425832 | 8.479125e-10 | 0.01053925 | 2.422929 | 6.515801e-10 | 0.008098909 | 2.418291 | 5.015629e-10 | 0.006234248 | 2.413665 | 3.854412e-10 | 0.004790897 | 2.41085 | 2.960221e-10 | 0.003679449 | 2.40614 | 2.271665e-10 | 0.002823599 | 2.401455 | 1.741886e-10 | 0.002165102 | 2.398658 | 1.334166e-10 | 0.00165832 | 2.393885 | 1.020568e-10 | 0.00126853 | 2.391164 | 7.805613e-11 | 0.0009702099 | 2.386309 | 5.955203e-11 | 0.0007402106 | 2.383629 | 4.544613e-11 | 0.0005648793 | 2.378701 | 3.462118e-11 | 0.0004303289 | 2.376038 | 2.632959e-11 | 0.0003272675 | 2.371034 | 2.002876e-11 | 0.0002489504 | 2.368375 | 1.520602e-11 | 0.0001890054 | 2.363294 | 1.153067e-11 | 0.0001433221 | 2.36062 | 8.740251e-12 | 0.0001086382 | 2.35547 | 6.60956e-12 | 8.215448e-05 | 2.352765 | 5.000458e-12 | 6.215392e-05 | 2.347627 | 3.793179e-12 | 4.714787e-05 | 2.344807 | 2.86352e-12 | 3.559254e-05 | 2.342108 | 2.147099e-12 | 2.668768e-05 | 2.336715 | 1.625571e-12 | 2.020527e-05 | 2.334723 | 1.109997e-12 | 1.379686e-05 | 2.329999 | 7.652606e-13 | 9.511917e-06 | 2.325274 | 5.218375e-13 | 6.486255e-06 | 2.323131 | 3.582236e-13 | 4.452592e-06 | 2.318321 | 2.443744e-13 | 3.037487e-06 | 2.316125 | 1.667205e-13 | 2.072277e-06 | 2.311241 | 1.137668e-13 | 1.414081e-06 | 2.3064 | 7.713586e-14 | 9.587714e-07 | 2.304031 | 5.26419e-14 | 6.543201e-07 | 2.299105 | 3.561329e-14 | 4.426605e-07 | 2.296692 | 2.420499e-14 | 3.008595e-07 | 2.291718 | 1.636546e-14 | 2.034169e-07 | 2.28923 | 1.105658e-14 | 1.374294e-07 | 2.28424 | 7.467107e-15 | 9.281348e-08 | 2.28165 | 5.015867e-15 | 6.234544e-08 | 2.279112 | 3.382231e-15 | 4.203993e-08 | 2.273966 | 2.267289e-15 | 2.818159e-08 | 2.271346 | 1.520051e-15 | 1.88937e-08 | 2.266214 | 1.016286e-15 | 1.263207e-08 | 2.263491 | 6.772266e-16 | 8.417686e-09 | 2.260781 | 4.510216e-16 | 5.606038e-09 | 2.255573 | 2.996075e-16 | 3.724015e-09 | 2.252784 | 1.992989e-16 | 2.477214e-09 | 2.249979 | 1.305071e-16 | 1.622157e-09 | 2.244708 | 8.642295e-17 | 1.074207e-09 | 2.238756 | 1.168053e-16 | 1.451849e-09 | 2.230314 | 1.199924e-16 | 1.491463e-09 | 2.224305 | 1.09418e-16 | 1.360027e-09 | 2.215778 | 9.371392e-17 | 1.164831e-09 | 2.209707 | 7.718093e-17 | 9.593315e-10 | 2.201092 | 6.175356e-17 | 7.675748e-10 | 2.194962 | 4.850507e-17 | 6.029008e-10 | 2.188877 | 3.747128e-17 | 4.657547e-10 | 2.180052 | 2.864835e-17 | 3.560888e-10 | 2.173864 | 2.167044e-17 | 2.693559e-10 | 2.164989 | 1.628687e-17 | 2.0244e-10 | 2.158726 | 1.215094e-17 | 1.510319e-10 | 2.152476 | 9.027928e-18 | 1.122139e-10 | 2.143419 | 6.671393e-18 | 8.292304e-11 | 2.137071 | 4.917178e-18 | 6.111877e-11 | 2.130717 | 3.608413e-18 | 4.485129e-11 | 2.121522 | 2.644898e-18 | 3.287514e-11 | 2.115077 | 1.930681e-18 | 2.399768e-11 | 2.108621 | 1.409834e-18 | 1.752373e-11 | 2.102157 | 1.025509e-18 | 1.274671e-11 | 2.092743 | 7.465539e-19 | 9.2794e-12 | 2.086171 | 5.456395e-19 | 6.782105e-12 | 2.07958 | 3.962034e-19 | 4.924668e-12 | 2.072964 | 2.854508e-19 | 3.548052e-12 | 2.066321 | 2.083519e-19 | 2.589741e-12 | 2.062643 | 1.06303e-19 | 1.321309e-12 | 2.058878 | 5.39403e-20 | 6.704588e-13 | 2.055044 | 2.746176e-20 | 3.413399e-13 | 2.051152 | 1.376826e-20 | 1.711345e-13 | 2.047215 | 6.9388e-21 | 8.624682e-14 | 2.043222 | 3.464846e-21 | 4.306681e-14 | 2.03916 | 1.715258e-21 | 2.132004e-14 | 2.035029 | 8.512087e-22 | 1.058022e-14 | 2.033897 | 4.144308e-22 | 5.151227e-15 | 2.02962 | 2.038907e-22 | 2.534289e-15 | 2.025367 | 9.821301e-23 | 1.220753e-15 | 2.021019 | 4.747828e-23 | 5.901381e-16 | 2.019595 | 2.255848e-23 | 2.803939e-16 | 2.015184 | 1.069107e-23 | 1.328862e-16 | 2.010681 | 4.983628e-24 | 6.194473e-17 | 2.009085 | 2.306515e-24 | 2.866916e-17 | 2.004575 | 1.046e-24 | 1.300141e-17 | 1.99976 | 4.68784e-25 | 5.826819e-18 | 1.998191 | 2.03694e-25 | 2.531844e-18 | 1.993342 | 8.670494e-26 | 1.077712e-18 | 1.991629 | 3.488441e-26 | 4.336009e-19 | 1.986686 | 1.334404e-26 | 1.658616e-19 | 1.984919 | 4.463561e-27 | 5.548048e-20 | 1.979828 | 1.129497e-27 | 1.403924e-20 | 1.978035 | 1.061753e-34 | 1.319722e-27
1012 | 2.434585 | 1.306516e-09 | 0.01622348 | 2.430041 | 1.006751e-09 | 0.0125012 | 2.425474 | 7.752651e-10 | 0.009626747 | 2.422577 | 5.963443e-10 | 0.007405023 | 2.417945 | 4.589827e-10 | 0.005699355 | 2.413324 | 3.525621e-10 | 0.004377892 | 2.410515 | 2.710565e-10 | 0.003365806 | 2.40581 | 2.077162e-10 | 0.002579287 | 2.401129 | 1.59488e-10 | 0.001980421 | 2.398337 | 1.220078e-10 | 0.001515015 | 2.393569 | 9.341471e-11 | 0.001159964 | 2.390852 | 7.136527e-11 | 0.0008861684 | 2.386002 | 5.450305e-11 | 0.0006767841 | 2.383326 | 4.154012e-11 | 0.0005158187 | 2.378403 | 3.16676e-11 | 0.000393228 | 2.375744 | 2.406514e-11 | 0.0002988256 | 2.370744 | 1.830877e-11 | 0.0002273467 | 2.368089 | 1.389342e-11 | 0.0001725196 | 2.363013 | 1.053386e-11 | 0.0001308027 | 2.360342 | 7.982035e-12 | 9.911582e-05 | 2.355196 | 6.035444e-12 | 7.494429e-05 | 2.352495 | 4.564266e-12 | 5.667614e-05 | 2.34736 | 3.462398e-12 | 4.299385e-05 | 2.344544 | 2.600574e-12 | 3.229227e-05 | 2.341848 | 1.969108e-12 | 2.445112e-05 | 2.336459 | 1.479282e-12 | 1.836878e-05 | 2.33447 | 1.016475e-12 | 1.262194e-05 | 2.329749 | 6.93722e-13 | 8.614197e-06 | 2.325027 | 4.769749e-13 | 5.922771e-06 | 2.322887 | 3.246478e-13 | 4.031269e-06 | 2.31808 | 2.225281e-13 | 2.763212e-06 | 2.315887 | 1.515327e-13 | 1.881636e-06 | 2.311006 | 1.032142e-13 | 1.281648e-06 | 2.306167 | 7.029912e-14 | 8.729296e-07 | 2.303801 | 4.758651e-14 | 5.90899e-07 | 2.298878 | 3.240728e-14 | 4.02413e-07 | 2.296467 | 2.188356e-14 | 2.717361e-07 | 2.291496 | 1.484109e-14 | 1.842872e-07 | 2.28901 | 1.001761e-14 | 1.243923e-07 | 2.284022 | 6.749635e-15 | 8.381267e-08 | 2.281435 | 4.552117e-15 | 5.652529e-08 | 2.278899 | 3.047689e-15 | 3.784426e-08 | 2.273755 | 2.052242e-15 | 2.548344e-08 | 2.271138 | 1.371265e-15 | 1.702749e-08 | 2.266008 | 9.173112e-16 | 1.139059e-08 | 2.263287 | 6.11359e-16 | 7.591466e-09 | 2.26058 | 4.061736e-16 | 5.043605e-09 | 2.255373 | 2.712829e-16 | 3.368618e-09 | 2.252586 | 1.782032e-16 | 2.212813e-09 | 2.249783 | 1.182455e-16 | 1.468297e-09 | 2.244515 | 7.752169e-17 | 9.626149e-10 | 2.238564 | 1.057916e-16 | 1.313653e-09 | 2.230124 | 1.083197e-16 | 1.345045e-09 | 2.224117 | 9.90848e-17 | 1.230372e-09 | 2.215592 | 8.470654e-17 | 1.051832e-09 | 2.209522 | 6.983542e-17 | 8.671717e-10 | 2.200909 | 5.581437e-17 | 6.930672e-10 | 2.19478 | 4.385836e-17 | 5.446052e-10 | 2.188697 | 3.386363e-17 | 4.20497e-10 | 2.179873 | 2.588669e-17 | 3.214444e-10 | 2.173686 | 1.957572e-17 | 2.430788e-10 | 2.164813 | 1.470708e-17 | 1.826231e-10 | 2.158551 | 1.097e-17 | 1.362185e-10 | 2.152303 | 8.146768e-18 | 1.011614e-10 | 2.143247 | 6.018597e-18 | 7.47351e-11 | 2.1369 | 4.434231e-18 | 5.506146e-11 | 2.130548 | 3.25297e-18 | 4.03933e-11 | 2.121354 | 2.383567e-18 | 2.959761e-11 | 2.11491 | 1.73927e-18 | 2.159715e-11 | 2.108456 | 1.269669e-18 | 1.576594e-11 | 2.101993 | 9.233712e-19 | 1.146584e-11 | 2.09258 | 6.71872e-19 | 8.342878e-12 | 2.086009 | 4.909515e-19 | 6.096323e-12 | 2.07942 | 3.543796e-19 | 4.400459e-12 | 2.072805 | 2.585249e-19 | 3.210197e-12 | 2.066163 | 1.868192e-19 | 2.319801e-12 | 2.062488 | 9.526814e-20 | 1.182979e-12 | 2.058725 | 4.864393e-20 | 6.040293e-13 | 2.054893 | 2.446859e-20 | 3.038354e-13 | 2.051004 | 1.23894e-20 | 1.538437e-13 | 2.04707 | 6.211452e-21 | 7.712985e-14 | 2.043079 | 3.088772e-21 | 3.83544e-14 | 2.03902 | 1.5403e-21 | 1.912646e-14 | 2.034891 | 7.535983e-22 | 9.357703e-15 | 2.033761 | 3.728711e-22 | 4.630075e-15 | 2.029486 | 1.808762e-22 | 2.246005e-15 | 2.025235 | 8.792708e-23 | 1.091822e-15 | 2.020889 | 4.214906e-23 | 5.233801e-16 | 2.019468 | 2.01153e-23 | 2.49779e-16 | 2.015058 | 9.4864e-24 | 1.177961e-16 | 2.010557 | 4.43305e-24 | 5.504679e-17 | 2.008963 | 2.043236e-24 | 2.537161e-17 | 2.004455 | 9.295148e-25 | 1.154212e-17 | 1.999642 | 4.140931e-25 | 5.141944e-18 | 1.998075 | 1.810857e-25 | 2.248607e-18 | 1.993228 | 7.62727e-26 | 9.471057e-19 | 1.991516 | 3.107103e-26 | 3.858203e-19 | 1.986575 | 1.167789e-26 | 1.450086e-19 | 1.984809 | 3.959726e-27 | 4.916936e-20 | 1.97972 | 9.91568e-28 | 1.231266e-20 | 1.977928 | 8.925165e-35 | 1.10827e-27
1013 | 2.434217 | 1.194168e-09 | 0.01481378 | 2.42968 | 9.214217e-10 | 0.01143033 | 2.425118 | 7.081572e-10 | 0.008784764 | 2.422227 | 5.463231e-10 | 0.006777195 | 2.417601 | 4.191682e-10 | 0.005199825 | 2.412985 | 3.23068e-10 | 0.004007693 | 2.410181 | 2.4761e-10 | 0.003071628 | 2.405481 | 1.903099e-10 | 0.002360814 | 2.400805 | 1.457015e-10 | 0.001807442 | 2.398018 | 1.117788e-10 | 0.001386628 | 2.393254 | 8.534273e-11 | 0.001058685 | 2.390543 | 6.534592e-11 | 0.0008106229 | 2.385697 | 4.980918e-11 | 0.0006178881 | 2.383025 | 3.801232e-11 | 0.0004715468 | 2.378106 | 2.893608e-11 | 0.0003589551 | 2.375452 | 2.201335e-11 | 0.0002730779 | 2.370456 | 1.672553e-11 | 0.0002074819 | 2.367805 | 1.269973e-11 | 0.0001575414 | 2.362732 | 9.619813e-12 | 0.0001193348 | 2.360066 | 7.291098e-12 | 9.044682e-05 | 2.354923 | 5.510409e-12 | 6.83572e-05 | 2.352226 | 4.166352e-12 | 5.168403e-05 | 2.347095 | 3.148195e-12 | 3.905369e-05 | 2.344282 | 2.384259e-12 | 2.957698e-05 | 2.34159 | 1.791307e-12 | 2.222135e-05 | 2.336205 | 1.34809e-12 | 1.67232e-05 | 2.334218 | 9.252313e-13 | 1.147759e-05 | 2.329501 | 6.342427e-13 | 7.867847e-06 | 2.324782 | 4.324793e-13 | 5.364951e-06 | 2.322644 | 2.966791e-13 | 3.680335e-06 | 2.31784 | 2.014925e-13 | 2.499535e-06 | 2.31565 | 1.379603e-13 | 1.711412e-06 | 2.310771 | 9.372174e-14 | 1.162628e-06 | 2.305935 | 6.376596e-14 | 7.910234e-07 | 2.303572 | 4.332633e-14 | 5.374677e-07 | 2.298651 | 2.928973e-14 | 3.633421e-07 | 2.296243 | 1.989985e-14 | 2.468597e-07 | 2.291274 | 1.341338e-14 | 1.663944e-07 | 2.288791 | 9.078295e-15 | 1.126172e-07 | 2.283806 | 6.112957e-15 | 7.583187e-08 | 2.281221 | 4.112094e-15 | 5.101096e-08 | 2.278687 | 2.764129e-15 | 3.428931e-08 | 2.273546 | 1.848645e-15 | 2.293263e-08 | 2.270931 | 1.240077e-15 | 1.538329e-08 | 2.265803 | 8.273433e-16 | 1.026328e-08 | 2.263084 | 5.513853e-16 | 6.839992e-09 | 2.260379 | 3.664815e-16 | 4.546241e-09 | 2.255175 | 2.429582e-16 | 3.013922e-09 | 2.25239 | 1.614361e-16 | 2.002631e-09 | 2.249589 | 1.061858e-16 | 1.317246e-09 | 2.244322 | 6.965942e-17 | 8.641323e-10 | 2.238373 | 9.546329e-17 | 1.184232e-09 | 2.229935 | 9.809054e-17 | 1.216823e-09 | 2.22393 | 8.952082e-17 | 1.110515e-09 | 2.215406 | 7.672492e-17 | 9.517806e-10 | 2.209338 | 6.310264e-17 | 7.827948e-10 | 2.200726 | 5.04988e-17 | 6.264429e-10 | 2.194599 | 3.964141e-17 | 4.917558e-10 | 2.188517 | 3.06036e-17 | 3.796409e-10 | 2.179695 | 2.339216e-17 | 2.901821e-10 | 2.173509 | 1.767931e-17 | 2.193137e-10 | 2.164638 | 1.328333e-17 | 1.647811e-10 | 2.158377 | 9.900764e-18 | 1.2282e-10 | 2.15213 | 7.353509e-18 | 9.122105e-11 | 2.143076 | 5.428413e-18 | 6.734003e-11 | 2.13673 | 3.999678e-18 | 4.961643e-11 | 2.130379 | 2.932063e-18 | 3.637254e-11 | 2.121187 | 2.148345e-18 | 2.665044e-11 | 2.114744 | 1.566667e-18 | 1.943467e-11 | 2.108291 | 1.143525e-18 | 1.418555e-11 | 2.10183 | 8.313535e-19 | 1.031303e-11 | 2.092418 | 6.04685e-19 | 7.501181e-12 | 2.085848 | 4.398166e-19 | 5.45597e-12 | 2.07926 | 3.207671e-19 | 3.979149e-12 | 2.072647 | 2.31599e-19 | 2.87301e-12 | 2.066005 | 1.678076e-19 | 2.08167e-12 | 2.062333 | 8.59143e-20 | 1.065776e-12 | 2.058573 | 4.334757e-20 | 5.377311e-13 | 2.054744 | 2.205167e-20 | 2.735533e-13 | 2.050857 | 1.109669e-20 | 1.376555e-13 | 2.046925 | 5.542217e-21 | 6.875178e-14 | 2.042936 | 2.776155e-21 | 3.443849e-14 | 2.038879 | 1.365342e-21 | 1.693721e-14 | 2.034753 | 6.786565e-22 | 8.418805e-15 | 2.033625 | 3.313113e-22 | 4.109952e-15 | 2.029353 | 1.618696e-22 | 2.008009e-15 | 2.025104 | 7.821041e-23 | 9.702083e-16 | 2.02076 | 3.755241e-23 | 4.658416e-16 | 2.01934 | 1.789019e-23 | 2.219297e-16 | 2.014933 | 8.427574e-24 | 1.045449e-16 | 2.010434 | 3.937718e-24 | 4.88478e-17 | 2.008841 | 1.812569e-24 | 2.248511e-17 | 2.004335 | 8.236727e-25 | 1.021775e-17 | 1.999524 | 3.673231e-25 | 4.556681e-18 | 1.997959 | 1.598856e-25 | 1.983398e-18 | 1.993113 | 6.774912e-26 | 8.404349e-19 | 1.991404 | 2.729697e-26 | 3.386218e-19 | 1.986465 | 1.039792e-26 | 1.289873e-19 | 1.9847 | 3.466663e-27 | 4.300432e-20 | 1.979613 | 8.776586e-28 | 1.088745e-20 | 1.977823 | 7.523631e-35 | 9.333142e-28
1014 | 2.433852 | 1.094345e-09 | 0.01356208 | 2.42932 | 8.397455e-10 | 0.01040686 | 2.424765 | 6.494416e-10 | 0.008048446 | 2.421878 | 4.980627e-10 | 0.006172427 | 2.417258 | 3.84559e-10 | 0.00476579 | 2.412648 | 2.946514e-10 | 0.003651577 | 2.409848 | 2.271126e-10 | 0.002814577 | 2.405154 | 1.737413e-10 | 0.002153153 | 2.400483 | 1.335736e-10 | 0.00165536 | 2.3977 | 1.020934e-10 | 0.00126523 | 2.392942 | 7.818932e-11 | 0.0009689901 | 2.390234 | 5.969156e-11 | 0.0007397497 | 2.385393 | 4.561697e-11 | 0.0005653252 | 2.382726 | 3.472052e-11 | 0.0004302869 | 2.377811 | 2.64803e-11 | 0.0003281669 | 2.375161 | 2.010987e-11 | 0.000249219 | 2.370169 | 1.529437e-11 | 0.0001895412 | 2.367522 | 1.159903e-11 | 0.0001437453 | 2.362453 | 8.790185e-12 | 0.0001089356 | 2.359791 | 6.656994e-12 | 8.249926e-05 | 2.354652 | 5.032468e-12 | 6.236672e-05 | 2.351958 | 3.808977e-12 | 4.720416e-05 | 2.346831 | 2.88563e-12 | 3.576124e-05 | 2.344022 | 2.168258e-12 | 2.687094e-05 | 2.341333 | 1.634489e-12 | 2.025601e-05 | 2.335951 | 1.231996e-12 | 1.526797e-05 | 2.333968 | 8.419647e-13 | 1.043436e-05 | 2.329253 | 5.77352e-13 | 7.155049e-06 | 2.324537 | 3.948653e-13 | 4.893515e-06 | 2.322402 | 2.690018e-13 | 3.333705e-06 | 2.317601 | 1.840876e-13 | 2.281374e-06 | 2.315414 | 1.248224e-13 | 1.546908e-06 | 2.310538 | 8.529956e-14 | 1.057106e-06 | 2.305705 | 5.786259e-14 | 7.170836e-07 | 2.303344 | 3.928233e-14 | 4.868208e-07 | 2.298426 | 2.664928e-14 | 3.302611e-07 | 2.29602 | 1.797747e-14 | 2.227925e-07 | 2.291054 | 1.219057e-14 | 1.510762e-07 | 2.288573 | 8.201343e-15 | 1.016382e-07 | 2.28359 | 5.536787e-15 | 6.861668e-08 | 2.281007 | 3.722166e-15 | 4.612832e-08 | 2.278476 | 2.495758e-15 | 3.092961e-08 | 2.273337 | 1.675586e-15 | 2.076532e-08 | 2.270725 | 1.116839e-15 | 1.384084e-08 | 2.265599 | 7.476167e-16 | 9.265117e-09 | 2.262882 | 4.971142e-16 | 6.160671e-09 | 2.260179 | 3.303182e-16 | 4.093591e-09 | 2.254977 | 2.199355e-16 | 2.725632e-09 | 2.252194 | 1.451194e-16 | 1.798446e-09 | 2.249396 | 9.543823e-17 | 1.182754e-09 | 2.244131 | 6.283613e-17 | 7.7872e-10 | 2.238184 | 8.611457e-17 | 1.067207e-09 | 2.229747 | 8.869084e-17 | 1.099134e-09 | 2.223743 | 8.101126e-17 | 1.003962e-09 | 2.215221 | 6.937834e-17 | 8.597968e-10 | 2.209154 | 5.712214e-17 | 7.079073e-10 | 2.200544 | 4.565066e-17 | 5.657427e-10 | 2.194418 | 3.585343e-17 | 4.443269e-10 | 2.188338 | 2.765118e-17 | 3.426775e-10 | 2.179517 | 2.114083e-17 | 2.619955e-10 | 2.173333 | 1.596534e-17 | 1.978564e-10 | 2.164463 | 1.199625e-17 | 1.486679e-10 | 2.158204 | 8.936546e-18 | 1.107495e-10 | 2.151958 | 6.636292e-18 | 8.22427e-11 | 2.142906 | 4.896826e-18 | 6.068574e-11 | 2.136561 | 3.607034e-18 | 4.470151e-11 | 2.130211 | 2.643205e-18 | 3.275689e-11 | 2.12102 | 1.936087e-18 | 2.399368e-11 | 2.114579 | 1.411551e-18 | 1.749317e-11 | 2.108127 | 1.029829e-18 | 1.276253e-11 | 2.101667 | 7.485613e-19 | 9.276823e-12 | 2.092257 | 5.456111e-19 | 6.761688e-12 | 2.085688 | 3.979347e-19 | 4.931553e-12 | 2.079101 | 2.871546e-19 | 3.558669e-12 | 2.072489 | 2.084601e-19 | 2.583419e-12 | 2.065849 | 1.513171e-19 | 1.875253e-12 | 2.062179 | 7.656047e-20 | 9.488039e-13 | 2.058421 | 3.913214e-20 | 4.849596e-13 | 2.054595 | 1.975941e-20 | 2.448759e-13 | 2.05071 | 9.911329e-21 | 1.228298e-13 | 2.046781 | 4.985191e-21 | 6.178083e-14 | 2.042795 | 2.463537e-21 | 3.053029e-14 | 2.03874 | 1.229879e-21 | 1.524173e-14 | 2.034616 | 6.039035e-22 | 7.484098e-15 | 2.03349 | 2.96421e-22 | 3.673507e-15 | 2.02922 | 1.442443e-22 | 1.787601e-15 | 2.024973 | 6.963159e-23 | 8.629353e-16 | 2.020631 | 3.347113e-23 | 4.148034e-16 | 2.019214 | 1.58753e-23 | 1.967405e-16 | 2.014808 | 7.505003e-24 | 9.300853e-17 | 2.010311 | 3.48771e-24 | 4.322274e-17 | 2.00872 | 1.610942e-24 | 1.99642e-17 | 2.004216 | 7.291691e-25 | 9.036498e-18 | 1.999407 | 3.254391e-25 | 4.033124e-18 | 1.997843 | 1.416605e-25 | 1.75558e-18 | 1.993 | 5.975979e-26 | 7.405953e-19 | 1.991292 | 2.424042e-26 | 3.004084e-19 | 1.986354 | 9.11796e-27 | 1.129977e-19 | 1.984592 | 3.080811e-27 | 3.818009e-20 | 1.979506 | 7.690652e-28 | 9.530925e-21 | 1.977717 | 6.41293e-35 | 7.947461e-28
1015 | 2.433488 | 9.945304e-10 | 0.01231294 | 2.428963 | 7.711951e-10 | 0.009547905 | 2.424413 | 5.916324e-10 | 0.0073248 | 2.421532 | 4.574293e-10 | 0.005663276 | 2.416917 | 3.509358e-10 | 0.004344817 | 2.412312 | 2.705096e-10 | 0.003349087 | 2.409518 | 2.074347e-10 | 0.002568179 | 2.404828 | 1.594235e-10 | 0.001973768 | 2.400162 | 1.220481e-10 | 0.001511036 | 2.397384 | 9.359882e-11 | 0.001158815 | 2.39263 | 7.147468e-11 | 0.0008849037 | 2.389928 | 5.468404e-11 | 0.0006770245 | 2.385091 | 4.169338e-11 | 0.0005161916 | 2.382428 | 3.178592e-11 | 0.0003935307 | 2.377517 | 2.419584e-11 | 0.0002995605 | 2.374871 | 1.84024e-11 | 0.0002278339 | 2.369884 | 1.396986e-11 | 0.0001729561 | 2.36724 | 1.060528e-11 | 0.0001313003 | 2.362176 | 8.025688e-12 | 9.936332e-05 | 2.359517 | 6.081801e-12 | 7.529671e-05 | 2.354382 | 4.593873e-12 | 5.687518e-05 | 2.351692 | 3.490694e-12 | 4.321709e-05 | 2.346568 | 2.623336e-12 | 3.247864e-05 | 2.343763 | 1.980862e-12 | 2.452438e-05 | 2.341077 | 1.493307e-12 | 1.848813e-05 | 2.335698 | 1.115916e-12 | 1.381578e-05 | 2.333718 | 7.694729e-13 | 9.526583e-06 | 2.329007 | 5.247354e-13 | 6.496571e-06 | 2.324293 | 3.594433e-13 | 4.450146e-06 | 2.322161 | 2.453038e-13 | 3.037023e-06 | 2.317363 | 1.669094e-13 | 2.066448e-06 | 2.315178 | 1.13986e-13 | 1.411222e-06 | 2.310305 | 7.713542e-14 | 9.549875e-07 | 2.305475 | 5.263866e-14 | 6.517013e-07 | 2.303117 | 3.562146e-14 | 4.410173e-07 | 2.298201 | 2.41532e-14 | 2.990326e-07 | 2.295798 | 1.634441e-14 | 2.023546e-07 | 2.290834 | 1.100935e-14 | 1.36303e-07 | 2.288356 | 7.447524e-15 | 9.220527e-08 | 2.283375 | 5.001076e-15 | 6.191663e-08 | 2.280795 | 3.368663e-15 | 4.170627e-08 | 2.278266 | 2.258416e-15 | 2.796068e-08 | 2.273129 | 1.511836e-15 | 1.871753e-08 | 2.270519 | 1.011229e-15 | 1.251968e-08 | 2.265396 | 6.733166e-16 | 8.336105e-09 | 2.262681 | 4.487844e-16 | 5.556247e-09 | 2.259981 | 2.990099e-16 | 3.70194e-09 | 2.25478 | 1.980635e-16 | 2.452156e-09 | 2.252 | 1.304477e-16 | 1.615028e-09 | 2.249203 | 8.613947e-17 | 1.066464e-09 | 2.24394 | 5.601365e-17 | 6.93486e-10 | 2.237995 | 7.789907e-17 | 9.644419e-10 | 2.229559 | 8.012133e-17 | 9.91955e-10 | 2.223557 | 7.32681e-17 | 9.071075e-10 | 2.215036 | 6.278559e-17 | 7.773271e-10 | 2.208972 | 5.164273e-17 | 6.393711e-10 | 2.200363 | 4.131843e-17 | 5.115495e-10 | 2.194239 | 3.239943e-17 | 4.011264e-10 | 2.18816 | 2.500974e-17 | 3.096371e-10 | 2.17934 | 1.909671e-17 | 2.364299e-10 | 2.173158 | 1.442275e-17 | 1.785632e-10 | 2.164289 | 1.083217e-17 | 1.341094e-10 | 2.158031 | 8.066239e-18 | 9.986537e-11 | 2.151787 | 5.989048e-18 | 7.414837e-11 | 2.142736 | 4.416916e-18 | 5.468434e-11 | 2.136392 | 3.253155e-18 | 4.027621e-11 | 2.130044 | 2.382552e-18 | 2.949756e-11 | 2.120854 | 1.744941e-18 | 2.160352e-11 | 2.114414 | 1.271836e-18 | 1.574617e-11 | 2.107964 | 9.274986e-19 | 1.148305e-11 | 2.101505 | 6.739728e-19 | 8.344229e-12 | 2.092096 | 4.935241e-19 | 6.110154e-12 | 2.085528 | 3.560528e-19 | 4.408169e-12 | 2.078943 | 2.589346e-19 | 3.205781e-12 | 2.072331 | 1.878394e-19 | 2.325575e-12 | 2.065692 | 1.34828e-19 | 1.669259e-12 | 2.062025 | 6.924525e-20 | 8.573019e-13 | 2.05827 | 3.507602e-20 | 4.342643e-13 | 2.054446 | 1.766946e-20 | 2.187596e-13 | 2.050564 | 8.921328e-21 | 1.104519e-13 | 2.046637 | 4.428166e-21 | 5.482362e-14 | 2.042653 | 2.220008e-21 | 2.748516e-14 | 2.038601 | 1.095891e-21 | 1.356786e-14 | 2.034479 | 5.402409e-22 | 6.68854e-15 | 2.033356 | 2.645933e-22 | 3.275839e-15 | 2.029087 | 1.283481e-22 | 1.589034e-15 | 2.024843 | 6.219027e-23 | 7.699566e-16 | 2.020503 | 2.967173e-23 | 3.673556e-16 | 2.019087 | 1.417124e-23 | 1.754493e-16 | 2.014684 | 6.637915e-24 | 8.218177e-17 | 2.010189 | 3.108369e-24 | 3.848366e-17 | 2.0086 | 1.423478e-24 | 1.76236e-17 | 2.004098 | 6.481119e-25 | 8.024054e-18 | 1.99929 | 2.876744e-25 | 3.561599e-18 | 1.997729 | 1.254248e-25 | 1.552842e-18 | 1.992887 | 5.291656e-26 | 6.55142e-19 | 1.99118 | 2.135013e-26 | 2.643287e-19 | 1.986244 | 8.099867e-27 | 1.002817e-19 | 1.984484 | 2.694959e-27 | 3.336537e-20 | 1.9794 | 6.818298e-28 | 8.441504e-21 | 1.977612 | 5.30232e-35 | 6.564623e-28
1016 | 2.433127 | 9.147234e-10 | 0.01131373 | 2.428607 | 7.031981e-10 | 0.008697488 | 2.424063 | 5.431975e-10 | 0.006718524 | 2.421188 | 4.177199e-10 | 0.005166558 | 2.416578 | 3.21911e-10 | 0.003981548 | 2.411978 | 2.472198e-10 | 0.003057732 | 2.409189 | 1.901323e-10 | 0.002351646 | 2.404504 | 1.457934e-10 | 0.001803242 | 2.399843 | 1.118013e-10 | 0.001382811 | 2.39707 | 8.559718e-11 | 0.001058707 | 2.392321 | 6.54642e-11 | 0.0008096923 | 2.389622 | 4.999901e-11 | 0.0006184116 | 2.38479 | 3.816762e-11 | 0.0004720752 | 2.382132 | 2.905309e-11 | 0.0003593425 | 2.377225 | 2.213794e-11 | 0.0002738125 | 2.374583 | 1.681843e-11 | 0.0002080183 | 2.3696 | 1.277448e-11 | 0.0001580008 | 2.36696 | 9.687694e-12 | 0.000119822 | 2.3619 | 7.334516e-12 | 9.071677e-05 | 2.359244 | 5.552795e-12 | 6.867961e-05 | 2.354113 | 4.195964e-12 | 5.189767e-05 | 2.351427 | 3.17241e-12 | 3.923788e-05 | 2.346307 | 2.399477e-12 | 2.967788e-05 | 2.343505 | 1.809238e-12 | 2.237751e-05 | 2.340823 | 1.354118e-12 | 1.674838e-05 | 2.335447 | 1.02377e-12 | 1.266248e-05 | 2.33347 | 6.971602e-13 | 8.622808e-06 | 2.328761 | 4.794908e-13 | 5.93057e-06 | 2.324051 | 3.263566e-13 | 4.036533e-06 | 2.321922 | 2.23252e-13 | 2.761287e-06 | 2.317127 | 1.520601e-13 | 1.880752e-06 | 2.314945 | 1.033224e-13 | 1.27794e-06 | 2.310074 | 7.040878e-14 | 8.708493e-07 | 2.305246 | 4.757367e-14 | 5.884138e-07 | 2.302891 | 3.239156e-14 | 4.006342e-07 | 2.297978 | 2.189233e-14 | 2.707747e-07 | 2.295577 | 1.48045e-14 | 1.831091e-07 | 2.290616 | 1.000442e-14 | 1.237394e-07 | 2.288139 | 6.722005e-15 | 8.314095e-08 | 2.283162 | 4.538305e-15 | 5.613192e-08 | 2.280584 | 3.041746e-15 | 3.762176e-08 | 2.278057 | 2.042643e-15 | 2.526438e-08 | 2.272923 | 1.367397e-15 | 1.691262e-08 | 2.270315 | 9.117647e-16 | 1.127714e-08 | 2.265194 | 6.090875e-16 | 7.533484e-09 | 2.262481 | 4.041145e-16 | 4.99828e-09 | 2.259782 | 2.698528e-16 | 3.337667e-09 | 2.254584 | 1.778903e-16 | 2.200232e-09 | 2.251806 | 1.178728e-16 | 1.457906e-09 | 2.249011 | 7.698994e-17 | 9.522481e-10 | 2.24375 | 5.078243e-17 | 6.281012e-10 | 2.237806 | 7.012228e-17 | 8.673056e-10 | 2.229373 | 7.254577e-17 | 8.972806e-10 | 2.223372 | 6.619606e-17 | 8.187443e-10 | 2.214853 | 5.68137e-17 | 7.026989e-10 | 2.20879 | 4.670472e-17 | 5.776661e-10 | 2.200182 | 3.736712e-17 | 4.621743e-10 | 2.19406 | 2.930102e-17 | 3.62409e-10 | 2.187982 | 2.260493e-17 | 2.795886e-10 | 2.179164 | 1.726132e-17 | 2.134962e-10 | 2.172983 | 1.302806e-17 | 1.611372e-10 | 2.164116 | 9.783542e-18 | 1.210075e-10 | 2.157859 | 7.280652e-18 | 9.005057e-11 | 2.151616 | 5.405266e-18 | 6.68549e-11 | 2.142567 | 3.983838e-18 | 4.9274e-11 | 2.136225 | 2.933928e-18 | 3.628821e-11 | 2.129878 | 2.147936e-18 | 2.65667e-11 | 2.120689 | 1.572588e-18 | 1.945051e-11 | 2.11425 | 1.145988e-18 | 1.417413e-11 | 2.107801 | 8.352977e-19 | 1.033136e-11 | 2.101343 | 6.068353e-19 | 7.505628e-12 | 2.091936 | 4.414437e-19 | 5.459985e-12 | 2.085369 | 3.215599e-19 | 3.977205e-12 | 2.078785 | 2.331931e-19 | 2.884243e-12 | 2.072175 | 1.676663e-19 | 2.073777e-12 | 2.065537 | 1.221977e-19 | 1.5114e-12 | 2.061873 | 6.208179e-20 | 7.67857e-13 | 2.05812 | 3.140769e-20 | 3.884652e-13 | 2.054298 | 1.591398e-20 | 1.968317e-13 | 2.050419 | 7.931328e-21 | 9.809843e-14 | 2.046494 | 3.992629e-21 | 4.938274e-14 | 2.042513 | 1.980596e-21 | 2.449695e-14 | 2.038463 | 9.803777e-22 | 1.212578e-14 | 2.034343 | 4.829928e-22 | 5.973884e-15 | 2.033222 | 2.353289e-22 | 2.91066e-15 | 2.028956 | 1.148501e-22 | 1.420521e-15 | 2.024713 | 5.508308e-23 | 6.812937e-16 | 2.020375 | 2.654616e-23 | 3.283355e-16 | 2.018962 | 1.251803e-23 | 1.548289e-16 | 2.01456 | 5.931382e-24 | 7.336215e-17 | 2.010067 | 2.742022e-24 | 3.391463e-17 | 2.00848 | 1.269066e-24 | 1.569642e-17 | 2.00398 | 5.716828e-25 | 7.070844e-18 | 1.999174 | 2.555983e-25 | 3.161361e-18 | 1.997614 | 1.107697e-25 | 1.370053e-18 | 1.992774 | 4.679808e-26 | 5.788209e-19 | 1.991069 | 1.890506e-26 | 2.338267e-19 | 1.986135 | 7.11963e-27 | 8.805897e-20 | 1.984376 | 2.396393e-27 | 2.963973e-20 | 1.979293 | 5.963961e-28 | 7.37651e-21 | 1.977508 | 4.573277e-35 | 5.656447e-28
1017 | 2.432768 | 8.349245e-10 | 0.01031659 | 2.428253 | 6.44372e-10 | 0.007962063 | 2.423715 | 4.965166e-10 | 0.006135114 | 2.420845 | 3.825122e-10 | 0.004726441 | 2.41624 | 2.945018e-10 | 0.003638957 | 2.411646 | 2.262943e-10 | 0.002796163 | 2.408862 | 1.739858e-10 | 0.002149823 | 2.404182 | 1.334583e-10 | 0.001649053 | 2.399526 | 1.022983e-10 | 0.00126403 | 2.396757 | 7.833641e-11 | 0.0009679492 | 2.392013 | 5.990461e-11 | 0.0007402002 | 2.389319 | 4.574548e-11 | 0.0005652455 | 2.384491 | 3.491136e-11 | 0.0004313758 | 2.381837 | 2.657862e-11 | 0.0003284138 | 2.376934 | 2.023922e-11 | 0.0002500821 | 2.374297 | 1.538114e-11 | 0.0001900542 | 2.369317 | 1.16727e-11 | 0.0001442316 | 2.366681 | 8.855289e-12 | 0.0001094187 | 2.361625 | 6.69896e-12 | 8.277445e-05 | 2.358973 | 5.072759e-12 | 6.26806e-05 | 2.353845 | 3.83065e-12 | 4.733272e-05 | 2.351163 | 2.905012e-12 | 3.589524e-05 | 2.346046 | 2.19106e-12 | 2.707342e-05 | 2.343248 | 1.642426e-12 | 2.029433e-05 | 2.340569 | 1.242013e-12 | 1.534671e-05 | 2.335197 | 9.316387e-13 | 1.151162e-05 | 2.333223 | 6.386128e-13 | 7.890899e-06 | 2.328517 | 4.34481e-13 | 5.368584e-06 | 2.32381 | 2.981556e-13 | 3.684104e-06 | 2.321683 | 2.025172e-13 | 2.502367e-06 | 2.316891 | 1.383597e-13 | 1.709616e-06 | 2.314712 | 9.404432e-14 | 1.162041e-06 | 2.309844 | 6.380739e-14 | 7.884241e-07 | 2.305019 | 4.339598e-14 | 5.362143e-07 | 2.302666 | 2.926644e-14 | 3.616253e-07 | 2.297755 | 1.989352e-14 | 2.458105e-07 | 2.295358 | 1.341225e-14 | 1.65726e-07 | 2.290398 | 9.057396e-15 | 1.11916e-07 | 2.287924 | 6.104735e-15 | 7.543202e-08 | 2.282949 | 4.09445e-15 | 5.05923e-08 | 2.280373 | 2.757708e-15 | 3.407511e-08 | 2.277849 | 1.844254e-15 | 2.278818e-08 | 2.272717 | 1.235691e-15 | 1.526858e-08 | 2.270111 | 8.243412e-16 | 1.018582e-08 | 2.264992 | 5.488866e-16 | 6.782215e-09 | 2.262282 | 3.651641e-16 | 4.512082e-09 | 2.259585 | 2.420457e-16 | 2.990793e-09 | 2.254389 | 1.609975e-16 | 1.989335e-09 | 2.251613 | 1.055388e-16 | 1.30407e-09 | 2.24882 | 6.9704e-17 | 8.612845e-10 | 2.243561 | 4.555202e-17 | 5.62855e-10 | 2.237619 | 6.354231e-17 | 7.851486e-10 | 2.229187 | 6.547089e-17 | 8.089788e-10 | 2.223188 | 5.992515e-17 | 7.404539e-10 | 2.21467 | 5.135484e-17 | 6.345565e-10 | 2.208608 | 4.224592e-17 | 5.220039e-10 | 2.200003 | 3.379551e-17 | 4.175879e-10 | 2.193882 | 2.648652e-17 | 3.272758e-10 | 2.187805 | 2.044105e-17 | 2.525761e-10 | 2.178989 | 1.559366e-17 | 1.926801e-10 | 2.172809 | 1.177529e-17 | 1.454992e-10 | 2.163943 | 8.83287e-18 | 1.091417e-10 | 2.157688 | 6.575282e-18 | 8.124624e-11 | 2.151446 | 4.877305e-18 | 6.026551e-11 | 2.142398 | 3.595054e-18 | 4.442161e-11 | 2.136057 | 2.645798e-18 | 3.269231e-11 | 2.129712 | 1.93684e-18 | 2.393221e-11 | 2.120524 | 1.417228e-18 | 1.751172e-11 | 2.114087 | 1.032581e-18 | 1.27589e-11 | 2.107639 | 7.522654e-19 | 9.295227e-12 | 2.101183 | 5.463766e-19 | 6.7512e-12 | 2.091776 | 3.99186e-19 | 4.932468e-12 | 2.085211 | 2.894854e-19 | 3.576972e-12 | 2.078628 | 2.084713e-19 | 2.575937e-12 | 2.072019 | 1.518743e-19 | 1.876607e-12 | 2.065382 | 1.095688e-19 | 1.353867e-12 | 2.06172 | 5.567182e-20 | 6.878984e-13 | 2.05797 | 2.830138e-20 | 3.497008e-13 | 2.054151 | 1.41585e-20 | 1.749469e-13 | 2.050274 | 7.156285e-21 | 8.84253e-14 | 2.046352 | 3.566042e-21 | 4.406313e-14 | 2.042373 | 1.772095e-21 | 2.189656e-14 | 2.038325 | 8.777656e-22 | 1.084595e-14 | 2.034207 | 4.294364e-22 | 5.306251e-15 | 2.033088 | 2.109543e-22 | 2.606617e-15 | 2.028824 | 1.016499e-22 | 1.256018e-15 | 2.024584 | 4.938429e-23 | 6.102077e-16 | 2.020248 | 2.342268e-23 | 2.89418e-16 | 2.018836 | 1.121301e-23 | 1.385514e-16 | 2.014436 | 5.224849e-24 | 6.455987e-17 | 2.009945 | 2.451511e-24 | 3.029163e-17 | 2.008361 | 1.117221e-24 | 1.380474e-17 | 2.003862 | 5.096068e-25 | 6.296861e-18 | 1.999058 | 2.251859e-25 | 2.782468e-18 | 1.9975 | 9.833597e-26 | 1.21507e-18 | 1.992661 | 4.131562e-26 | 5.105087e-19 | 1.990958 | 1.669158e-26 | 2.062464e-19 | 1.986026 | 6.307905e-27 | 7.794246e-20 | 1.984269 | 2.100895e-27 | 2.595932e-20 | 1.979188 | 5.295886e-28 | 6.543763e-21 | 1.977404 | 3.844325e-35 | 4.750169e-28
1018 | 2.43241 | 7.631292e-10 | 0.009420201 | 2.427902 | 5.896973e-10 | 0.007279327 | 2.423368 | 4.537916e-10 | 0.005601683 | 2.420504 | 3.502693e-10 | 0.004323786 | 2.415905 | 2.691868e-10 | 0.003322889 | 2.411315 | 2.073051e-10 | 0.002559011 | 2.408536 | 1.590511e-10 | 0.001963354 | 2.403861 | 1.222378e-10 | 0.001508925 | 2.39921 | 9.352575e-11 | 0.001154498 | 2.396446 | 7.172243e-11 | 0.0008853543 | 2.391706 | 5.478762e-11 | 0.000676308 | 2.389017 | 4.186201e-11 | 0.000516752 | 2.384193 | 3.192556e-11 | 0.0003940947 | 2.381543 | 2.431683e-11 | 0.0003001712 | 2.376645 | 1.850402e-11 | 0.0002284168 | 2.374011 | 1.406343e-11 | 0.0001736015 | 2.369036 | 1.066839e-11 | 0.0001316925 | 2.366404 | 8.091584e-12 | 9.988394e-05 | 2.361351 | 6.121346e-12 | 7.556297e-05 | 2.358703 | 4.632444e-12 | 5.71837e-05 | 2.353579 | 3.514991e-12 | 4.338967e-05 | 2.3509 | 2.652346e-12 | 3.274102e-05 | 2.345787 | 1.9911e-12 | 2.457849e-05 | 2.342992 | 1.506153e-12 | 1.859221e-05 | 2.340317 | 1.130124e-12 | 1.395045e-05 | 2.334948 | 8.490154e-13 | 1.048039e-05 | 2.332977 | 5.811657e-13 | 7.174012e-06 | 2.328274 | 3.974776e-13 | 4.906534e-06 | 2.32357 | 2.70168e-13 | 3.335002e-06 | 2.321446 | 1.849483e-13 | 2.283034e-06 | 2.316657 | 1.254267e-13 | 1.548289e-06 | 2.31448 | 8.553351e-14 | 1.055841e-06 | 2.309615 | 5.804062e-14 | 7.164636e-07 | 2.304792 | 3.930878e-14 | 4.852344e-07 | 2.302442 | 2.668097e-14 | 3.293545e-07 | 2.297534 | 1.796761e-14 | 2.217953e-07 | 2.295139 | 1.218079e-14 | 1.503619e-07 | 2.290182 | 8.203381e-15 | 1.01264e-07 | 2.28771 | 5.522813e-15 | 6.817458e-08 | 2.282737 | 3.717136e-15 | 4.588498e-08 | 2.280164 | 2.486361e-15 | 3.069208e-08 | 2.277642 | 1.670746e-15 | 2.062398e-08 | 2.272512 | 1.115381e-15 | 1.376846e-08 | 2.269908 | 7.444333e-16 | 9.189415e-09 | 2.264792 | 4.960511e-16 | 6.123342e-09 | 2.262083 | 3.290414e-16 | 4.061745e-09 | 2.259389 | 2.194832e-16 | 2.709339e-09 | 2.254195 | 1.44298e-16 | 1.78124e-09 | 2.25142 | 9.548331e-17 | 1.178663e-09 | 2.24863 | 6.264002e-17 | 7.732394e-10 | 2.243373 | 4.093212e-17 | 5.052733e-10 | 2.237432 | 5.735631e-17 | 7.080164e-10 | 2.229002 | 5.928679e-17 | 7.318466e-10 | 2.223004 | 5.416256e-17 | 6.685921e-10 | 2.214488 | 4.64986e-17 | 5.739868e-10 | 2.208428 | 3.817341e-17 | 4.712193e-10 | 2.199824 | 3.057455e-17 | 3.774177e-10 | 2.193704 | 2.393973e-17 | 2.955162e-10 | 2.187629 | 1.847972e-17 | 2.281169e-10 | 2.178814 | 1.409092e-17 | 1.739408e-10 | 2.172636 | 1.063819e-17 | 1.313197e-10 | 2.163771 | 7.977797e-18 | 9.847933e-11 | 2.157518 | 5.936292e-18 | 7.327862e-11 | 2.151277 | 4.402133e-18 | 5.43407e-11 | 2.14223 | 3.243478e-18 | 4.003806e-11 | 2.135891 | 2.38626e-18 | 2.945641e-11 | 2.129547 | 1.746306e-18 | 2.155671e-11 | 2.120361 | 1.277278e-18 | 1.576694e-11 | 2.113924 | 9.303575e-19 | 1.14845e-11 | 2.107478 | 6.774959e-19 | 8.363128e-12 | 2.101022 | 4.95284e-19 | 6.113873e-12 | 2.091617 | 3.593011e-19 | 4.435276e-12 | 2.085053 | 2.591335e-19 | 3.198789e-12 | 2.078471 | 1.887576e-19 | 2.330057e-12 | 2.071863 | 1.360836e-19 | 1.679839e-12 | 2.065228 | 9.841859e-20 | 1.214896e-12 | 2.061569 | 5.018582e-20 | 6.195026e-13 | 2.057821 | 2.519508e-20 | 3.110125e-13 | 2.054005 | 1.2786e-20 | 1.578327e-13 | 2.05013 | 6.398112e-21 | 7.897942e-14 | 2.04621 | 3.191558e-21 | 3.939715e-14 | 2.042233 | 1.588746e-21 | 1.961176e-14 | 2.038187 | 7.802866e-22 | 9.631995e-15 | 2.034072 | 3.85594e-22 | 4.75984e-15 | 2.032955 | 1.865943e-22 | 2.303353e-15 | 2.028693 | 9.131274e-23 | 1.127181e-15 | 2.024455 | 4.368549e-23 | 5.392614e-16 | 2.020121 | 2.102902e-23 | 2.595859e-16 | 2.018712 | 9.907985e-24 | 1.223059e-16 | 2.014314 | 4.683209e-24 | 5.781035e-17 | 2.009824 | 2.161e-24 | 2.667576e-17 | 2.008241 | 9.989679e-25 | 1.233144e-17 | 2.003745 | 4.479692e-25 | 5.529811e-18 | 1.998943 | 2.006211e-25 | 2.476502e-18 | 1.997386 | 8.657833e-26 | 1.068738e-18 | 1.992549 | 3.66299e-26 | 4.521659e-19 | 1.990848 | 1.473922e-26 | 1.819435e-19 | 1.985917 | 5.55721e-27 | 6.859918e-20 | 1.984162 | 1.863577e-27 | 2.300433e-20 | 1.979082 | 4.627811e-28 | 5.712651e-21 | 1.9773 | 3.240644e-35 | 4.000308e-28
1019 | 2.432054 | 6.993377e-10 | 0.008624275 | 2.427552 | 5.375599e-10 | 0.006629221 | 2.423024 | 4.160955e-10 | 0.005131316 | 2.420165 | 3.194936e-10 | 0.003940015 | 2.415571 | 2.468294e-10 | 0.003043915 | 2.410987 | 1.892571e-10 | 0.00233393 | 2.408213 | 1.457939e-10 | 0.00179794 | 2.403542 | 1.116517e-10 | 0.001376895 | 2.398896 | 8.571719e-11 | 0.00105707 | 2.396137 | 6.553281e-11 | 0.0008081547 | 2.391401 | 5.018227e-11 | 0.0006188509 | 2.388716 | 3.82556e-11 | 0.0004717704 | 2.383897 | 2.922216e-11 | 0.0003603695 | 2.381251 | 2.222952e-11 | 0.0002741358 | 2.376357 | 1.692548e-11 | 0.0002087261 | 2.373727 | 1.28539e-11 | 0.0001585151 | 2.368756 | 9.751718e-12 | 0.0001202588 | 2.366128 | 7.393337e-12 | 9.117508e-05 | 2.361079 | 5.593007e-12 | 6.897331e-05 | 2.358435 | 4.230886e-12 | 5.217555e-05 | 2.353314 | 3.209113e-12 | 3.957498e-05 | 2.350639 | 2.412431e-12 | 2.975025e-05 | 2.345529 | 1.825663e-12 | 2.251419e-05 | 2.342738 | 1.370346e-12 | 1.689919e-05 | 2.340066 | 1.030878e-12 | 1.271285e-05 | 2.3347 | 7.759003e-13 | 9.56845e-06 | 2.332732 | 5.290052e-13 | 6.523724e-06 | 2.328032 | 3.61698e-13 | 4.460481e-06 | 2.323331 | 2.468736e-13 | 3.04446e-06 | 2.32121 | 1.675732e-13 | 2.066523e-06 | 2.316423 | 1.144987e-13 | 1.412006e-06 | 2.314249 | 7.748937e-14 | 9.556036e-07 | 2.309387 | 5.276693e-14 | 6.50725e-07 | 2.304567 | 3.573254e-14 | 4.406559e-07 | 2.302219 | 2.415866e-14 | 2.979261e-07 | 2.297313 | 1.636675e-14 | 2.018357e-07 | 2.29492 | 1.100052e-14 | 1.356591e-07 | 2.289966 | 7.444008e-15 | 9.179997e-08 | 2.287497 | 5.000231e-15 | 6.166316e-08 | 2.282526 | 3.360839e-15 | 4.144608e-08 | 2.279955 | 2.25607e-15 | 2.7822e-08 | 2.277436 | 1.505626e-15 | 1.856747e-08 | 2.272308 | 1.009434e-15 | 1.24484e-08 | 2.269706 | 6.719048e-16 | 8.285972e-09 | 2.264592 | 4.47575e-16 | 5.519523e-09 | 2.261885 | 2.986395e-16 | 3.682841e-09 | 2.259193 | 1.969206e-16 | 2.428437e-09 | 2.254002 | 1.305303e-16 | 1.609708e-09 | 2.251229 | 8.589567e-17 | 1.059271e-09 | 2.24844 | 5.626149e-17 | 6.938201e-10 | 2.243185 | 3.692273e-17 | 4.553334e-10 | 2.237246 | 5.176895e-17 | 6.384179e-10 | 2.228817 | 5.358918e-17 | 6.608651e-10 | 2.222821 | 4.904757e-17 | 6.048576e-10 | 2.214307 | 4.203239e-17 | 5.18346e-10 | 2.208248 | 3.454442e-17 | 4.260039e-10 | 2.199646 | 2.763372e-17 | 3.407807e-10 | 2.193527 | 2.164603e-17 | 2.669402e-10 | 2.187454 | 1.670302e-17 | 2.059827e-10 | 2.178641 | 1.273179e-17 | 1.570092e-10 | 2.172463 | 9.612101e-18 | 1.18537e-10 | 2.1636 | 7.203438e-18 | 8.883324e-11 | 2.157348 | 5.36078e-18 | 6.610946e-11 | 2.151109 | 3.972199e-18 | 4.89854e-11 | 2.142063 | 2.927069e-18 | 3.60968e-11 | 2.135725 | 2.151773e-18 | 2.65358e-11 | 2.129382 | 1.574723e-18 | 1.941959e-11 | 2.120197 | 1.151019e-18 | 1.419443e-11 | 2.113762 | 8.383047e-19 | 1.033803e-11 | 2.107317 | 6.101262e-19 | 7.524113e-12 | 2.100863 | 4.457961e-19 | 5.497585e-12 | 2.091459 | 3.219677e-19 | 3.970525e-12 | 2.084896 | 2.345698e-19 | 2.892729e-12 | 2.078315 | 1.690461e-19 | 2.084687e-12 | 2.071709 | 1.224529e-19 | 1.510096e-12 | 2.065074 | 8.874699e-20 | 1.094433e-12 | 2.061418 | 4.469983e-20 | 5.51241e-13 | 2.057673 | 2.277617e-20 | 2.808771e-13 | 2.053858 | 1.14416e-20 | 1.410986e-13 | 2.049986 | 5.728676e-21 | 7.064639e-14 | 2.046068 | 2.864865e-21 | 3.532969e-14 | 2.042094 | 1.412222e-21 | 1.741561e-14 | 2.038051 | 7.017031e-22 | 8.653446e-15 | 2.033938 | 3.417516e-22 | 4.214501e-15 | 2.032823 | 1.679275e-22 | 2.070892e-15 | 2.028563 | 8.097558e-23 | 9.985959e-16 | 2.024327 | 3.916562e-23 | 4.829928e-16 | 2.019995 | 1.863536e-23 | 2.298124e-16 | 2.018587 | 8.863142e-24 | 1.093008e-16 | 2.014191 | 4.142124e-24 | 5.108093e-17 | 2.009704 | 1.931836e-24 | 2.382352e-17 | 2.008123 | 8.807145e-25 | 1.086102e-17 | 2.003628 | 4.004295e-25 | 4.938121e-18 | 1.998828 | 1.761885e-25 | 2.172768e-18 | 1.997273 | 7.705617e-26 | 9.502614e-19 | 1.992438 | 3.224615e-26 | 3.976615e-19 | 1.990738 | 1.304407e-26 | 1.608603e-19 | 1.985809 | 4.91103e-27 | 6.056313e-20 | 1.984055 | 1.637276e-27 | 2.019099e-20 | 1.978977 | 4.112595e-28 | 5.071677e-21 | 1.977196 | 2.762233e-35 | 3.406403e-28
1020 | 2.431701 | 6.355545e-10 | 0.007830013 | 2.427204 | 4.93585e-10 | 0.006080954 | 2.422681 | 3.789889e-10 | 0.004669133 | 2.419828 | 2.932987e-10 | 0.003613431 | 2.415239 | 2.251242e-10 | 0.002773524 | 2.410659 | 1.737033e-10 | 0.00214002 | 2.407891 | 1.330752e-10 | 0.001639483 | 2.403225 | 1.024093e-10 | 0.001261679 | 2.398583 | 7.829673e-11 | 0.0009646134 | 2.395829 | 6.006309e-11 | 0.0007399756 | 2.391097 | 4.584253e-11 | 0.0005647787 | 2.388417 | 3.503525e-11 | 0.0004316332 | 2.383602 | 2.669733e-11 | 0.0003289104 | 2.38096 | 2.034931e-11 | 0.0002507029 | 2.37607 | 1.546383e-11 | 0.0001905139 | 2.373445 | 1.175744e-11 | 0.0001448513 | 2.368477 | 8.908484e-12 | 0.0001097523 | 2.365853 | 6.757603e-12 | 8.325348e-05 | 2.360808 | 5.109155e-12 | 6.294465e-05 | 2.358167 | 3.864353e-12 | 4.760872e-05 | 2.353051 | 2.921096e-12 | 3.598782e-05 | 2.350379 | 2.211854e-12 | 2.724998e-05 | 2.345273 | 1.660879e-12 | 2.046198e-05 | 2.342484 | 1.251157e-12 | 1.541422e-05 | 2.339816 | 9.420397e-13 | 1.16059e-05 | 2.334454 | 7.027944e-13 | 8.658406e-06 | 2.332489 | 4.833665e-13 | 5.955062e-06 | 2.327792 | 3.289219e-13 | 4.052308e-06 | 2.323093 | 2.245962e-13 | 2.767019e-06 | 2.320975 | 1.529874e-13 | 1.884801e-06 | 2.316191 | 1.037111e-13 | 1.277717e-06 | 2.314019 | 7.070164e-14 | 8.710422e-07 | 2.309159 | 4.778632e-14 | 5.887261e-07 | 2.304342 | 3.24654e-14 | 3.999728e-07 | 2.301997 | 2.195218e-14 | 2.704502e-07 | 2.297094 | 1.481009e-14 | 1.824599e-07 | 2.294703 | 1.001336e-14 | 1.233643e-07 | 2.289752 | 6.721247e-15 | 8.280556e-08 | 2.287285 | 4.53369e-15 | 5.585493e-08 | 2.282316 | 3.04243e-15 | 3.748265e-08 | 2.279748 | 2.038165e-15 | 2.511013e-08 | 2.27723 | 1.36575e-15 | 1.6826e-08 | 2.272104 | 9.09416e-16 | 1.120398e-08 | 2.269505 | 6.075769e-16 | 7.485331e-09 | 2.264393 | 4.038558e-16 | 4.975492e-09 | 2.261689 | 2.686578e-16 | 3.309857e-09 | 2.258999 | 1.780752e-16 | 2.193881e-09 | 2.253809 | 1.174805e-16 | 1.447357e-09 | 2.251038 | 7.71593e-17 | 9.506004e-10 | 2.248252 | 5.080569e-17 | 6.259247e-10 | 2.242999 | 3.291372e-17 | 4.05496e-10 | 2.237061 | 4.684175e-17 | 5.77089e-10 | 2.228634 | 4.84129e-17 | 5.964455e-10 | 2.22264 | 4.437559e-17 | 5.46706e-10 | 2.214126 | 3.803723e-17 | 4.686175e-10 | 2.208069 | 3.124301e-17 | 3.84913e-10 | 2.199468 | 2.50077e-17 | 3.080942e-10 | 2.193351 | 1.955547e-17 | 2.409229e-10 | 2.187279 | 1.510327e-17 | 1.860719e-10 | 2.178467 | 1.15007e-17 | 1.416883e-10 | 2.172292 | 8.684993e-18 | 1.069989e-10 | 2.16343 | 6.504444e-18 | 8.013456e-11 | 2.157179 | 4.840229e-18 | 5.963148e-11 | 2.150941 | 3.584811e-18 | 4.416477e-11 | 2.141897 | 2.640954e-18 | 3.253648e-11 | 2.13556 | 1.940692e-18 | 2.390927e-11 | 2.129218 | 1.419783e-18 | 1.749169e-11 | 2.120035 | 1.037378e-18 | 1.278047e-11 | 2.113601 | 7.552828e-19 | 9.305062e-12 | 2.107157 | 5.494923e-19 | 6.76973e-12 | 2.100704 | 3.99792e-19 | 4.925426e-12 | 2.091301 | 2.914225e-19 | 3.590316e-12 | 2.084739 | 2.10008e-19 | 2.587292e-12 | 2.07816 | 1.523458e-19 | 1.876896e-12 | 2.071554 | 1.103592e-19 | 1.359622e-12 | 2.064921 | 7.907641e-20 | 9.742191e-13 | 2.061267 | 4.045692e-20 | 4.984281e-13 | 2.057525 | 2.039727e-20 | 2.512937e-13 | 2.053713 | 1.025033e-20 | 1.262838e-13 | 2.049843 | 5.148044e-21 | 6.342375e-14 | 2.045928 | 2.546723e-21 | 3.137555e-14 | 2.041955 | 1.271808e-21 | 1.566864e-14 | 2.037914 | 6.231196e-22 | 7.676816e-15 | 2.033804 | 3.073258e-22 | 3.786245e-15 | 2.032691 | 1.492606e-22 | 1.838887e-15 | 2.028433 | 7.250098e-23 | 8.932099e-16 | 2.024199 | 3.480131e-23 | 4.287511e-16 | 2.019869 | 1.66401e-23 | 2.050056e-16 | 2.018463 | 7.863717e-24 | 9.688077e-17 | 2.014069 | 3.694355e-24 | 4.551435e-17 | 2.009584 | 1.709354e-24 | 2.105919e-17 | 2.008005 | 7.857774e-25 | 9.680755e-18 | 2.003511 | 3.528898e-25 | 4.347592e-18 | 1.998713 | 1.57376e-25 | 1.938868e-18 | 1.99716 | 6.76426e-26 | 8.333549e-19 | 1.992327 | 2.865768e-26 | 3.530618e-19 | 1.990629 | 1.148774e-26 | 1.415287e-19 | 1.985702 | 4.336125e-27 | 5.342093e-20 | 1.983949 | 1.448893e-27 | 1.785032e-20 | 1.978873 | 3.600963e-28 | 4.436375e-21 | 1.977093 | 2.283891e-35 | 2.813748e-28
1021 | 2.431349 | 5.845509e-10 | 0.007194597 | 2.426857 | 4.499794e-10 | 0.005538303 | 2.42234 | 3.481586e-10 | 0.004285103 | 2.419492 | 2.677537e-10 | 0.003295487 | 2.414908 | 2.066351e-10 | 0.002543245 | 2.410334 | 1.587012e-10 | 0.00195328 | 2.40757 | 1.220661e-10 | 0.001502378 | 2.402909 | 9.359138e-11 | 0.001151914 | 2.398272 | 7.180486e-11 | 0.0008837673 | 2.395522 | 5.48921e-11 | 0.0006756067 | 2.390795 | 4.201859e-11 | 0.0005171608 | 2.388119 | 3.202124e-11 | 0.0003941144 | 2.383309 | 2.445214e-11 | 0.0003009547 | 2.380671 | 1.859579e-11 | 0.0002288752 | 2.375785 | 1.415113e-11 | 0.0001741708 | 2.373164 | 1.074042e-11 | 0.0001321921 | 2.3682 | 8.145669e-12 | 0.0001002561 | 2.36558 | 6.172185e-12 | 7.596666e-05 | 2.360538 | 4.669196e-12 | 5.746802e-05 | 2.357901 | 3.534574e-12 | 4.350319e-05 | 2.352788 | 2.678255e-12 | 3.296371e-05 | 2.35012 | 2.011983e-12 | 2.476329e-05 | 2.345017 | 1.517778e-12 | 1.868067e-05 | 2.342232 | 1.143251e-12 | 1.407103e-05 | 2.339567 | 8.53996e-13 | 1.05109e-05 | 2.334208 | 6.447615e-13 | 7.935663e-06 | 2.332246 | 4.378399e-13 | 5.388892e-06 | 2.327552 | 3.004661e-13 | 3.698109e-06 | 2.322856 | 2.040743e-13 | 2.511727e-06 | 2.320741 | 1.391435e-13 | 1.712565e-06 | 2.315959 | 9.460465e-14 | 1.164385e-06 | 2.31379 | 6.402234e-14 | 7.879808e-07 | 2.308933 | 4.357272e-14 | 5.362889e-07 | 2.304119 | 2.938899e-14 | 3.617169e-07 | 2.301776 | 1.993412e-14 | 2.453473e-07 | 2.296875 | 1.345116e-14 | 1.655556e-07 | 2.294487 | 9.05632e-15 | 1.114643e-07 | 2.289538 | 6.112243e-15 | 7.52289e-08 | 2.287073 | 4.09367e-15 | 5.03845e-08 | 2.282107 | 2.756376e-15 | 3.392521e-08 | 2.279541 | 1.844533e-15 | 2.270234e-08 | 2.277026 | 1.233046e-15 | 1.517622e-08 | 2.271902 | 8.241781e-16 | 1.014391e-08 | 2.269305 | 5.474479e-16 | 6.737936e-09 | 2.264195 | 3.648165e-16 | 4.490127e-09 | 2.261493 | 2.42438e-16 | 2.983903e-09 | 2.258805 | 1.606115e-16 | 1.976791e-09 | 2.253617 | 1.055839e-16 | 1.299516e-09 | 2.250849 | 6.970202e-17 | 8.578858e-10 | 2.248064 | 4.541082e-17 | 5.589121e-10 | 2.242813 | 2.983994e-17 | 3.672671e-10 | 2.236877 | 4.215989e-17 | 5.189e-10 | 2.228451 | 4.382077e-17 | 5.393419e-10 | 2.222458 | 4.012056e-17 | 4.938001e-10 | 2.213947 | 3.440759e-17 | 4.234854e-10 | 2.207891 | 2.827489e-17 | 3.480046e-10 | 2.199291 | 2.260924e-17 | 2.782724e-10 | 2.193176 | 1.768515e-17 | 2.176672e-10 | 2.187106 | 1.364741e-17 | 1.67971e-10 | 2.178295 | 1.039297e-17 | 1.279157e-10 | 2.172121 | 7.845e-18 | 9.655551e-11 | 2.16326 | 5.873685e-18 | 7.229275e-11 | 2.157011 | 4.37007e-18 | 5.37864e-11 | 2.150774 | 3.234923e-18 | 3.981512e-11 | 2.141731 | 2.382995e-18 | 2.932968e-11 | 2.135396 | 1.750072e-18 | 2.153972e-11 | 2.129055 | 1.280236e-18 | 1.575702e-11 | 2.119873 | 9.348461e-19 | 1.1506e-11 | 2.11344 | 6.805571e-19 | 8.376232e-12 | 2.106998 | 4.960277e-19 | 6.105062e-12 | 2.100546 | 3.618925e-19 | 4.454138e-12 | 2.091144 | 2.608773e-19 | 3.210852e-12 | 2.084584 | 1.894993e-19 | 2.33234e-12 | 2.078005 | 1.372485e-19 | 1.689241e-12 | 2.071401 | 9.848256e-20 | 1.212114e-12 | 2.064769 | 7.166858e-20 | 8.8209e-13 | 2.061117 | 3.625558e-20 | 4.462302e-13 | 2.057377 | 1.828671e-20 | 2.250711e-13 | 2.053568 | 9.220748e-21 | 1.134881e-13 | 2.049701 | 4.577255e-21 | 5.633642e-14 | 2.045787 | 2.296531e-21 | 2.826548e-14 | 2.041817 | 1.131393e-21 | 1.392508e-14 | 2.037779 | 5.59965e-22 | 6.891996e-15 | 2.03367 | 2.737499e-22 | 3.369288e-15 | 2.032559 | 1.334841e-22 | 1.642909e-15 | 2.028304 | 6.458446e-23 | 7.948994e-16 | 2.024071 | 3.102475e-23 | 3.818497e-16 | 2.019744 | 1.480697e-23 | 1.822427e-16 | 2.01834 | 6.998943e-24 | 8.614232e-17 | 2.013948 | 3.279976e-24 | 4.036963e-17 | 2.009464 | 1.521116e-24 | 1.872175e-17 | 2.007887 | 6.952152e-25 | 8.556643e-18 | 2.003396 | 3.144398e-25 | 3.870094e-18 | 1.998599 | 1.385635e-25 | 1.705427e-18 | 1.997048 | 6.035024e-26 | 7.42785e-19 | 1.992216 | 2.515871e-26 | 3.09651e-19 | 1.99052 | 1.018955e-26 | 1.25412e-19 | 1.985594 | 3.82247e-27 | 4.70466e-20 | 1.983843 | 1.275585e-27 | 1.569977e-20 | 1.978769 | 3.193083e-28 | 3.930017e-21 | 1.976991 | 1.969842e-35 | 2.424463e-28
1022 | 2.430999 | 5.335557e-10 | 0.006560527 | 2.426513 | 4.124284e-10 | 0.005071162 | 2.422001 | 3.181655e-10 | 0.003912119 | 2.419158 | 2.453715e-10 | 0.003017054 | 2.41458 | 1.889395e-10 | 0.002323174 | 2.41001 | 1.454095e-10 | 0.001787936 | 2.407251 | 1.116503e-10 | 0.001372837 | 2.402595 | 8.573704e-11 | 0.001054211 | 2.397963 | 6.56823e-11 | 0.0008076205 | 2.395217 | 5.027349e-11 | 0.0006181558 | 2.390495 | 3.842566e-11 | 0.0004724766 | 2.387823 | 2.932846e-11 | 0.0003606187 | 2.383017 | 2.235314e-11 | 0.0002748511 | 2.380383 | 1.702464e-11 | 0.0002093326 | 2.375502 | 1.293099e-11 | 0.0001589977 | 2.372884 | 9.827815e-12 | 0.0001208414 | 2.367924 | 7.441083e-12 | 9.149453e-05 | 2.365308 | 5.642898e-12 | 6.938429e-05 | 2.36027 | 4.264042e-12 | 5.243007e-05 | 2.357637 | 3.241009e-12 | 3.9851e-05 | 2.352527 | 2.435912e-12 | 2.995164e-05 | 2.349862 | 1.840235e-12 | 2.262727e-05 | 2.344763 | 1.386753e-12 | 1.705133e-05 | 2.341981 | 1.037267e-12 | 1.275409e-05 | 2.33932 | 7.834541e-13 | 9.633243e-06 | 2.333964 | 5.867378e-13 | 7.214447e-06 | 2.332005 | 4.011968e-13 | 4.93306e-06 | 2.327313 | 2.721497e-13 | 3.346315e-06 | 2.32262 | 1.863408e-13 | 2.29122e-06 | 2.320508 | 1.263537e-13 | 1.553628e-06 | 2.315729 | 8.600279e-14 | 1.057478e-06 | 2.313563 | 5.836719e-14 | 7.176748e-07 | 2.308708 | 3.943613e-14 | 4.849012e-07 | 2.303896 | 2.677951e-14 | 3.292771e-07 | 2.301556 | 1.804236e-14 | 2.218464e-07 | 2.296658 | 1.220506e-14 | 1.500718e-07 | 2.294272 | 8.223631e-15 | 1.011166e-07 | 2.289325 | 5.523865e-15 | 6.792068e-08 | 2.286863 | 3.71975e-15 | 4.573753e-08 | 2.281899 | 2.488556e-15 | 3.059894e-08 | 2.279335 | 1.669518e-15 | 2.052816e-08 | 2.276822 | 1.115807e-15 | 1.37198e-08 | 2.271701 | 7.434721e-16 | 9.14163e-09 | 2.269106 | 4.956558e-16 | 6.094515e-09 | 2.263998 | 3.293849e-16 | 4.050071e-09 | 2.261298 | 2.191913e-16 | 2.695146e-09 | 2.258612 | 1.441599e-16 | 1.77257e-09 | 2.253426 | 9.550069e-17 | 1.174263e-09 | 2.25066 | 6.248646e-17 | 7.683249e-10 | 2.247877 | 4.109221e-17 | 5.052641e-10 | 2.242628 | 2.676653e-17 | 3.291175e-10 | 2.236694 | 3.820248e-17 | 4.697324e-10 | 2.228269 | 3.953714e-17 | 4.861432e-10 | 2.222278 | 3.633075e-17 | 4.467178e-10 | 2.213768 | 3.110156e-17 | 3.824205e-10 | 2.207714 | 2.558503e-17 | 3.1459e-10 | 2.199115 | 2.044771e-17 | 2.514222e-10 | 2.193001 | 1.599108e-17 | 1.966241e-10 | 2.186932 | 1.234068e-17 | 1.517393e-10 | 2.178123 | 9.386762e-18 | 1.154183e-10 | 2.17195 | 7.089091e-18 | 8.716648e-11 | 2.163091 | 5.30251e-18 | 6.519893e-11 | 2.156843 | 3.946005e-18 | 4.851953e-11 | 2.150608 | 2.918966e-18 | 3.58912e-11 | 2.141566 | 2.150168e-18 | 2.643817e-11 | 2.135232 | 1.578221e-18 | 1.940559e-11 | 2.128893 | 1.15431e-18 | 1.419324e-11 | 2.119712 | 8.425032e-19 | 1.03593e-11 | 2.11328 | 6.131722e-19 | 7.53948e-12 | 2.106839 | 4.49105e-19 | 5.522133e-12 | 2.100388 | 3.239929e-19 | 3.983772e-12 | 2.090988 | 2.356317e-19 | 2.897295e-12 | 2.084428 | 1.706877e-19 | 2.098752e-12 | 2.077851 | 1.226365e-19 | 1.507922e-12 | 2.071248 | 8.922058e-20 | 1.097044e-12 | 2.064617 | 6.426177e-20 | 7.901538e-13 | 2.060968 | 3.253249e-20 | 4.00015e-13 | 2.057231 | 1.646487e-20 | 2.024498e-13 | 2.053424 | 8.201087e-21 | 1.008394e-13 | 2.049559 | 4.132589e-21 | 5.081374e-14 | 2.045648 | 2.046339e-21 | 2.51615e-14 | 2.04168 | 1.016185e-21 | 1.249487e-14 | 2.037643 | 4.997834e-22 | 6.145267e-15 | 2.033537 | 2.445695e-22 | 3.007192e-15 | 2.032428 | 1.191884e-22 | 1.465524e-15 | 2.028175 | 5.749233e-23 | 7.069177e-16 | 2.023945 | 2.768243e-23 | 3.403793e-16 | 2.019619 | 1.315356e-23 | 1.617343e-16 | 2.018217 | 6.233553e-24 | 7.66469e-17 | 2.013827 | 2.911814e-24 | 3.580327e-17 | 2.009345 | 1.350732e-24 | 1.660842e-17 | 2.00777 | 6.176536e-25 | 7.594583e-18 | 2.00328 | 2.780324e-25 | 3.418647e-18 | 1.998485 | 1.233832e-25 | 1.517103e-18 | 1.996936 | 5.305788e-26 | 6.523923e-19 | 1.992106 | 2.241055e-26 | 2.755571e-19 | 1.990411 | 8.950829e-27 | 1.100582e-19 | 1.985487 | 3.38219e-27 | 4.158694e-20 | 1.983738 | 1.126232e-27 | 1.384799e-20 | 1.978665 | 2.80126e-28 | 3.44439e-21 | 1.976889 | 1.655861e-35 | 2.036024e-28
1023 | 2.430651 | 4.876752e-10 | 0.005990525 | 2.42617 | 3.77363e-10 | 0.004635468 | 2.421664 | 2.909012e-10 | 0.003573384 | 2.418826 | 2.246389e-10 | 0.002759429 | 2.414253 | 1.728044e-10 | 0.002122702 | 2.409688 | 1.331286e-10 | 0.00163533 | 2.406934 | 1.021746e-10 | 0.001255097 | 2.402283 | 7.847801e-11 | 0.0009640115 | 2.397655 | 6.011588e-11 | 0.000738454 | 2.394914 | 4.599951e-11 | 0.0005650507 | 2.390196 | 3.516828e-11 | 0.0004320017 | 2.387528 | 2.683248e-11 | 0.0003296059 | 2.382726 | 2.045468e-11 | 0.0002512621 | 2.380097 | 1.556757e-11 | 0.0001912295 | 2.375219 | 1.182912e-11 | 0.0001453071 | 2.372605 | 8.981835e-12 | 0.0001103314 | 2.367649 | 6.806011e-12 | 8.360396e-05 | 2.365037 | 5.154402e-12 | 6.331586e-05 | 2.360003 | 3.897634e-12 | 4.787792e-05 | 2.357373 | 2.947444e-12 | 3.620594e-05 | 2.352267 | 2.229874e-12 | 2.739142e-05 | 2.349606 | 1.681183e-12 | 2.065139e-05 | 2.34451 | 1.259227e-12 | 1.546815e-05 | 2.341732 | 9.515286e-13 | 1.168843e-05 | 2.339073 | 7.129789e-13 | 8.75812e-06 | 2.333721 | 5.347024e-13 | 6.568199e-06 | 2.331764 | 3.650402e-13 | 4.484096e-06 | 2.327076 | 2.491149e-13 | 3.060088e-06 | 2.322385 | 1.68741e-13 | 2.072788e-06 | 2.320276 | 1.153222e-13 | 1.4166e-06 | 2.3155 | 7.805427e-14 | 9.588064e-07 | 2.313336 | 5.303616e-14 | 6.514878e-07 | 2.308484 | 3.593165e-14 | 4.413787e-07 | 2.303675 | 2.422648e-14 | 2.975943e-07 | 2.301337 | 1.642751e-14 | 2.017929e-07 | 2.296441 | 1.104417e-14 | 1.356649e-07 | 2.294058 | 7.456862e-15 | 9.159891e-08 | 2.289113 | 5.014302e-15 | 6.15949e-08 | 2.286653 | 3.359648e-15 | 4.126938e-08 | 2.281692 | 2.258861e-15 | 2.774749e-08 | 2.27913 | 1.507179e-15 | 1.851394e-08 | 2.276619 | 1.00914e-15 | 1.239611e-08 | 2.2715 | 6.725913e-16 | 8.262006e-09 | 2.268908 | 4.468309e-16 | 5.4888e-09 | 2.263802 | 2.985865e-16 | 3.667789e-09 | 2.261104 | 1.963977e-16 | 2.412519e-09 | 2.25842 | 1.306395e-16 | 1.604755e-09 | 2.253236 | 8.57569e-17 | 1.053424e-09 | 2.250472 | 5.645409e-17 | 6.934731e-10 | 2.247691 | 3.694612e-17 | 4.538403e-10 | 2.242444 | 2.405186e-17 | 2.954492e-10 | 2.236511 | 3.447614e-17 | 4.234994e-10 | 2.228088 | 3.581938e-17 | 4.399996e-10 | 2.222098 | 3.282658e-17 | 4.032366e-10 | 2.21359 | 2.815072e-17 | 3.457991e-10 | 2.207537 | 2.31344e-17 | 2.841794e-10 | 2.19894 | 1.849319e-17 | 2.271674e-10 | 2.192828 | 1.446272e-17 | 1.776578e-10 | 2.18676 | 1.115365e-17 | 1.370097e-10 | 2.177952 | 8.482137e-18 | 1.041932e-10 | 2.171781 | 6.403137e-18 | 7.865513e-11 | 2.162923 | 4.788713e-18 | 5.88238e-11 | 2.156676 | 3.56204e-18 | 4.375554e-11 | 2.150442 | 2.634219e-18 | 3.235833e-11 | 2.141402 | 1.939893e-18 | 2.382934e-11 | 2.135069 | 1.423262e-18 | 1.748312e-11 | 2.128731 | 1.040763e-18 | 1.278457e-11 | 2.119551 | 7.59253e-19 | 9.326545e-12 | 2.113121 | 5.524756e-19 | 6.786523e-12 | 2.106681 | 4.021944e-19 | 4.940493e-12 | 2.100231 | 2.928389e-19 | 3.597186e-12 | 2.090832 | 2.122392e-19 | 2.607112e-12 | 2.084274 | 1.526744e-19 | 1.875429e-12 | 2.077698 | 1.110745e-19 | 1.364422e-12 | 2.071096 | 7.996006e-20 | 9.822168e-13 | 2.064466 | 5.772218e-20 | 7.090502e-13 | 2.06082 | 2.931497e-20 | 3.601005e-13 | 2.057084 | 1.46509e-20 | 1.799694e-13 | 2.05328 | 7.412601e-21 | 9.105522e-14 | 2.049417 | 3.687923e-21 | 4.530187e-14 | 2.045509 | 1.837274e-21 | 2.256878e-14 | 2.041543 | 9.086512e-22 | 1.116173e-14 | 2.037509 | 4.461303e-22 | 5.480194e-15 | 2.033404 | 2.18856e-22 | 2.688393e-15 | 2.032298 | 1.059635e-22 | 1.301639e-15 | 2.028046 | 5.142962e-23 | 6.317533e-16 | 2.023818 | 2.454891e-23 | 3.015549e-16 | 2.019495 | 1.174968e-23 | 1.443313e-16 | 2.018095 | 5.521807e-24 | 6.782901e-17 | 2.013706 | 2.59447e-24 | 3.187006e-17 | 2.009227 | 1.196819e-24 | 1.470154e-17 | 2.007653 | 5.482983e-25 | 6.735209e-18 | 2.003165 | 2.467647e-25 | 3.031218e-18 | 1.998372 | 1.08976e-25 | 1.338644e-18 | 1.996824 | 4.724295e-26 | 5.803249e-19 | 1.991996 | 1.96624e-26 | 2.415298e-19 | 1.990303 | 7.956631e-27 | 9.7738e-20 | 1.985381 | 2.974427e-27 | 3.653739e-20 | 1.983633 | 9.935066e-28 | 1.220408e-20 | 1.978561 | 2.478699e-28 | 3.044795e-21 | 1.976787 | 1.395839e-35 | 1.714626e-28
1024 | 2.430305 | 4.469094e-10 | 0.005484404 | 2.425829 | 3.440915e-10 | 0.004222638 | 2.421329 | 2.666468e-10 | 0.003272249 | 2.418496 | 2.050535e-10 | 0.002516385 | 2.413927 | 1.583688e-10 | 0.001943477 | 2.409368 | 1.21619e-10 | 0.00149249 | 2.406618 | 9.363226e-11 | 0.001149041 | 2.401972 | 7.17333e-11 | 0.0008803001 | 2.397348 | 5.50614e-11 | 0.000675705 | 2.394612 | 4.206482e-11 | 0.000516213 | 2.389898 | 3.21923e-11 | 0.0003950589 | 2.387235 | 2.454621e-11 | 0.0003012273 | 2.382437 | 1.871223e-11 | 0.0002296336 | 2.379812 | 1.423973e-11 | 0.0001747478 | 2.374938 | 1.081484e-11 | 0.0001327181 | 2.372328 | 8.213537e-12 | 0.0001007953 | 2.367376 | 6.220494e-12 | 7.633695e-05 | 2.364767 | 4.711575e-12 | 5.781973e-05 | 2.359737 | 3.560137e-12 | 4.368946e-05 | 2.357111 | 2.700226e-12 | 3.313676e-05 | 2.352008 | 2.037078e-12 | 2.499871e-05 | 2.34935 | 1.527817e-12 | 1.874914e-05 | 2.344258 | 1.155043e-12 | 1.417451e-05 | 2.341483 | 8.660364e-13 | 1.062787e-05 | 2.338828 | 6.502023e-13 | 7.979182e-06 | 2.333479 | 4.886551e-13 | 5.996701e-06 | 2.331525 | 3.32376e-13 | 4.078867e-06 | 2.326839 | 2.26598e-13 | 2.780776e-06 | 2.322152 | 1.543329e-13 | 1.89395e-06 | 2.320045 | 1.044004e-13 | 1.281185e-06 | 2.315271 | 7.119459e-14 | 8.736891e-07 | 2.31311 | 4.811929e-14 | 5.905125e-07 | 2.308261 | 3.262794e-14 | 4.004051e-07 | 2.303454 | 2.206646e-14 | 2.707963e-07 | 2.301118 | 1.485127e-14 | 1.822525e-07 | 2.296225 | 1.004653e-14 | 1.232894e-07 | 2.293845 | 6.747665e-15 | 8.28063e-08 | 2.288902 | 4.54269e-15 | 5.574719e-08 | 2.286445 | 3.049453e-15 | 3.742241e-08 | 2.281485 | 2.03848e-15 | 2.501591e-08 | 2.278926 | 1.366649e-15 | 1.67713e-08 | 2.276418 | 9.111218e-16 | 1.118115e-08 | 2.2713 | 6.07695e-16 | 7.45754e-09 | 2.26871 | 4.041776e-16 | 4.960005e-09 | 2.263606 | 2.677881e-16 | 3.286254e-09 | 2.26091 | 1.783684e-16 | 2.18891e-09 | 2.258228 | 1.173892e-16 | 1.440582e-09 | 2.253047 | 7.743448e-17 | 9.50264e-10 | 2.250284 | 5.085407e-17 | 6.240733e-10 | 2.247505 | 3.315953e-17 | 4.069286e-10 | 2.24226 | 2.169593e-17 | 2.662491e-10 | 2.236329 | 3.11191e-17 | 3.818888e-10 | 2.227908 | 3.238894e-17 | 3.974721e-10 | 2.221919 | 2.972512e-17 | 3.647822e-10 | 2.213412 | 2.543896e-17 | 3.12183e-10 | 2.207361 | 2.09423e-17 | 2.570006e-10 | 2.198765 | 1.671417e-17 | 2.051137e-10 | 2.192654 | 1.308187e-17 | 1.605387e-10 | 2.186588 | 1.00811e-17 | 1.237137e-10 | 2.177782 | 7.664968e-18 | 9.406331e-11 | 2.171612 | 5.785441e-18 | 7.099804e-11 | 2.162755 | 4.323124e-18 | 5.305272e-11 | 2.15651 | 3.216577e-18 | 3.947334e-11 | 2.150277 | 2.376617e-18 | 2.916547e-11 | 2.141238 | 1.750431e-18 | 2.148101e-11 | 2.134906 | 1.283373e-18 | 1.574936e-11 | 2.12857 | 9.384194e-19 | 1.151614e-11 | 2.119391 | 6.842096e-19 | 8.396515e-12 | 2.112962 | 4.977825e-19 | 6.10871e-12 | 2.106523 | 3.636614e-19 | 4.462796e-12 | 2.100075 | 2.638141e-19 | 3.237486e-12 | 2.090677 | 1.899897e-19 | 2.331524e-12 | 2.08412 | 1.382678e-19 | 1.696802e-12 | 2.077545 | 9.951551e-20 | 1.221239e-12 | 2.070944 | 7.193063e-20 | 8.827216e-13 | 2.064316 | 5.204982e-20 | 6.387474e-13 | 2.060671 | 2.610091e-20 | 3.203064e-13 | 2.056939 | 1.325568e-20 | 1.626717e-13 | 2.053137 | 6.624114e-21 | 8.129011e-14 | 2.049276 | 3.310417e-21 | 4.062492e-14 | 2.04537 | 1.645669e-21 | 2.01954e-14 | 2.041407 | 8.105402e-22 | 9.946825e-15 | 2.037374 | 4.000413e-22 | 4.909245e-15 | 2.033272 | 1.943521e-22 | 2.385059e-15 | 2.032168 | 9.501542e-23 | 1.166015e-15 | 2.027919 | 4.55372e-23 | 5.588255e-16 | 2.023692 | 2.198925e-23 | 2.698487e-16 | 2.019371 | 1.038743e-23 | 1.274729e-16 | 2.017973 | 4.935648e-24 | 6.056951e-17 | 2.013586 | 2.293187e-24 | 2.814164e-17 | 2.009108 | 1.066334e-24 | 1.308589e-17 | 2.007536 | 4.851803e-25 | 5.954058e-18 | 2.00305 | 2.188828e-25 | 2.686096e-18 | 1.998259 | 9.668077e-26 | 1.186452e-18 | 1.996713 | 4.165823e-26 | 5.112234e-19 | 1.991887 | 1.751774e-26 | 2.149751e-19 | 1.990195 | 6.972117e-27 | 8.556074e-20 | 1.985274 | 2.637247e-27 | 3.236389e-20 | 1.983528 | 8.752345e-28 | 1.074074e-20 | 1.978458 | 2.178629e-28 | 2.67358e-21 | 1.976685 | 1.189773e-35 | 1.460072e-28
1025 | 2.42996 | 4.061489e-10 | 0.004979335 | 2.42549 | 3.159138e-10 | 0.003873064 | 2.420995 | 2.427843e-10 | 0.002976505 | 2.418167 | 1.882005e-10 | 0.002307314 | 2.413604 | 1.443945e-10 | 0.001770259 | 2.409049 | 1.115592e-10 | 0.001367701 | 2.406304 | 8.547674e-11 | 0.001047934 | 2.401663 | 6.575403e-11 | 0.0008061361 | 2.397044 | 5.030331e-11 | 0.0006167122 | 2.394312 | 3.854454e-11 | 0.0004725512 | 2.389602 | 2.942358e-11 | 0.0003607294 | 2.386943 | 2.247507e-11 | 0.0002755415 | 2.382149 | 1.710609e-11 | 0.0002097186 | 2.379528 | 1.302861e-11 | 0.0001597291 | 2.374658 | 9.886275e-12 | 0.0001212045 | 2.372052 | 7.509676e-12 | 9.206768e-05 | 2.367104 | 5.686764e-12 | 6.971901e-05 | 2.364499 | 4.304969e-12 | 5.277837e-05 | 2.359472 | 3.267384e-12 | 4.005772e-05 | 2.35685 | 2.467138e-12 | 3.02468e-05 | 2.351751 | 1.852527e-12 | 2.271175e-05 | 2.349096 | 1.401415e-12 | 1.718118e-05 | 2.344007 | 1.051472e-12 | 1.289092e-05 | 2.341236 | 7.902498e-13 | 9.688363e-06 | 2.338584 | 5.942703e-13 | 7.285678e-06 | 2.333238 | 4.426135e-13 | 5.426386e-06 | 2.331287 | 3.036511e-13 | 3.722724e-06 | 2.326604 | 2.061717e-13 | 2.527639e-06 | 2.321919 | 1.403339e-13 | 1.720476e-06 | 2.319815 | 9.541599e-14 | 1.169788e-06 | 2.315044 | 6.442295e-14 | 7.898172e-07 | 2.312886 | 4.386384e-14 | 5.377651e-07 | 2.308039 | 2.95932e-14 | 3.628089e-07 | 2.303234 | 2.002562e-14 | 2.455116e-07 | 2.300901 | 1.352182e-14 | 1.657758e-07 | 2.296011 | 9.077194e-15 | 1.112853e-07 | 2.293632 | 6.133242e-15 | 7.519278e-08 | 2.288692 | 4.110175e-15 | 5.039022e-08 | 2.286237 | 2.760576e-15 | 3.384432e-08 | 2.28128 | 1.849784e-15 | 2.267811e-08 | 2.278723 | 1.232512e-15 | 1.511044e-08 | 2.276217 | 8.253707e-16 | 1.011894e-08 | 2.271102 | 5.486296e-16 | 6.72613e-09 | 2.268513 | 3.648874e-16 | 4.473473e-09 | 2.263411 | 2.430584e-16 | 2.979865e-09 | 2.260718 | 1.603391e-16 | 1.965738e-09 | 2.258038 | 1.060016e-16 | 1.299567e-09 | 2.252858 | 6.980567e-17 | 8.558087e-10 | 2.250098 | 4.56239e-17 | 5.593433e-10 | 2.247321 | 2.996584e-17 | 3.673774e-10 | 2.242077 | 1.934011e-17 | 2.371074e-10 | 2.236148 | 2.815005e-17 | 3.451161e-10 | 2.227728 | 2.928034e-17 | 3.589733e-10 | 2.221741 | 2.688457e-17 | 3.296015e-10 | 2.213235 | 2.302256e-17 | 2.822537e-10 | 2.207186 | 1.893469e-17 | 2.321369e-10 | 2.198592 | 1.512117e-17 | 1.853837e-10 | 2.192482 | 1.182538e-17 | 1.449777e-10 | 2.186417 | 9.113199e-18 | 1.117267e-10 | 2.177612 | 6.927853e-18 | 8.49346e-11 | 2.171443 | 5.226311e-18 | 6.407391e-11 | 2.162588 | 3.903628e-18 | 4.785799e-11 | 2.156344 | 2.903748e-18 | 3.559958e-11 | 2.150113 | 2.144853e-18 | 2.629563e-11 | 2.141075 | 1.579128e-18 | 1.935991e-11 | 2.134745 | 1.157402e-18 | 1.418961e-11 | 2.128409 | 8.460411e-19 | 1.037236e-11 | 2.119232 | 6.166154e-19 | 7.559627e-12 | 2.112804 | 4.511545e-19 | 5.531098e-12 | 2.106366 | 3.277356e-19 | 4.017997e-12 | 2.099919 | 2.362813e-19 | 2.896779e-12 | 2.090522 | 1.720749e-19 | 2.109617e-12 | 2.083966 | 1.238657e-19 | 1.518577e-12 | 2.077393 | 8.963275e-20 | 1.098886e-12 | 2.070793 | 6.483826e-20 | 7.949089e-13 | 2.064166 | 4.637812e-20 | 5.685899e-13 | 2.060524 | 2.363684e-20 | 2.897846e-13 | 2.056794 | 1.186047e-20 | 1.454078e-13 | 2.052994 | 5.945657e-21 | 7.2893e-14 | 2.049136 | 2.969878e-21 | 3.641033e-14 | 2.045232 | 1.467174e-21 | 1.798737e-14 | 2.041271 | 7.281876e-22 | 8.927488e-15 | 2.037241 | 3.549029e-22 | 4.351065e-15 | 2.033141 | 1.746599e-22 | 2.141309e-15 | 2.032038 | 8.406737e-23 | 1.030655e-15 | 2.027791 | 4.089419e-23 | 5.013576e-16 | 2.023567 | 1.94296e-23 | 2.382044e-16 | 2.019247 | 9.312299e-24 | 1.141676e-16 | 2.017851 | 4.352682e-24 | 5.336334e-17 | 2.013467 | 2.050155e-24 | 2.513464e-17 | 2.008991 | 9.409925e-25 | 1.153645e-17 | 2.007421 | 4.320659e-25 | 5.297073e-18 | 2.002936 | 1.935421e-25 | 2.372801e-18 | 1.998147 | 8.56473e-26 | 1.050025e-18 | 1.996602 | 3.696499e-26 | 4.531861e-19 | 1.991778 | 1.541312e-26 | 1.889629e-19 | 1.990088 | 6.210729e-27 | 7.614275e-20 | 1.985169 | 2.313949e-27 | 2.836873e-20 | 1.983424 | 7.735897e-28 | 9.484112e-21 | 1.978356 | 1.923795e-28 | 2.358549e-21 | 1.976584 | 9.837207e-36 | 1.206029e-28
1026 | 2.429618 | 3.735553e-10 | 0.004575277 | 2.425153 | 2.879766e-10 | 0.003527115 | 2.420663 | 2.231227e-10 | 0.00273279 | 2.41784 | 1.717451e-10 | 0.002103521 | 2.413282 | 1.326464e-10 | 0.001624643 | 2.408732 | 1.01863e-10 | 0.00124761 | 2.405992 | 7.845367e-11 | 0.0009608946 | 2.401355 | 6.005284e-11 | 0.0007355226 | 2.39674 | 4.612831e-11 | 0.0005649761 | 2.394013 | 3.521628e-11 | 0.0004313263 | 2.389308 | 2.69575e-11 | 0.0003301735 | 2.386653 | 2.053732e-11 | 0.0002515396 | 2.381863 | 1.565914e-11 | 0.0001917919 | 2.379246 | 1.190776e-11 | 0.0001458453 | 2.37438 | 9.045684e-12 | 0.0001107909 | 2.371778 | 6.863389e-12 | 8.406227e-05 | 2.366833 | 5.199288e-12 | 6.368048e-05 | 2.364232 | 3.933583e-12 | 4.817823e-05 | 2.359209 | 2.98604e-12 | 3.65728e-05 | 2.35659 | 2.24467e-12 | 2.749255e-05 | 2.351494 | 1.699464e-12 | 2.08149e-05 | 2.348843 | 1.275952e-12 | 1.562776e-05 | 2.343758 | 9.60016e-13 | 1.17582e-05 | 2.34099 | 7.223955e-13 | 8.847846e-06 | 2.338341 | 5.385821e-13 | 6.596513e-06 | 2.332998 | 4.060651e-13 | 4.973454e-06 | 2.33105 | 2.749947e-13 | 3.368114e-06 | 2.32637 | 1.882656e-13 | 2.305862e-06 | 2.321688 | 1.276175e-13 | 1.56305e-06 | 2.319586 | 8.671526e-14 | 1.062082e-06 | 2.314818 | 5.885013e-14 | 7.207919e-07 | 2.312662 | 3.967279e-14 | 4.859093e-07 | 2.307818 | 2.695432e-14 | 3.301345e-07 | 2.303016 | 1.81614e-14 | 2.224394e-07 | 2.300685 | 1.226111e-14 | 1.501731e-07 | 2.295797 | 8.263513e-15 | 1.012109e-07 | 2.293421 | 5.537133e-15 | 6.781839e-08 | 2.288483 | 3.732096e-15 | 4.571043e-08 | 2.28603 | 2.498029e-15 | 3.059568e-08 | 2.281075 | 1.672921e-15 | 2.048981e-08 | 2.27852 | 1.118367e-15 | 1.369768e-08 | 2.276016 | 7.437224e-16 | 9.109056e-09 | 2.270904 | 4.96439e-16 | 6.080347e-09 | 2.268317 | 3.305475e-16 | 4.048521e-09 | 2.263218 | 2.191342e-16 | 2.683939e-09 | 2.260526 | 1.448119e-16 | 1.773645e-09 | 2.257848 | 9.556346e-17 | 1.170454e-09 | 2.25267 | 6.264186e-17 | 7.672328e-10 | 2.249912 | 4.126585e-17 | 5.05421e-10 | 2.247137 | 2.67792e-17 | 3.279896e-10 | 2.241895 | 1.753405e-17 | 2.147558e-10 | 2.235967 | 2.533267e-17 | 3.102726e-10 | 2.227549 | 2.651153e-17 | 3.247112e-10 | 2.221564 | 2.430651e-17 | 2.977043e-10 | 2.213059 | 2.08338e-17 | 2.551708e-10 | 2.207011 | 1.713507e-17 | 2.098691e-10 | 2.198419 | 1.366696e-17 | 1.673919e-10 | 2.19231 | 1.069866e-17 | 1.310363e-10 | 2.186247 | 8.233501e-18 | 1.008433e-10 | 2.177443 | 6.262824e-18 | 7.670659e-11 | 2.171276 | 4.720764e-18 | 5.781956e-11 | 2.162422 | 3.524825e-18 | 4.31718e-11 | 2.156179 | 2.621671e-18 | 3.211003e-11 | 2.149949 | 1.935244e-18 | 2.370273e-11 | 2.140913 | 1.424887e-18 | 1.74519e-11 | 2.134583 | 1.043614e-18 | 1.27821e-11 | 2.128249 | 7.628633e-19 | 9.343493e-12 | 2.119073 | 5.556366e-19 | 6.805395e-12 | 2.112647 | 4.068059e-19 | 4.982528e-12 | 2.10621 | 2.936076e-19 | 3.596083e-12 | 2.099764 | 2.140532e-19 | 2.621707e-12 | 2.090368 | 1.541649e-19 | 1.8882e-12 | 2.083814 | 1.116718e-19 | 1.367748e-12 | 2.077241 | 8.077952e-20 | 9.893815e-13 | 2.070642 | 5.78458e-20 | 7.08491e-13 | 2.064016 | 4.203339e-20 | 5.148218e-13 | 2.060377 | 2.117276e-20 | 2.593224e-13 | 2.056649 | 1.064663e-20 | 1.303991e-13 | 2.052852 | 5.34181e-21 | 6.542608e-14 | 2.048996 | 2.646688e-21 | 3.241643e-14 | 2.045094 | 1.320437e-21 | 1.617262e-14 | 2.041136 | 6.458349e-22 | 7.910138e-15 | 2.037108 | 3.196065e-22 | 3.914517e-15 | 2.03301 | 1.549678e-22 | 1.898034e-15 | 2.03191 | 7.562785e-23 | 9.262842e-16 | 2.027664 | 3.625118e-23 | 4.440017e-16 | 2.023442 | 1.744444e-23 | 2.136582e-16 | 2.019125 | 8.237171e-24 | 1.008882e-16 | 2.01773 | 3.903783e-24 | 4.781325e-17 | 2.013348 | 1.807123e-24 | 2.21335e-17 | 2.008873 | 8.41063e-25 | 1.030128e-17 | 2.007305 | 3.808802e-25 | 4.664992e-18 | 2.002823 | 1.721892e-25 | 2.108961e-18 | 1.998035 | 7.571837e-26 | 9.273929e-19 | 1.996492 | 3.268804e-26 | 4.003606e-19 | 1.991669 | 1.368754e-26 | 1.676439e-19 | 1.989981 | 5.449341e-27 | 6.674312e-20 | 1.985063 | 2.055726e-27 | 2.517838e-20 | 1.98332 | 6.800319e-28 | 8.328979e-21 | 1.978254 | 1.693992e-28 | 2.074789e-21 | 1.976483 | 8.484676e-36 | 1.039197e-28
1027 | 2.429277 | 3.40967e-10 | 0.004172072 | 2.424818 | 2.640278e-10 | 0.003230644 | 2.420333 | 2.038324e-10 | 0.002494093 | 2.417515 | 1.574701e-10 | 0.001926804 | 2.412961 | 1.212562e-10 | 0.00148369 | 2.408416 | 9.339501e-11 | 0.001142781 | 2.405681 | 7.172488e-11 | 0.0008776255 | 2.401048 | 5.506301e-11 | 0.0006737509 | 2.396438 | 4.216741e-11 | 0.0005159604 | 2.393715 | 3.228914e-11 | 0.0003950898 | 2.389014 | 2.46369e-11 | 0.0003014571 | 2.386364 | 1.881805e-11 | 0.0002302576 | 2.381578 | 1.430675e-11 | 0.0001750573 | 2.378965 | 1.090078e-11 | 0.0001333819 | 2.374103 | 8.266323e-12 | 0.0001011467 | 2.371505 | 6.277645e-12 | 7.681325e-05 | 2.366564 | 4.751013e-12 | 5.813339e-05 | 2.363966 | 3.595087e-12 | 4.398947e-05 | 2.358947 | 2.717693e-12 | 3.325369e-05 | 2.356331 | 2.059599e-12 | 2.520125e-05 | 2.351239 | 1.547443e-12 | 1.893451e-05 | 2.348592 | 1.165646e-12 | 1.426284e-05 | 2.343509 | 8.777062e-13 | 1.073961e-05 | 2.340744 | 6.55063e-13 | 8.01535e-06 | 2.338099 | 4.941922e-13 | 6.046935e-06 | 2.332759 | 3.695223e-13 | 4.521474e-06 | 2.330814 | 2.520588e-13 | 3.084192e-06 | 2.326137 | 1.704462e-13 | 2.08558e-06 | 2.321457 | 1.164736e-13 | 1.42517e-06 | 2.319358 | 7.882179e-14 | 9.644633e-07 | 2.314593 | 5.345571e-14 | 6.54084e-07 | 2.312439 | 3.622348e-14 | 4.432305e-07 | 2.307598 | 2.436271e-14 | 2.981021e-07 | 2.302798 | 1.652975e-14 | 2.02258e-07 | 2.30047 | 1.111789e-14 | 1.360385e-07 | 2.295584 | 7.487735e-15 | 9.161992e-08 | 2.29321 | 5.039474e-15 | 6.1663e-08 | 2.288275 | 3.366503e-15 | 4.119252e-08 | 2.285824 | 2.266254e-15 | 2.772988e-08 | 2.280872 | 1.51374e-15 | 1.852213e-08 | 2.278319 | 1.010633e-15 | 1.23661e-08 | 2.275817 | 6.746645e-16 | 8.255194e-09 | 2.270706 | 4.473168e-16 | 5.473368e-09 | 2.268122 | 2.989404e-16 | 3.657835e-09 | 2.263025 | 1.974206e-16 | 2.415638e-09 | 2.260335 | 1.308252e-16 | 1.600777e-09 | 2.257659 | 8.582243e-17 | 1.050123e-09 | 2.252483 | 5.66644e-17 | 6.933455e-10 | 2.249727 | 3.69843e-17 | 4.525399e-10 | 2.246954 | 2.423682e-17 | 2.965616e-10 | 2.241714 | 1.572811e-17 | 1.924491e-10 | 2.235787 | 2.295404e-17 | 2.808656e-10 | 2.227371 | 2.392941e-17 | 2.928002e-10 | 2.221387 | 2.200269e-17 | 2.692249e-10 | 2.212884 | 1.884521e-17 | 2.3059e-10 | 2.206837 | 1.549985e-17 | 1.896562e-10 | 2.198246 | 1.236006e-17 | 1.512377e-10 | 2.192139 | 9.671911e-18 | 1.183455e-10 | 2.186077 | 7.444233e-18 | 9.108763e-11 | 2.177275 | 5.658668e-18 | 6.923946e-11 | 2.171109 | 4.264999e-18 | 5.218653e-11 | 2.162256 | 3.183715e-18 | 3.895594e-11 | 2.156015 | 2.366878e-18 | 2.896111e-11 | 2.149786 | 1.746237e-18 | 2.136696e-11 | 2.140751 | 1.28551e-18 | 1.57295e-11 | 2.134423 | 9.411448e-19 | 1.151585e-11 | 2.12809 | 6.877659e-19 | 8.415502e-12 | 2.118915 | 5.007542e-19 | 6.127228e-12 | 2.11249 | 3.644457e-19 | 4.459357e-12 | 2.106054 | 2.660944e-19 | 3.25593e-12 | 2.09961 | 1.918275e-19 | 2.347202e-12 | 2.090215 | 1.39083e-19 | 1.701819e-12 | 2.083661 | 1.006401e-19 | 1.231433e-12 | 2.07709 | 7.214221e-20 | 8.82732e-13 | 2.070493 | 5.241395e-20 | 6.413371e-13 | 2.063867 | 3.768932e-20 | 4.611665e-13 | 2.060231 | 1.90105e-20 | 2.326124e-13 | 2.056505 | 9.578125e-21 | 1.171979e-13 | 2.05271 | 4.759267e-21 | 5.823439e-14 | 2.048857 | 2.385892e-21 | 2.919378e-14 | 2.044957 | 1.1737e-21 | 1.43614e-14 | 2.041001 | 5.824159e-22 | 7.12644e-15 | 2.036975 | 2.843102e-22 | 3.478819e-15 | 2.032879 | 1.391615e-22 | 1.70278e-15 | 2.031781 | 6.72435e-23 | 8.227914e-16 | 2.027538 | 3.247275e-23 | 3.973366e-16 | 2.023318 | 1.548418e-23 | 1.894644e-16 | 2.019002 | 7.37214e-24 | 9.020549e-17 | 2.01761 | 3.454885e-24 | 4.227396e-17 | 2.013229 | 1.618495e-24 | 1.98039e-17 | 2.008756 | 7.411335e-25 | 9.068509e-18 | 2.00719 | 3.402035e-25 | 4.16273e-18 | 2.002709 | 1.517142e-25 | 1.856375e-18 | 1.997923 | 6.726859e-26 | 8.230984e-19 | 1.996382 | 2.891001e-26 | 3.537428e-19 | 1.991561 | 1.207575e-26 | 1.477589e-19 | 1.989874 | 4.846196e-27 | 5.929805e-20 | 1.984958 | 1.799695e-27 | 2.202107e-20 | 1.983217 | 6.021891e-28 | 7.368386e-21 | 1.978152 | 1.492854e-28 | 1.826656e-21 | 1.976383 | 7.132272e-36 | 8.727047e-29
1028 | 2.428938 | 3.116472e-10 | 0.003809605 | 2.424484 | 2.415565e-10 | 0.00295281 | 2.420004 | 1.864623e-10 | 0.002279333 | 2.417191 | 1.440999e-10 | 0.001761491 | 2.412643 | 1.109993e-10 | 0.001356866 | 2.408103 | 8.5457e-11 | 0.001044635 | 2.405372 | 6.568367e-11 | 0.0008029235 | 2.400744 | 5.038726e-11 | 0.0006159387 | 2.396138 | 3.862194e-11 | 0.0004721183 | 2.393419 | 2.953631e-11 | 0.0003610547 | 2.388723 | 2.256432e-11 | 0.0002758284 | 2.386076 | 1.720624e-11 | 0.0002103307 | 2.381295 | 1.310089e-11 | 0.0001601466 | 2.378686 | 9.962545e-12 | 0.0001217831 | 2.373827 | 7.566856e-12 | 9.249797e-05 | 2.371233 | 5.7347e-12 | 7.010153e-05 | 2.366296 | 4.34509e-12 | 5.311479e-05 | 2.363702 | 3.287528e-12 | 4.018706e-05 | 2.358686 | 2.494284e-12 | 3.049037e-05 | 2.356074 | 1.875447e-12 | 2.292565e-05 | 2.350985 | 1.414466e-12 | 1.729057e-05 | 2.348341 | 1.065803e-12 | 1.302848e-05 | 2.343262 | 7.963332e-13 | 9.734454e-06 | 2.3405 | 6.011591e-13 | 7.348627e-06 | 2.337858 | 4.498022e-13 | 5.498426e-06 | 2.332521 | 3.367508e-13 | 4.116474e-06 | 2.330579 | 2.292943e-13 | 2.802915e-06 | 2.325904 | 1.561149e-13 | 1.908363e-06 | 2.321228 | 1.054103e-13 | 1.288546e-06 | 2.319131 | 7.188982e-14 | 8.787881e-07 | 2.314368 | 4.857857e-14 | 5.938292e-07 | 2.312218 | 3.287923e-14 | 4.019189e-07 | 2.307378 | 2.223853e-14 | 2.71846e-07 | 2.302581 | 1.493151e-14 | 1.825242e-07 | 2.300256 | 1.01094e-14 | 1.235783e-07 | 2.295372 | 6.790132e-15 | 8.300322e-08 | 2.293001 | 4.562054e-15 | 5.576699e-08 | 2.288068 | 3.063412e-15 | 3.744745e-08 | 2.285619 | 2.044844e-15 | 2.499637e-08 | 2.280669 | 1.371781e-15 | 1.676878e-08 | 2.278118 | 9.146126e-16 | 1.118031e-08 | 2.275619 | 6.090621e-16 | 7.445233e-09 | 2.27051 | 4.053386e-16 | 4.954898e-09 | 2.267928 | 2.685761e-16 | 3.2831e-09 | 2.262832 | 1.78831e-16 | 2.186048e-09 | 2.260145 | 1.175045e-16 | 1.436387e-09 | 2.257471 | 7.771239e-17 | 9.499637e-10 | 2.252297 | 5.094517e-17 | 6.227586e-10 | 2.249542 | 3.339767e-17 | 4.082563e-10 | 2.246771 | 2.178739e-17 | 2.663311e-10 | 2.241534 | 1.413296e-17 | 1.727626e-10 | 2.235608 | 2.072169e-17 | 2.533039e-10 | 2.227193 | 2.168168e-17 | 2.650389e-10 | 2.221211 | 1.987453e-17 | 2.429482e-10 | 2.21271 | 1.706343e-17 | 2.08585e-10 | 2.206664 | 1.401481e-17 | 1.713184e-10 | 2.198074 | 1.117739e-17 | 1.366334e-10 | 2.191969 | 8.747153e-18 | 1.06926e-10 | 2.185908 | 6.726516e-18 | 8.222557e-11 | 2.177107 | 5.116073e-18 | 6.253936e-11 | 2.170942 | 3.851519e-18 | 4.708133e-11 | 2.162091 | 2.876205e-18 | 3.515901e-11 | 2.155851 | 2.136552e-18 | 2.611741e-11 | 2.149624 | 1.57568e-18 | 1.926126e-11 | 2.14059 | 1.159793e-18 | 1.417743e-11 | 2.134263 | 8.486535e-19 | 1.037402e-11 | 2.127931 | 6.201162e-19 | 7.58036e-12 | 2.118758 | 4.517629e-19 | 5.522392e-12 | 2.112334 | 3.304784e-19 | 4.0398e-12 | 2.105899 | 2.385812e-19 | 2.916439e-12 | 2.099456 | 1.73131e-19 | 2.116369e-12 | 2.090062 | 1.253633e-19 | 1.532454e-12 | 2.08351 | 8.994975e-20 | 1.099554e-12 | 2.07694 | 6.536136e-20 | 7.989836e-13 | 2.070343 | 4.698281e-20 | 5.743224e-13 | 2.063719 | 3.385387e-20 | 4.13833e-13 | 2.060085 | 1.712343e-20 | 2.093185e-13 | 2.056362 | 8.532612e-21 | 1.043035e-13 | 2.052569 | 4.296823e-21 | 5.252477e-14 | 2.048718 | 2.125097e-21 | 2.597739e-14 | 2.044821 | 1.057283e-21 | 1.292433e-14 | 2.040866 | 5.193477e-22 | 6.348556e-15 | 2.036843 | 2.549061e-22 | 3.115997e-15 | 2.032749 | 1.240807e-22 | 1.516774e-15 | 2.031653 | 6.011003e-23 | 7.347908e-16 | 2.027412 | 2.891699e-23 | 3.534841e-16 | 2.023194 | 1.382235e-23 | 1.689657e-16 | 2.01888 | 6.548773e-24 | 8.005283e-17 | 2.01749 | 3.084534e-24 | 3.770563e-17 | 2.013111 | 1.432374e-24 | 1.750947e-17 | 2.00864 | 6.628222e-25 | 8.102403e-18 | 2.007075 | 2.995269e-25 | 3.661445e-18 | 2.002596 | 1.353616e-25 | 1.654673e-18 | 1.997812 | 5.927195e-26 | 7.245461e-19 | 1.996273 | 2.563459e-26 | 3.133597e-19 | 1.991453 | 1.069058e-26 | 1.306826e-19 | 1.989768 | 4.263102e-27 | 5.211257e-20 | 1.984854 | 1.60194e-27 | 1.958227e-20 | 1.983114 | 5.282565e-28 | 6.457458e-21 | 1.97805 | 1.316864e-28 | 1.609747e-21 | 1.976283 | 6.012278e-36 | 7.349466e-29
1029 | 2.428601 | 2.85596e-10 | 0.00348776 | 2.424152 | 2.203166e-10 | 0.002690554 | 2.419677 | 1.708882e-10 | 0.002086924 | 2.416869 | 1.316033e-10 | 0.001607168 | 2.412326 | 1.017016e-10 | 0.001242002 | 2.40779 | 7.812025e-11 | 0.0009540215 | 2.405064 | 6.015492e-11 | 0.0007346249 | 2.40044 | 4.610644e-11 | 0.0005630618 | 2.395839 | 3.535215e-11 | 0.0004317282 | 2.393125 | 2.703586e-11 | 0.0003301677 | 2.388432 | 2.064235e-11 | 0.0002520889 | 2.38579 | 1.575055e-11 | 0.0001923491 | 2.381013 | 1.198258e-11 | 0.0001463339 | 2.378407 | 9.118198e-12 | 0.0001113534 | 2.373553 | 6.916953e-12 | 8.447132e-05 | 2.370962 | 5.246846e-12 | 6.407562e-05 | 2.366029 | 3.969704e-12 | 4.847888e-05 | 2.363438 | 3.018313e-12 | 3.686029e-05 | 2.358426 | 2.271257e-12 | 2.773709e-05 | 2.355818 | 1.715238e-12 | 2.094686e-05 | 2.350733 | 1.293379e-12 | 1.579502e-05 | 2.348092 | 9.675156e-13 | 1.181551e-05 | 2.343016 | 7.30884e-13 | 8.925714e-06 | 2.340257 | 5.473037e-13 | 6.683791e-06 | 2.337618 | 4.101107e-13 | 5.008361e-06 | 2.332285 | 3.077507e-13 | 3.758318e-06 | 2.330345 | 2.088333e-13 | 2.550318e-06 | 2.325673 | 1.419532e-13 | 1.733563e-06 | 2.320999 | 9.649154e-14 | 1.178376e-06 | 2.318905 | 6.502582e-14 | 7.941094e-07 | 2.314145 | 4.427657e-14 | 5.407151e-07 | 2.311997 | 2.987251e-14 | 3.648095e-07 | 2.30716 | 2.017194e-14 | 2.463441e-07 | 2.302366 | 1.362625e-14 | 1.664068e-07 | 2.300042 | 9.131993e-15 | 1.115219e-07 | 2.295161 | 6.169014e-15 | 7.533733e-08 | 2.292792 | 4.13685e-15 | 5.05201e-08 | 2.287861 | 2.770997e-15 | 3.384002e-08 | 2.285415 | 1.858854e-15 | 2.270073e-08 | 2.280467 | 1.237935e-15 | 1.511793e-08 | 2.277919 | 8.280709e-16 | 1.011258e-08 | 2.275421 | 5.511651e-16 | 6.730948e-09 | 2.270315 | 3.65613e-16 | 4.464945e-09 | 2.267735 | 2.439809e-16 | 2.979547e-09 | 2.262641 | 1.606379e-16 | 1.961745e-09 | 2.259955 | 1.064703e-16 | 1.300239e-09 | 2.257284 | 6.999251e-17 | 8.547637e-10 | 2.252112 | 4.591303e-17 | 5.606998e-10 | 2.249359 | 3.009882e-17 | 3.675733e-10 | 2.24659 | 1.955413e-17 | 2.387992e-10 | 2.241354 | 1.27486e-17 | 1.556887e-10 | 2.23543 | 1.871477e-17 | 2.285489e-10 | 2.227017 | 1.959916e-17 | 2.393491e-10 | 2.221036 | 1.799601e-17 | 2.197712e-10 | 2.212536 | 1.542578e-17 | 1.883829e-10 | 2.206492 | 1.268261e-17 | 1.548828e-10 | 2.197903 | 1.010887e-17 | 1.234517e-10 | 2.191799 | 7.90972e-18 | 9.659522e-11 | 2.18574 | 6.079565e-18 | 7.424496e-11 | 2.17694 | 4.623196e-18 | 5.645947e-11 | 2.170777 | 3.479921e-18 | 4.249755e-11 | 2.161927 | 2.597441e-18 | 3.172052e-11 | 2.155688 | 1.929027e-18 | 2.35577e-11 | 2.149462 | 1.422016e-18 | 1.736597e-11 | 2.140429 | 1.046393e-18 | 1.277878e-11 | 2.134104 | 7.652484e-19 | 9.345379e-12 | 2.127773 | 5.590882e-19 | 6.827706e-12 | 2.118601 | 4.099267e-19 | 5.006113e-12 | 2.112178 | 2.965146e-19 | 3.621101e-12 | 2.105745 | 2.153507e-19 | 2.62991e-12 | 2.099303 | 1.561079e-19 | 1.906423e-12 | 2.08991 | 1.121067e-19 | 1.369071e-12 | 2.083359 | 8.150029e-20 | 9.952992e-13 | 2.07679 | 5.85828e-20 | 7.154259e-13 | 2.070194 | 4.225301e-20 | 5.160029e-13 | 2.063571 | 3.052705e-20 | 3.728029e-13 | 2.05994 | 1.525472e-20 | 1.862939e-13 | 2.056219 | 7.714321e-21 | 9.420895e-14 | 2.052429 | 3.834378e-21 | 4.682625e-14 | 2.04858 | 1.912556e-21 | 2.335655e-14 | 2.044685 | 9.449077e-22 | 1.153942e-14 | 2.040733 | 4.649843e-22 | 5.678489e-15 | 2.036711 | 2.278751e-22 | 2.78286e-15 | 2.03262 | 1.107109e-22 | 1.352025e-15 | 2.031526 | 5.368904e-23 | 6.556622e-16 | 2.027287 | 2.575296e-23 | 3.145007e-16 | 2.02307 | 1.232112e-23 | 1.504682e-16 | 2.018758 | 5.829989e-24 | 7.119709e-17 | 2.01737 | 2.740753e-24 | 3.347067e-17 | 2.012993 | 1.276577e-24 | 1.558984e-17 | 2.008524 | 5.862932e-25 | 7.159939e-18 | 2.006961 | 2.676714e-25 | 3.268861e-18 | 2.002484 | 1.190089e-25 | 1.453363e-18 | 1.997701 | 5.280086e-26 | 6.448155e-19 | 1.996164 | 2.260051e-26 | 2.760023e-19 | 1.991345 | 9.456221e-27 | 1.154814e-19 | 1.989662 | 3.78016e-27 | 4.616413e-20 | 1.984749 | 1.404185e-27 | 1.714821e-20 | 1.983011 | 4.686421e-28 | 5.723159e-21 | 1.977949 | 1.158248e-28 | 1.414477e-21 | 1.976183 | 5.124696e-36 | 6.258389e-29
1030 | 2.428265 | 2.595468e-10 | 0.003166565 | 2.423821 | 2.022367e-10 | 0.002467361 | 2.419352 | 1.556569e-10 | 0.00189907 | 2.416549 | 1.207336e-10 | 0.001472994 | 2.41201 | 9.279505e-11 | 0.001132133 | 2.407479 | 7.163819e-11 | 0.0008740117 | 2.404758 | 5.495268e-11 | 0.0006704425 | 2.400139 | 4.225223e-11 | 0.0005154924 | 2.395542 | 3.231987e-11 | 0.000394314 | 2.392832 | 2.475785e-11 | 0.0003020546 | 2.388143 | 1.887974e-11 | 0.0002303396 | 2.385505 | 1.441323e-11 | 0.0001758466 | 2.380732 | 1.096478e-11 | 0.0001337742 | 2.37813 | 8.338427e-12 | 0.0001017318 | 2.37328 | 6.328514e-12 | 7.721014e-05 | 2.370693 | 4.795158e-12 | 5.850265e-05 | 2.365763 | 3.630736e-12 | 4.429629e-05 | 2.363176 | 2.749098e-12 | 3.353999e-05 | 2.358168 | 2.07839e-12 | 2.535711e-05 | 2.355563 | 1.568408e-12 | 1.913515e-05 | 2.350481 | 1.174742e-12 | 1.433227e-05 | 2.347843 | 8.880593e-13 | 1.083464e-05 | 2.342771 | 6.656315e-13 | 8.120944e-06 | 2.340016 | 4.991972e-13 | 6.090385e-06 | 2.33738 | 3.748811e-13 | 4.573684e-06 | 2.332049 | 2.787538e-13 | 3.400896e-06 | 2.330112 | 1.907487e-13 | 2.327203e-06 | 2.325443 | 1.292319e-13 | 1.576676e-06 | 2.320772 | 8.768641e-14 | 1.069806e-06 | 2.318681 | 5.949727e-14 | 7.258881e-07 | 2.313923 | 4.004483e-14 | 4.885613e-07 | 2.311777 | 2.720364e-14 | 3.318942e-07 | 2.306943 | 1.832728e-14 | 2.235995e-07 | 2.302151 | 1.234903e-14 | 1.506626e-07 | 2.29983 | 8.325143e-15 | 1.015697e-07 | 2.294951 | 5.574106e-15 | 6.80061e-08 | 2.292584 | 3.754429e-15 | 4.580538e-08 | 2.287656 | 2.513209e-15 | 3.066206e-08 | 2.285212 | 1.679698e-15 | 2.049292e-08 | 2.280266 | 1.123973e-15 | 1.371288e-08 | 2.27772 | 7.475327e-16 | 9.120168e-09 | 2.275224 | 4.984476e-16 | 6.081239e-09 | 2.27012 | 3.321988e-16 | 4.052945e-09 | 2.267542 | 2.193857e-16 | 2.676585e-09 | 2.262451 | 1.455861e-16 | 1.776203e-09 | 2.259767 | 9.591089e-17 | 1.170147e-09 | 2.257097 | 6.306448e-17 | 7.694093e-10 | 2.251927 | 4.146756e-17 | 5.059192e-10 | 2.249176 | 2.696655e-17 | 3.290016e-10 | 2.246409 | 1.767119e-17 | 2.155949e-10 | 2.241175 | 1.136427e-17 | 1.386481e-10 | 2.235253 | 1.693396e-17 | 2.066004e-10 | 2.226841 | 1.771799e-17 | 2.161658e-10 | 2.220861 | 1.627112e-17 | 1.985135e-10 | 2.212363 | 1.396832e-17 | 1.704185e-10 | 2.20632 | 1.14633e-17 | 1.398563e-10 | 2.197733 | 9.148873e-18 | 1.116195e-10 | 2.19163 | 7.149769e-18 | 8.722975e-11 | 2.185572 | 5.494507e-18 | 6.703496e-11 | 2.176774 | 4.178461e-18 | 5.097873e-11 | 2.170612 | 3.14297e-18 | 3.834536e-11 | 2.161763 | 2.346585e-18 | 2.862918e-11 | 2.155526 | 1.741139e-18 | 2.124252e-11 | 2.149301 | 1.283763e-18 | 1.566237e-11 | 2.140269 | 9.439473e-19 | 1.15165e-11 | 2.133945 | 6.900682e-19 | 8.41908e-12 | 2.127616 | 5.040539e-19 | 6.149639e-12 | 2.118445 | 3.681243e-19 | 4.491249e-12 | 2.112023 | 2.675909e-19 | 3.264705e-12 | 2.105591 | 1.942801e-19 | 2.370288e-12 | 2.09915 | 1.396366e-19 | 1.703616e-12 | 2.089759 | 1.015997e-19 | 1.239552e-12 | 2.083209 | 7.305537e-20 | 8.913018e-13 | 2.07664 | 5.273494e-20 | 6.433852e-13 | 2.070046 | 3.809367e-20 | 4.647565e-13 | 2.063424 | 2.72006e-20 | 3.318571e-13 | 2.059795 | 1.380955e-20 | 1.684814e-13 | 2.056077 | 6.89603e-21 | 8.413405e-14 | 2.052289 | 3.448324e-21 | 4.207079e-14 | 2.048442 | 1.712831e-21 | 2.089716e-14 | 2.044549 | 8.449679e-22 | 1.030891e-14 | 2.040599 | 4.166848e-22 | 5.083704e-15 | 2.03658 | 2.029817e-22 | 2.47645e-15 | 2.032491 | 9.916151e-23 | 1.209806e-15 | 2.031399 | 4.771274e-23 | 5.821126e-16 | 2.027162 | 2.302985e-23 | 2.809724e-16 | 2.022947 | 1.094006e-23 | 1.334726e-16 | 2.018637 | 5.19943e-24 | 6.343491e-17 | 2.017251 | 2.434905e-24 | 2.970672e-17 | 2.012875 | 1.13404e-24 | 1.383569e-17 | 2.008408 | 5.219386e-25 | 6.367839e-18 | 2.006847 | 2.3652e-25 | 2.885629e-18 | 2.002372 | 1.063397e-25 | 1.297383e-18 | 1.997591 | 4.637599e-26 | 5.658038e-19 | 1.996055 | 2.009209e-26 | 2.451307e-19 | 1.991238 | 8.346646e-27 | 1.018321e-19 | 1.989557 | 3.333609e-27 | 4.067122e-20 | 1.984646 | 1.247953e-27 | 1.522548e-20 | 1.982909 | 4.102736e-28 | 5.005486e-21 | 1.977848 | 1.023469e-28 | 1.248669e-21 | 1.976084 | 4.237205e-36 | 5.169543e-29
1031 | 2.427931 | 2.387193e-10 | 0.002909636 | 2.423493 | 1.843171e-10 | 0.002246554 | 2.419028 | 1.430512e-10 | 0.001743583 | 2.41623 | 1.101273e-10 | 0.00134229 | 2.411696 | 8.520059e-11 | 0.00103847 | 2.40717 | 6.539395e-11 | 0.0007970559 | 2.404453 | 5.040714e-11 | 0.0006143888 | 2.399838 | 3.858373e-11 | 0.0004702788 | 2.395246 | 2.961915e-11 | 0.0003610138 | 2.39254 | 2.26273e-11 | 0.0002757935 | 2.387856 | 1.729231e-11 | 0.0002107678 | 2.385222 | 1.317887e-11 | 0.000160631 | 2.380452 | 1.003552e-11 | 0.0001223182 | 2.377855 | 7.625383e-12 | 9.294219e-05 | 2.373008 | 5.787816e-12 | 7.054495e-05 | 2.370425 | 4.384621e-12 | 5.344207e-05 | 2.365499 | 3.318237e-12 | 4.044442e-05 | 2.362916 | 2.51629e-12 | 3.066987e-05 | 2.35791 | 1.900986e-12 | 2.317022e-05 | 2.355309 | 1.425328e-12 | 1.737265e-05 | 2.35023 | 1.07829e-12 | 1.314277e-05 | 2.347596 | 8.091103e-13 | 9.861863e-06 | 2.342527 | 6.072846e-13 | 7.401904e-06 | 2.339775 | 4.564526e-13 | 5.563484e-06 | 2.337142 | 3.396873e-13 | 4.140288e-06 | 2.331815 | 2.557362e-13 | 3.117047e-06 | 2.329881 | 1.727177e-13 | 2.105174e-06 | 2.325214 | 1.179699e-13 | 1.437879e-06 | 2.320545 | 7.980205e-14 | 9.726694e-07 | 2.318457 | 5.403494e-14 | 6.586063e-07 | 2.313702 | 3.661363e-14 | 4.462662e-07 | 2.311559 | 2.460338e-14 | 2.99879e-07 | 2.306727 | 1.667652e-14 | 2.032622e-07 | 2.301937 | 1.121909e-14 | 1.367441e-07 | 2.299618 | 7.538274e-15 | 9.188045e-08 | 2.294742 | 5.076738e-15 | 6.187795e-08 | 2.292378 | 3.392889e-15 | 4.135431e-08 | 2.287451 | 2.278785e-15 | 2.777503e-08 | 2.28501 | 1.523465e-15 | 1.856879e-08 | 2.280066 | 1.014592e-15 | 1.236639e-08 | 2.277522 | 6.780044e-16 | 8.263874e-09 | 2.275028 | 4.500323e-16 | 5.485231e-09 | 2.269926 | 2.997909e-16 | 3.654009e-09 | 2.26735 | 1.986682e-16 | 2.421473e-09 | 2.262261 | 1.311375e-16 | 1.598373e-09 | 2.259579 | 8.645109e-17 | 1.053711e-09 | 2.256911 | 5.697568e-17 | 6.944496e-10 | 2.251743 | 3.714722e-17 | 4.527699e-10 | 2.248994 | 2.442397e-17 | 2.976922e-10 | 2.246229 | 1.579212e-17 | 1.924826e-10 | 2.240997 | 1.030307e-17 | 1.255793e-10 | 2.235076 | 1.524503e-17 | 1.858144e-10 | 2.226665 | 1.603713e-17 | 1.954689e-10 | 2.220687 | 1.472001e-17 | 1.794152e-10 | 2.21219 | 1.263599e-17 | 1.540142e-10 | 2.206149 | 1.037334e-17 | 1.264358e-10 | 2.197563 | 8.272239e-18 | 1.008264e-10 | 2.191462 | 6.466683e-18 | 7.881934e-11 | 2.185406 | 4.964356e-18 | 6.050819e-11 | 2.176608 | 3.776454e-18 | 4.602941e-11 | 2.170448 | 2.838908e-18 | 3.46021e-11 | 2.1616 | 2.119358e-18 | 2.583185e-11 | 2.155364 | 1.57199e-18 | 1.916024e-11 | 2.14914 | 1.158665e-18 | 1.412242e-11 | 2.14011 | 8.516824e-19 | 1.038075e-11 | 2.133787 | 6.222003e-19 | 7.583705e-12 | 2.127459 | 4.544597e-19 | 5.539194e-12 | 2.118289 | 3.320559e-19 | 4.047272e-12 | 2.111869 | 2.415802e-19 | 2.944507e-12 | 2.105438 | 1.73781e-19 | 2.118134e-12 | 2.098998 | 1.265997e-19 | 1.543064e-12 | 2.089608 | 9.109866e-20 | 1.110358e-12 | 2.083059 | 6.580657e-20 | 8.020851e-13 | 2.076492 | 4.754333e-20 | 5.794831e-13 | 2.069899 | 3.397686e-20 | 4.141279e-13 | 2.063278 | 2.465245e-20 | 3.00477e-13 | 2.059651 | 1.236438e-20 | 1.507035e-13 | 2.055935 | 6.198189e-21 | 7.554679e-14 | 2.052149 | 3.09417e-21 | 3.771337e-14 | 2.048305 | 1.53007e-21 | 1.86493e-14 | 2.044415 | 7.589072e-22 | 9.249961e-15 | 2.040467 | 3.706136e-22 | 4.517233e-15 | 2.036449 | 1.822805e-22 | 2.221731e-15 | 2.032362 | 8.795382e-23 | 1.072027e-15 | 2.031272 | 4.279534e-23 | 5.216121e-16 | 2.027037 | 2.039965e-23 | 2.486416e-16 | 2.022825 | 9.790368e-24 | 1.193302e-16 | 2.018517 | 4.605834e-24 | 5.613833e-17 | 2.017132 | 2.171627e-24 | 2.646894e-17 | 2.012759 | 1.006042e-24 | 1.226217e-17 | 2.008293 | 4.633303e-25 | 5.647313e-18 | 2.006734 | 2.104537e-25 | 2.565121e-18 | 2.00226 | 9.381635e-26 | 1.143483e-18 | 1.997481 | 4.142023e-26 | 5.048515e-19 | 1.995947 | 1.76607e-26 | 2.152579e-19 | 1.991132 | 7.401339e-27 | 9.021142e-20 | 1.989452 | 2.947647e-27 | 3.592747e-20 | 1.984542 | 1.096506e-27 | 1.33648e-20 | 1.982807 | 3.646191e-28 | 4.444169e-21 | 1.977748 | 8.984893e-29 | 1.095126e-21 | 1.975985 | 3.654594e-36 | 4.454412e-29
1032 | 2.427599 | 2.178938e-10 | 0.002653231 | 2.423166 | 1.69026e-10 | 0.002058182 | 2.418706 | 1.306619e-10 | 0.001591033 | 2.415913 | 1.010396e-10 | 0.00123033 | 2.411384 | 7.784291e-11 | 0.000947871 | 2.406862 | 6.001717e-11 | 0.0007308121 | 2.40415 | 4.605498e-11 | 0.0005607984 | 2.39954 | 3.540486e-11 | 0.0004311149 | 2.394951 | 2.70583e-11 | 0.0003294812 | 2.39225 | 2.074129e-11 | 0.0002525608 | 2.38757 | 1.580185e-11 | 0.0001924146 | 2.38494 | 1.206887e-11 | 0.0001469591 | 2.380174 | 9.174536e-12 | 0.0001117157 | 2.377581 | 6.977122e-12 | 8.495843e-05 | 2.372738 | 5.29185e-12 | 6.443735e-05 | 2.370158 | 4.008771e-12 | 4.881366e-05 | 2.365236 | 3.043555e-12 | 3.706051e-05 | 2.362656 | 2.302488e-12 | 2.803674e-05 | 2.357654 | 1.727977e-12 | 2.104109e-05 | 2.355056 | 1.308653e-12 | 1.593509e-05 | 2.349981 | 9.829162e-13 | 1.196869e-05 | 2.34735 | 7.38294e-13 | 8.989996e-06 | 2.342284 | 5.554907e-13 | 6.764053e-06 | 2.339535 | 4.137465e-13 | 5.038074e-06 | 2.336906 | 3.117261e-13 | 3.7958e-06 | 2.331581 | 2.327219e-13 | 2.833788e-06 | 2.32965 | 1.583513e-13 | 1.928199e-06 | 2.324986 | 1.06801e-13 | 1.300486e-06 | 2.32032 | 7.279362e-14 | 8.863872e-07 | 2.318234 | 4.917017e-14 | 5.987311e-07 | 2.313481 | 3.322578e-14 | 4.045808e-07 | 2.311341 | 2.247324e-14 | 2.736503e-07 | 2.306511 | 1.508561e-14 | 1.836932e-07 | 2.301724 | 1.019826e-14 | 1.241813e-07 | 2.299408 | 6.849737e-15 | 8.34073e-08 | 2.294534 | 4.592636e-15 | 5.592322e-08 | 2.292172 | 3.086516e-15 | 3.758362e-08 | 2.287248 | 2.060123e-15 | 2.508553e-08 | 2.284808 | 1.379779e-15 | 1.680117e-08 | 2.279867 | 9.202572e-16 | 1.120571e-08 | 2.277324 | 6.115019e-16 | 7.446085e-09 | 2.274833 | 4.076628e-16 | 4.963994e-09 | 2.269733 | 2.70539e-16 | 3.294276e-09 | 2.267159 | 1.795237e-16 | 2.186009e-09 | 2.262072 | 1.182642e-16 | 1.44007e-09 | 2.259392 | 7.807383e-17 | 9.506829e-10 | 2.256726 | 5.109655e-17 | 6.221882e-10 | 2.25156 | 3.366088e-17 | 4.098789e-10 | 2.248813 | 2.188188e-17 | 2.664495e-10 | 2.246049 | 1.429297e-17 | 1.740415e-10 | 2.240819 | 9.241891e-18 | 1.125359e-10 | 2.2349 | 1.382021e-17 | 1.682847e-10 | 2.226491 | 1.447143e-17 | 1.762145e-10 | 2.220514 | 1.332974e-17 | 1.623124e-10 | 2.212019 | 1.142941e-17 | 1.391726e-10 | 2.205979 | 9.380491e-18 | 1.142236e-10 | 2.197395 | 7.485938e-18 | 9.115413e-11 | 2.191295 | 5.844482e-18 | 7.116659e-11 | 2.185239 | 4.490177e-18 | 5.467561e-11 | 2.176444 | 3.412048e-18 | 4.154754e-11 | 2.170284 | 2.564316e-18 | 3.122494e-11 | 2.161438 | 1.914215e-18 | 2.330885e-11 | 2.155203 | 1.418989e-18 | 1.727862e-11 | 2.148981 | 1.045967e-18 | 1.273645e-11 | 2.139952 | 7.682821e-19 | 9.355153e-12 | 2.13363 | 5.612997e-19 | 6.834787e-12 | 2.127303 | 4.113411e-19 | 5.008784e-12 | 2.118134 | 3.000421e-19 | 3.653528e-12 | 2.111715 | 2.160342e-19 | 2.630588e-12 | 2.105285 | 1.576444e-19 | 1.919591e-12 | 2.098846 | 1.135694e-19 | 1.382902e-12 | 2.089458 | 8.209118e-20 | 9.996009e-13 | 2.08291 | 5.933802e-20 | 7.225421e-13 | 2.076344 | 4.243801e-20 | 5.167556e-13 | 2.069752 | 3.079134e-20 | 3.749374e-13 | 2.063132 | 2.210466e-20 | 2.691622e-13 | 2.059507 | 1.110871e-20 | 1.352677e-13 | 2.055794 | 5.571517e-21 | 6.784277e-14 | 2.052011 | 2.761593e-21 | 3.362713e-14 | 2.048168 | 1.377115e-21 | 1.676874e-14 | 2.04428 | 6.741116e-22 | 8.208466e-15 | 2.040334 | 3.336243e-22 | 4.062448e-15 | 2.036319 | 1.615793e-22 | 1.967505e-15 | 2.032234 | 7.910895e-23 | 9.632872e-16 | 2.031146 | 3.787795e-23 | 4.61229e-16 | 2.026913 | 1.831421e-23 | 2.230069e-16 | 2.022703 | 8.649698e-24 | 1.053249e-16 | 2.018397 | 4.122932e-24 | 5.020377e-17 | 2.017014 | 1.920381e-24 | 2.338394e-17 | 2.012642 | 8.968828e-25 | 1.092109e-17 | 2.008179 | 4.106902e-25 | 5.000858e-18 | 2.006621 | 1.86597e-25 | 2.272139e-18 | 2.002149 | 8.348731e-26 | 1.016601e-18 | 1.997371 | 3.646446e-26 | 4.440174e-19 | 1.995839 | 1.573968e-26 | 1.916576e-19 | 1.991026 | 6.514249e-27 | 7.932216e-20 | 1.989347 | 2.605664e-27 | 3.172843e-20 | 1.984439 | 9.719092e-28 | 1.183466e-20 | 1.982705 | 3.189646e-28 | 3.883941e-21 | 1.977648 | 7.952714e-29 | 9.683794e-22 | 1.975887 | 3.072074e-36 | 3.740778e-29
1033 | 2.427269 | 1.991571e-10 | 0.002422732 | 2.422841 | 1.546111e-10 | 0.001880833 | 2.418386 | 1.195782e-10 | 0.00145466 | 2.415598 | 9.244172e-11 | 0.001124547 | 2.411073 | 7.130078e-11 | 0.0008673688 | 2.406556 | 5.490169e-11 | 0.0006678752 | 2.403848 | 4.220529e-11 | 0.0005134243 | 2.399242 | 3.237764e-11 | 0.0003938716 | 2.394658 | 2.480746e-11 | 0.000301781 | 2.391961 | 1.896093e-11 | 0.0002306584 | 2.387285 | 1.448627e-11 | 0.0001762245 | 2.384659 | 1.102861e-11 | 0.0001341622 | 2.379897 | 8.402124e-12 | 0.0001022112 | 2.377308 | 6.375645e-12 | 7.755926e-05 | 2.372469 | 4.841897e-12 | 5.890133e-05 | 2.369893 | 3.663563e-12 | 4.456698e-05 | 2.364974 | 2.786376e-12 | 3.389607e-05 | 2.362398 | 2.093006e-12 | 2.546127e-05 | 2.357399 | 1.587103e-12 | 1.9307e-05 | 2.354805 | 1.193226e-12 | 1.451551e-05 | 2.349733 | 8.971421e-13 | 1.091367e-05 | 2.347105 | 6.756241e-13 | 8.218919e-06 | 2.342043 | 5.036968e-13 | 6.127436e-06 | 2.339297 | 3.797913e-13 | 4.620134e-06 | 2.33667 | 2.837791e-13 | 3.452152e-06 | 2.331349 | 2.120827e-13 | 2.57997e-06 | 2.32942 | 1.440233e-13 | 1.752033e-06 | 2.324759 | 9.784444e-14 | 1.190271e-06 | 2.320095 | 6.589609e-14 | 8.016212e-07 | 2.318012 | 4.481814e-14 | 5.452095e-07 | 2.313262 | 3.023123e-14 | 3.677607e-07 | 2.311124 | 2.037701e-14 | 2.478848e-07 | 2.306297 | 1.376682e-14 | 1.674724e-07 | 2.301512 | 9.226688e-15 | 1.12242e-07 | 2.299198 | 6.220833e-15 | 7.567599e-08 | 2.294326 | 4.17341e-15 | 5.076923e-08 | 2.291967 | 2.789251e-15 | 3.393104e-08 | 2.287045 | 1.872159e-15 | 2.277468e-08 | 2.284608 | 1.247645e-15 | 1.517751e-08 | 2.279668 | 8.325011e-16 | 1.012732e-08 | 2.277128 | 5.547612e-16 | 6.74863e-09 | 2.274639 | 3.676564e-16 | 4.472514e-09 | 2.269541 | 2.452793e-16 | 2.983805e-09 | 2.266969 | 1.614385e-16 | 1.963888e-09 | 2.261884 | 1.070309e-16 | 1.302023e-09 | 2.259206 | 7.028371e-17 | 8.549963e-10 | 2.256542 | 4.626056e-17 | 5.627564e-10 | 2.251378 | 3.025084e-17 | 3.679993e-10 | 2.248633 | 1.976751e-17 | 2.404703e-10 | 2.245871 | 1.284539e-17 | 1.562632e-10 | 2.240642 | 8.304576e-18 | 1.010246e-10 | 2.234725 | 1.247368e-17 | 1.517415e-10 | 2.226317 | 1.311133e-17 | 1.594984e-10 | 2.220342 | 1.204545e-17 | 1.46532e-10 | 2.211848 | 1.034513e-17 | 1.258478e-10 | 2.205809 | 8.481522e-18 | 1.031771e-10 | 2.197226 | 6.770933e-18 | 8.236791e-11 | 2.191128 | 5.285474e-18 | 6.429741e-11 | 2.185074 | 4.058815e-18 | 4.937519e-11 | 2.176279 | 3.08415e-18 | 3.751846e-11 | 2.170121 | 2.31563e-18 | 2.816948e-11 | 2.161276 | 1.728996e-18 | 2.103312e-11 | 2.155043 | 1.280894e-18 | 1.558198e-11 | 2.148822 | 9.44095e-19 | 1.148485e-11 | 2.139794 | 6.931479e-19 | 8.432094e-12 | 2.133473 | 5.062771e-19 | 6.158824e-12 | 2.127147 | 3.720694e-19 | 4.526197e-12 | 2.11798 | 2.681767e-19 | 3.26235e-12 | 2.111562 | 1.961143e-19 | 2.385716e-12 | 2.105133 | 1.415125e-19 | 1.721489e-12 | 2.098696 | 1.023512e-19 | 1.245095e-12 | 2.089308 | 7.404709e-20 | 9.007775e-13 | 2.082761 | 5.299374e-20 | 6.446651e-13 | 2.076196 | 3.846166e-20 | 4.678834e-13 | 2.069605 | 2.760599e-20 | 3.358249e-13 | 2.062987 | 1.985519e-20 | 2.415369e-13 | 2.059365 | 1.000196e-20 | 1.216731e-13 | 2.055653 | 4.969103e-21 | 6.044879e-14 | 2.051872 | 2.49037e-21 | 3.029518e-14 | 2.048032 | 1.224159e-21 | 1.489181e-14 | 2.044146 | 6.082037e-22 | 7.398755e-15 | 2.040203 | 2.96635e-22 | 3.608544e-15 | 2.03619 | 1.45544e-22 | 1.770533e-15 | 2.032107 | 7.026408e-23 | 8.547575e-16 | 2.031021 | 3.405953e-23 | 4.143317e-16 | 2.026789 | 1.622876e-23 | 1.974218e-16 | 2.022581 | 7.769233e-24 | 9.451215e-17 | 2.018277 | 3.64003e-24 | 4.42807e-17 | 2.016896 | 1.718755e-24 | 2.090853e-17 | 2.012526 | 7.922079e-25 | 9.637152e-18 | 2.008064 | 3.658061e-25 | 4.450005e-18 | 2.006509 | 1.653555e-25 | 2.011538e-18 | 2.002038 | 7.389654e-26 | 8.989461e-19 | 1.997262 | 3.247424e-26 | 3.950468e-19 | 1.995731 | 1.381866e-26 | 1.68103e-19 | 1.99092 | 5.790304e-27 | 7.043863e-20 | 1.989243 | 2.297746e-27 | 2.795192e-20 | 1.984336 | 8.559265e-28 | 1.041228e-20 | 1.982604 | 2.83616e-28 | 3.450168e-21 | 1.977548 | 6.968729e-29 | 8.477409e-22 | 1.975789 | 2.589661e-36 | 3.150304e-29
1034 | 2.42694 | 1.825092e-10 | 0.002218064 | 2.422517 | 1.410523e-10 | 0.001714232 | 2.418067 | 1.095538e-10 | 0.001331425 | 2.415284 | 8.44877e-11 | 0.001026793 | 2.410764 | 6.529417e-11 | 0.0007935307 | 2.406251 | 5.023682e-11 | 0.0006105363 | 2.403548 | 3.862922e-11 | 0.0004694672 | 2.398946 | 2.964755e-11 | 0.0003603115 | 2.394367 | 2.270158e-11 | 0.000275896 | 2.391673 | 1.736783e-11 | 0.0002110741 | 2.387002 | 1.324934e-11 | 0.0001610214 | 2.38438 | 1.010219e-11 | 0.0001227736 | 2.379622 | 7.680629e-12 | 9.334394e-05 | 2.377036 | 5.836562e-12 | 7.093269e-05 | 2.372201 | 4.424251e-12 | 5.376864e-05 | 2.369628 | 3.350753e-12 | 4.072224e-05 | 2.364713 | 2.532596e-12 | 3.077905e-05 | 2.362141 | 1.92321e-12 | 2.337309e-05 | 2.357146 | 1.447388e-12 | 1.759034e-05 | 2.354555 | 1.089413e-12 | 1.323981e-05 | 2.349486 | 8.211933e-13 | 9.980096e-06 | 2.346862 | 6.129543e-13 | 7.449333e-06 | 2.341802 | 4.62464e-13 | 5.620401e-06 | 2.339059 | 3.458656e-13 | 4.20336e-06 | 2.336436 | 2.586718e-13 | 3.14368e-06 | 2.331117 | 1.938186e-13 | 2.35551e-06 | 2.329192 | 1.312108e-13 | 1.594626e-06 | 2.324533 | 8.893171e-14 | 1.080802e-06 | 2.319872 | 6.031732e-14 | 7.330462e-07 | 2.317791 | 4.057539e-14 | 4.931193e-07 | 2.313044 | 2.753e-14 | 3.345766e-07 | 2.310908 | 1.854257e-14 | 2.253509e-07 | 2.306083 | 1.247153e-14 | 1.515686e-07 | 2.301301 | 8.410669e-15 | 1.022162e-07 | 2.298989 | 5.630255e-15 | 6.842541e-08 | 2.29412 | 3.785954e-15 | 4.601132e-08 | 2.291762 | 2.534922e-15 | 3.080732e-08 | 2.286843 | 1.690315e-15 | 2.054268e-08 | 2.284408 | 1.132388e-15 | 1.37621e-08 | 2.27947 | 7.530923e-16 | 9.152453e-09 | 2.276933 | 5.013622e-16 | 6.093137e-09 | 2.274446 | 3.344277e-16 | 4.064355e-09 | 2.26935 | 2.202875e-16 | 2.67719e-09 | 2.26678 | 1.465323e-16 | 1.780832e-09 | 2.261696 | 9.642423e-17 | 1.171859e-09 | 2.25902 | 6.35109e-17 | 7.718583e-10 | 2.256358 | 4.171185e-17 | 5.069309e-10 | 2.251196 | 2.725707e-17 | 3.312596e-10 | 2.248453 | 1.780827e-17 | 2.164268e-10 | 2.245693 | 1.15318e-17 | 1.401478e-10 | 2.240466 | 7.491125e-18 | 9.104087e-11 | 2.23455 | 1.12658e-17 | 1.369151e-10 | 2.226144 | 1.184855e-17 | 1.439973047e-10 | 2.22017 | 1.091394e-17 | 1.326389e-10 | 2.211677 | 9.349339e-18 | 1.13624e-10 | 2.20564 | 7.675358e-18 | 9.327988e-11 | 2.197059 | 6.123342e-18 | 7.441797e-11 | 2.190961 | 4.778154e-18 | 5.806969e-11 | 2.184909 | 3.670612e-18 | 4.460955e-11 | 2.176116 | 2.786387e-18 | 3.386342e-11 | 2.169959 | 2.091853e-18 | 2.542263e-11 | 2.161115 | 1.561302e-18 | 1.897475e-11 | 2.154883 | 1.156301e-18 | 1.405272e-11 | 2.148663 | 8.521341e-19 | 1.035612e-11 | 2.139636 | 6.253009e-19 | 7.599384e-12 | 2.133317 | 4.566926e-19 | 5.55026e-12 | 2.126993 | 3.327976e-19 | 4.044543e-12 | 2.117826 | 2.436594e-19 | 2.961232e-12 | 2.111409 | 1.761944e-19 | 2.141319e-12 | 2.104982 | 1.275132e-19 | 1.549689e-12 | 2.098545 | 9.236866e-20 | 1.122571e-12 | 2.089159 | 6.614804e-20 | 8.039079e-13 | 2.082613 | 4.803902e-20 | 5.838261e-13 | 2.076049 | 3.448605e-20 | 4.191146e-13 | 2.069459 | 2.48201e-20 | 3.016428e-13 | 2.062842 | 1.790402e-20 | 2.175904e-13 | 2.059222 | 8.915536e-21 | 1.08352e-13 | 2.055513 | 4.489179e-21 | 5.455772e-14 | 2.051734 | 2.219148e-21 | 2.696967e-14 | 2.047897 | 1.104704e-21 | 1.342565e-14 | 2.044013 | 5.422958e-22 | 6.59061e-15 | 2.040072 | 2.666152e-22 | 3.240219e-15 | 2.036061 | 1.296904e-22 | 1.576149e-15 | 2.03198 | 6.301023e-23 | 7.657736e-16 | 2.030896 | 3.029364e-23 | 3.681635e-16 | 2.026666 | 1.454424e-23 | 1.767585e-16 | 2.02246 | 6.888767e-24 | 8.37203e-17 | 2.018158 | 3.265488e-24 | 3.968601e-17 | 2.016778 | 1.517129e-24 | 1.843792e-17 | 2.01241 | 7.086101e-25 | 8.611855e-18 | 2.007951 | 3.229231e-25 | 3.924537e-18 | 2.006396 | 1.470853e-25 | 1.787551e-18 | 2.001928 | 6.550641e-26 | 7.961101e-19 | 1.997153 | 2.867896e-26 | 3.485401e-19 | 1.995624 | 1.232391e-26 | 1.497745e-19 | 1.990814 | 5.082344e-27 | 6.176655e-20 | 1.989139 | 2.035845e-27 | 2.474196e-20 | 1.984234 | 7.567155e-28 | 9.196487e-21 | 1.982503 | 2.486523e-28 | 3.021912e-21 | 1.977449 | 6.178255e-29 | 7.508534e-22 | 1.975691 | 2.207354e-36 | 2.682633e-29
1035 | 2.426613 | 1.658615e-10 | 0.002013794 | 2.422195 | 1.294656e-10 | 0.001571897 | 2.41775 | 9.982695e-11 | 0.001212041 | 2.414971 | 7.749382e-11 | 0.0009408851 | 2.410456 | 5.961068e-11 | 0.0007237584 | 2.405948 | 4.604337e-11 | 0.0005590319 | 2.403249 | 3.532151e-11 | 0.0004288533 | 2.398652 | 2.715226e-11 | 0.000329667 | 2.394077 | 2.077664e-11 | 0.000252258 | 2.391387 | 1.589466e-11 | 0.0001929838 | 2.38672 | 1.213063e-11 | 0.000147283 | 2.384101 | 9.239175e-12 | 0.0001121767 | 2.379348 | 7.032496e-12 | 8.538449e-05 | 2.376766 | 5.33473e-12 | 6.47712e-05 | 2.371934 | 4.049725e-12 | 4.916941e-05 | 2.369365 | 3.061363e-12 | 3.716929e-05 | 2.364454 | 2.328327e-12 | 2.82692e-05 | 2.361885 | 1.754108e-12 | 2.129736e-05 | 2.356893 | 1.321855e-12 | 1.604919e-05 | 2.354305 | 9.973748e-13 | 1.210955e-05 | 2.34924 | 7.454797e-13 | 9.051183e-06 | 2.346619 | 5.6278e-13 | 6.832949e-06 | 2.341563 | 4.213528e-13 | 5.115822e-06 | 2.338823 | 3.153323e-13 | 3.828583e-06 | 2.336202 | 2.364825e-13 | 2.871233e-06 | 2.330887 | 1.755563e-13 | 2.131503e-06 | 2.328964 | 1.198282e-13 | 1.454884e-06 | 2.324308 | 8.100513e-14 | 9.835174e-07 | 2.31965 | 5.478312e-14 | 6.651449e-07 | 2.317571 | 3.710765e-14 | 4.505396e-07 | 2.312826 | 2.492656e-14 | 3.026438e-07 | 2.310693 | 1.687084e-14 | 2.04836e-07 | 2.305871 | 1.134957e-14 | 1.377999e-07 | 2.301091 | 7.611468e-15 | 9.241403e-08 | 2.298782 | 5.127081e-15 | 6.225005e-08 | 2.293914 | 3.427403e-15 | 4.161354e-08 | 2.291559 | 2.296985e-15 | 2.788866e-08 | 2.286642 | 1.536673e-15 | 1.86574e-08 | 2.284209 | 1.021261e-15 | 1.239956e-08 | 2.279274 | 6.827835e-16 | 8.289961e-09 | 2.276738 | 4.536331e-16 | 5.50775e-09 | 2.274253 | 3.012271e-16 | 3.657325e-09 | 2.269159 | 2.002012e-16 | 2.430727e-09 | 2.266591 | 1.319422e-16 | 1.601966e-09 | 2.26151 | 8.714652e-17 | 1.058083e-09 | 2.258836 | 5.736323e-17 | 6.964711e-10 | 2.256176 | 3.74963e-17 | 4.552583e-10 | 2.251015 | 2.462315e-17 | 2.989601e-10 | 2.248274 | 1.59614e-17 | 1.937941e-10 | 2.245516 | 1.04188e-17 | 1.26499e-10 | 2.240291 | 6.677728e-18 | 8.107711e-11 | 2.234376 | 1.019112e-17 | 1.237347e-10 | 2.225971 | 1.071268e-17 | 1.300672e-10 | 2.219999 | 9.871585e-18 | 1.198551e-10 | 2.211508 | 8.465452e-18 | 1.027826e-10 | 2.205472 | 6.940317e-18 | 8.426531e-11 | 2.196892 | 5.540091e-18 | 6.726457e-11 | 2.190796 | 4.318944e-18 | 5.243812e-11 | 2.184745 | 3.318602e-18 | 4.029254e-11 | 2.175953 | 2.51827e-18 | 3.057537e-11 | 2.169797 | 1.889528e-18 | 2.294155e-11 | 2.160955 | 1.410326e-18 | 1.712336e-11 | 2.154724 | 1.043593e-18 | 1.26707e-11 | 2.148505 | 7.691764e-19 | 9.338894e-12 | 2.13948 | 5.640807e-19 | 6.848741e-12 | 2.133162 | 4.11938e-19 | 5.001513e-12 | 2.126838 | 3.022267e-19 | 3.669461e-12 | 2.117673 | 2.19142e-19 | 2.660696e-12 | 2.111257 | 1.586948e-19 | 1.926781e-12 | 2.104831 | 1.151553e-19 | 1.398149e-12 | 2.098396 | 8.251705e-20 | 1.001874e-12 | 2.08901 | 5.998602e-20 | 7.283155e-13 | 2.082465 | 4.308635e-20 | 5.231295e-13 | 2.075903 | 3.102625e-20 | 3.767027e-13 | 2.069314 | 2.238066e-20 | 2.717331e-13 | 2.062698 | 1.595303e-20 | 1.936924e-13 | 2.05908 | 8.067947e-21 | 9.795634e-14 | 2.055374 | 4.009254e-21 | 4.867804e-14 | 2.051597 | 1.999684e-21 | 2.4279e-14 | 2.047762 | 9.875659e-22 | 1.199045e-14 | 2.04388 | 4.864656e-22 | 5.906384e-15 | 2.039941 | 2.382877e-22 | 2.893152e-15 | 2.035932 | 1.160173e-22 | 1.408615e-15 | 2.031853 | 5.623656e-23 | 6.827917e-16 | 2.030771 | 2.706834e-23 | 3.286482e-16 | 2.026544 | 1.294714e-23 | 1.571967e-16 | 2.022339 | 6.157815e-24 | 7.476463e-17 | 2.018039 | 2.895667e-24 | 3.515751e-17 | 2.016661 | 1.358899e-24 | 1.649896e-17 | 2.012295 | 6.250123e-25 | 7.588538e-18 | 2.007837 | 2.885495e-25 | 3.503401e-18 | 2.006285 | 1.298382e-25 | 1.57642e-18 | 2.001818 | 5.81615e-26 | 7.061632e-19 | 1.997045 | 2.544671e-26 | 3.089592e-19 | 1.995518 | 1.085273e-26 | 1.317676e-19 | 1.990709 | 4.527924e-27 | 5.497544e-20 | 1.989036 | 1.790584e-27 | 2.174023e-20 | 1.984132 | 6.678923e-28 | 8.109162e-21 | 1.982403 | 2.205557e-28 | 2.67786e-21 | 1.97735 | 5.404124e-29 | 6.561374e-22 | 1.975593 | 1.8251e-36 | 2.215931e-29
1036 | 2.426288 | 1.525528e-10 | 0.001850419 | 2.421874 | 1.179833e-10 | 0.001431102 | 2.417434 | 9.171204e-11 | 0.00111244 | 2.41466 | 7.067107e-11 | 0.000857219 | 2.41015 | 5.470397e-11 | 0.0006635428 | 2.405646 | 4.201642e-11 | 0.0005096467 | 2.402952 | 3.239201e-11 | 0.0003929054 | 2.398359 | 2.481152e-11 | 0.0003009563 | 2.393788 | 1.903601e-11 | 0.0002309011 | 2.391103 | 1.453655e-11 | 0.000176324 | 2.386439 | 1.110502e-11 | 0.0001347006 | 2.383825 | 8.453226e-12 | 0.0001025351 | 2.379075 | 6.433045e-12 | 7.803091e-05 | 2.376496 | 4.881303e-12 | 5.920875e-05 | 2.371669 | 3.702007e-12 | 4.490424e-05 | 2.369104 | 2.815828e-12 | 3.415515e-05 | 2.364195 | 2.124058e-12 | 2.576419e-05 | 2.36163 | 1.602479e-12 | 1.94376e-05 | 2.356642 | 1.210321e-12 | 1.468083e-05 | 2.354057 | 9.060537e-13 | 1.099016e-05 | 2.348995 | 6.843693e-13 | 8.301196e-06 | 2.346377 | 5.130325e-13 | 6.222931e-06 | 2.341324 | 3.841779e-13 | 4.659964e-06 | 2.338588 | 2.884054e-13 | 3.498272e-06 | 2.33597 | 2.143299e-13 | 2.599757e-06 | 2.330658 | 1.610604e-13 | 1.953614e-06 | 2.328737 | 1.085307e-13 | 1.316445e-06 | 2.324084 | 7.391794e-14 | 8.966025e-07 | 2.319428 | 4.99e-14 | 6.052721e-07 | 2.317352 | 3.367402e-14 | 4.084558e-07 | 2.31261 | 2.277256e-14 | 2.762244e-07 | 2.310479 | 1.528018e-14 | 1.85344e-07 | 2.305659 | 1.031519e-14 | 1.251202e-07 | 2.300881 | 6.927701e-15 | 8.403095e-08 | 2.298575 | 4.635556e-15 | 5.622791e-08 | 2.29371 | 3.117252e-15 | 3.781133e-08 | 2.291357 | 2.080442e-15 | 2.523514e-08 | 2.286441 | 1.390948e-15 | 1.687179e-08 | 2.284011 | 9.285671e-16 | 1.126324e-08 | 2.279078 | 6.160032e-16 | 7.471935e-09 | 2.276544 | 4.107492e-16 | 4.982266e-09 | 2.274061 | 2.729446e-16 | 3.310736e-09 | 2.268969 | 1.805071e-16 | 2.189497e-09 | 2.266404 | 1.193336e-16 | 1.447481e-09 | 2.261324 | 7.867827e-17 | 9.543439e-10 | 2.258652 | 5.157861e-17 | 6.256331e-10 | 2.255994 | 3.395403e-17 | 4.118523e-10 | 2.250835 | 2.202304e-17 | 2.671329e-10 | 2.248096 | 1.445113e-17 | 1.75288e-10 | 2.245339 | 9.318086e-18 | 1.130256e-10 | 2.240117 | 6.054121e-18 | 7.343468e-11 | 2.234203 | 9.174059e-18 | 1.112786e-10 | 2.2258 | 9.69989e-18 | 1.176568e-10 | 2.219829 | 8.930816e-18 | 1.083281e-10 | 2.211339 | 7.655532e-18 | 9.285932e-11 | 2.205304 | 6.284512e-18 | 7.622925e-11 | 2.196726 | 5.007768e-18 | 6.074273e-11 | 2.190631 | 3.905258e-18 | 4.736962e-11 | 2.184581 | 2.999957e-18 | 3.638858e-11 | 2.175791 | 2.275474e-18 | 2.760082e-11 | 2.169636 | 1.707653e-18 | 2.071332e-11 | 2.160795 | 1.273526e-18 | 1.544749e-11 | 2.154565 | 9.421342e-19 | 1.142781e-11 | 2.148348 | 6.941554e-19 | 8.419898e-12 | 2.139324 | 5.088869e-19 | 6.172646e-12 | 2.133007 | 3.740766e-19 | 4.537437e-12 | 2.126685 | 2.721509e-19 | 3.301109e-12 | 2.117521 | 1.972301e-19 | 2.392342e-12 | 2.111106 | 1.434394e-19 | 1.739877e-12 | 2.104681 | 1.028492e-19 | 1.24753e-12 | 2.098246 | 7.487092e-20 | 9.081619e-13 | 2.088862 | 5.382873e-20 | 6.529264e-13 | 2.082318 | 3.877798e-20 | 4.703653e-13 | 2.075757 | 2.79816e-20 | 3.394084e-13 | 2.069169 | 1.995697e-20 | 2.420721e-13 | 2.062554 | 1.445858e-20 | 1.753783e-13 | 2.058939 | 7.220358e-21 | 8.758079e-14 | 2.055235 | 3.608226e-21 | 4.37667e-14 | 2.05146 | 1.791974e-21 | 2.17361e-14 | 2.047627 | 8.843591e-22 | 1.072701e-14 | 2.043748 | 4.359913e-22 | 5.288445e-15 | 2.039811 | 2.126947e-22 | 2.579924e-15 | 2.035804 | 1.038761e-22 | 1.259986e-15 | 2.031727 | 5.01132e-23 | 6.078582e-16 | 2.030647 | 2.418431e-23 | 2.933484e-16 | 2.026422 | 1.153562e-23 | 1.399237e-16 | 2.022219 | 5.483528e-24 | 6.651355e-17 | 2.01792 | 2.583536e-24 | 3.133752e-17 | 2.016545 | 1.204487e-24 | 1.461007e-17 | 2.01218 | 5.59332e-25 | 6.784531e-18 | 2.007724 | 2.541759e-25 | 3.083078e-18 | 2.006173 | 1.158463e-25 | 1.405181e-18 | 2.001708 | 5.136861e-26 | 6.230859e-19 | 1.996937 | 2.254017e-26 | 2.734055e-19 | 1.995411 | 9.644792e-27 | 1.169884e-19 | 1.990605 | 3.973505e-27 | 4.819743e-20 | 1.988932 | 1.590012e-27 | 1.928637e-20 | 1.984031 | 5.890104e-28 | 7.14452e-21 | 1.982303 | 1.937795e-28 | 2.350488e-21 | 1.977251 | 4.798755e-29 | 5.820746e-22 | 1.975496 | 1.574139e-36 | 1.909383e-29
1037 | 2.425964 | 1.392443e-10 | 0.001687363 | 2.421556 | 1.082296e-10 | 0.001311526 | 2.41712 | 8.374095e-11 | 0.001014773 | 2.414351 | 6.487877e-11 | 0.0007862013 | 2.409845 | 4.996687e-11 | 0.0006054988 | 2.405346 | 3.85766e-11 | 0.0004674714 | 2.402656 | 2.95874e-11 | 0.0003585403 | 2.398067 | 2.27535e-11 | 0.000275727 | 2.3935 | 1.739205e-11 | 0.0002107569 | 2.390819 | 1.331698e-11 | 0.0001613752 | 2.38616 | 1.015426e-11 | 0.0001230494 | 2.383549 | 7.736982e-12 | 9.375678e-05 | 2.378803 | 5.884536e-12 | 7.130884e-05 | 2.376229 | 4.464656e-12 | 5.410273e-05 | 2.371404 | 3.386507e-12 | 4.103771e-05 | 2.368843 | 2.570593e-12 | 3.115045e-05 | 2.363938 | 1.940758e-12 | 2.351812e-05 | 2.361376 | 1.467632e-12 | 1.778477e-05 | 2.356391 | 1.100372e-12 | 1.333431e-05 | 2.35381 | 8.315584e-13 | 1.007683e-05 | 2.348752 | 6.24263e-13 | 7.564822e-06 | 2.346137 | 4.677421e-13 | 5.668101e-06 | 2.341087 | 3.51546e-13 | 4.260036e-06 | 2.338353 | 2.615476e-13 | 3.169436e-06 | 2.335739 | 1.96628e-13 | 2.382739e-06 | 2.33043 | 1.465662e-13 | 1.776089e-06 | 2.328512 | 9.948773e-14 | 1.205593e-06 | 2.323861 | 6.695207e-14 | 8.113255e-07 | 2.319208 | 4.549571e-14 | 5.513173e-07 | 2.317134 | 3.067364e-14 | 3.717033e-07 | 2.312394 | 2.064534e-14 | 2.501803e-07 | 2.310266 | 1.394586e-14 | 1.68996e-07 | 2.305449 | 9.345104e-15 | 1.13244e-07 | 2.300673 | 6.289969e-15 | 7.622187e-08 | 2.298368 | 4.220619e-15 | 5.114548e-08 | 2.293506 | 2.815181e-15 | 3.411438e-08 | 2.291155 | 1.89011e-15 | 2.290437e-08 | 2.286242 | 1.260216e-15 | 1.527131e-08 | 2.283813 | 8.394754e-16 | 1.017277e-08 | 2.278883 | 5.595519e-16 | 6.780653e-09 | 2.276351 | 3.713087e-16 | 4.49952e-09 | 2.27387 | 2.47027e-16 | 2.993474e-09 | 2.26878 | 1.630597e-16 | 1.975958e-09 | 2.266217 | 1.07724e-16 | 1.3054e-09 | 2.261139 | 7.080441e-17 | 8.580081e-10 | 2.258469 | 4.669357e-17 | 5.658328e-10 | 2.255813 | 3.043384e-17 | 3.687974e-10 | 2.250656 | 1.998818e-17 | 2.422169e-10 | 2.247918 | 1.295092e-17 | 1.569393e-10 | 2.245164 | 8.427293e-18 | 1.02122e-10 | 2.239943 | 5.430568e-18 | 6.580765e-11 | 2.234031 | 8.315442e-18 | 1.007666e-10 | 2.225629 | 8.757679e-18 | 1.061256e-10 | 2.219659 | 8.084417e-18 | 9.796701e-11 | 2.21117 | 6.92425e-18 | 8.39081e-11 | 2.205137 | 5.685236e-18 | 6.889371e-11 | 2.19656 | 4.531496e-18 | 5.491269e-11 | 2.190467 | 3.528598e-18 | 4.275957e-11 | 2.184418 | 2.71269e-18 | 3.287238e-11 | 2.175629 | 2.055845e-18 | 2.491274e-11 | 2.169476 | 1.543034e-18 | 1.86985e-11 | 2.160636 | 1.15023e-18 | 1.393849e-11 | 2.154407 | 8.503077e-19 | 1.030403e-11 | 2.148191 | 6.266013e-19 | 7.593157e-12 | 2.139168 | 4.590134e-19 | 5.562327e-12 | 2.132853 | 3.373195e-19 | 4.087639e-12 | 2.126532 | 2.446917e-19 | 2.965175e-12 | 2.117369 | 1.784538e-19 | 2.162504e-12 | 2.110955 | 1.281996e-19 | 1.553523e-12 | 2.104531 | 9.338506e-20 | 1.131641e-12 | 2.098098 | 6.723159e-20 | 8.147127e-13 | 2.088715 | 4.845085e-20 | 5.871276e-13 | 2.082172 | 3.498506e-20 | 4.239491e-13 | 2.075612 | 2.496414e-20 | 3.025156e-13 | 2.069025 | 1.808878e-20 | 2.191999e-13 | 2.062411 | 1.296431e-20 | 1.571016e-13 | 2.058798 | 6.491248e-21 | 7.866098e-14 | 2.055096 | 3.240684e-21 | 3.927063e-14 | 2.051324 | 1.602245e-21 | 1.941601e-14 | 2.047493 | 7.946512e-22 | 9.629586e-15 | 2.043616 | 3.883912e-22 | 4.706526e-15 | 2.039681 | 1.910006e-22 | 2.314547e-15 | 2.035676 | 9.233809e-23 | 1.118953e-15 | 2.031601 | 4.492572e-23 | 5.4441e-16 | 2.030523 | 2.148374e-23 | 2.6034e-16 | 2.0263 | 1.031252e-23 | 1.249671e-16 | 2.022099 | 4.875059e-24 | 5.907599e-17 | 2.017802 | 2.300316e-24 | 2.787523e-17 | 2.016429 | 1.073329e-24 | 1.30066e-17 | 2.012066 | 4.953103e-25 | 6.002172e-18 | 2.007612 | 2.27416e-25 | 2.755828e-18 | 2.006063 | 1.018877e-25 | 1.234676e-18 | 2.001599 | 4.574365e-26 | 5.543218e-19 | 1.99683 | 1.992971e-26 | 2.415084e-19 | 1.995305 | 8.518119e-27 | 1.032226e-19 | 1.9905 | 3.539253e-27 | 4.288868e-20 | 1.98883 | 1.394948e-27 | 1.690398e-20 | 1.983929 | 5.209869e-28 | 6.313321e-21 | 1.982203 | 1.714769e-28 | 2.077958e-21 | 1.977153 | 4.193385e-29 | 5.081546e-22 | 1.975399 | 1.323231e-36 | 1.603492e-29
1038 | 2.425642 | 1.272707e-10 | 0.001540781 | 2.421238 | 9.899054e-11 | 0.001198412 | 2.416808 | 7.666893e-11 | 0.0009281794 | 2.414043 | 5.933143e-11 | 0.0007182859 | 2.409542 | 4.5808e-11 | 0.0005545668 | 2.405047 | 3.526807e-11 | 0.0004269669 | 2.402361 | 2.714239e-11 | 0.0003285948 | 2.397777 | 2.079486e-11 | 0.0002517494 | 2.393214 | 1.595255e-11 | 0.0001931268 | 2.390537 | 1.216626e-11 | 0.0001472887 | 2.385882 | 9.303521e-12 | 0.0001126315 | 2.383275 | 7.071884e-12 | 8.561456e-05 | 2.378533 | 5.386322e-12 | 6.520859e-05 | 2.375962 | 4.083388e-12 | 4.943485e-05 | 2.371141 | 3.09718e-12 | 3.749548e-05 | 2.368584 | 2.347835e-12 | 2.842367e-05 | 2.363682 | 1.778513e-12 | 2.153127e-05 | 2.361124 | 1.335196e-12 | 1.616433e-05 | 2.356142 | 1.009694e-12 | 1.222369e-05 | 2.353565 | 7.59056e-13 | 9.189382e-06 | 2.348509 | 5.69053e-13 | 6.889144e-06 | 2.345897 | 4.282523e-13 | 5.184564e-06 | 2.340851 | 3.189934e-13 | 3.861839e-06 | 2.33812 | 2.399323e-13 | 2.904699e-06 | 2.335509 | 1.7904e-13 | 2.167517e-06 | 2.330202 | 1.335678e-13 | 1.617016e-06 | 2.328287 | 9.04665e-14 | 1.095217e-06 | 2.323639 | 6.131619e-14 | 7.423141e-07 | 2.318988 | 4.121702e-14 | 4.989868e-07 | 2.316917 | 2.793841e-14 | 3.382316e-07 | 2.31218 | 1.88098e-14 | 2.277176e-07 | 2.310054 | 1.263131e-14 | 1.529188e-07 | 2.305239 | 8.518972e-15 | 1.031335e-07 | 2.300466 | 5.701177e-15 | 6.902033e-08 | 2.298163 | 3.827545e-15 | 4.633753e-08 | 2.293303 | 2.563818e-15 | 3.103843e-08 | 2.290954 | 1.706195e-15 | 2.065576e-08 | 2.286043 | 1.143417e-15 | 1.384259e-08 | 2.283617 | 7.608266e-16 | 9.210818e-09 | 2.278688 | 5.053334e-16 | 6.117733e-09 | 2.276159 | 3.373232e-16 | 4.083746e-09 | 2.27368 | 2.223181e-16 | 2.691457e-09 | 2.268592 | 1.477003e-16 | 1.788109e-09 | 2.26603 | 9.712879e-17 | 1.175873e-09 | 2.260955 | 6.403883e-17 | 7.752752e-10 | 2.258286 | 4.201316e-17 | 5.086252e-10 | 2.255632 | 2.756905e-17 | 3.3376e-10 | 2.250477 | 1.795333e-17 | 2.173489e-10 | 2.247741 | 1.169657e-17 | 1.416025e-10 | 2.244989 | 7.577077e-18 | 9.173059e-11 | 2.239769 | 4.879798e-18 | 5.907645e-11 | 2.233859 | 7.50372e-18 | 9.084252e-11 | 2.225458 | 7.93845e-18 | 9.610549e-11 | 2.21949 | 7.304276e-18 | 8.842797e-11 | 2.211003 | 6.265299e-18 | 7.584978e-11 | 2.204971 | 5.143743e-18 | 6.227185e-11 | 2.196395 | 4.097466e-18 | 4.960528e-11 | 2.190303 | 3.192225e-18 | 3.864613e-11 | 2.184256 | 2.45146e-18 | 2.967818e-11 | 2.175468 | 1.857864e-18 | 2.249191e-11 | 2.169316 | 1.394132e-18 | 1.687782e-11 | 2.160478 | 1.038747e-18 | 1.257541e-11 | 2.15425 | 7.675512e-19 | 9.292228e-12 | 2.148035 | 5.654936e-19 | 6.846052e-12 | 2.139014 | 4.141134e-19 | 5.013393e-12 | 2.132699 | 3.029029e-19 | 3.667042e-12 | 2.126379 | 2.216585e-19 | 2.683471e-12 | 2.117217 | 1.596895e-19 | 1.933253e-12 | 2.110805 | 1.163633e-19 | 1.408732e-12 | 2.104382 | 8.39281e-20 | 1.016061e-12 | 2.09795 | 6.050391e-20 | 7.324803e-13 | 2.088568 | 4.373445e-20 | 5.294637e-13 | 2.082026 | 3.122053e-20 | 3.77966e-13 | 2.075467 | 2.263238e-20 | 2.73995e-13 | 2.068882 | 1.622058e-20 | 1.963716e-13 | 2.062268 | 1.1645e-20 | 1.409782e-13 | 2.058658 | 5.842139e-21 | 7.072686e-14 | 2.054958 | 2.893692e-21 | 3.503199e-14 | 2.051189 | 1.443174e-21 | 1.747154e-14 | 2.04736 | 7.066335e-22 | 8.554738e-15 | 2.043485 | 3.497364e-22 | 4.234024e-15 | 2.039552 | 1.694074e-22 | 2.050902e-15 | 2.035549 | 8.304e-23 | 1.00531e-15 | 2.031476 | 3.980117e-23 | 4.818461e-16 | 2.0304 | 1.927505e-23 | 2.333501e-16 | 2.026179 | 9.138523e-24 | 1.10634e-16 | 2.02198 | 4.358669e-24 | 5.276748e-17 | 2.017685 | 2.041905e-24 | 2.471997e-17 | 2.016313 | 9.550756e-25 | 1.156246e-17 | 2.011952 | 4.411098e-25 | 5.340221e-18 | 2.007499 | 2.010917e-25 | 2.434482e-18 | 2.005952 | 9.117229e-26 | 1.103762e-18 | 2.00149 | 4.026002e-26 | 4.874011e-19 | 1.996723 | 1.77038e-26 | 2.14328e-19 | 1.9952 | 7.544622e-27 | 9.133769e-20 | 1.990396 | 3.114661e-27 | 3.770712e-20 | 1.988727 | 1.241344e-27 | 1.502812e-20 | 1.983829 | 4.583533e-28 | 5.548977e-21 | 1.982104 | 1.509708e-28 | 1.827703e-21 | 1.977055 | 3.726541e-29 | 4.511474e-22 | 1.975303 | 1.115441e-36 | 1.35039e-29
1039 | 2.425321 | 1.166319e-10 | 0.001410625 | 2.420923 | 9.033439e-11 | 0.001092565 | 2.416497 | 7.023114e-11 | 0.0008494231 | 2.413737 | 5.425317e-11 | 0.0006561746 | 2.40924 | 4.193948e-11 | 0.0005072445 | 2.40475 | 3.229199e-11 | 0.0003905612 | 2.402068 | 2.483627e-11 | 0.0003003867 | 2.397488 | 1.905463e-11 | 0.0002304596 | 2.39293 | 1.458912e-11 | 0.0001764507 | 2.390257 | 1.115211e-11 | 0.0001348812 | 2.385605 | 8.50397e-12 | 0.0001028528 | 2.383002 | 6.479616e-12 | 7.836887e-05 | 2.378264 | 4.922747e-12 | 5.953904e-05 | 2.375697 | 3.737658e-12 | 4.520577e-05 | 2.37088 | 2.836751e-12 | 3.430959e-05 | 2.368325 | 2.153026e-12 | 2.604016e-05 | 2.363428 | 1.618517e-12 | 1.957544e-05 | 2.360872 | 1.225177e-12 | 1.481813e-05 | 2.355894 | 9.221865e-13 | 1.115355e-05 | 2.35332 | 6.918385e-13 | 8.367564e-06 | 2.348268 | 5.213367e-13 | 6.305399e-06 | 2.345659 | 3.888095e-13 | 4.702525e-06 | 2.340615 | 2.926083e-13 | 3.539003e-06 | 2.337888 | 2.185963e-13 | 2.643851e-06 | 2.335279 | 1.631519e-13 | 1.97327e-06 | 2.329976 | 1.220653e-13 | 1.47634e-06 | 2.328063 | 8.244106e-14 | 9.970981e-07 | 2.323418 | 5.57095e-14 | 6.737884e-07 | 2.31877 | 3.771107e-14 | 4.561033e-07 | 2.316701 | 2.531712e-14 | 3.062024e-07 | 2.311966 | 1.711575e-14 | 2.070095e-07 | 2.309843 | 1.151114e-14 | 1.392236e-07 | 2.30503 | 7.707279e-15 | 9.321706e-08 | 2.300259 | 5.191487e-15 | 6.278937e-08 | 2.297959 | 3.470578e-15 | 4.197553e-08 | 2.293101 | 2.322135e-15 | 2.808547e-08 | 2.290754 | 1.553686e-15 | 1.879133e-08 | 2.285846 | 1.032657e-15 | 1.248966e-08 | 2.283421 | 6.893901e-16 | 8.337952e-09 | 2.278495 | 4.582231e-16 | 5.542061e-09 | 2.275967 | 3.033378e-16 | 3.668773e-09 | 2.273491 | 2.020799e-16 | 2.444091e-09 | 2.268405 | 1.330776e-16 | 1.609531e-09 | 2.265845 | 8.794204e-17 | 1.063631e-09 | 2.260771 | 5.78445e-17 | 6.996106e-10 | 2.258105 | 3.791834e-17 | 4.586102e-10 | 2.255452 | 2.484415e-17 | 3.004821e-10 | 2.2503 | 1.618641e-17 | 1.957694e-10 | 2.247565 | 1.05322e-17 | 1.273836e-10 | 2.244815 | 6.799546e-18 | 8.223832e-11 | 2.239597 | 4.401812e-18 | 5.32385e-11 | 2.233688 | 6.777223e-18 | 8.196833e-11 | 2.225289 | 7.176612e-18 | 8.679881e-11 | 2.219322 | 6.616685e-18 | 8.002667e-11 | 2.210836 | 5.662655e-18 | 6.848798e-11 | 2.204806 | 4.655061e-18 | 5.630147e-11 | 2.196231 | 3.705397e-18 | 4.481558e-11 | 2.19014 | 2.886965e-18 | 3.491691e-11 | 2.184094 | 2.21688e-18 | 2.681245e-11 | 2.175308 | 1.67813e-18 | 2.029644e-11 | 2.169157 | 1.259848e-18 | 1.523745e-11 | 2.16032 | 9.379783e-19 | 1.134455e-11 | 2.154094 | 6.929619e-19 | 8.381151e-12 | 2.14788 | 5.104041e-19 | 6.173173e-12 | 2.138859 | 3.739764e-19 | 4.523124e-12 | 2.132546 | 2.747528e-19 | 3.323047e-12 | 2.126227 | 1.986254e-19 | 2.402311e-12 | 2.117067 | 1.448048e-19 | 1.751367e-12 | 2.110655 | 1.046855e-19 | 1.266137e-12 | 2.104234 | 7.549614e-20 | 9.131015e-13 | 2.097803 | 5.465143e-20 | 6.609915e-13 | 2.088422 | 3.902891e-20 | 4.720421e-13 | 2.081881 | 2.831526e-20 | 3.42464e-13 | 2.075323 | 2.030069e-20 | 2.455303e-13 | 2.068738 | 1.45797e-20 | 1.763367e-13 | 2.062126 | 1.050065e-20 | 1.270019e-13 | 2.058518 | 5.210571e-21 | 6.302018e-14 | 2.054821 | 2.612217e-21 | 3.159393e-14 | 2.051053 | 1.284103e-21 | 1.553081e-14 | 2.047227 | 6.379324e-22 | 7.715588e-15 | 2.043354 | 3.110816e-22 | 3.762432e-15 | 2.039423 | 1.527934e-22 | 1.847987e-15 | 2.035422 | 7.374191e-23 | 8.918846e-16 | 2.031351 | 3.582843e-23 | 4.333334e-16 | 2.030277 | 1.706637e-23 | 2.064122e-16 | 2.026058 | 8.201832e-24 | 9.919852e-17 | 2.021861 | 3.855402e-24 | 4.662984e-17 | 2.017568 | 1.825006e-24 | 2.207286e-17 | 2.016198 | 8.469866e-25 | 1.024403e-17 | 2.011839 | 3.9208e-25 | 4.742081e-18 | 2.007388 | 1.79091e-25 | 2.166048e-18 | 2.005842 | 8.045687e-26 | 9.731e-19 | 2.001382 | 3.595226e-26 | 4.34831e-19 | 1.996616 | 1.560116e-26 | 1.88691e-19 | 1.995095 | 6.681782e-27 | 8.0814e-20 | 1.990293 | 2.765325e-27 | 3.344571e-20 | 1.988625 | 1.08774e-27 | 1.315586e-20 | 1.983728 | 4.062589e-28 | 4.91357e-21 | 1.982005 | 1.332893e-28 | 1.612092e-21 | 1.976958 | 3.262931e-29 | 3.94641e-22 | 1.975207 | 9.507707e-37 | 1.149927e-29
1040 | 2.425003 | 1.059941e-10 | 0.001280732 | 2.420609 | 8.289813e-11 | 0.001001662 | 2.416188 | 6.403136e-11 | 0.000773694 | 2.413432 | 4.974015e-11 | 0.0006010127 | 2.40894 | 3.832209e-11 | 0.0004630477 | 2.404454 | 2.957964e-11 | 0.0003574123 | 2.401777 | 2.272672e-11 | 0.000274608 | 2.397201 | 1.744018e-11 | 0.0002107305 | 2.392646 | 1.33611e-11 | 0.0001614428 | 2.389977 | 1.020395e-11 | 0.0001232948 | 2.38533 | 7.791033e-12 | 9.413944e-05 | 2.382731 | 5.924935e-12 | 7.159128e-05 | 2.377996 | 4.508542e-12 | 5.447693e-05 | 2.375432 | 3.416009e-12 | 4.12758e-05 | 2.370619 | 2.603367e-12 | 3.145661e-05 | 2.368068 | 1.959729e-12 | 2.36795e-05 | 2.363174 | 1.485201e-12 | 1.794576e-05 | 2.360622 | 1.119316e-12 | 1.352475e-05 | 2.355647 | 8.405643e-13 | 1.015658e-05 | 2.353076 | 6.341561e-13 | 7.662539e-06 | 2.348027 | 4.736204e-13 | 5.722778e-06 | 2.345422 | 3.566187e-13 | 4.309041e-06 | 2.340381 | 2.667324e-13 | 3.22294e-06 | 2.337657 | 1.991836e-13 | 2.406745e-06 | 2.335051 | 1.491874e-13 | 1.802639e-06 | 2.329751 | 1.105635e-13 | 1.335944e-06 | 2.327841 | 7.527466e-14 | 9.095474e-07 | 2.323198 | 5.0774e-14 | 6.135047e-07 | 2.318552 | 3.423039e-14 | 4.136074e-07 | 2.316486 | 2.313803e-14 | 2.795779e-07 | 2.311753 | 1.55166e-14 | 1.874878e-07 | 2.309632 | 1.046229e-14 | 1.264163e-07 | 2.304822 | 7.025843e-15 | 8.489361e-08 | 2.300053 | 4.691933e-15 | 5.669286e-08 | 2.297756 | 3.15619e-15 | 3.81364e-08 | 2.2929 | 2.106462e-15 | 2.545248e-08 | 2.290555 | 1.405652e-15 | 1.698456e-08 | 2.285649 | 9.390278e-16 | 1.134632e-08 | 2.283227 | 6.229209e-16 | 7.526784e-09 | 2.278302 | 4.147151e-16 | 5.011023e-09 | 2.275777 | 2.758662e-16 | 3.333304e-09 | 2.273302 | 1.818419e-16 | 2.197204e-09 | 2.268218 | 1.205728e-16 | 1.456887e-09 | 2.26566 | 7.942728e-17 | 9.597237e-10 | 2.260588 | 5.212794e-17 | 6.298645e-10 | 2.257924 | 3.428902e-17 | 4.143159e-10 | 2.255273 | 2.233398e-17 | 2.698625e-10 | 2.250122 | 1.461402e-17 | 1.76582e-10 | 2.24739 | 9.445076e-18 | 1.141253e-10 | 2.244641 | 6.142571e-18 | 7.422099e-11 | 2.239425 | 3.923875e-18 | 4.741237e-11 | 2.233518 | 6.132573e-18 | 7.410018e-11 | 2.22512 | 6.491927e-18 | 7.844227e-11 | 2.219154 | 5.982823e-18 | 7.229074e-11 | 2.21067 | 5.129942e-18 | 6.198533e-11 | 2.204641 | 4.208587e-18 | 5.085256e-11 | 2.196067 | 3.351465e-18 | 4.049591e-11 | 2.189978 | 2.611118e-18 | 3.155026e-11 | 2.183933 | 2.003774e-18 | 2.42117e-11 | 2.175148 | 1.51661e-18 | 1.832527e-11 | 2.168999 | 1.138038e-18 | 1.375097e-11 | 2.160163 | 8.471271e-19 | 1.023588e-11 | 2.153938 | 6.257142e-19 | 7.560535e-12 | 2.147725 | 4.606512e-19 | 5.566071e-12 | 2.138706 | 3.396719e-19 | 4.104273e-12 | 2.132394 | 2.466028e-19 | 2.979714e-12 | 2.126076 | 1.798903e-19 | 2.173623e-12 | 2.116916 | 1.304252e-19 | 1.575934e-12 | 2.110506 | 9.410241e-20 | 1.137044e-12 | 2.104086 | 6.825043e-20 | 8.246732e-13 | 2.097656 | 4.88021e-20 | 5.896781e-13 | 2.088276 | 3.541601e-20 | 4.279334e-13 | 2.081737 | 2.541053e-20 | 3.070366e-13 | 2.075179 | 1.825403e-20 | 2.205643e-13 | 2.068596 | 1.314897e-20 | 1.588796e-13 | 2.061985 | 9.35636e-21 | 1.130533e-13 | 2.058379 | 4.713463e-21 | 5.6953e-14 | 2.054684 | 2.330743e-21 | 2.816248e-14 | 2.050919 | 1.159467e-21 | 1.40099e-14 | 2.047094 | 5.692314e-22 | 6.87805e-15 | 2.043223 | 2.799703e-22 | 3.382894e-15 | 2.039295 | 1.361794e-22 | 1.645462e-15 | 2.035296 | 6.626618e-23 | 8.006975e-16 | 2.031227 | 3.18557e-23 | 3.849139e-16 | 2.030155 | 1.533884e-23 | 1.853399e-16 | 2.025937 | 7.265141e-24 | 8.778505e-17 | 2.021742 | 3.459934e-24 | 4.180655e-17 | 2.017451 | 1.612271e-24 | 1.948115e-17 | 2.016083 | 7.564247e-25 | 9.139916e-18 | 2.011726 | 3.475845e-25 | 4.199881e-18 | 2.007276 | 1.58931e-25 | 1.920371e-18 | 2.005732 | 7.170161e-26 | 8.663741e-19 | 2.001274 | 3.164449e-26 | 3.823619e-19 | 1.99651 | 1.389649e-26 | 1.679119e-19 | 1.99499 | 5.899169e-27 | 7.127994e-20 | 1.99019 | 2.440159e-27 | 2.948457e-20 | 1.988524 | 9.687815e-28 | 1.170583e-20 | 1.983628 | 3.565895e-28 | 4.308688e-21 | 1.981906 | 1.175852e-28 | 1.420787e-21 | 1.976861 | 2.893346e-29 | 3.496044e-22 | 1.975111 | 7.861054e-37 | 9.49855e-30
1041 | 2.424685 | 9.748833e-11 | 0.001176825 | 2.420296 | 7.553152e-11 | 0.0009117744 | 2.41588 | 5.881743e-11 | 0.0007100112 | 2.413129 | 4.534052e-11 | 0.0005473254 | 2.408641 | 3.515985e-11 | 0.0004244301 | 2.40416 | 2.700936e-11 | 0.0003260419 | 2.401487 | 2.08293e-11 | 0.0002514396 | 2.396915 | 1.595288e-11 | 0.0001925743 | 2.392364 | 1.223421e-11 | 0.0001476846 | 2.389699 | 9.341879e-12 | 0.0001127699 | 2.385055 | 7.128151e-12 | 8.604705e-05 | 2.38246 | 5.42632e-12 | 6.55035e-05 | 2.377729 | 4.122042e-12 | 4.975899e-05 | 2.37517 | 3.128252e-12 | 3.776251e-05 | 2.37036 | 2.369983e-12 | 2.860911e-05 | 2.367813 | 1.798435e-12 | 2.17097e-05 | 2.362922 | 1.357125e-12 | 1.638245e-05 | 2.360373 | 1.02033e-12 | 1.231685e-05 | 2.355402 | 7.707029e-13 | 9.303496e-06 | 2.352834 | 5.765942e-13 | 6.960323e-06 | 2.347788 | 4.343123e-13 | 5.242776e-06 | 2.345186 | 3.252714e-13 | 3.926495e-06 | 2.340148 | 2.430262e-13 | 2.933676e-06 | 2.337427 | 1.822339e-13 | 2.199826e-06 | 2.334824 | 1.352345e-13 | 1.632475e-06 | 2.329527 | 1.014344e-13 | 1.224459e-06 | 2.327619 | 6.819464e-14 | 8.232076e-07 | 2.322979 | 4.631642e-14 | 5.59106e-07 | 2.318335 | 3.1204e-14 | 3.766773e-07 | 2.316272 | 2.098007e-14 | 2.532597e-07 | 2.311542 | 1.41657e-14 | 1.710004e-07 | 2.309423 | 9.488638e-15 | 1.145415e-07 | 2.304615 | 6.377817e-15 | 7.698945e-08 | 2.299848 | 4.279238e-15 | 5.165657e-08 | 2.297553 | 2.850882e-15 | 3.441426e-08 | 2.292699 | 1.91312e-15 | 2.309412e-08 | 2.290357 | 1.275897e-15 | 1.540192e-08 | 2.285453 | 8.484343e-16 | 1.024183e-08 | 2.283033 | 5.656708e-16 | 6.828461e-09 | 2.27811 | 3.75736e-16 | 4.535675e-09 | 2.275587 | 2.492972e-16 | 3.009376e-09 | 2.273114 | 1.649477e-16 | 1.991156e-09 | 2.268032 | 1.087686e-16 | 1.312994e-09 | 2.265476 | 7.163281e-17 | 8.647113e-10 | 2.260406 | 4.719674e-17 | 5.697327e-10 | 2.257744 | 3.075168e-17 | 3.712171e-10 | 2.255095 | 2.022419e-17 | 2.441351e-10 | 2.249946 | 1.307985e-17 | 1.578926e-10 | 2.247215 | 8.547233e-18 | 1.031774e-10 | 2.244468 | 5.497196e-18 | 6.635908e-11 | 2.239254 | 3.557423e-18 | 4.294323e-11 | 2.233348 | 5.524118e-18 | 6.668407e-11 | 2.224951 | 5.876155e-18 | 7.093366e-11 | 2.218987 | 5.412407e-18 | 6.533556e-11 | 2.210504 | 4.641032e-18 | 5.602394e-11 | 2.204477 | 3.810022e-18 | 4.599246e-11 | 2.195905 | 3.029055e-18 | 3.656506e-11 | 2.189816 | 2.361915e-18 | 2.851172e-11 | 2.183773 | 1.811294e-18 | 2.186492e-11 | 2.174989 | 1.370093e-18 | 1.6539e-11 | 2.168841 | 1.028456e-18 | 1.241495e-11 | 2.160006 | 7.648223e-19 | 9.232508e-12 | 2.153782 | 5.650704e-19 | 6.821215e-12 | 2.147571 | 4.15716e-19 | 5.018292e-12 | 2.138553 | 3.054134e-19 | 3.68678e-12 | 2.132242 | 2.229918e-19 | 2.691832e-12 | 2.125925 | 1.622506e-19 | 1.958598e-12 | 2.116767 | 1.171294e-19 | 1.413921e-12 | 2.110358 | 8.515505e-20 | 1.027944e-12 | 2.103938 | 6.101233e-20 | 7.365068e-13 | 2.09751 | 4.427639e-20 | 5.344799e-13 | 2.088131 | 3.180476e-20 | 3.839293e-13 | 2.081593 | 2.285078e-20 | 2.758419e-13 | 2.075036 | 1.646835e-20 | 1.987967e-13 | 2.068454 | 1.172215e-20 | 1.415033e-13 | 2.061844 | 8.47991e-21 | 1.023647e-13 | 2.05824 | 4.216355e-21 | 5.089748e-14 | 2.054548 | 2.100382e-21 | 2.535464e-14 | 2.050785 | 1.037646e-21 | 1.252588e-14 | 2.046962 | 5.110362e-22 | 6.168944e-15 | 2.043093 | 2.503673e-22 | 3.022294e-15 | 2.039167 | 1.220065e-22 | 1.472794e-15 | 2.03517 | 5.914542e-23 | 7.139704e-16 | 2.031103 | 2.852824e-23 | 3.44377e-16 | 2.030033 | 1.364736e-23 | 1.647433e-16 | 2.025817 | 6.514172e-24 | 7.863545e-17 | 2.021624 | 3.064467e-24 | 3.699253e-17 | 2.017335 | 1.446163e-24 | 1.745728e-17 | 2.015969 | 6.677929e-25 | 8.061223e-18 | 2.011613 | 3.10036e-25 | 3.742581e-18 | 2.007165 | 1.409281e-25 | 1.701205e-18 | 2.005623 | 6.349541e-26 | 7.664812e-19 | 2.001166 | 2.823819e-26 | 3.408756e-19 | 1.996404 | 1.220699e-26 | 1.473559e-19 | 1.994886 | 5.238379e-27 | 6.323478e-20 | 1.990087 | 2.159781e-27 | 2.607167e-20 | 1.988423 | 8.511468e-28 | 1.027457e-20 | 1.983528 | 3.16694e-28 | 3.822952e-21 | 1.981808 | 1.035835e-28 | 1.250402e-21 | 1.976764 | 2.538299e-29 | 3.064092e-22 | 1.975016 | 6.780268e-37 | 8.184761e-30
1042 | 2.42437 | 8.898362e-11 | 0.00107313 | 2.419985 | 6.93022e-11 | 0.0008357746 | 2.415573 | 5.36971e-11 | 0.0006475793 | 2.412827 | 4.164522e-11 | 0.0005022353 | 2.408344 | 3.209906e-11 | 0.00038711 | 2.403867 | 2.479037e-11 | 0.0002989683 | 2.401198 | 1.901659e-11 | 0.0002293373 | 2.39663 | 1.462641e-11 | 0.0001763925 | 2.392084 | 1.118495e-11 | 0.0001348889 | 2.389423 | 8.556372e-12 | 0.0001031886 | 2.384783 | 6.521963e-12 | 7.865394e-05 | 2.382191 | 4.965665e-12 | 5.988521e-05 | 2.377464 | 3.772759e-12 | 4.549893e-05 | 2.374908 | 2.860499e-12 | 3.449721e-05 | 2.370102 | 2.175035e-12 | 2.623061e-05 | 2.367558 | 1.643682e-12 | 1.982257e-05 | 2.36267 | 1.237266e-12 | 1.492125e-05 | 2.360125 | 9.357056e-13 | 1.128447e-05 | 2.355157 | 7.013875e-13 | 8.458632e-06 | 2.352592 | 5.284912e-13 | 6.373528e-06 | 2.34755 | 3.964319e-13 | 4.780912e-06 | 2.344951 | 2.963155e-13 | 3.573523e-06 | 2.339916 | 2.224668e-13 | 2.682918e-06 | 2.337198 | 1.653309e-13 | 1.993867e-06 | 2.334598 | 1.240309e-13 | 1.495795e-06 | 2.329303 | 9.230607e-14 | 1.113198e-06 | 2.327398 | 6.250154e-14 | 7.537596e-07 | 2.32276 | 4.197422e-14 | 5.062031e-07 | 2.31812 | 2.843384e-14 | 3.42908e-07 | 2.316059 | 1.913149e-14 | 2.30723e-07 | 2.311331 | 1.283103e-14 | 1.547404e-07 | 2.309214 | 8.651673e-15 | 1.043379e-07 | 2.304409 | 5.787703e-15 | 6.979887e-08 | 2.299644 | 3.880072e-15 | 4.679311e-08 | 2.297351 | 2.599392e-15 | 3.134829e-08 | 2.2925 | 1.729368e-15 | 2.085594e-08 | 2.29016 | 1.157342e-15 | 1.395738e-08 | 2.285258 | 7.704757e-16 | 9.291826e-09 | 2.28284 | 5.10511e-16 | 6.15669e-09 | 2.277919 | 3.409738e-16 | 4.112095e-09 | 2.275398 | 2.251416e-16 | 2.715175e-09 | 2.272927 | 1.491395e-16 | 1.798601e-09 | 2.267847 | 9.822148e-17 | 1.184537e-09 | 2.265293 | 6.478651e-17 | 7.81316e-10 | 2.260225 | 4.23859e-17 | 5.111679e-10 | 2.257565 | 2.791178e-17 | 3.36612e-10 | 2.254918 | 1.812217e-17 | 2.185507e-10 | 2.24977 | 1.186394e-17 | 1.430774e-10 | 2.247042 | 7.670733e-18 | 9.250793e-11 | 2.244296 | 4.967731e-18 | 5.991012e-11 | 2.239084 | 3.191021e-18 | 3.848326e-11 | 2.233179 | 5.008397e-18 | 6.040055e-11 | 2.224784 | 5.3054e-18 | 6.398236e-11 | 2.218821 | 4.89781e-18 | 5.906688e-11 | 2.210339 | 4.200497e-18 | 5.065739e-11 | 2.204313 | 3.445619e-18 | 4.155368e-11 | 2.195742 | 2.740406e-18 | 3.304891e-11 | 2.189656 | 2.135252e-18 | 2.575084e-11 | 2.183613 | 1.637439e-18 | 1.974728e-11 | 2.17483 | 1.237947e-18 | 1.492947e-11 | 2.168684 | 9.291196e-19 | 1.120505e-11 | 2.15985 | 6.907621e-19 | 8.330492e-12 | 2.153627 | 5.101633e-19 | 6.152497e-12 | 2.147417 | 3.752084e-19 | 4.52496e-12 | 2.1384 | 2.756688e-19 | 3.324527e-12 | 2.13209 | 2.014334e-19 | 2.429258e-12 | 2.125775 | 1.455291e-19 | 1.75506e-12 | 2.116618 | 1.06117e-19 | 1.279756e-12 | 2.11021 | 7.622175e-20 | 9.192233e-13 | 2.103792 | 5.531375e-20 | 6.670759e-13 | 2.097364 | 3.979678e-20 | 4.799434e-13 | 2.087986 | 2.859523e-20 | 3.448544e-13 | 2.081449 | 2.062624e-20 | 2.487495e-13 | 2.074894 | 1.468518e-20 | 1.771011e-13 | 2.068313 | 1.062646e-20 | 1.281535e-13 | 2.061703 | 7.603528e-21 | 9.169745e-14 | 2.058102 | 3.793034e-21 | 4.574345e-14 | 2.054412 | 1.88482e-21 | 2.273066e-14 | 2.050651 | 9.294945e-22 | 1.120957e-14 | 2.046831 | 4.584229e-22 | 5.528514e-15 | 2.042964 | 2.237004e-22 | 2.697795e-15 | 2.039039 | 1.09283e-22 | 1.317937e-15 | 2.035045 | 5.279467e-23 | 6.366961e-16 | 2.03098 | 2.54858e-23 | 3.073551e-16 | 2.029912 | 1.218915e-23 | 1.469994e-16 | 2.025698 | 5.796825e-24 | 6.990888e-17 | 2.021507 | 2.743103e-24 | 3.308143e-17 | 2.017219 | 1.280055e-24 | 1.543728e-17 | 2.015855 | 5.984378e-25 | 7.217074e-18 | 2.011501 | 2.736723e-25 | 3.300449e-18 | 2.007055 | 1.254889e-25 | 1.513379e-18 | 2.005514 | 5.635034e-26 | 6.795771e-19 | 2.001059 | 2.493917e-26 | 3.007628e-19 | 1.996298 | 1.090149e-26 | 1.314704e-19 | 1.994782 | 4.610633e-27 | 5.560357e-20 | 1.989984 | 1.910759e-27 | 2.304349e-20 | 1.988322 | 7.558013e-28 | 9.114855e-21 | 1.983429 | 2.773517e-28 | 3.344822e-21 | 1.98171 | 9.155678e-29 | 1.104162e-21 | 1.976667 | 2.246022e-29 | 2.70867e-22 | 1.974921 | 5.699535e-37 | 6.873558e-30
1043 | 2.424055 | 8.133191e-11 | 0.0009799108 | 2.419676 | 6.337423e-11 | 0.0007635514 | 2.415269 | 4.918823e-11 | 0.0005926342 | 2.412527 | 3.807234e-11 | 0.0004587068 | 2.408048 | 2.944431e-11 | 0.0003547537 | 2.403575 | 2.265884e-11 | 0.0002730004 | 2.40091 | 1.745448e-11 | 0.0002102968 | 2.396347 | 1.336403e-11 | 0.0001610138 | 2.391804 | 1.025308e-11 | 0.0001235321 | 2.389147 | 7.822159e-12 | 9.424367e-05 | 2.384511 | 5.972157e-12 | 7.19543e-05 | 2.381924 | 4.542804e-12 | 5.473304e-05 | 2.3772 | 3.45157e-12 | 4.158554e-05 | 2.374647 | 2.626824e-12 | 3.164875e-05 | 2.369845 | 1.989612e-12 | 2.397144e-05 | 2.367304 | 1.498589e-12 | 1.805544e-05 | 2.36242 | 1.134909e-12 | 1.367372e-05 | 2.359879 | 8.52398e-13 | 1.026994e-05 | 2.354914 | 6.424851e-13 | 7.740849e-06 | 2.352352 | 4.827909e-13 | 5.816806e-06 | 2.347313 | 3.610088e-13 | 4.34954e-06 | 2.344716 | 2.714318e-13 | 3.27029e-06 | 2.339685 | 2.020092e-13 | 2.433866e-06 | 2.33697 | 1.515724e-13 | 1.826189e-06 | 2.334373 | 1.129574e-13 | 1.360944e-06 | 2.329081 | 8.411981e-14 | 1.0135e-06 | 2.327179 | 5.682326e-14 | 6.846233e-07 | 2.322543 | 3.84294e-14 | 4.630087e-07 | 2.317905 | 2.577833e-14 | 3.105849e-07 | 2.315846 | 1.741423e-14 | 2.098118e-07 | 2.311121 | 1.170562e-14 | 1.410328e-07 | 2.309007 | 7.826893e-15 | 9.43007e-08 | 2.304203 | 5.270936e-15 | 6.350578e-08 | 2.299441 | 3.523002e-15 | 4.244617e-08 | 2.29715 | 2.353744e-15 | 2.83586e-08 | 2.292301 | 1.57482e-15 | 1.89739e-08 | 2.289963 | 1.04682e-15 | 1.261239e-08 | 2.285063 | 6.978919e-16 | 8.408407e-09 | 2.282647 | 4.63906e-16 | 5.589276e-09 | 2.277729 | 3.065904e-16 | 3.693892e-09 | 2.27521 | 2.043645e-16 | 2.462243e-09 | 2.272741 | 1.34524e-16 | 1.620785e-09 | 2.267663 | 8.887086e-17 | 1.070742e-09 | 2.265111 | 5.843688e-17 | 7.040647e-10 | 2.260045 | 3.841513e-17 | 4.628368e-10 | 2.257386 | 2.509675e-17 | 3.02373e-10 | 2.254741 | 1.642215e-17 | 1.978589e-10 | 2.249595 | 1.066238e-17 | 1.284635e-10 | 2.246868 | 6.918546e-18 | 8.335667e-11 | 2.244125 | 4.470015e-18 | 5.385606e-11 | 2.238914 | 2.867387e-18 | 3.454712e-11 | 2.233011 | 4.521088e-18 | 5.44714e-11 | 2.224617 | 4.80735e-18 | 5.792036e-11 | 2.218656 | 4.425111e-18 | 5.331504e-11 | 2.210175 | 3.802201e-18 | 4.581003e-11 | 2.20415 | 3.117241e-18 | 3.755743e-11 | 2.195581 | 2.477238e-18 | 2.984649e-11 | 2.189495 | 1.931802e-18 | 2.327492e-11 | 2.183454 | 1.479608e-18 | 1.782676e-11 | 2.174673 | 1.119157e-18 | 1.348393e-11 | 2.168527 | 8.394282e-19 | 1.011368e-11 | 2.159695 | 6.237042e-19 | 7.514571e-12 | 2.153473 | 4.607253e-19 | 5.550954e-12 | 2.147264 | 3.396468e-19 | 4.092164e-12 | 2.138248 | 2.494323e-19 | 3.005233e-12 | 2.13194 | 1.804064e-19 | 2.173589e-12 | 2.125626 | 1.3202e-19 | 1.590615e-12 | 2.11647 | 9.511857e-20 | 1.146017e-12 | 2.110063 | 6.903419e-20 | 8.317442e-13 | 2.103646 | 4.976983e-20 | 5.996415e-13 | 2.097219 | 3.576407e-20 | 4.308961e-13 | 2.087842 | 2.582961e-20 | 3.112028e-13 | 2.081306 | 1.840178e-20 | 2.217101e-13 | 2.074752 | 1.331765e-20 | 1.604549e-13 | 2.068172 | 9.530802e-21 | 1.148299e-13 | 2.061563 | 6.829756e-21 | 8.228691e-14 | 2.057965 | 3.412333e-21 | 4.11128e-14 | 2.054277 | 1.685017e-21 | 2.030158e-14 | 2.050518 | 8.361999e-22 | 1.007478e-14 | 2.0467 | 4.085892e-22 | 4.922803e-15 | 2.042835 | 2.010295e-22 | 2.422063e-15 | 2.038913 | 9.725979e-23 | 1.171815e-15 | 2.03492 | 4.734137e-23 | 5.703827e-16 | 2.030857 | 2.268236e-23 | 2.732837e-16 | 2.029791 | 1.089377e-23 | 1.312513e-16 | 2.025579 | 5.167159e-24 | 6.225545e-17 | 2.021389 | 2.440242e-24 | 2.940075e-17 | 2.017104 | 1.144673e-24 | 1.379135e-17 | 2.015741 | 5.290828e-25 | 6.374545e-18 | 2.011389 | 2.449165e-25 | 2.950826e-18 | 2.006945 | 1.108178e-25 | 1.335166e-18 | 2.005406 | 5.006579e-26 | 6.032073e-19 | 2.000952 | 2.216546e-26 | 2.67056e-19 | 1.996193 | 9.596e-27 | 1.156154e-19 | 1.994678 | 4.10458e-27 | 4.945318e-20 | 1.989882 | 1.6862e-27 | 2.031583e-20 | 1.988221 | 6.65713e-28 | 8.020706e-21 | 1.98333 | 2.467984e-28 | 2.9735e-21 | 1.981613 | 8.048112e-29 | 9.696602e-22 | 1.976571 | 1.974116e-29 | 2.378473e-22 | 1.974826 | 4.804527e-37 | 5.788636e-30
1044 | 2.423743 | 7.453321e-11 | 0.0008971378 | 2.419368 | 5.78464e-11 | 0.0006962828 | 2.414965 | 4.504283e-11 | 0.0005421694 | 2.412228 | 3.483955e-11 | 0.0004193551 | 2.407753 | 2.694369e-11 | 0.0003243146 | 2.403285 | 2.076681e-11 | 0.000249965 | 2.400624 | 1.596183e-11 | 0.0001921286 | 2.396065 | 1.22586e-11 | 0.0001475537 | 2.391526 | 9.370937e-12 | 0.0001127957 | 2.388873 | 7.171102e-12 | 8.631679e-05 | 2.384241 | 5.457724e-12 | 6.569328e-05 | 2.381657 | 4.160097e-12 | 5.007407e-05 | 2.376937 | 3.156251e-12 | 3.799102e-05 | 2.374388 | 2.405199e-12 | 2.895078e-05 | 2.369589 | 1.812741e-12 | 2.181951e-05 | 2.367052 | 1.375656e-12 | 1.655843e-05 | 2.362171 | 1.034824e-12 | 1.245592e-05 | 2.359633 | 7.803373e-13 | 9.392728e-06 | 2.354671 | 5.874484e-13 | 7.070971e-06 | 2.352113 | 4.394393e-13 | 5.289422e-06 | 2.347076 | 3.309366e-13 | 3.983403e-06 | 2.344483 | 2.466594e-13 | 2.968978e-06 | 2.339455 | 1.85129e-13 | 2.228352e-06 | 2.336743 | 1.381548e-13 | 1.662935e-06 | 2.334149 | 1.029037e-13 | 1.238626e-06 | 2.32886 | 7.687562e-14 | 9.253329e-07 | 2.32696 | 5.179802e-14 | 6.2348e-07 | 2.322327 | 3.490127e-14 | 4.20098e-07 | 2.317691 | 2.357349e-14 | 2.837483e-07 | 2.315635 | 1.57968e-14 | 1.901422e-07 | 2.310912 | 1.064163e-14 | 1.280907e-07 | 2.3088 | 7.143702e-15 | 8.598698e-08 | 2.303999 | 4.762894e-15 | 5.732978e-08 | 2.299239 | 3.204007e-15 | 3.856584e-08 | 2.29695 | 2.138371e-15 | 2.573905e-08 | 2.292103 | 1.42425e-15 | 1.714334e-08 | 2.289768 | 9.518587e-16 | 1.145729e-08 | 2.28487 | 6.316413e-16 | 7.602911e-09 | 2.282456 | 4.196773e-16 | 5.051552e-09 | 2.277539 | 2.793767e-16 | 3.362788e-09 | 2.275022 | 1.840461e-16 | 2.215318e-09 | 2.272555 | 1.220221e-16 | 1.468751e-09 | 2.267479 | 8.034182e-17 | 9.670547e-10 | 2.264929 | 5.273696e-17 | 6.347818e-10 | 2.259865 | 3.467772e-17 | 4.174071e-10 | 2.257208 | 2.266755e-17 | 2.728437e-10 | 2.254565 | 1.478821e-17 | 1.78002e-10 | 2.249421 | 9.60826e-18 | 1.156523e-10 | 2.246696 | 6.236271e-18 | 7.506446e-11 | 2.243954 | 4.008422e-18 | 4.824839e-11 | 2.238745 | 2.58652e-18 | 3.113331e-11 | 2.232843 | 4.08564e-18 | 4.917784e-11 | 2.224451 | 4.344716e-18 | 5.229628e-11 | 2.218491 | 4.009296e-18 | 4.825891e-11 | 2.210012 | 3.438006e-18 | 4.138242e-11 | 2.203988 | 2.820189e-18 | 3.394593e-11 | 2.19542 | 2.241489e-18 | 2.698025e-11 | 2.189336 | 1.746583e-18 | 2.102319e-11 | 2.183296 | 1.337771e-18 | 1.610242e-11 | 2.174515 | 1.011408e-18 | 1.217406e-11 | 2.168371 | 7.584185e-19 | 9.128897e-12 | 2.15954 | 5.631873e-19 | 6.778947e-12 | 2.15332 | 4.159836e-19 | 5.007092e-12 | 2.147112 | 3.078635e-19 | 3.705677e-12 | 2.138097 | 2.231957e-19 | 2.686552e-12 | 2.13179 | 1.638961e-19 | 1.972777e-12 | 2.125477 | 1.185205e-19 | 1.426602e-12 | 2.116322 | 8.604142e-20 | 1.035659e-12 | 2.109916 | 6.21889e-20 | 7.485524e-13 | 2.1035 | 4.469464e-20 | 5.379784e-13 | 2.097074 | 3.233293e-20 | 3.891835e-13 | 2.087699 | 2.3064e-20 | 2.776157e-13 | 2.081164 | 1.668923e-20 | 2.008841e-13 | 2.074611 | 1.195013e-20 | 1.438407e-13 | 2.068031 | 8.564306e-21 | 1.030864e-13 | 2.061424 | 6.158596e-21 | 7.41295e-14 | 2.057828 | 3.045214e-21 | 3.665449e-14 | 2.054142 | 1.519933e-21 | 1.829506e-14 | 2.050385 | 7.436472e-22 | 8.951098e-15 | 2.046569 | 3.682963e-22 | 4.433092e-15 | 2.042707 | 1.784317e-22 | 2.147738e-15 | 2.038786 | 8.751573e-23 | 1.053405e-15 | 2.034796 | 4.199866e-23 | 5.055276e-16 | 2.030735 | 2.035236e-23 | 2.449763e-16 | 2.02967 | 9.673478e-24 | 1.164373e-16 | 2.02546 | 4.617792e-24 | 5.558323e-17 | 2.021273 | 2.172265e-24 | 2.614702e-17 | 2.016989 | 1.017462e-24 | 1.224694e-17 | 2.015628 | 4.729636e-25 | 5.692946e-18 | 2.011278 | 2.161607e-25 | 2.601873e-18 | 2.006835 | 9.899404e-26 | 1.191567e-18 | 2.005298 | 4.425689e-26 | 5.327093e-19 | 2.000846 | 1.963897e-26 | 2.363895e-19 | 1.996088 | 8.547154e-27 | 1.0288e-19 | 1.994575 | 3.602086e-27 | 4.335742e-20 | 1.989781 | 1.495491e-27 | 1.800086e-20 | 1.988121 | 5.894446e-28 | 7.094999e-21 | 1.983231 | 2.162452e-28 | 2.60289e-21 | 1.981516 | 7.127067e-29 | 8.578675e-22 | 1.976476 | 1.743208e-29 | 2.098256e-22 | 1.974732 | 4.095243e-37 | 4.929343e-30
1045 | 2.423432 | 6.773542e-11 | 0.0008145344 | 2.419062 | 5.308008e-11 | 0.0006383004 | 2.414664 | 4.108181e-11 | 0.0004940184 | 2.411931 | 3.193549e-11 | 0.0003840318 | 2.40746 | 2.463361e-11 | 0.000296225 | 2.402996 | 1.901814e-11 | 0.0002286976 | 2.40034 | 1.461557e-11 | 0.0001757556 | 2.395784 | 1.12173e-11 | 0.0001348906 | 2.39125 | 8.587919e-12 | 0.0001032717 | 2.3886 | 6.557392e-12 | 7.885419e-05 | 2.383972 | 5.001521e-12 | 6.014446e-05 | 2.381392 | 3.802044e-12 | 4.572047e-05 | 2.376675 | 2.889254e-12 | 3.474396e-05 | 2.37413 | 2.189532e-12 | 2.632963e-05 | 2.369334 | 1.665423e-12 | 2.00271e-05 | 2.366801 | 1.254777e-12 | 1.508899e-05 | 2.361924 | 9.471577e-13 | 1.138979e-05 | 2.359388 | 7.140814e-13 | 8.586997e-06 | 2.35443 | 5.344288e-13 | 6.426632e-06 | 2.351875 | 4.031562e-13 | 4.848048e-06 | 2.346841 | 3.009461e-13 | 3.618947e-06 | 2.344251 | 2.259635e-13 | 2.717265e-06 | 2.339226 | 1.688671e-13 | 2.030667e-06 | 2.336516 | 1.258135e-13 | 1.512937e-06 | 2.333925 | 9.41154e-14 | 1.13176e-06 | 2.328639 | 6.963169e-14 | 8.373374e-07 | 2.326742 | 4.728736e-14 | 5.686416e-07 | 2.322112 | 3.182655e-14 | 3.827217e-07 | 2.317478 | 2.138434e-14 | 2.571517e-07 | 2.315424 | 1.442867e-14 | 1.735081e-07 | 2.310703 | 9.658676e-15 | 1.161478e-07 | 2.308594 | 6.485774e-15 | 7.799295e-08 | 2.303795 | 4.350024e-15 | 5.231006e-08 | 2.299038 | 2.897129e-15 | 3.483865e-08 | 2.296751 | 1.94196e-15 | 2.335253e-08 | 2.291906 | 1.294935e-15 | 1.557189e-08 | 2.289573 | 8.59618e-16 | 1.033711e-08 | 2.284677 | 5.734781e-16 | 6.896209e-09 | 2.282265 | 3.809986e-16 | 4.581597e-09 | 2.277351 | 2.521629e-16 | 3.032318e-09 | 2.274835 | 1.671519e-16 | 2.010041e-09 | 2.272371 | 1.101482e-16 | 1.324558e-09 | 2.267296 | 7.256415e-17 | 8.726009e-10 | 2.264748 | 4.778445e-17 | 5.746192e-10 | 2.259686 | 3.119932e-17 | 3.751791e-10 | 2.257031 | 2.048352e-17 | 2.463191e-10 | 2.254389 | 1.330499e-17 | 1.599957e-10 | 2.249248 | 8.668775e-18 | 1.042441e-10 | 2.246524 | 5.587281e-18 | 6.718836e-11 | 2.243784 | 3.62373e-18 | 4.357621e-11 | 2.238577 | 2.305688e-18 | 2.772645e-11 | 2.232676 | 3.696054e-18 | 4.444592e-11 | 2.224285 | 3.930045e-18 | 4.725971e-11 | 2.218326 | 3.626728e-18 | 4.361226e-11 | 2.209849 | 3.113444e-18 | 3.74399e-11 | 2.203826 | 2.549577e-18 | 3.065926e-11 | 2.195259 | 2.028199e-18 | 2.438957e-11 | 2.189176 | 1.579597e-18 | 1.899503e-11 | 2.183138 | 1.208883e-18 | 1.45371e-11 | 2.174359 | 9.144413e-19 | 1.099637e-11 | 2.168216 | 6.850391e-19 | 8.237756e-12 | 2.159386 | 5.085518e-19 | 6.115454e-12 | 2.153167 | 3.756043e-19 | 4.516731e-12 | 2.14696 | 2.760873e-19 | 3.320015e-12 | 2.137947 | 2.02922e-19 | 2.440185e-12 | 2.13164 | 1.473858e-19 | 1.772349e-12 | 2.125328 | 1.070505e-19 | 1.287308e-12 | 2.116175 | 7.761254e-20 | 9.333091e-13 | 2.10977 | 5.579388e-20 | 6.709345e-13 | 2.103355 | 4.044701e-20 | 4.863848e-13 | 2.09693 | 2.890229e-20 | 3.475568e-13 | 2.087556 | 2.090884e-20 | 2.514337e-13 | 2.081022 | 1.49856e-20 | 1.802054e-13 | 2.07447 | 1.07395e-20 | 1.29145e-13 | 2.067891 | 7.72519e-21 | 9.289722e-14 | 2.061285 | 5.487441e-21 | 6.598777e-14 | 2.057691 | 2.753661e-21 | 3.311343e-14 | 2.054008 | 1.354849e-21 | 1.629238e-14 | 2.050253 | 6.721993e-22 | 8.083355e-15 | 2.046439 | 3.280033e-22 | 3.944317e-15 | 2.042579 | 1.610696e-22 | 1.9369e-15 | 2.03866 | 7.777168e-23 | 9.352227e-16 | 2.034672 | 3.782236e-23 | 4.548227e-16 | 2.030613 | 1.802236e-23 | 2.167231e-16 | 2.02955 | 8.681431e-24 | 1.043963e-16 | 2.025342 | 4.093797e-24 | 4.922888e-17 | 2.021156 | 1.940325e-24 | 2.333286e-17 | 2.016874 | 9.050812e-25 | 1.088381e-17 | 2.015515 | 4.198493e-25 | 5.048787e-18 | 2.011167 | 1.932941e-25 | 2.324407e-18 | 2.006726 | 8.717027e-26 | 1.048243e-18 | 2.00519 | 3.944398e-26 | 4.743232e-19 | 2.00074 | 1.738838e-26 | 2.090994e-19 | 1.995984 | 7.547367e-27 | 9.075886e-20 | 1.994472 | 3.214535e-27 | 3.865554e-20 | 1.989679 | 1.315982e-27 | 1.5825e-20 | 1.988021 | 5.204522e-28 | 6.25856e-21 | 1.983133 | 1.922717e-28 | 2.312112e-21 | 1.981419 | 6.251844e-29 | 7.517989e-22 | 1.97638 | 1.534974e-29 | 1.845842e-22 | 1.974638 | 3.386044e-37 | 4.071797e-30
1046 | 2.423122 | 6.229959e-11 | 0.000748451 | 2.418757 | 4.835911e-11 | 0.0005809737 | 2.414363 | 3.772403e-11 | 0.0004532066 | 2.411635 | 2.911822e-11 | 0.0003498186 | 2.407169 | 2.258936e-11 | 0.0002713827 | 2.402709 | 1.738199e-11 | 0.0002088227 | 2.400056 | 1.338744e-11 | 0.0001608332 | 2.395505 | 1.026768e-11 | 0.0001233532 | 2.390974 | 7.858857e-12 | 9.441425e-05 | 2.388329 | 6.007266e-12 | 7.216972e-05 | 2.383704 | 4.573333e-12 | 5.494283e-05 | 2.381128 | 3.483983e-12 | 4.185566e-05 | 2.376415 | 2.640575e-12 | 3.172318e-05 | 2.373873 | 2.013423e-12 | 2.418873e-05 | 2.369081 | 1.519396e-12 | 1.825363e-05 | 2.366551 | 1.14832e-12 | 1.379562e-05 | 2.361677 | 8.670302e-13 | 1.041627e-05 | 2.359145 | 6.495406e-13 | 7.803411e-06 | 2.35419 | 4.906789e-13 | 5.894888e-06 | 2.351638 | 3.668731e-13 | 4.407518e-06 | 2.346607 | 2.755947e-13 | 3.310922e-06 | 2.34402 | 2.062581e-13 | 2.47793e-06 | 2.338998 | 1.537284e-13 | 1.846853e-06 | 2.336291 | 1.151542e-13 | 1.383433e-06 | 2.333703 | 8.532711e-14 | 1.025098e-06 | 2.32842 | 6.388249e-14 | 7.674675e-07 | 2.326525 | 4.285148e-14 | 5.148065e-07 | 2.321897 | 2.902125e-14 | 3.486537e-07 | 2.317266 | 1.951017e-14 | 2.3439e-07 | 2.315215 | 1.307337e-14 | 1.5706e-07 | 2.310496 | 8.810385e-15 | 1.058457e-07 | 2.308389 | 5.890656e-15 | 7.076881e-08 | 2.303592 | 3.9444e-15 | 4.7387e-08 | 2.298837 | 2.642166e-15 | 3.17423e-08 | 2.296553 | 1.75724e-15 | 2.111102e-08 | 2.29171 | 1.174444e-15 | 1.410947e-08 | 2.289379 | 7.820619e-16 | 9.395487e-09 | 2.284485 | 5.174109e-16 | 6.21604e-09 | 2.282075 | 3.454676e-16 | 4.150358e-09 | 2.277163 | 2.284254e-16 | 2.744243e-09 | 2.274649 | 1.508994e-16 | 1.812865e-09 | 2.272187 | 9.961957e-17 | 1.196804e-09 | 2.267114 | 6.566111e-17 | 7.888354e-10 | 2.264568 | 4.296821e-17 | 5.162088e-10 | 2.259508 | 2.829499e-17 | 3.399287e-10 | 2.256854 | 1.83701e-17 | 2.206936e-10 | 2.254215 | 1.203926e-17 | 1.446365e-10 | 2.249075 | 7.774913e-18 | 9.340577e-11 | 2.246353 | 5.055853e-18 | 6.073969e-11 | 2.243614 | 3.242434e-18 | 3.895375e-11 | 2.238409 | 2.090355e-18 | 2.511297e-11 | 2.23251 | 3.329551e-18 | 4.000036e-11 | 2.22412 | 3.556128e-18 | 4.272239e-11 | 2.218163 | 3.283134e-18 | 3.944271e-11 | 2.209686 | 2.815794e-18 | 3.382821e-11 | 2.203665 | 2.307387e-18 | 2.772035e-11 | 2.1951 | 1.834254e-18 | 2.203625e-11 | 2.189018 | 1.428444e-18 | 1.716096e-11 | 2.182981 | 1.092713e-18 | 1.312756e-11 | 2.174203 | 8.264046e-19 | 9.928209e-12 | 2.168061 | 6.189756e-19 | 7.436211e-12 | 2.159232 | 4.591186e-19 | 5.515731e-12 | 2.153014 | 3.391467e-19 | 4.07442e-12 | 2.146809 | 2.503981e-19 | 3.008218e-12 | 2.137797 | 1.82829e-19 | 2.19646e-12 | 2.131491 | 1.328935e-19 | 1.596548e-12 | 2.125181 | 9.67047e-20 | 1.161785e-12 | 2.116028 | 6.954909e-20 | 8.355445e-13 | 2.109625 | 5.054855e-20 | 6.072771e-13 | 2.10321 | 3.620186e-20 | 4.349196e-13 | 2.096787 | 2.618243e-20 | 3.145488e-13 | 2.087413 | 1.879084e-20 | 2.257483e-13 | 2.08088 | 1.346503e-20 | 1.617653e-13 | 2.074329 | 9.692196e-21 | 1.164395e-13 | 2.067752 | 6.886187e-21 | 8.272885e-14 | 2.061147 | 4.97344e-21 | 5.97496e-14 | 2.057555 | 2.462109e-21 | 2.957914e-14 | 2.053874 | 1.222582e-21 | 1.468779e-14 | 2.050121 | 6.007514e-22 | 7.217271e-15 | 2.04631 | 2.952417e-22 | 3.546957e-15 | 2.042451 | 1.437076e-22 | 1.726465e-15 | 2.038535 | 6.995039e-23 | 8.403657e-16 | 2.034549 | 3.364605e-23 | 4.042149e-16 | 2.030491 | 1.622558e-23 | 1.949299e-16 | 2.029431 | 7.689385e-24 | 9.237826e-17 | 2.025225 | 3.673076e-24 | 4.412737e-17 | 2.02104 | 1.718354e-24 | 2.064385e-17 | 2.01676 | 8.076595e-25 | 9.70301e-18 | 2.015403 | 3.734383e-25 | 4.48639e-18 | 2.011056 | 1.71272e-25 | 2.057617e-18 | 2.006617 | 7.802651e-26 | 9.373901e-19 | 2.005083 | 3.473729e-26 | 4.173247e-19 | 2.000634 | 1.545352e-26 | 1.856545e-19 | 1.99588 | 6.697657e-27 | 8.04639e-20 | 1.99437 | 2.826984e-27 | 3.396264e-20 | 1.989579 | 1.169932e-27 | 1.405526e-20 | 1.987922 | 4.595545e-28 | 5.520968e-21 | 1.983035 | 1.688731e-28 | 2.028797e-21 | 1.981322 | 5.546479e-29 | 6.663395e-22 | 1.976285 | 1.352719e-29 | 1.625122e-22 | 1.974544 | 2.920456e-37 | 3.50856e-30
1047 | 2.422814 | 5.686468e-11 | 0.000682505 | 2.418454 | 4.43849e-11 | 0.0005327193 | 2.414064 | 3.442844e-11 | 0.0004132192 | 2.41134 | 2.675279e-11 | 0.0003210941 | 2.406878 | 2.061209e-11 | 0.0002473918 | 2.402423 | 1.594649e-11 | 0.0001913939 | 2.399774 | 1.223009e-11 | 0.0001467887 | 2.395227 | 9.40825e-12 | 0.0001129203 | 2.3907 | 7.190451e-12 | 8.63017e-05 | 2.388059 | 5.498884e-12 | 6.599906e-05 | 2.383438 | 4.187892e-12 | 5.026419e-05 | 2.380865 | 3.186461e-12 | 3.824475e-05 | 2.376156 | 2.43031e-12 | 2.916922e-05 | 2.373617 | 1.837314e-12 | 2.205192e-05 | 2.368829 | 1.390401e-12 | 1.668796e-05 | 2.366302 | 1.051389e-12 | 1.261904e-05 | 2.361431 | 7.886025e-13 | 9.465015e-06 | 2.358903 | 5.965715e-13 | 7.160209e-06 | 2.353951 | 4.469794e-13 | 5.364765e-06 | 2.351402 | 3.358355e-13 | 4.030787e-06 | 2.346374 | 2.517213e-13 | 3.021225e-06 | 2.343791 | 1.877039e-13 | 2.252872e-06 | 2.338771 | 1.408015e-13 | 1.689937e-06 | 2.336067 | 1.045067e-13 | 1.254317e-06 | 2.333482 | 7.823942e-14 | 9.390502e-07 | 2.328201 | 5.813354e-14 | 6.977341e-07 | 2.326309 | 3.926811e-14 | 4.713062e-07 | 2.321684 | 2.631346e-14 | 3.158211e-07 | 2.317055 | 1.776928e-14 | 2.132716e-07 | 2.315006 | 1.193478e-14 | 1.432444e-07 | 2.31029 | 7.972128e-15 | 9.568358e-08 | 2.308185 | 5.366399e-15 | 6.440894e-08 | 2.303391 | 3.585261e-15 | 4.303125e-08 | 2.298638 | 2.392311e-15 | 2.871315e-08 | 2.296355 | 1.600395e-15 | 1.920836e-08 | 2.291515 | 1.063712e-15 | 1.276695e-08 | 2.289185 | 7.08216e-16 | 8.500196e-09 | 2.284294 | 4.707961e-16 | 5.650619e-09 | 2.281886 | 3.114007e-16 | 3.737513e-09 | 2.276976 | 2.071149e-16 | 2.485848e-09 | 2.274464 | 1.364391e-16 | 1.637579e-09 | 2.272003 | 8.99729e-17 | 1.079878e-09 | 2.266933 | 5.915772e-17 | 7.100266e-10 | 2.264389 | 3.89764e-17 | 4.678051e-10 | 2.25933 | 2.539067e-17 | 3.047455e-10 | 2.256679 | 1.667517e-17 | 2.001398e-10 | 2.254041 | 1.081303e-17 | 1.297808e-10 | 2.248903 | 7.038237e-18 | 8.447478e-11 | 2.246183 | 4.541917e-18 | 5.451329e-11 | 2.243446 | 2.929684e-18 | 3.516284e-11 | 2.238242 | 1.875055e-18 | 2.250491e-11 | 2.232344 | 3.017773e-18 | 3.622011e-11 | 2.223956 | 3.210739e-18 | 3.853613e-11 | 2.218 | 2.97212e-18 | 3.567217e-11 | 2.209525 | 2.548315e-18 | 3.058555e-11 | 2.203505 | 2.086084e-18 | 2.503773e-11 | 2.194941 | 1.6601e-18 | 1.992496e-11 | 2.18886 | 1.29129e-18 | 1.54984e-11 | 2.182824 | 9.875957e-19 | 1.185338e-11 | 2.174048 | 7.470257e-19 | 8.966e-12 | 2.167907 | 5.590795e-19 | 6.710219e-12 | 2.159079 | 4.14608e-19 | 4.976235e-12 | 2.152863 | 3.076974e-19 | 3.693065e-12 | 2.146658 | 2.260626e-19 | 2.713263e-12 | 2.137647 | 1.645168e-19 | 1.974574e-12 | 2.131343 | 1.202493e-19 | 1.443263e-12 | 2.125033 | 8.653597e-20 | 1.038628e-12 | 2.115882 | 6.309024e-20 | 7.572257e-13 | 2.10948 | 4.530969e-20 | 5.438189e-13 | 2.103066 | 3.27613e-20 | 3.932098e-13 | 2.096644 | 2.355513e-20 | 2.827149e-13 | 2.087272 | 1.687629e-20 | 2.025537e-13 | 2.08074 | 1.216034e-20 | 1.459516e-13 | 2.07419 | 8.64512e-21 | 1.03761e-13 | 2.067613 | 6.242615e-21 | 7.492551e-14 | 2.061009 | 4.459444e-21 | 5.352343e-14 | 2.05742 | 2.216355e-21 | 2.660127e-14 | 2.05374 | 1.096156e-21 | 1.315636e-14 | 2.04999 | 5.391533e-22 | 6.47106e-15 | 2.046181 | 2.643842e-22 | 3.173209e-15 | 2.042325 | 1.28801e-22 | 1.545903e-15 | 2.03841 | 6.248809e-23 | 7.499985e-16 | 2.034426 | 3.016549e-23 | 3.620542e-16 | 2.03037 | 1.44412e-23 | 1.733271e-16 | 2.029312 | 6.907855e-24 | 8.29099e-17 | 2.025107 | 3.252354e-24 | 3.903561e-17 | 2.020925 | 1.540727e-24 | 1.849221e-17 | 2.016647 | 7.149312e-25 | 8.580793e-18 | 2.015291 | 3.327617e-25 | 3.993894e-18 | 2.010946 | 1.524184e-25 | 1.829366e-18 | 2.006508 | 6.89715e-26 | 8.278142e-19 | 2.004976 | 3.105141e-26 | 3.726872e-19 | 2.000529 | 1.363314e-26 | 1.636286e-19 | 1.995776 | 5.931989e-27 | 7.11973e-20 | 1.994268 | 2.516257e-27 | 3.020078e-20 | 1.989478 | 1.026689e-27 | 1.232259e-20 | 1.987823 | 4.067181e-28 | 4.881538e-21 | 1.982937 | 1.497487e-28 | 1.797323e-21 | 1.981226 | 4.855517e-29 | 5.827719e-22 | 1.97619 | 1.193247e-29 | 1.432167e-22 | 1.974451 | 2.454954e-37 | 2.9465e-30
1048 | 2.422508 | 5.197489e-11 | 0.0006232211 | 2.418152 | 4.058485e-11 | 0.0004866453 | 2.413767 | 3.154926e-11 | 0.0003783012 | 2.411047 | 2.444985e-11 | 0.0002931735 | 2.406589 | 1.892002e-11 | 0.0002268665 | 2.402138 | 1.456699e-11 | 0.00017467 | 2.399494 | 1.122278e-11 | 0.0001345702 | 2.39495 | 8.59522e-12 | 0.0001030637 | 2.390427 | 6.590102e-12 | 7.902067e-05 | 2.38779 | 5.030145e-12 | 6.031553e-05 | 2.383172 | 3.8342e-12 | 4.597517e-05 | 2.380603 | 2.91681e-12 | 3.497492e-05 | 2.375898 | 2.22035e-12 | 2.66238e-05 | 2.373363 | 1.681051e-12 | 2.015717e-05 | 2.368577 | 1.273356e-12 | 1.526858e-05 | 2.366054 | 9.56436e-13 | 1.146844e-05 | 2.361187 | 7.244498e-13 | 8.686741e-06 | 2.358661 | 5.440408e-13 | 6.523491e-06 | 2.353712 | 4.088422e-13 | 4.90235e-06 | 2.351167 | 3.07029e-13 | 3.681527e-06 | 2.346143 | 2.290038e-13 | 2.745942e-06 | 2.343562 | 1.720285e-13 | 2.062762e-06 | 2.338545 | 1.279195e-13 | 1.533859e-06 | 2.335844 | 9.576327e-14 | 1.148279e-06 | 2.333262 | 7.126473e-14 | 8.545219e-07 | 2.327984 | 5.297791e-14 | 6.352481e-07 | 2.326094 | 3.569303e-14 | 4.279884e-07 | 2.321471 | 2.408279e-14 | 2.887722e-07 | 2.316845 | 1.612272e-14 | 1.933245e-07 | 2.314798 | 1.08553e-14 | 1.301638e-07 | 2.310084 | 7.282529e-15 | 8.732343e-08 | 2.307982 | 4.852142e-15 | 5.818112e-08 | 2.30319 | 3.261375e-15 | 3.910653e-08 | 2.298439 | 2.176117e-15 | 2.609341e-08 | 2.296159 | 1.447101e-15 | 1.735192e-08 | 2.29132 | 9.67278e-16 | 1.159845e-08 | 2.288993 | 6.41943e-16 | 7.697417e-09 | 2.284103 | 4.257521e-16 | 5.105113e-09 | 2.281698 | 2.835487e-16 | 3.399979e-09 | 2.276789 | 1.867243e-16 | 2.238976e-09 | 2.27428 | 1.237221e-16 | 1.483529e-09 | 2.271821 | 8.144275e-17 | 9.765646e-10 | 2.266752 | 5.353892e-17 | 6.419751e-10 | 2.26421 | 3.513193e-17 | 4.212604e-10 | 2.259153 | 2.303175e-17 | 2.761694e-10 | 2.256504 | 1.498289e-17 | 1.79657e-10 | 2.253868 | 9.777045e-18 | 1.172347e-10 | 2.248731 | 6.337548e-18 | 7.599234e-11 | 2.246013 | 4.090694e-18 | 4.905074e-11 | 2.243278 | 2.636564e-18 | 3.161454e-11 | 2.238076 | 1.684887e-18 | 2.020316e-11 | 2.232179 | 2.723577e-18 | 3.26579e-11 | 2.223792 | 2.909654e-18 | 3.488912e-11 | 2.217838 | 2.687103e-18 | 3.222055e-11 | 2.209364 | 2.305908e-18 | 2.764971e-11 | 2.203345 | 1.887161e-18 | 2.262859e-11 | 2.194782 | 1.501266e-18 | 1.80014e-11 | 2.188703 | 1.167932e-18 | 1.400445e-11 | 2.182668 | 8.923684e-19 | 1.070022e-11 | 2.173893 | 6.751859e-19 | 8.096027e-12 | 2.167753 | 5.050914e-19 | 6.056456e-12 | 2.158927 | 3.744928e-19 | 4.490473e-12 | 2.152711 | 2.783871e-19 | 3.338088e-12 | 2.146508 | 2.029645e-19 | 2.433709e-12 | 2.137498 | 1.491287e-19 | 1.788175e-12 | 2.131195 | 1.076263e-19 | 1.290527e-12 | 2.124887 | 7.861273e-20 | 9.426305e-13 | 2.115736 | 5.664368e-20 | 6.792037e-13 | 2.109335 | 4.095017e-20 | 4.910258e-13 | 2.102923 | 2.951021e-20 | 3.538514e-13 | 2.096502 | 2.113946e-20 | 2.534793e-13 | 2.08713 | 1.525426e-20 | 1.829109e-13 | 2.080599 | 1.085593e-20 | 1.301714e-13 | 2.07405 | 7.836461e-21 | 9.396553e-14 | 2.067475 | 5.600054e-21 | 6.71492e-14 | 2.060872 | 4.00563e-21 | 4.803075e-14 | 2.057285 | 1.993075e-21 | 2.389859e-14 | 2.053608 | 9.811465e-22 | 1.176474e-14 | 2.04986 | 4.844363e-22 | 5.808785e-15 | 2.046052 | 2.362058e-22 | 2.8323e-15 | 2.042198 | 1.155046e-22 | 1.384994e-15 | 2.038286 | 5.581262e-23 | 6.692386e-16 | 2.034303 | 2.696715e-23 | 3.23358e-16 | 2.03025 | 1.291551e-23 | 1.548675e-16 | 2.029193 | 6.148115e-24 | 7.372089e-17 | 2.02499 | 2.917589e-24 | 3.498426e-17 | 2.02081 | 1.3631e-24 | 1.634467e-17 | 2.016533 | 6.403226e-25 | 7.677988e-18 | 2.015179 | 2.945894e-25 | 3.532366e-18 | 2.010836 | 1.355532e-25 | 1.625393e-18 | 2.0064 | 6.145052e-26 | 7.368416e-19 | 2.00487 | 2.736554e-26 | 3.28135e-19 | 2.000424 | 1.215136e-26 | 1.457047e-19 | 1.995673 | 5.245665e-27 | 6.289978e-20 | 1.994166 | 2.219458e-27 | 2.66131e-20 | 1.989378 | 9.148392e-28 | 1.096966e-20 | 1.987724 | 3.581747e-28 | 4.294805e-21 | 1.98284 | 1.318293e-28 | 1.58074e-21 | 1.98113 | 4.315327e-29 | 5.174428e-22 | 1.976096 | 1.049523e-29 | 1.258463e-22 | 1.974358 | 2.069448e-37 | 2.481436e-30
1049 | 2.422203 | 4.76302e-11 | 0.0005705803 | 2.417851 | 3.705563e-11 | 0.0004439035 | 2.413471 | 2.888405e-11 | 0.000346013 | 2.410756 | 2.23845e-11 | 0.0002681524 | 2.406302 | 1.730965e-11 | 0.0002073589 | 2.401854 | 1.335882e-11 | 0.0001600304 | 2.399214 | 1.026071e-11 | 0.0001229169 | 2.394675 | 7.885495e-12 | 9.446334e-05 | 2.390156 | 6.021765e-12 | 7.213702e-05 | 2.387522 | 4.608821e-12 | 5.521083e-05 | 2.382908 | 3.50738e-12 | 4.201624e-05 | 2.380343 | 2.669663e-12 | 3.198091e-05 | 2.375641 | 2.029098e-12 | 2.430734e-05 | 2.373109 | 1.54111e-12 | 1.846154e-05 | 2.368327 | 1.159755e-12 | 1.389315e-05 | 2.365807 | 8.787043e-13 | 1.052633e-05 | 2.360943 | 6.614356e-13 | 7.923589e-06 | 2.358421 | 4.971672e-13 | 5.955756e-06 | 2.353475 | 3.741444e-13 | 4.482019e-06 | 2.350933 | 2.791365e-13 | 3.343882e-06 | 2.345912 | 2.100514e-13 | 2.516286e-06 | 2.343334 | 1.564667e-13 | 1.874374e-06 | 2.33832 | 1.171285e-13 | 1.403126e-06 | 2.335622 | 8.731255e-14 | 1.04595e-06 | 2.333042 | 6.490775e-14 | 7.775547e-07 | 2.327767 | 4.841558e-14 | 5.799887e-07 | 2.32588 | 3.254549e-14 | 3.898748e-07 | 2.321259 | 2.186252e-14 | 2.618994e-07 | 2.316636 | 1.473707e-14 | 1.765409e-07 | 2.314591 | 9.856598e-15 | 1.180759e-07 | 2.30988 | 6.614406e-15 | 7.923649e-08 | 2.307779 | 4.433731e-15 | 5.311335e-08 | 2.302989 | 2.951317e-15 | 3.535496e-08 | 2.298241 | 1.976501e-15 | 2.367726e-08 | 2.295963 | 1.317574e-15 | 1.578372e-08 | 2.291127 | 8.732696e-16 | 1.046123e-08 | 2.288801 | 5.828147e-16 | 6.981759e-09 | 2.283914 | 3.871842e-16 | 4.638227e-09 | 2.28151 | 2.556968e-16 | 3.063089e-09 | 2.276604 | 1.697215e-16 | 2.033158e-09 | 2.274096 | 1.117921e-16 | 1.3392e-09 | 2.271639 | 7.362542e-17 | 8.819869e-10 | 2.266573 | 4.8471e-17 | 5.806525e-10 | 2.264032 | 3.172117e-17 | 3.799999e-10 | 2.258977 | 2.077417e-17 | 2.488616e-10 | 2.256329 | 1.354361e-17 | 1.622441e-10 | 2.253695 | 8.809566e-18 | 1.055332e-10 | 2.24856 | 5.700792e-18 | 6.829196e-11 | 2.245844 | 3.692518e-18 | 4.423408e-11 | 2.24311 | 2.362775e-18 | 2.830458e-11 | 2.23791 | 1.519848e-18 | 1.820684e-11 | 2.232015 | 2.46123e-18 | 2.948401e-11 | 2.223629 | 2.630739e-18 | 3.151462e-11 | 2.217676 | 2.434159e-18 | 2.915971e-11 | 2.209203 | 2.084921e-18 | 2.497607e-11 | 2.203186 | 1.707915e-18 | 2.045977e-11 | 2.194624 | 1.358378e-18 | 1.627253e-11 | 2.188546 | 1.055673e-18 | 1.264631e-11 | 2.182513 | 8.07052e-19 | 9.667984e-12 | 2.173739 | 6.101484e-19 | 7.309201e-12 | 2.1676 | 4.562585e-19 | 5.465694e-12 | 2.158775 | 3.383252e-19 | 4.052926e-12 | 2.152561 | 2.493625e-19 | 2.987209e-12 | 2.146359 | 1.843273e-19 | 2.208127e-12 | 2.13735 | 1.337518e-19 | 1.602264e-12 | 2.131048 | 9.773991e-20 | 1.170864e-12 | 2.124741 | 7.070087e-20 | 8.469526e-13 | 2.115591 | 5.111625e-20 | 6.12341e-13 | 2.109191 | 3.69376e-20 | 4.424895e-13 | 2.10278 | 2.645747e-20 | 3.169441e-13 | 2.09636 | 1.912739e-20 | 2.291343e-13 | 2.08699 | 1.363243e-20 | 1.63308e-13 | 2.08046 | 9.836513e-21 | 1.178353e-13 | 2.073912 | 7.034508e-21 | 8.426905e-14 | 2.067338 | 5.030775e-21 | 6.026556e-14 | 2.060735 | 3.611996e-21 | 4.326948e-14 | 2.05715 | 1.779692e-21 | 2.131961e-14 | 2.053475 | 8.843254e-22 | 1.059367e-14 | 2.04973 | 4.315577e-22 | 5.169794e-15 | 2.045924 | 2.125742e-22 | 2.546507e-15 | 2.042072 | 1.028127e-22 | 1.231632e-15 | 2.038162 | 5.009776e-23 | 6.001402e-16 | 2.034181 | 2.402063e-23 | 2.877523e-16 | 2.03013 | 1.154898e-23 | 1.383496e-16 | 2.029075 | 5.488865e-24 | 6.57532e-17 | 2.024874 | 2.595387e-24 | 3.109113e-17 | 2.020695 | 1.221878e-24 | 1.463734e-17 | 2.016421 | 5.657141e-25 | 6.776904e-18 | 2.015068 | 2.634381e-25 | 3.155825e-18 | 2.010727 | 1.20087e-25 | 1.438568e-18 | 2.006293 | 5.451591e-26 | 6.530669e-19 | 2.004764 | 2.442648e-26 | 2.926142e-19 | 2.00032 | 1.068313e-26 | 1.279773e-19 | 1.99557 | 4.659293e-27 | 5.581545e-20 | 1.994065 | 1.968739e-27 | 2.358428e-20 | 1.989278 | 8.029894e-28 | 9.619316e-21 | 1.987626 | 3.177109e-28 | 3.80598e-21 | 1.982743 | 1.165976e-28 | 1.396767e-21 | 1.981035 | 3.775138e-29 | 4.522381e-22 | 1.976002 | 9.273941e-30 | 1.110961e-22 | 1.974265 | 1.763939e-37 | 2.11309e-30
1050 | 2.4219 | 4.328603e-11 | 0.000518046 | 2.417552 | 3.399588e-11 | 0.0004068618 | 2.413176 | 2.63588e-11 | 0.0003154614 | 2.410465 | 2.050961e-11 | 0.0002454584 | 2.406016 | 1.583926e-11 | 0.0001895638 | 2.401572 | 1.222704e-11 | 0.0001463329 | 2.398936 | 9.404773e-12 | 0.0001125561 | 2.394401 | 7.211274e-12 | 8.630432e-05 | 2.389886 | 5.524409e-12 | 6.611597e-05 | 2.387255 | 4.211854e-12 | 5.040735e-05 | 2.382645 | 3.213695e-12 | 3.846142e-05 | 2.380084 | 2.444627e-12 | 2.925723e-05 | 2.375385 | 1.862229e-12 | 2.228711e-05 | 2.372857 | 1.404109e-12 | 1.680434e-05 | 2.368078 | 1.065049e-12 | 1.274647e-05 | 2.365562 | 8.031345e-13 | 9.611892e-06 | 2.360701 | 6.038889e-13 | 7.227325e-06 | 2.358182 | 4.554534e-13 | 5.450854e-06 | 2.353239 | 3.398942e-13 | 4.067844e-06 | 2.3507 | 2.562659e-13 | 3.066983e-06 | 2.345682 | 1.912283e-13 | 2.288615e-06 | 2.343107 | 1.431666e-13 | 1.713413e-06 | 2.338096 | 1.069037e-13 | 1.279421e-06 | 2.335401 | 7.947158e-14 | 9.511137e-07 | 2.332824 | 5.93724e-14 | 7.105672e-07 | 2.327552 | 4.385328e-14 | 5.248348e-07 | 2.325667 | 2.970557e-14 | 3.555154e-07 | 2.321049 | 1.994832e-14 | 2.38741e-07 | 2.316427 | 1.336097e-14 | 1.599037e-07 | 2.314385 | 8.996715e-15 | 1.076724e-07 | 2.309676 | 6.01086e-15 | 7.19378e-08 | 2.307578 | 4.021392e-15 | 4.81279e-08 | 2.30279 | 2.692665e-15 | 3.222574e-08 | 2.298044 | 1.790184e-15 | 2.142487e-08 | 2.295768 | 1.195003e-15 | 1.430176e-08 | 2.290934 | 7.95755e-16 | 9.523574e-09 | 2.28861 | 5.264589e-16 | 6.300646e-09 | 2.283725 | 3.508925e-16 | 4.199472e-09 | 2.281323 | 2.322295e-16 | 2.779316e-09 | 2.276419 | 1.530289e-16 | 1.831446e-09 | 2.273913 | 1.012141e-16 | 1.211328e-09 | 2.271458 | 6.66799e-17 | 7.980231e-10 | 2.266393 | 4.363736e-17 | 5.222507e-10 | 2.263855 | 2.87284e-17 | 3.438207e-10 | 2.258802 | 1.870736e-17 | 2.238892e-10 | 2.256156 | 1.222788e-17 | 1.463429e-10 | 2.253523 | 7.922311e-18 | 9.481399e-11 | 2.24839 | 5.151097e-18 | 6.164818e-11 | 2.245676 | 3.303949e-18 | 3.954156e-11 | 2.242944 | 2.137419e-18 | 2.558057e-11 | 2.237745 | 1.354831e-18 | 1.621458e-11 | 2.231851 | 2.225971e-18 | 2.664036e-11 | 2.223467 | 2.38119e-18 | 2.849802e-11 | 2.217515 | 2.201171e-18 | 2.634355e-11 | 2.209044 | 1.887455e-18 | 2.2589e-11 | 2.203028 | 1.545051e-18 | 1.849113e-11 | 2.194467 | 1.228748e-18 | 1.470562e-11 | 2.188391 | 9.546864e-19 | 1.142566e-11 | 2.182358 | 7.295852e-19 | 8.731655e-12 | 2.173585 | 5.515256e-19 | 6.600643e-12 | 2.167448 | 4.120998e-19 | 4.931998e-12 | 2.158624 | 3.056112e-19 | 3.657546e-12 | 2.152411 | 2.268883e-19 | 2.715393e-12 | 2.14621 | 1.656901e-19 | 1.982974e-12 | 2.137202 | 1.211862e-19 | 1.450354e-12 | 2.130901 | 8.806282e-20 | 1.053933e-12 | 2.124595 | 6.369114e-20 | 7.622538e-13 | 2.115447 | 4.61758e-20 | 5.526306e-13 | 2.109048 | 3.307663e-20 | 3.958602e-13 | 2.102638 | 2.396739e-20 | 2.868411e-13 | 2.096219 | 1.711532e-20 | 2.048357e-13 | 2.086849 | 1.234359e-20 | 1.477277e-13 | 2.08032 | 8.837416e-21 | 1.057659e-13 | 2.073774 | 6.318365e-21 | 7.561801e-14 | 2.0672 | 4.538662e-21 | 5.431858e-14 | 2.060599 | 3.21838e-21 | 3.851749e-14 | 2.057016 | 1.608697e-21 | 1.925284e-14 | 2.053344 | 7.875043e-22 | 9.424829e-15 | 2.0496 | 3.896537e-22 | 4.663365e-15 | 2.045797 | 1.889425e-22 | 2.261258e-15 | 2.041946 | 9.262989e-23 | 1.108592e-15 | 2.038038 | 4.446037e-23 | 5.321005e-16 | 2.034059 | 2.157124e-23 | 2.58164e-16 | 2.03001 | 1.026594e-23 | 1.228625e-16 | 2.028957 | 4.907033e-24 | 5.872723e-17 | 2.024758 | 2.314511e-24 | 2.770001e-17 | 2.020581 | 1.085845e-24 | 1.299537e-17 | 2.016308 | 5.070678e-25 | 6.068574e-18 | 2.014958 | 2.322868e-25 | 2.780001e-18 | 2.010618 | 1.071712e-25 | 1.282621e-18 | 2.006185 | 4.83591e-26 | 5.787604e-19 | 2.004658 | 2.160373e-26 | 2.585528e-19 | 2.000216 | 9.54834e-27 | 1.142743e-19 | 1.995467 | 4.106429e-27 | 4.914563e-20 | 1.993964 | 1.741442e-27 | 2.084152e-20 | 1.989178 | 7.150627e-28 | 8.55785e-21 | 1.987528 | 2.790751e-28 | 3.339963e-21 | 1.982647 | 1.028743e-28 | 1.231197e-21 | 1.98094 | 3.356628e-29 | 4.017204e-22 | 1.975908 | 8.141479e-30 | 9.743699e-23 | 1.974173 | 1.45847e-37 | 1.745493e-30
1051 | 2.421598 | 3.981235e-11 | 0.0004760197 | 2.417255 | 3.096639e-11 | 0.0003702522 | 2.412883 | 2.420101e-11 | 0.0002893614 | 2.410176 | 1.870916e-11 | 0.0002236977 | 2.405731 | 1.452188e-11 | 0.0001736321 | 2.401292 | 1.118183e-11 | 0.0001336965 | 2.39866 | 8.612613e-12 | 0.0001029774 | 2.394128 | 6.605039e-12 | 7.897371e-05 | 2.389617 | 5.054354e-12 | 6.043281e-05 | 2.38699 | 3.860975e-12 | 4.616407e-05 | 2.382384 | 2.938011e-12 | 3.512858e-05 | 2.379825 | 2.24624e-12 | 2.685736e-05 | 2.37513 | 1.696937e-12 | 2.028957e-05 | 2.372606 | 1.289021e-12 | 1.541229e-05 | 2.367831 | 9.737739e-13 | 1.164301e-05 | 2.365317 | 7.330167e-13 | 8.764377e-06 | 2.36046 | 5.537727e-13 | 6.62123e-06 | 2.357944 | 4.137396e-13 | 4.946912e-06 | 2.353004 | 3.123437e-13 | 3.734565e-06 | 2.350468 | 2.334939e-13 | 2.791789e-06 | 2.345453 | 1.748626e-13 | 2.090759e-06 | 2.342881 | 1.307913e-13 | 1.563818e-06 | 2.337873 | 9.72379e-14 | 1.162633e-06 | 2.335181 | 7.276444e-14 | 8.700142e-07 | 2.332607 | 5.383902e-14 | 6.437308e-07 | 2.327337 | 4.023262e-14 | 4.810448e-07 | 2.325455 | 2.692574e-14 | 3.219399e-07 | 2.320839 | 1.818385e-14 | 2.174168e-07 | 2.31622 | 1.220042e-14 | 1.458753e-07 | 2.31418 | 8.144792e-15 | 9.73839e-08 | 2.309473 | 5.478848e-15 | 6.550831e-08 | 2.307377 | 3.657935e-15 | 4.373641e-08 | 2.302592 | 2.438422e-15 | 2.91552e-08 | 2.297847 | 1.630725e-15 | 1.94979e-08 | 2.295574 | 1.083524e-15 | 1.295524e-08 | 2.290741 | 7.205524e-16 | 8.615345e-09 | 2.28842 | 4.791078e-16 | 5.728492e-09 | 2.283537 | 3.169382e-16 | 3.789499e-09 | 2.281137 | 2.10391e-16 | 2.515557e-09 | 2.276235 | 1.387919e-16 | 1.659477e-09 | 2.273731 | 9.146132e-17 | 1.093565e-09 | 2.271278 | 6.012422e-17 | 7.188803e-10 | 2.266215 | 3.961394e-17 | 4.736474e-10 | 2.263678 | 2.576496e-17 | 3.080609e-10 | 2.258627 | 1.695199e-17 | 2.026879e-10 | 2.255983 | 1.098478e-17 | 1.313404e-10 | 2.253352 | 7.162174e-18 | 8.563514e-11 | 2.248221 | 4.619431e-18 | 5.523262e-11 | 2.245508 | 2.99362e-18 | 3.579347e-11 | 2.242778 | 1.912063e-18 | 2.286174e-11 | 2.237581 | 1.2283e-18 | 1.468627e-11 | 2.231688 | 2.005365e-18 | 2.397731e-11 | 2.223305 | 2.155436e-18 | 2.577166e-11 | 2.217355 | 1.992463e-18 | 2.382305e-11 | 2.208885 | 1.706487e-18 | 2.040375e-11 | 2.20287 | 1.398836e-18 | 1.672531e-11 | 2.194311 | 1.11117e-18 | 1.32858e-11 | 2.188235 | 8.631058e-19 | 1.03198e-11 | 2.182204 | 6.598539e-19 | 7.889599e-12 | 2.173432 | 4.98317e-19 | 5.958169e-12 | 2.167296 | 3.722868e-19 | 4.451278e-12 | 2.158474 | 2.778394e-19 | 3.32201e-12 | 2.152261 | 2.044412e-19 | 2.444418e-12 | 2.146062 | 1.497422e-19 | 1.790405e-12 | 2.137055 | 1.094014e-19 | 1.308067e-12 | 2.130755 | 7.917873e-20 | 9.467072e-13 | 2.12445 | 5.762677e-20 | 6.890194e-13 | 2.115303 | 4.129059e-20 | 4.936945e-13 | 2.108905 | 3.000192e-20 | 3.587205e-13 | 2.102496 | 2.14776e-20 | 2.567988e-13 | 2.096078 | 1.548168e-20 | 1.851081e-13 | 2.08671 | 1.110138e-20 | 1.327346e-13 | 2.080182 | 7.934211e-21 | 9.486607e-14 | 2.073636 | 5.70415e-21 | 6.820216e-14 | 2.067064 | 4.046591e-21 | 4.838341e-14 | 2.060463 | 2.916906e-21 | 3.487624e-14 | 2.056883 | 1.437703e-21 | 1.719002e-14 | 2.053212 | 7.115952e-22 | 8.508248e-15 | 2.049471 | 3.477498e-22 | 4.157899e-15 | 2.04567 | 1.705312e-22 | 2.038971e-15 | 2.041821 | 8.244709e-23 | 9.857856e-16 | 2.037915 | 4.008375e-23 | 4.792648e-16 | 2.033938 | 1.912185e-23 | 2.286321e-16 | 2.029891 | 9.219404e-24 | 1.102326e-16 | 2.02884 | 4.355648e-24 | 5.207868e-17 | 2.024643 | 2.067759e-24 | 2.472334e-17 | 2.020467 | 9.678719e-25 | 1.157244e-17 | 2.016196 | 4.499303e-25 | 5.37963e-18 | 2.014847 | 2.083343e-25 | 2.490967e-18 | 2.010509 | 9.453981e-26 | 1.130373e-18 | 2.006078 | 4.304837e-26 | 5.147114e-19 | 2.004553 | 1.920155e-26 | 2.29585e-19 | 2.000112 | 8.413548e-27 | 1.005973e-19 | 1.995365 | 3.657368e-27 | 4.372963e-20 | 1.993863 | 1.539666e-27 | 1.840914e-20 | 1.989079 | 6.294046e-28 | 7.52553e-21 | 1.98743 | 2.480867e-28 | 2.96627e-21 | 1.982551 | 9.076088e-29 | 1.08519e-21 | 1.980845 | 2.942935e-29 | 3.518745e-22 | 1.975815 | 7.206181e-30 | 8.616132e-23 | 1.974081 | 1.257925e-37 | 1.504048e-30
1052 | 2.421297 | 3.633919e-11 | 0.0004340796 | 2.416959 | 2.842753e-11 | 0.000339573 | 2.412591 | 2.208368e-11 | 0.0002637943 | 2.409889 | 1.718184e-11 | 0.0002052409 | 2.405448 | 1.324816e-11 | 0.0001582521 | 2.401012 | 1.02527e-11 | 0.0001224707 | 2.398384 | 7.875808e-12 | 9.407825e-05 | 2.393856 | 6.048594e-12 | 7.225179e-05 | 2.389349 | 4.62859e-12 | 5.528952e-05 | 2.386726 | 3.532166e-12 | 4.21925e-05 | 2.382123 | 2.69252e-12 | 3.216274e-05 | 2.379569 | 2.047853e-12 | 2.446205e-05 | 2.374877 | 1.55751e-12 | 1.860479e-05 | 2.372356 | 1.178723e-12 | 1.408011e-05 | 2.367584 | 8.885493e-13 | 1.061392e-05 | 2.365074 | 6.72408e-13 | 8.032061e-06 | 2.36022 | 5.037288e-13 | 6.017151e-06 | 2.357707 | 3.802726e-13 | 4.542439e-06 | 2.352771 | 2.847962e-13 | 3.401953e-06 | 2.350237 | 2.133832e-13 | 2.548909e-06 | 2.345225 | 1.598774e-13 | 1.909771e-06 | 2.342656 | 1.188949e-13 | 1.420225e-06 | 2.337651 | 8.911447e-14 | 1.064492e-06 | 2.334961 | 6.605729e-14 | 7.890688e-07 | 2.33239 | 4.935337e-14 | 5.895369e-07 | 2.327123 | 3.661199e-14 | 4.373382e-07 | 2.325243 | 2.466974e-14 | 2.946855e-07 | 2.32063 | 1.649626e-14 | 1.970515e-07 | 2.316013 | 1.110533e-14 | 1.326557e-07 | 2.313976 | 7.443568e-15 | 8.891505e-08 | 2.309271 | 4.955327e-15 | 5.919247e-08 | 2.307177 | 3.328964e-15 | 3.97652e-08 | 2.302394 | 2.220104e-15 | 2.651963e-08 | 2.297652 | 1.474565e-15 | 1.7614e-08 | 2.29538 | 9.855035e-16 | 1.177206e-08 | 2.29055 | 6.539577e-16 | 7.811669e-09 | 2.288231 | 4.331446e-16 | 5.174008e-09 | 2.28335 | 2.884547e-16 | 3.445655e-09 | 2.280952 | 1.899113e-16 | 2.268532e-09 | 2.276051 | 1.25713e-16 | 1.501669e-09 | 2.27355 | 8.275085e-17 | 9.88477e-10 | 2.271099 | 5.446521e-17 | 6.505988e-10 | 2.266037 | 3.566346e-17 | 4.260078e-10 | 2.263502 | 2.343452e-17 | 2.799305e-10 | 2.258453 | 1.523188e-17 | 1.819481e-10 | 2.255811 | 9.955785e-18 | 1.18924e-10 | 2.253182 | 6.448719e-18 | 7.703137e-11 | 2.248052 | 4.176043e-18 | 4.988374e-11 | 2.245341 | 2.688355e-18 | 3.211298e-11 | 2.242613 | 1.728079e-18 | 2.064228e-11 | 2.237417 | 1.101789e-18 | 1.316111e-11 | 2.231526 | 1.818106e-18 | 2.171767e-11 | 2.223144 | 1.947408e-18 | 2.326221e-11 | 2.217195 | 1.8031e-18 | 2.153842e-11 | 2.208726 | 1.544272e-18 | 1.844667e-11 | 2.202713 | 1.265191e-18 | 1.511298e-11 | 2.194155 | 1.005365e-18 | 1.200931e-11 | 2.18808 | 7.801917e-19 | 9.319561e-12 | 2.182051 | 5.966063e-19 | 7.126593e-12 | 2.17328 | 4.504282e-19 | 5.380463e-12 | 2.167145 | 3.361987e-19 | 4.015967e-12 | 2.158324 | 2.509785e-19 | 2.997993e-12 | 2.152113 | 1.842431e-19 | 2.200825e-12 | 2.145914 | 1.35469e-19 | 1.618207e-12 | 2.136908 | 9.815289e-20 | 1.172458e-12 | 2.13061 | 7.176276e-20 | 8.572219e-13 | 2.124306 | 5.157353e-20 | 6.160571e-13 | 2.11516 | 3.750437e-20 | 4.479979e-13 | 2.108763 | 2.692931e-20 | 3.216765e-13 | 2.102355 | 1.94023e-20 | 2.317647e-13 | 2.095938 | 1.394077e-20 | 1.665256e-13 | 2.086571 | 9.95963e-21 | 1.1897e-13 | 2.080044 | 7.169011e-21 | 8.563541e-14 | 2.073499 | 5.090091e-21 | 6.080225e-14 | 2.066928 | 3.66728e-21 | 4.380646e-14 | 2.060328 | 2.61545e-21 | 3.124212e-14 | 2.05675 | 1.295048e-21 | 1.546963e-14 | 2.053081 | 6.374466e-22 | 7.614439e-15 | 2.049342 | 3.126973e-22 | 3.735237e-15 | 2.045543 | 1.524333e-22 | 1.820849e-15 | 2.041697 | 7.413458e-23 | 8.855538e-16 | 2.037792 | 3.570714e-23 | 4.265296e-16 | 2.033818 | 1.72237e-23 | 2.057408e-16 | 2.029772 | 8.172869e-24 | 9.762671e-17 | 2.028723 | 3.910063e-24 | 4.670656e-17 | 2.024527 | 1.833891e-24 | 2.190624e-17 | 2.020354 | 8.636942e-25 | 1.031702e-17 | 2.016085 | 4.011092e-25 | 4.791337e-18 | 2.014737 | 1.844777e-25 | 2.203626e-18 | 2.010401 | 8.464842e-26 | 1.011144e-18 | 2.005972 | 3.802924e-26 | 4.542676e-19 | 2.004448 | 1.70398e-26 | 2.035442e-19 | 2.000009 | 7.498089e-27 | 8.956631e-20 | 1.995263 | 3.213094e-27 | 3.838112e-20 | 1.993763 | 1.365594e-27 | 1.631232e-20 | 1.988981 | 5.586837e-28 | 6.6736e-21 | 1.987333 | 2.173803e-28 | 2.596656e-21 | 1.982455 | 8.025122e-29 | 9.586185e-22 | 1.98075 | 2.610293e-29 | 3.118052e-22 | 1.975722 | 6.314574e-30 | 7.542897e-23 | 1.973989 | 1.057419e-37 | 1.26311e-30
1053 | 2.420998 | 3.321438e-11 | 0.0003963762 | 2.416664 | 2.598875e-11 | 0.0003101465 | 2.412301 | 2.024815e-11 | 0.0002416388 | 2.409603 | 1.56959e-11 | 0.0001873129 | 2.405166 | 1.216974e-11 | 0.0001452321 | 2.400734 | 9.360447e-12 | 0.0001117064 | 2.39811 | 7.223153e-12 | 8.620021e-05 | 2.393586 | 5.529333e-12 | 6.598638e-05 | 2.389082 | 4.23962e-12 | 5.059509e-05 | 2.386463 | 3.233063e-12 | 3.858297e-05 | 2.381864 | 2.463727e-12 | 2.940181e-05 | 2.379313 | 1.87839e-12 | 2.241647e-05 | 2.374625 | 1.424887e-12 | 1.700442e-05 | 2.372107 | 1.075434e-12 | 1.283409e-05 | 2.367339 | 8.152115e-13 | 9.728632e-06 | 2.364832 | 6.12508e-13 | 7.309594e-06 | 2.359981 | 4.623961e-13 | 5.518177e-06 | 2.357471 | 3.471481e-13 | 4.142822e-06 | 2.352538 | 2.601233e-13 | 3.104279e-06 | 2.350007 | 1.952381e-13 | 2.329947e-06 | 2.344998 | 1.45254e-13 | 1.733443e-06 | 2.342432 | 1.090504e-13 | 1.301394e-06 | 2.33743 | 8.099885e-14 | 9.666302e-07 | 2.334743 | 6.050248e-14 | 7.22029e-07 | 2.332175 | 4.496033e-14 | 5.365509e-07 | 2.32691 | 3.336502e-14 | 3.98174e-07 | 2.325033 | 2.241922e-14 | 2.675482e-07 | 2.320422 | 1.509319e-14 | 1.801203e-07 | 2.315807 | 1.008378e-14 | 1.203385e-07 | 2.313772 | 6.765123e-15 | 8.073413e-08 | 2.30907 | 4.531108e-15 | 5.407368e-08 | 2.306978 | 3.013898e-15 | 3.596748e-08 | 2.302197 | 2.017146e-15 | 2.407237e-08 | 2.297457 | 1.34406e-15 | 1.603984e-08 | 2.295188 | 8.901222e-16 | 1.062261e-08 | 2.29036 | 5.9379e-16 | 7.086216e-09 | 2.288043 | 3.943803e-16 | 4.706485e-09 | 2.283163 | 2.599712e-16 | 3.102464e-09 | 2.280767 | 1.727054e-16 | 2.061045e-09 | 2.275869 | 1.137251e-16 | 1.357182e-09 | 2.273369 | 7.484352e-17 | 8.931732e-10 | 2.27092 | 4.927065e-17 | 5.879898e-10 | 2.265861 | 3.230204e-17 | 3.854885e-10 | 2.263327 | 2.110408e-17 | 2.518535e-10 | 2.25828 | 1.38004e-17 | 1.646922e-10 | 2.255639 | 8.968538e-18 | 1.070294e-10 | 2.253012 | 5.817333e-18 | 6.942332e-11 | 2.247884 | 3.765356e-18 | 4.493529e-11 | 2.245175 | 2.420959e-18 | 2.889143e-11 | 2.242448 | 1.554805e-18 | 1.855484e-11 | 2.237254 | 9.900454e-19 | 1.181508e-11 | 2.231364 | 1.641489e-18 | 1.958933e-11 | 2.222984 | 1.764567e-18 | 2.105812e-11 | 2.217036 | 1.630103e-18 | 1.945345e-11 | 2.208568 | 1.397439e-18 | 1.667687e-11 | 2.202556 | 1.145258e-18 | 1.366737e-11 | 2.193999 | 9.089156e-19 | 1.084689e-11 | 2.187926 | 7.054762e-19 | 8.419065e-12 | 2.181898 | 5.393847e-19 | 6.43695e-12 | 2.173128 | 4.070219e-19 | 4.857348e-12 | 2.166995 | 3.037231e-19 | 3.624594e-12 | 2.158174 | 2.255106e-19 | 2.691215e-12 | 2.151964 | 1.670521e-19 | 1.993579e-12 | 2.145767 | 1.212471e-19 | 1.446948e-12 | 2.136762 | 8.912758e-20 | 1.063637e-12 | 2.130465 | 6.436522e-20 | 7.681265e-13 | 2.124162 | 4.680015e-20 | 5.585072e-13 | 2.115017 | 3.372391e-20 | 4.024569e-13 | 2.108621 | 2.428901e-20 | 2.898621e-13 | 2.102214 | 1.749553e-20 | 2.087895e-13 | 2.095798 | 1.249455e-20 | 1.491084e-13 | 2.086432 | 9.008308e-21 | 1.07504e-13 | 2.079906 | 6.404114e-21 | 7.64259e-14 | 2.073362 | 4.611134e-21 | 5.50287e-14 | 2.066792 | 3.290437e-21 | 3.926766e-14 | 2.060194 | 2.349289e-21 | 2.803612e-14 | 2.056617 | 1.164095e-21 | 1.389216e-14 | 2.052951 | 5.71269e-22 | 6.817453e-15 | 2.049214 | 2.806059e-22 | 3.348716e-15 | 2.045417 | 1.36522e-22 | 1.629237e-15 | 2.041573 | 6.633628e-23 | 7.916489e-16 | 2.03767 | 3.201257e-23 | 3.82034e-16 | 2.033697 | 1.534788e-23 | 1.831597e-16 | 2.029654 | 7.34757e-24 | 8.768498e-17 | 2.028606 | 3.464479e-24 | 4.134465e-17 | 2.024413 | 1.644921e-24 | 1.963029e-17 | 2.020241 | 7.658248e-25 | 9.139258e-18 | 2.015973 | 3.573515e-25 | 4.264588e-18 | 2.014628 | 1.645921e-25 | 1.964221e-18 | 2.010293 | 7.475703e-26 | 8.92141e-19 | 2.005866 | 3.396212e-26 | 4.052997e-19 | 2.004343 | 1.508423e-26 | 1.800133e-19 | 1.999906 | 6.62903e-27 | 7.911002e-20 | 1.995162 | 2.869189e-27 | 3.424054e-20 | 1.993663 | 1.203588e-27 | 1.436346e-20 | 1.988882 | 4.930842e-28 | 5.884405e-21 | 1.987236 | 1.936485e-28 | 2.310977e-21 | 1.982359 | 7.063086e-29 | 8.428999e-22 | 1.980656 | 2.293474e-29 | 2.737003e-22 | 1.975629 | 5.598294e-30 | 6.680934e-23 | 1.973898 | 8.913708e-38 | 1.063751e-30
1054 | 2.4207 | 3.043792e-11 | 0.0003628977 | 2.416371 | 2.373407e-11 | 0.0002829707 | 2.412012 | 1.853292e-11 | 0.0002209597 | 2.409318 | 1.437851e-11 | 0.0001714285 | 2.404885 | 1.112817e-11 | 0.0001326762 | 2.400458 | 8.590976e-12 | 0.0001024264 | 2.397837 | 6.6e-12 | 7.868885e-05 | 2.393317 | 5.0706e-12 | 6.04545e-05 | 2.388817 | 3.876156e-12 | 4.621367e-05 | 2.386201 | 2.960587e-12 | 3.529775e-05 | 2.381606 | 2.260557e-12 | 2.695161e-05 | 2.379058 | 1.720687e-12 | 2.051498e-05 | 2.374374 | 1.299373e-12 | 1.549184e-05 | 2.371859 | 9.870674e-13 | 1.176836e-05 | 2.367094 | 7.436947e-13 | 8.866739e-06 | 2.364591 | 5.614609e-13 | 6.694047e-06 | 2.359743 | 4.226527e-13 | 5.039099e-06 | 2.357236 | 3.167352e-13 | 3.776292e-06 | 2.352306 | 2.382479e-13 | 2.840523e-06 | 2.349778 | 1.773002e-13 | 2.113871e-06 | 2.344772 | 1.333238e-13 | 1.58956e-06 | 2.342209 | 9.924536e-14 | 1.183258e-06 | 2.337209 | 7.411503e-14 | 8.836403e-07 | 2.334526 | 5.517917e-14 | 6.578765e-07 | 2.33196 | 4.094096e-14 | 4.881207e-07 | 2.326698 | 3.04917e-14 | 3.63539e-07 | 2.324823 | 2.044844e-14 | 2.437976e-07 | 2.320214 | 1.369647e-14 | 1.632969e-07 | 2.315602 | 9.212262e-15 | 1.098337e-07 | 2.31357 | 6.149128e-15 | 7.331331e-08 | 2.308869 | 4.111903e-15 | 4.902438e-08 | 2.30678 | 2.751407e-15 | 3.28038e-08 | 2.302001 | 1.828169e-15 | 2.179644e-08 | 2.297263 | 1.219297e-15 | 1.453713e-08 | 2.294996 | 8.117241e-16 | 9.677823e-09 | 2.29017 | 5.368985e-16 | 6.401201e-09 | 2.287855 | 3.57336e-16 | 4.260358e-09 | 2.282977 | 2.366133e-16 | 2.821034e-09 | 2.280584 | 1.558084e-16 | 1.857633e-09 | 2.275687 | 1.03038e-16 | 1.228476e-09 | 2.273189 | 6.786008e-17 | 8.090654e-10 | 2.270742 | 4.439495e-17 | 5.293011e-10 | 2.265684 | 2.922168e-17 | 3.483971e-10 | 2.263153 | 1.907437e-17 | 2.274151e-10 | 2.258107 | 1.243512e-17 | 1.482584e-10 | 2.255468 | 8.087432e-18 | 9.642284e-11 | 2.252843 | 5.253697e-18 | 6.263747e-11 | 2.247717 | 3.380586e-18 | 4.030522e-11 | 2.245009 | 2.185635e-18 | 2.605834e-11 | 2.242284 | 1.393729e-18 | 1.66168e-11 | 2.237092 | 8.930684e-19 | 1.064765e-11 | 2.231203 | 1.484211e-18 | 1.769559e-11 | 2.222824 | 1.594938e-18 | 1.901573e-11 | 2.216877 | 1.476136e-18 | 1.759931e-11 | 2.208411 | 1.264371e-18 | 1.507453e-11 | 2.2024 | 1.036216e-18 | 1.235434e-11 | 2.193845 | 8.223424e-19 | 9.804421e-12 | 2.187773 | 6.37645e-19 | 7.602356e-12 | 2.181745 | 4.87746e-19 | 5.815177e-12 | 2.172977 | 3.67797e-19 | 4.385079e-12 | 2.166845 | 2.743235e-19 | 3.270637e-12 | 2.158025 | 2.049365e-19 | 2.443367e-12 | 2.151817 | 1.498631e-19 | 1.786751e-12 | 2.14562 | 1.103161e-19 | 1.31525e-12 | 2.136617 | 8.011677e-20 | 9.551964e-13 | 2.130321 | 5.827148e-20 | 6.947448e-13 | 2.124019 | 4.216311e-20 | 5.026919e-13 | 2.114875 | 3.036261e-20 | 3.619998e-13 | 2.10848 | 2.193591e-20 | 2.61532e-13 | 2.102074 | 1.566096e-20 | 1.867186e-13 | 2.095659 | 1.131447e-20 | 1.348974e-13 | 2.086294 | 8.057334e-21 | 9.606399e-14 | 2.079769 | 5.797429e-21 | 6.912016e-14 | 2.073226 | 4.140846e-21 | 4.936945e-14 | 2.066657 | 2.955129e-21 | 3.523268e-14 | 2.060059 | 2.118424e-21 | 2.525702e-14 | 2.056485 | 1.040079e-21 | 1.24004e-14 | 2.052821 | 5.144837e-22 | 6.133959e-15 | 2.049086 | 2.504157e-22 | 2.985595e-15 | 2.045291 | 1.226621e-22 | 1.462446e-15 | 2.041449 | 5.922196e-23 | 7.060769e-16 | 2.037548 | 2.866082e-23 | 3.417102e-16 | 2.033578 | 1.372941e-23 | 1.636896e-16 | 2.029536 | 6.546101e-24 | 7.804623e-17 | 2.02849 | 3.110935e-24 | 3.709028e-17 | 2.024298 | 1.455951e-24 | 1.735865e-17 | 2.020129 | 6.860423e-25 | 8.179376e-18 | 2.015863 | 3.169698e-25 | 3.77909e-18 | 2.014519 | 1.463219e-25 | 1.744531e-18 | 2.010186 | 6.679719e-26 | 7.96393e-19 | 2.00576 | 2.9895e-26 | 3.564247e-19 | 2.004239 | 1.342869e-26 | 1.601043e-19 | 1.999803 | 5.884464e-27 | 7.015783e-20 | 1.995061 | 2.525284e-27 | 3.010783e-20 | 1.993563 | 1.070278e-27 | 1.276045e-20 | 1.988784 | 4.363324e-28 | 5.202197e-21 | 1.987139 | 1.699166e-28 | 2.025839e-21 | 1.982264 | 6.258224e-29 | 7.461401e-22 | 1.980563 | 2.029434e-29 | 2.419603e-22 | 1.975537 | 4.896839e-30 | 5.838282e-23 | 1.973807 | 7.597792e-38 | 9.058508e-31
1055 | 2.420404 | 2.766162e-11 | 0.0003294845 | 2.416079 | 2.177259e-11 | 0.0002593388 | 2.411724 | 1.691876e-11 | 0.0002015236 | 2.409034 | 1.317196e-11 | 0.0001568945 | 2.404605 | 1.018841e-11 | 0.0001213567 | 2.400182 | 7.861529e-12 | 9.364065e-05 | 2.397566 | 6.053212e-12 | 7.210133e-05 | 2.393049 | 4.636096e-12 | 5.52217e-05 | 2.388553 | 3.554122e-12 | 4.233404e-05 | 2.385941 | 2.707117e-12 | 3.224515e-05 | 2.381349 | 2.073649e-12 | 2.469976e-05 | 2.378805 | 1.566871e-12 | 1.86634e-05 | 2.374124 | 1.193967e-12 | 1.422164e-05 | 2.371613 | 9.014855e-13 | 1.073782e-05 | 2.366851 | 6.808859e-13 | 8.110203e-06 | 2.36435 | 5.138846e-13 | 6.121008e-06 | 2.359506 | 3.851652e-13 | 4.5878e-06 | 2.357002 | 2.904313e-13 | 3.459401e-06 | 2.352075 | 2.165955e-13 | 2.579924e-06 | 2.34955 | 1.62873e-13 | 1.940021e-06 | 2.344547 | 1.214969e-13 | 1.44718e-06 | 2.341987 | 9.071337e-14 | 1.08051e-06 | 2.33699 | 6.767347e-14 | 8.060758e-07 | 2.334309 | 5.020266e-14 | 5.979765e-07 | 2.331746 | 3.745448e-14 | 4.461297e-07 | 2.326487 | 2.761852e-14 | 3.289711e-07 | 2.324615 | 1.866092e-14 | 2.222749e-07 | 2.320008 | 1.250429e-14 | 1.489418e-07 | 2.315398 | 8.346687e-15 | 9.94195e-08 | 2.313368 | 5.609245e-15 | 6.681313e-08 | 2.30867 | 3.741605e-15 | 4.45672e-08 | 2.306583 | 2.49266e-15 | 2.96907e-08 | 2.301806 | 1.666131e-15 | 1.98457e-08 | 2.29707 | 1.106444e-15 | 1.317914e-08 | 2.294805 | 7.350899e-16 | 8.755841e-09 | 2.289981 | 4.887527e-16 | 5.821656e-09 | 2.287668 | 3.232752e-16 | 3.850613e-09 | 2.282792 | 2.142521e-16 | 2.552011e-09 | 2.280401 | 1.414721e-16 | 1.685109e-09 | 2.275506 | 9.317574e-17 | 1.10984e-09 | 2.27301 | 6.124501e-17 | 7.295047e-10 | 2.270564 | 4.033949e-17 | 4.804938e-10 | 2.265509 | 2.62864e-17 | 3.131039e-10 | 2.262979 | 1.725913e-17 | 2.055778e-10 | 2.257935 | 1.121101e-17 | 1.335371e-10 | 2.255298 | 7.302771e-18 | 8.698514e-11 | 2.252674 | 4.714636e-18 | 5.615722e-11 | 2.24755 | 3.060481e-18 | 3.645416e-11 | 2.244844 | 1.953455e-18 | 2.326809e-11 | 2.24212 | 1.260487e-18 | 1.501397e-11 | 2.23693 | 7.961022e-19 | 9.482574e-12 | 2.231043 | 1.342774e-18 | 1.599412e-11 | 2.222665 | 1.44353e-18 | 1.719425e-11 | 2.216719 | 1.334438e-18 | 1.589483e-11 | 2.208254 | 1.145076e-18 | 1.363929e-11 | 2.202245 | 9.373246e-19 | 1.116471e-11 | 2.19369 | 7.436543e-19 | 8.857853e-12 | 2.18762 | 5.769954e-19 | 6.872737e-12 | 2.181594 | 4.40819e-19 | 5.250706e-12 | 2.172827 | 3.323871e-19 | 3.959147e-12 | 2.166695 | 2.498013e-19 | 2.975446e-12 | 2.157877 | 1.843652e-19 | 2.19602e-12 | 2.151669 | 1.359634e-19 | 1.619495e-12 | 2.145474 | 9.938804e-20 | 1.183836e-12 | 2.136472 | 7.234978e-20 | 8.617764e-13 | 2.130177 | 5.26003e-20 | 6.265354e-13 | 2.123876 | 3.788618e-20 | 4.512718e-13 | 2.114733 | 2.746685e-20 | 3.271645e-13 | 2.108339 | 1.960676e-20 | 2.335411e-13 | 2.101934 | 1.420069e-20 | 1.69148e-13 | 2.09552 | 1.013465e-20 | 1.207163e-13 | 2.086156 | 7.286755e-21 | 8.679438e-14 | 2.079632 | 5.211565e-21 | 6.207626e-14 | 2.07309 | 3.717245e-21 | 4.427704e-14 | 2.066522 | 2.666523e-21 | 3.176163e-14 | 2.059926 | 1.887579e-21 | 2.248342e-14 | 2.056354 | 9.397914e-22 | 1.119409e-14 | 2.052692 | 4.576984e-22 | 5.451761e-15 | 2.048959 | 2.258392e-22 | 2.690028e-15 | 2.045166 | 1.090895e-22 | 1.299393e-15 | 2.041326 | 5.324978e-23 | 6.342715e-16 | 2.037427 | 2.552343e-23 | 3.04016e-16 | 2.033458 | 1.229285e-23 | 1.464233e-16 | 2.029418 | 5.846839e-24 | 6.964317e-17 | 2.028374 | 2.769692e-24 | 3.29905e-17 | 2.024185 | 1.306729e-24 | 1.556477e-17 | 2.020017 | 6.062598e-25 | 7.221313e-18 | 2.015752 | 2.834589e-25 | 3.37635e-18 | 2.01441 | 1.299119e-25 | 1.547414e-18 | 2.010079 | 5.922206e-26 | 7.054089e-19 | 2.005654 | 2.677075e-26 | 3.188731e-19 | 2.004135 | 1.184228e-26 | 1.410564e-19 | 1.999701 | 5.218912e-27 | 6.216377e-20 | 1.99496 | 2.249592e-27 | 2.679546e-20 | 1.993464 | 9.404798e-28 | 1.120229e-20 | 1.988686 | 3.860943e-28 | 4.598866e-21 | 1.987043 | 1.511019e-28 | 1.799812e-21 | 1.982169 | 5.495161e-29 | 6.545425e-22 | 1.980469 | 1.786804e-29 | 2.128307e-22 | 1.975445 | 4.34829e-30 | 5.179358e-23 | 1.973716 | 6.281878e-38 | 7.482503e-31
1056 | 2.420109 | 2.544195e-11 | 0.0003027585 | 2.415788 | 1.983082e-11 | 0.0002359862 | 2.411438 | 1.552856e-11 | 0.0001847895 | 2.408752 | 1.202446e-11 | 0.0001430908 | 2.404327 | 9.336273e-12 | 0.0001111014 | 2.399908 | 7.196261e-12 | 8.56353e-05 | 2.397295 | 5.540113e-12 | 6.59272e-05 | 2.392783 | 4.250708e-12 | 5.058331e-05 | 2.38829 | 3.249764e-12 | 3.86721e-05 | 2.385682 | 2.482132e-12 | 2.95373e-05 | 2.381093 | 1.887891e-12 | 2.246585e-05 | 2.378553 | 1.441509e-12 | 1.715391e-05 | 2.373875 | 1.0907e-12 | 1.29793e-05 | 2.371367 | 8.249545e-13 | 9.816936e-06 | 2.366608 | 6.23852e-13 | 7.423822e-06 | 2.364111 | 4.67789e-13 | 5.566676e-06 | 2.35927 | 3.53602e-13 | 4.207854e-06 | 2.356769 | 2.642775e-13 | 3.144895e-06 | 2.351845 | 1.987901e-13 | 2.365596e-06 | 2.349324 | 1.485901e-13 | 1.768218e-06 | 2.344323 | 1.109381e-13 | 1.32016e-06 | 2.341766 | 8.293038e-14 | 9.868693e-07 | 2.336772 | 6.151147e-14 | 7.319848e-07 | 2.334094 | 4.597766e-14 | 5.471329e-07 | 2.331533 | 3.397173e-14 | 4.042627e-07 | 2.326277 | 2.533815e-14 | 3.015233e-07 | 2.324407 | 1.691933e-14 | 2.013396e-07 | 2.319803 | 1.13938e-14 | 1.355859e-07 | 2.315195 | 7.628059e-15 | 9.07737e-08 | 2.313167 | 5.074189e-15 | 6.038271e-08 | 2.308471 | 3.40744e-15 | 4.054844e-08 | 2.306386 | 2.270736e-15 | 2.702169e-08 | 2.301612 | 1.506996e-15 | 1.793321e-08 | 2.296878 | 1.006752e-15 | 1.198032e-08 | 2.294615 | 6.678169e-16 | 7.947002e-09 | 2.289793 | 4.41894e-16 | 5.258526e-09 | 2.287482 | 2.941667e-16 | 3.500576e-09 | 2.282608 | 1.937117e-16 | 2.305164e-09 | 2.280218 | 1.280348e-16 | 1.523611e-09 | 2.275326 | 8.428682e-17 | 1.003011e-09 | 2.272832 | 5.551754e-17 | 6.606571e-10 | 2.270388 | 3.628403e-17 | 4.31779e-10 | 2.265334 | 2.38838e-17 | 2.842165e-10 | 2.262806 | 1.55167e-17 | 1.846483e-10 | 2.257764 | 1.014882e-17 | 1.207707e-10 | 2.255129 | 6.572097e-18 | 7.820778e-11 | 2.252507 | 4.26899e-18 | 5.080086e-11 | 2.247384 | 2.743178e-18 | 3.264375e-11 | 2.244679 | 1.772016e-18 | 2.108695e-11 | 2.241958 | 1.127987e-18 | 1.342302e-11 | 2.236769 | 7.217533e-19 | 8.588844e-12 | 2.230883 | 1.210454e-18 | 1.440437e-11 | 2.222506 | 1.306246e-18 | 1.554429e-11 | 2.216562 | 1.207815e-18 | 1.437297e-11 | 2.208098 | 1.035724e-18 | 1.232509e-11 | 2.20209 | 8.483442e-19 | 1.009527e-11 | 2.193537 | 6.724496e-19 | 8.002131e-12 | 2.187468 | 5.218568e-19 | 6.210082e-12 | 2.181443 | 3.986583e-19 | 4.744022e-12 | 2.172677 | 3.002744e-19 | 3.573257e-12 | 2.166546 | 2.25373e-19 | 2.681932e-12 | 2.157729 | 1.666956e-19 | 1.983673e-12 | 2.151523 | 1.227978e-19 | 1.46129e-12 | 2.145329 | 8.951494e-20 | 1.065225e-12 | 2.136328 | 6.544036e-20 | 7.787385e-13 | 2.130034 | 4.716359e-20 | 5.612454e-13 | 2.123734 | 3.433193e-20 | 4.08549e-13 | 2.114592 | 2.457163e-20 | 2.924017e-13 | 2.108199 | 1.780443e-20 | 2.118723e-13 | 2.101795 | 1.274042e-20 | 1.516107e-13 | 2.095382 | 9.153721e-21 | 1.08929e-13 | 2.086019 | 6.558323e-21 | 7.804387e-14 | 2.079496 | 4.675098e-21 | 5.563353e-14 | 2.072955 | 3.357052e-21 | 3.994883e-14 | 2.066388 | 2.377925e-21 | 2.829724e-14 | 2.059793 | 1.710756e-21 | 2.035795e-14 | 2.056223 | 8.395037e-22 | 9.990071e-15 | 2.052563 | 4.141545e-22 | 4.928427e-15 | 2.048832 | 2.012627e-22 | 2.39502e-15 | 2.045041 | 9.847519e-23 | 1.171852e-15 | 2.041203 | 4.72776e-23 | 5.626021e-16 | 2.037306 | 2.295656e-23 | 2.731824e-16 | 2.033339 | 1.092717e-23 | 1.30033e-16 | 2.029301 | 5.23305e-24 | 6.227315e-17 | 2.028259 | 2.47166e-24 | 2.941268e-17 | 2.024071 | 1.162009e-24 | 1.382788e-17 | 2.019905 | 5.442308e-25 | 6.476331e-18 | 2.015642 | 2.502413e-25 | 2.977864e-18 | 2.014302 | 1.159201e-25 | 1.379446e-18 | 2.009972 | 5.266466e-26 | 6.26708e-19 | 2.005549 | 2.365602e-26 | 2.81506e-19 | 2.004032 | 1.057442e-26 | 1.258353e-19 | 1.999599 | 4.615402e-27 | 5.492315e-20 | 1.99486 | 1.986219e-27 | 2.363595e-20 | 1.993365 | 8.383875e-28 | 9.976788e-21 | 1.988589 | 3.406474e-28 | 4.053695e-21 | 1.986947 | 1.329272e-28 | 1.58183e-21 | 1.982075 | 4.878773e-29 | 5.805726e-22 | 1.980376 | 1.577477e-29 | 1.877194e-22 | 1.975353 | 3.799741e-30 | 4.521681e-23 | 1.973626 | 5.418242e-38 | 6.447693e-31
1057 | 2.419816 | 2.322244e-11 | 0.0002760849 | 2.415499 | 1.821076e-11 | 0.0002165025 | 2.411153 | 1.416526e-11 | 0.0001684067 | 2.408471 | 1.104097e-11 | 0.0001312629 | 2.40405 | 8.521915e-12 | 0.0001013146 | 2.399635 | 6.596983e-12 | 7.842964e-05 | 2.397026 | 5.069232e-12 | 6.026665e-05 | 2.392517 | 3.891835e-12 | 4.626891e-05 | 2.388028 | 2.977862e-12 | 3.540295e-05 | 2.385424 | 2.270341e-12 | 2.699144e-05 | 2.380839 | 1.736642e-12 | 2.064644e-05 | 2.378302 | 1.316808e-12 | 1.565515e-05 | 2.373627 | 9.977697e-13 | 1.18622e-05 | 2.371123 | 7.560359e-13 | 8.988294e-06 | 2.366367 | 5.676671e-13 | 6.748832e-06 | 2.363873 | 4.299032e-13 | 5.110996e-06 | 2.359035 | 3.220387e-13 | 3.828626e-06 | 2.356537 | 2.423475e-13 | 2.8812e-06 | 2.351616 | 1.815199e-13 | 2.158038e-06 | 2.349098 | 1.355623e-13 | 1.611662e-06 | 2.3441 | 1.015338e-13 | 1.207107e-06 | 2.341545 | 7.530501e-14 | 8.952798e-07 | 2.336555 | 5.639865e-14 | 6.705074e-07 | 2.333879 | 4.175745e-14 | 4.964424e-07 | 2.331321 | 3.113175e-14 | 3.701165e-07 | 2.326068 | 2.305791e-14 | 2.741289e-07 | 2.3242 | 1.549933e-14 | 1.842671e-07 | 2.319598 | 1.034158e-14 | 1.229481e-07 | 2.314993 | 6.939407e-15 | 8.250062e-08 | 2.312967 | 4.642901e-15 | 5.519813e-08 | 2.308273 | 3.085316835e-15 | 3.668045e-08 | 2.30619 | 2.064349e-15 | 2.454245e-08 | 2.301418 | 1.374636e-15 | 1.634265e-08 | 2.296686 | 9.098083e-16 | 1.081645e-08 | 2.294425 | 6.065516e-16 | 7.211118e-09 | 2.289605 | 4.02674e-16 | 4.787277e-09 | 2.287296 | 2.650583e-16 | 3.151202e-09 | 2.282425 | 1.761525e-16 | 2.094226e-09 | 2.280037 | 1.159722e-16 | 1.37876e-09 | 2.275146 | 7.624527e-17 | 9.064582e-10 | 2.272654 | 5.019762e-17 | 5.967851e-10 | 2.270212 | 3.295157e-17 | 3.917518e-10 | 2.26516 | 2.148119e-17 | 2.553838e-10 | 2.262634 | 1.408067e-17 | 1.67401e-10 | 2.257593 | 9.146201e-18 | 1.087366e-10 | 2.25496 | 5.939783e-18 | 7.061638e-11 | 2.25234 | 3.843809e-18 | 4.569794e-11 | 2.247219 | 2.481257e-18 | 2.949896e-11 | 2.244516 | 1.590578e-18 | 1.890993e-11 | 2.241796 | 1.019125e-18 | 1.211608e-11 | 2.236609 | 6.474152e-19 | 7.696935e-12 | 2.230724 | 1.097076e-18 | 1.304283e-11 | 2.222349 | 1.18014e-18 | 1.403035e-11 | 2.216406 | 1.093147e-18 | 1.299612e-11 | 2.207943 | 9.378619e-19 | 1.114997e-11 | 2.201936 | 7.670609e-19 | 9.119368e-12 | 2.193384 | 6.082466e-19 | 7.23127e-12 | 2.187316 | 4.720052e-19 | 5.611535e-12 | 2.181292 | 3.603579e-19 | 4.284192e-12 | 2.172527 | 2.71388e-19 | 3.226454e-12 | 2.166398 | 2.030485e-19 | 2.413985e-12 | 2.157582 | 1.509411e-19 | 1.794495e-12 | 2.151377 | 1.102746e-19 | 1.311023e-12 | 2.145184 | 8.11435e-20 | 9.646918e-13 | 2.136184 | 5.855165e-20 | 6.961038e-13 | 2.129891 | 4.281589e-20 | 5.090259e-13 | 2.123592 | 3.078167e-20 | 3.659544e-13 | 2.114451 | 2.229096e-20 | 2.650108e-13 | 2.108059 | 1.600234e-20 | 1.902473e-13 | 2.101657 | 1.148958e-20 | 1.365963e-13 | 2.095245 | 8.249975e-21 | 9.80816e-14 | 2.085883 | 5.8775e-21 | 6.987592e-14 | 2.079361 | 4.226362e-21 | 5.0246e-14 | 2.072821 | 2.996908e-21 | 3.562938e-14 | 2.066254 | 2.15438e-21 | 2.561281e-14 | 2.05966 | 1.533953e-21 | 1.823672e-14 | 2.056092 | 7.567044e-22 | 8.996242e-15 | 2.052435 | 3.706666e-22 | 4.406749e-15 | 2.048706 | 1.813347e-22 | 2.155837e-15 | 2.044917 | 8.786085e-23 | 1.044552e-15 | 2.041081 | 4.265462e-23 | 5.071086e-16 | 2.037186 | 2.038969e-23 | 2.424072e-16 | 2.033221 | 9.827007e-24 | 1.168305e-16 | 2.029184 | 4.646053e-24 | 5.523559e-17 | 2.028144 | 2.210326e-24 | 2.627793e-17 | 2.023958 | 1.036725e-24 | 1.232532e-17 | 2.019794 | 4.831309e-25 | 5.743805e-18 | 2.015533 | 2.245775e-25 | 2.669938e-18 | 2.014194 | 1.024484e-25 | 1.21798e-18 | 2.009866 | 4.68634e-26 | 5.571455e-19 | 2.005445 | 2.108505e-26 | 2.506741e-19 | 2.003929 | 9.306559e-27 | 1.10643e-19 | 1.999498 | 4.105702e-27 | 4.881151e-20 | 1.99476 | 1.762844e-27 | 2.095794e-20 | 1.993267 | 7.362952e-28 | 8.753603e-21 | 1.988492 | 3.021735e-28 | 3.592454e-21 | 1.986851 | 1.178627e-28 | 1.401236e-21 | 1.981981 | 4.274249e-29 | 5.081533e-22 | 1.980283 | 1.391664e-29 | 1.654509e-22 | 1.975262 | 3.376727e-30 | 4.014494e-23 | 1.973536 | 4.554608e-38 | 5.414844e-31
1058 | 2.419524 | 2.122554e-11 | 0.0002521058 | 2.415211 | 1.664716e-11 | 0.0001977262 | 2.410869 | 1.299257e-11 | 0.000154319 | 2.408192 | 1.008436e-11 | 0.0001197767 | 2.403775 | 7.824312e-12 | 9.293309e-05 | 2.399363 | 6.023373e-12 | 7.154247e-05 | 2.396758 | 4.646497e-12 | 5.518866e-05 | 2.392253 | 3.561285e-12 | 4.229908e-05 | 2.387768 | 2.726025e-12 | 3.23783e-05 | 2.385167 | 2.087097e-12 | 2.478944e-05 | 2.380585 | 1.588032e-12 | 1.886181e-05 | 2.378051 | 1.204411e-12 | 1.430537e-05 | 2.37338 | 9.144221e-13 | 1.086103e-05 | 2.370879 | 6.883879e-13 | 8.176312e-06 | 2.366127 | 5.218318e-13 | 6.198045e-06 | 2.363636 | 3.921149e-13 | 4.657336e-06 | 2.358801 | 2.950633e-13 | 3.504607e-06 | 2.356307 | 2.214635e-13 | 2.630428e-06 | 2.351388 | 1.654759e-13 | 1.965436e-06 | 2.348873 | 1.24181e-13 | 1.474957e-06 | 2.343878 | 9.214536e-14 | 1.094454e-06 | 2.341326 | 6.912312e-14 | 8.210082e-07 | 2.336338 | 5.128618e-14 | 6.091504e-07 | 2.333665 | 3.822403e-14 | 4.540051e-07 | 2.33111 | 2.836674e-14 | 3.369253e-07 | 2.32586 | 2.101299e-14 | 2.495813e-07 | 2.323994 | 1.40825e-14 | 1.672646e-07 | 2.319394 | 9.458613e-15 | 1.123445e-07 | 2.314792 | 6.306275e-15 | 7.490263e-08 | 2.312768 | 4.216789e-15 | 5.008481e-08 | 2.308076 | 2.818911e-15 | 3.348155e-08 | 2.305996 | 1.871506e-15 | 2.222877e-08 | 2.301225 | 1.247602e-15 | 1.481837e-08 | 2.296496 | 8.301374e-16 | 9.859938e-09 | 2.294237 | 5.488314e-16 | 6.518732e-09 | 2.289419 | 3.648853e-16 | 4.333916e-09 | 2.287112 | 2.416359e-16 | 2.870025e-09 | 2.282242 | 1.590438e-16 | 1.889039e-09 | 2.279856 | 1.05124e-16 | 1.248608e-09 | 2.274967 | 6.921882e-17 | 8.221449e-10 | 2.272477 | 4.532413e-17 | 5.383363e-10 | 2.270037 | 2.978448e-17 | 3.537644e-10 | 2.264987 | 1.94776e-17 | 2.313448e-10 | 2.262462 | 1.268084e-17 | 1.506163e-10 | 2.257424 | 8.263577e-18 | 9.815044e-11 | 2.254792 | 5.365554e-18 | 6.372924e-11 | 2.252173 | 3.460777e-18 | 4.11053e-11 | 2.247054 | 2.236053e-18 | 2.655867e-11 | 2.244353 | 1.433119e-18 | 1.702184e-11 | 2.241634 | 9.167288e-19 | 1.088843e-11 | 2.236449 | 5.817542e-19 | 6.909772e-12 | 2.230565 | 9.902886e-19 | 1.176213e-11 | 2.222191 | 1.068964e-18 | 1.26966e-11 | 2.21625 | 9.889436e-19 | 1.174615e-11 | 2.207788 | 8.487176e-19 | 1.008062e-11 | 2.201782 | 6.942823e-19 | 8.246322e-12 | 2.193232 | 5.497472e-19 | 6.529609e-12 | 2.187165 | 4.269701e-19 | 5.071328e-12 | 2.181142 | 3.257736e-19 | 3.869368e-12 | 2.172378 | 2.454055e-19 | 2.914799e-12 | 2.16625 | 1.8434e-19 | 2.189495e-12 | 2.157436 | 1.352027e-19 | 1.605867e-12 | 2.151231 | 1.001917e-19 | 1.190025e-12 | 2.14504 | 7.27948e-20 | 8.646186e-13 | 2.136041 | 5.324893e-20 | 6.32463e-13 | 2.129749 | 3.84788e-20 | 4.570311e-13 | 2.123451 | 2.785638e-20 | 3.308635e-13 | 2.114311 | 2.00737e-20 | 2.384249e-13 | 2.10792 | 1.440503e-20 | 1.710955e-13 | 2.101519 | 1.037126e-20 | 1.231844e-13 | 2.095108 | 7.384504e-21 | 8.770928e-14 | 2.085747 | 5.31955e-21 | 6.318283e-14 | 2.079226 | 3.777779e-21 | 4.487048e-14 | 2.072687 | 2.713276e-21 | 3.222687e-14 | 2.066121 | 1.933363e-21 | 2.296347e-14 | 2.059528 | 1.37785e-21 | 1.636539e-14 | 2.055962 | 6.79901e-22 | 8.075508e-15 | 2.052307 | 3.326015e-22 | 3.950467e-15 | 2.04858 | 1.625133e-22 | 1.930248e-15 | 2.044793 | 7.888973e-23 | 9.370109e-16 | 2.040959 | 3.808095e-23 | 4.523056e-16 | 2.037066 | 1.83522e-23 | 2.179778e-16 | 2.033103 | 8.726846e-24 | 1.036529e-16 | 2.029068 | 4.175994e-24 | 4.960027e-17 | 2.02803 | 1.961193e-24 | 2.329402e-17 | 2.023845 | 9.258944e-25 | 1.099729e-17 | 2.019683 | 4.312158e-25 | 5.121755e-18 | 2.015423 | 1.989138e-25 | 2.362594e-18 | 2.014086 | 9.1733e-26 | 1.089557e-18 | 2.00976 | 4.14881e-26 | 4.92774e-19 | 2.00534 | 1.869969e-26 | 2.221052e-19 | 2.003826 | 8.32055e-27 | 9.882714e-20 | 1.999396 | 3.618014e-27 | 4.297288e-20 | 1.99466 | 1.561144e-27 | 1.854246e-20 | 1.993169 | 6.564111e-28 | 7.796508e-21 | 1.988395 | 2.65849e-28 | 3.157615e-21 | 1.986756 | 1.03944e-28 | 1.234593e-21 | 1.981887 | 3.802201e-29 | 4.516055e-22 | 1.980191 | 1.225905e-29 | 1.456066e-22 | 1.975171 | 2.956631e-30 | 3.511732e-23 | 1.973446 | 3.83939e-38 | 4.560227e-31
1059 | 2.419233 | 1.945125e-11 | 0.0002308136 | 2.414925 | 1.52076e-11 | 0.0001804574 | 2.410587 | 1.188804e-11 | 0.0001410665 | 2.407914 | 9.243635e-12 | 0.0001096874 | 2.403501 | 7.151024e-12 | 8.485592e-05 | 2.399093 | 5.530721e-12 | 6.562898e-05 | 2.396492 | 4.243139e-12 | 5.03502e-05 | 2.39199 | 3.264713e-12 | 3.873994e-05 | 2.387509 | 2.493816e-12 | 2.959227e-05 | 2.384911 | 1.911577e-12 | 2.268327e-05 | 2.380333 | 1.450603e-12 | 1.721324e-05 | 2.377803 | 1.104756e-12 | 1.310932e-05 | 2.373135 | 8.341173e-13 | 9.897854e-06 | 2.370637 | 6.322707e-13 | 7.502689e-06 | 2.365888 | 4.767038e-13 | 5.656692e-06 | 2.3634 | 3.587163e-13 | 4.256622e-06 | 2.358568 | 2.699964e-13 | 3.203848e-06 | 2.356077 | 2.017474e-13 | 2.393987e-06 | 2.351162 | 1.517003e-13 | 1.800115e-06 | 2.348649 | 1.128757e-13 | 1.339413e-06 | 2.343657 | 8.463701e-14 | 1.004325e-06 | 2.341108 | 6.294519e-14 | 7.469241e-07 | 2.336123 | 4.68955e-14 | 5.564743e-07 | 2.333453 | 3.487197e-14 | 4.137999e-07 | 2.3309 | 2.58235e-14 | 3.064284e-07 | 2.325652 | 1.920341e-14 | 2.278726e-07 | 2.323789 | 1.284817e-14 | 1.524597e-07 | 2.319192 | 8.579604e-15 | 1.018078e-07 | 2.314591 | 5.758551e-15 | 6.833247e-08 | 2.312569 | 3.836847e-15 | 4.552903e-08 | 2.30788 | 2.555606e-15 | 3.032549e-08 | 2.305802 | 1.706908e-15 | 2.025462e-08 | 2.301033 | 1.132662e-15 | 1.344046e-08 | 2.296306 | 7.520169e-16 | 8.923629e-09 | 2.294049 | 4.998459e-16 | 5.931302e-09 | 2.289233 | 3.304834e-16 | 3.921602e-09 | 2.286928 | 2.187576e-16 | 2.595835e-09 | 2.28206 | 1.445195e-16 | 1.714906e-09 | 2.279676 | 9.513678e-17 | 1.128918e-09 | 2.274789 | 6.251132e-17 | 7.417757e-10 | 2.2723 | 4.116474e-17 | 4.884716e-10 | 2.269862 | 2.686155e-17 | 3.187462e-10 | 2.264814 | 1.760306e-17 | 2.088826e-10 | 2.262291 | 1.146282e-17 | 1.360209e-10 | 2.257254 | 7.461485e-18 | 8.853993e-11 | 2.254624 | 4.826161e-18 | 5.726849e-11 | 2.252007 | 3.131547e-18 | 3.715975e-11 | 2.24689 | 2.007087e-18 | 2.381662e-11 | 2.24419 | 1.293204e-18 | 1.53455e-11 | 2.241473 | 8.219794e-19 | 9.753823e-12 | 2.23629 | 5.247701e-19 | 6.22706e-12 | 2.230407 | 8.953695e-19 | 1.062469e-11 | 2.222035 | 9.659315e-19 | 1.1462e-11 | 2.216094 | 8.95886e-19 | 1.063082e-11 | 2.207634 | 7.678289e-19 | 9.111259e-12 | 2.201629 | 6.279869e-19 | 7.451856e-12 | 2.19308 | 4.975328e-19 | 5.903854e-12 | 2.187014 | 3.860257e-19 | 4.580681e-12 | 2.180993 | 2.945136e-19 | 3.494776e-12 | 2.17223 | 2.233185e-19 | 2.649956e-12 | 2.166103 | 1.656316e-19 | 1.965428e-12 | 2.15729 | 1.230613e-19 | 1.460277e-12 | 2.151087 | 9.01206e-20 | 1.069395e-12 | 2.144896 | 6.59954e-20 | 7.831187e-13 | 2.135898 | 4.796865e-20 | 5.692086e-13 | 2.129607 | 3.47316e-20 | 4.121343e-13 | 2.12331 | 2.513746e-20 | 2.982877e-13 | 2.114171 | 1.803299e-20 | 2.139842e-13 | 2.107782 | 1.302493e-20 | 1.545572e-13 | 2.101381 | 9.269493e-21 | 1.099942e-13 | 2.094971 | 6.692386e-21 | 7.94136e-14 | 2.085611 | 4.761938e-21 | 5.65064e-14 | 2.079091 | 3.416798e-21 | 4.054461e-14 | 2.072553 | 2.437466e-21 | 2.89236e-14 | 2.065989 | 1.735874e-21 | 2.059834e-14 | 2.059396 | 1.242449e-21 | 1.474322e-14 | 2.055833 | 6.078304e-22 | 7.212674e-15 | 2.052179 | 2.992972e-22 | 3.551538e-15 | 2.048454 | 1.452895e-22 | 1.724043e-15 | 2.044669 | 7.076094e-23 | 8.396678e-16 | 2.040837 | 3.410162e-23 | 4.046588e-16 | 2.036946 | 1.638641e-23 | 1.944454e-16 | 2.032985 | 7.84193e-24 | 9.305439e-17 | 2.028952 | 3.705935e-24 | 4.39756e-17 | 2.027916 | 1.761055e-24 | 2.089714e-17 | 2.023733 | 8.215195e-25 | 9.748365e-18 | 2.019572 | 3.844236e-25 | 4.56167e-18 | 2.015315 | 1.777291e-25 | 2.10898e-18 | 2.013979 | 8.101761e-26 | 9.613761e-19 | 2.009654 | 3.704532e-26 | 4.395894e-19 | 2.005237 | 1.65942e-26 | 1.969111e-19 | 2.003724 | 7.349583e-27 | 8.721207e-20 | 1.999296 | 3.227671e-27 | 3.830038e-20 | 1.994561 | 1.380701e-27 | 1.638376e-20 | 1.993071 | 5.782257e-28 | 6.861377e-21 | 1.988299 | 2.363845e-28 | 2.805e-21 | 1.986661 | 9.190501e-29 | 1.090569e-21 | 1.981793 | 3.330152e-29 | 3.951645e-22 | 1.980099 | 1.083603e-29 | 1.285832e-22 | 1.97508 | 2.621745e-30 | 3.111031e-23 | 1.973356 | 3.272588e-38 | 3.883338e-31
1060 | 2.418944 | 1.767705e-11 | 0.0002095626 | 2.41464 | 1.39481e-11 | 0.0001653557 | 2.410306 | 1.085873e-11 | 0.0001287309 | 2.407637 | 8.464264e-12 | 0.0001003444 | 2.403227 | 6.552177e-12 | 7.767649e-05 | 2.398824 | 5.05829e-12 | 5.996637e-05 | 2.396226 | 3.89416e-12 | 4.616553e-05 | 2.391728 | 2.983159e-12 | 3.536555e-05 | 2.38725 | 2.285333e-12 | 2.709278e-05 | 2.384656 | 1.742684e-12 | 2.065964e-05 | 2.380082 | 1.332442e-12 | 1.579619e-05 | 2.377555 | 1.008515e-12 | 1.195602e-05 | 2.37289 | 7.651955e-13 | 9.071444e-06 | 2.370396 | 5.785262e-13 | 6.858467e-06 | 2.36565 | 4.353758e-13 | 5.161409e-06 | 2.363166 | 3.287023e-13 | 3.896787e-06 | 2.358336 | 2.456362e-13 | 2.912034e-06 | 2.355848 | 1.851605e-13 | 2.19509e-06 | 2.350936 | 1.381129e-13 | 1.637338e-06 | 2.348426 | 1.0352e-13 | 1.227237e-06 | 2.343437 | 7.718418e-14 | 9.150236e-07 | 2.340891 | 5.748325e-14 | 6.814677e-07 | 2.335908 | 4.283733e-14 | 5.078393e-07 | 2.333241 | 3.171256e-14 | 3.759545e-07 | 2.330691 | 2.362829e-14 | 2.80115e-07 | 2.325446 | 1.739395e-14 | 2.062065e-07 | 2.323585 | 1.172272e-14 | 1.389737e-07 | 2.31899 | 7.837252e-15 | 9.291115e-08 | 2.314391 | 5.214439e-15 | 6.181752e-08 | 2.312372 | 3.497466e-15 | 4.146269e-08 | 2.307684 | 2.328414e-15 | 2.760351e-08 | 2.305608 | 1.544749e-15 | 1.831311e-08 | 2.300842 | 1.031238e-15 | 1.222539e-08 | 2.296117 | 6.83651e-16 | 8.104728e-09 | 2.293862 | 4.520221e-16 | 5.358752e-09 | 2.289048 | 3.007566e-16 | 3.565489e-09 | 2.286745 | 1.980972e-16 | 2.348456e-09 | 2.281879 | 1.307275e-16 | 1.549783e-09 | 2.279497 | 8.613408e-17 | 1.021125e-09 | 2.274612 | 5.671006e-17 | 6.723015e-10 | 2.272125 | 3.703227e-17 | 4.390201e-10 | 2.269688 | 2.438748e-17 | 2.891152e-10 | 2.264642 | 1.585268e-17 | 1.879346e-10 | 2.262121 | 1.036049e-17 | 1.228243e-10 | 2.257086 | 6.714506e-18 | 7.960091e-11 | 2.254458 | 4.36898e-18 | 5.179454e-11 | 2.251842 | 2.803954e-18 | 3.324106e-11 | 2.246726 | 1.817557e-18 | 2.154726e-11 | 2.244028 | 1.156455e-18 | 1.370985e-11 | 2.241313 | 7.431685e-19 | 8.810312e-12 | 2.236131 | 4.677907e-19 | 5.545689e-12 | 2.23025 | 8.098334e-19 | 9.600629e-12 | 2.221879 | 8.7424e-19 | 1.036417e-11 | 2.215939 | 8.102344e-19 | 9.605383e-12 | 2.207481 | 6.951424e-19 | 8.240959e-12 | 2.201477 | 5.680098e-19 | 6.733794e-12 | 2.192929 | 4.501143e-19 | 5.336135e-12 | 2.186864 | 3.492421e-19 | 4.140288e-12 | 2.180844 | 2.661613e-19 | 3.15536e-12 | 2.172082 | 2.013059e-19 | 2.386495e-12 | 2.165957 | 1.501663e-19 | 1.780232e-12 | 2.157144 | 1.109957e-19 | 1.315862e-12 | 2.150942 | 8.143943e-20 | 9.654698e-13 | 2.144753 | 5.959209e-20 | 7.064682e-13 | 2.135756 | 4.318031e-20 | 5.119054e-13 | 2.129466 | 3.140807e-20 | 3.723447e-13 | 2.12317 | 2.253184e-20 | 2.671165e-13 | 2.114032 | 1.633494e-20 | 1.936518e-13 | 2.107644 | 1.164527e-20 | 1.380555e-13 | 2.101244 | 8.413044e-21 | 9.97372e-14 | 2.094835 | 6.000628e-21 | 7.113784e-14 | 2.085476 | 4.301387e-21 | 5.099323e-14 | 2.078957 | 3.073251e-21 | 3.643359e-14 | 2.07242 | 2.186923e-21 | 2.592612e-14 | 2.065857 | 1.566612e-21 | 1.857229e-14 | 2.059265 | 1.107062e-21 | 1.312429e-14 | 2.055704 | 5.49012e-22 | 6.508574e-15 | 2.052052 | 2.665327e-22 | 3.159763e-15 | 2.048329 | 1.308754e-22 | 1.551537e-15 | 2.044547 | 6.307698e-23 | 7.477818e-16 | 2.040716 | 3.059896e-23 | 3.627527e-16 | 2.036827 | 1.464541e-23 | 1.736223e-16 | 2.032868 | 6.999393e-24 | 8.297827e-17 | 2.028837 | 3.327043e-24 | 3.944231e-17 | 2.027802 | 1.560918e-24 | 1.850478e-17 | 2.023621 | 7.366421e-25 | 8.732942e-18 | 2.019462 | 3.41287e-25 | 4.04598e-18 | 2.015206 | 1.58075e-25 | 1.87399e-18 | 2.013873 | 7.251716e-26 | 8.596957e-19 | 2.009549 | 3.265808e-26 | 3.871637e-19 | 2.005133 | 1.476742e-26 | 1.750688e-19 | 2.003622 | 6.542402e-27 | 7.756062e-20 | 1.999195 | 2.837327e-27 | 3.36367e-20 | 1.994462 | 1.226234e-27 | 1.453708e-20 | 1.992973 | 5.136881e-28 | 6.089807e-21 | 1.988203 | 2.074021e-28 | 2.458765e-21 | 1.986567 | 8.124566e-29 | 9.631727e-22 | 1.9817 | 2.9623e-29 | 3.511826e-22 | 1.980007 | 9.524862e-30 | 1.129179e-22 | 1.974989 | 2.300022e-30 | 2.726692e-23 | 1.973267 | 2.70586e-38 | 3.207815e-31
1061 | 2.418656 | 1.625859e-11 | 0.000192565 | 2.414356 | 1.270174e-11 | 0.0001504381 | 2.410027 | 9.965195e-12 | 0.0001180267 | 2.407361 | 7.730436e-12 | 9.155846e-05 | 2.402956 | 6.003088e-12 | 7.109994e-05 | 2.398556 | 4.632898e-12 | 5.487155e-05 | 2.395962 | 3.563394e-12 | 4.220446e-05 | 2.391468 | 2.736857e-12 | 3.241504e-05 | 2.386993 | 2.088403e-12 | 2.473482e-05 | 2.384403 | 1.603093e-12 | 1.898687e-05 | 2.379832 | 1.216377e-12 | 1.440664e-05 | 2.377308 | 9.246692e-13 | 1.095168e-05 | 2.372647 | 7.007024e-13 | 8.299044e-06 | 2.370156 | 5.277754e-13 | 6.250915e-06 | 2.365413 | 3.995274e-13 | 4.73196e-06 | 2.362932 | 2.988529e-13 | 3.539582e-06 | 2.358105 | 2.257285e-13 | 2.673505e-06 | 2.35562 | 1.687746e-13 | 1.998948e-06 | 2.350711 | 1.264982e-13 | 1.498231e-06 | 2.348204 | 9.4545e-14 | 1.119781e-06 | 2.343218 | 7.039084e-14 | 8.337016e-07 | 2.340674 | 5.257936e-14 | 6.227444e-07 | 2.335694 | 3.891292e-14 | 4.608805e-07 | 2.33303 | 2.905112e-14 | 3.440784e-07 | 2.330483 | 2.14355e-14 | 2.538798e-07 | 2.32524 | 1.595774e-14 | 1.890018e-07 | 2.323381 | 1.063136e-14 | 1.259167e-07 | 2.318788 | 7.138761e-15 | 8.455072e-08 | 2.314192 | 4.769853e-15 | 5.649362e-08 | 2.312175 | 3.166019e-15 | 3.749799e-08 | 2.30749 | 2.118563e-15 | 2.509203e-08 | 2.305416 | 1.409544e-15 | 1.669448e-08 | 2.300652 | 9.321504e-16 | 1.104029e-08 | 2.295928 | 6.212462e-16 | 7.357974e-09 | 2.293675 | 4.121521e-16 | 4.881486e-09 | 2.288863 | 2.711293e-16 | 3.211226e-09 | 2.286562 | 1.801113e-16 | 2.133219e-09 | 2.281698 | 1.18558e-16 | 1.404189e-09 | 2.279318 | 7.787612e-17 | 9.223564e-10 | 2.274435 | 5.126605e-17 | 6.071897e-10 | 2.27195 | 3.367938e-17 | 3.988949e-10 | 2.269515 | 2.191857e-17 | 2.596012e-10 | 2.264471 | 1.438971e-17 | 1.704302e-10 | 2.261952 | 9.34534e-18 | 1.106852e-10 | 2.256918 | 6.072437e-18 | 7.19213e-11 | 2.254291 | 3.929438e-18 | 4.653984e-11 | 2.251678 | 2.544716e-18 | 3.013935e-11 | 2.246564 | 1.628289e-18 | 1.928528e-11 | 2.243867 | 1.048542e-18 | 1.241882e-11 | 2.241154 | 6.656002e-19 | 7.883298e-12 | 2.235973 | 4.241048e-19 | 5.023052e-12 | 2.230093 | 7.300537e-19 | 8.646678e-12 | 2.221723 | 7.914193e-19 | 9.373486e-12 | 2.215785 | 7.338131e-19 | 8.691204e-12 | 2.207328 | 6.28561e-19 | 7.444609e-12 | 2.201325 | 5.139312e-19 | 6.086946e-12 | 2.192778 | 4.072673e-19 | 4.823631e-12 | 2.186715 | 3.157825e-19 | 3.740094e-12 | 2.180695 | 2.406475e-19 | 2.850203e-12 | 2.171935 | 1.817543e-19 | 2.152679e-12 | 2.165811 | 1.358385e-19 | 1.608856e-12 | 2.156999 | 9.996194e-20 | 1.183938e-12 | 2.150798 | 7.371753e-20 | 8.731025e-13 | 2.14461 | 5.349228e-20 | 6.335568e-13 | 2.135614 | 3.913142e-20 | 4.634684e-13 | 2.129325 | 2.808707e-20 | 3.326603e-13 | 2.123031 | 2.044874e-20 | 2.421927e-13 | 2.113894 | 1.463689e-20 | 1.733577e-13 | 2.107506 | 1.056446e-20 | 1.251244e-13 | 2.101108 | 7.556846e-21 | 8.950248e-14 | 2.0947 | 5.411887e-21 | 6.409781e-14 | 2.085342 | 3.874264e-21 | 4.588637e-14 | 2.078824 | 2.754661e-21 | 3.262591e-14 | 2.072288 | 1.975696e-21 | 2.339993e-14 | 2.065725 | 1.39735e-21 | 1.655007e-14 | 2.059134 | 1.003353e-21 | 1.18836e-14 | 2.055575 | 4.901936e-22 | 5.805801e-15 | 2.051926 | 2.410272e-22 | 2.8547e-15 | 2.048205 | 1.164614e-22 | 1.379356e-15 | 2.044424 | 5.68517e-23 | 6.733455e-16 | 2.040596 | 2.721534e-23 | 3.223356e-16 | 2.036709 | 1.313995e-23 | 1.556281e-16 | 2.032751 | 6.247675e-24 | 7.39968e-17 | 2.028722 | 2.967057e-24 | 3.514151e-17 | 2.027689 | 1.400992e-24 | 1.65932e-17 | 2.02351 | 6.517648e-25 | 7.719433e-18 | 2.019352 | 3.054521e-25 | 3.617742e-18 | 2.015098 | 1.405068e-25 | 1.664147e-18 | 2.013766 | 6.431098e-26 | 7.616924e-19 | 2.009444 | 2.925565e-26 | 3.465008e-19 | 2.00503 | 1.305039e-26 | 1.545674e-19 | 2.00352 | 5.798806e-27 | 6.868044e-20 | 1.999095 | 2.535718e-27 | 3.003277e-20 | 1.994364 | 1.080865e-27 | 1.280165e-20 | 1.992876 | 4.538113e-28 | 5.374892e-21 | 1.988107 | 1.848372e-28 | 2.189192e-21 | 1.986473 | 7.164128e-29 | 8.485117e-22 | 1.981607 | 2.60079e-29 | 3.080348e-22 | 1.979915 | 8.435072e-30 | 9.990409e-23 | 1.974899 | 2.035186e-30 | 2.410453e-23 | 1.973179 | 2.333793e-38 | 2.76412e-31
1062 | 2.41837 | 1.484022e-11 | 0.0001756005 | 2.414074 | 1.166649e-11 | 0.0001380465 | 2.409748 | 9.089152e-12 | 0.0001075496 | 2.407087 | 7.095073e-12 | 8.395416e-05 | 2.402685 | 5.484119e-12 | 6.489216e-05 | 2.398289 | 4.244758e-12 | 5.022712e-05 | 2.395699 | 3.263725e-12 | 3.861881e-05 | 2.391209 | 2.504322e-12 | 2.963299e-05 | 2.386738 | 1.923289e-12 | 2.275778e-05 | 2.38415 | 1.463503e-12 | 1.731725e-05 | 2.379583 | 1.114861e-12 | 1.319186e-05 | 2.377063 | 8.467647e-13 | 1.001955e-05 | 2.372405 | 6.389482e-13 | 7.560509e-06 | 2.369917 | 4.847268e-13 | 5.735646e-06 | 2.365177 | 3.636791e-13 | 4.303321e-06 | 2.362699 | 2.747769e-13 | 3.251364e-06 | 2.357876 | 2.059417e-13 | 2.436854e-06 | 2.355393 | 1.54417e-13 | 1.827176e-06 | 2.350487 | 1.156729e-13 | 1.368728e-06 | 2.347983 | 8.611201e-14 | 1.018941e-06 | 2.343 | 6.447458e-14 | 7.62911e-07 | 2.340459 | 4.770414e-14 | 5.644707e-07 | 2.335482 | 3.569184e-14 | 4.223323e-07 | 2.33282 | 2.639653e-14 | 3.123433e-07 | 2.330275 | 1.963748e-14 | 2.323652e-07 | 2.325035 | 1.452167e-14 | 1.718311e-07 | 2.323179 | 9.73735e-15 | 1.152195e-07 | 2.318588 | 6.483106e-15 | 7.671292e-08 | 2.313994 | 4.336897e-15 | 5.131737e-08 | 2.311979 | 2.895692e-15 | 3.426397e-08 | 2.307296 | 1.920507e-15 | 2.272486e-08 | 2.305224 | 1.280196e-15 | 1.514823e-08 | 2.300462 | 8.511624e-16 | 1.007158e-08 | 2.295741 | 5.62359e-16 | 6.654248e-09 | 2.29349 | 3.736269e-16 | 4.42103e-09 | 2.28868 | 2.473566e-16 | 2.926906e-09 | 2.286381 | 1.627363e-16 | 1.925616e-09 | 2.281519 | 1.075048e-16 | 1.272076e-09 | 2.27914 | 7.077318e-17 | 8.374407e-10 | 2.274259 | 4.636363e-17 | 5.486088e-10 | 2.271776 | 3.04264e-17 | 3.600277e-10 | 2.269343 | 1.992353e-17 | 2.3575e-10 | 2.2643 | 1.296558e-17 | 1.534183e-10 | 2.261783 | 8.454267e-18 | 1.000372e-10 | 2.256751 | 5.488564e-18 | 6.494475e-11 | 2.254126 | 3.549145e-18 | 4.199611e-11 | 2.251514 | 2.289721e-18 | 2.709367e-11 | 2.246402 | 1.473679e-18 | 1.743767e-11 | 2.243707 | 9.417192e-19 | 1.114312e-11 | 2.240995 | 6.008946e-19 | 7.11023e-12 | 2.235816 | 3.804235e-19 | 4.501453e-12 | 2.229937 | 6.614734e-19 | 7.827043e-12 | 2.221568 | 7.155008e-19 | 8.466336e-12 | 2.215632 | 6.641215e-19 | 7.858377e-12 | 2.207175 | 5.691084e-19 | 6.734112e-12 | 2.201174 | 4.645617e-19 | 5.497038e-12 | 2.192628 | 3.685318e-19 | 4.360741e-12 | 2.186566 | 2.855927e-19 | 3.379344e-12 | 2.180548 | 2.178007e-19 | 2.577179e-12 | 2.171789 | 1.648959e-19 | 1.95117e-12 | 2.165665 | 1.218894e-19 | 1.442286e-12 | 2.156855 | 9.072155e-20 | 1.073485e-12 | 2.150655 | 6.602644e-20 | 7.812737e-13 | 2.144468 | 4.85823e-20 | 5.748617e-13 | 2.135473 | 3.509113e-20 | 4.152243e-13 | 2.129185 | 2.553885e-20 | 3.021946e-13 | 2.122892 | 1.83665e-20 | 2.17326e-13 | 2.113756 | 1.324644e-20 | 1.567417e-13 | 2.107369 | 9.507532e-21 | 1.125002e-13 | 2.100972 | 6.803228e-21 | 8.050083e-14 | 2.094565 | 4.881974e-21 | 5.776713e-14 | 2.085208 | 3.46837e-21 | 4.104032e-14 | 2.078691 | 2.491525e-21 | 2.948157e-14 | 2.072155 | 1.764472e-21 | 2.087854e-14 | 2.065594 | 1.265609e-21 | 1.497562e-14 | 2.059004 | 8.996583e-22 | 1.064542e-14 | 2.055447 | 4.421408e-22 | 5.231738e-15 | 2.0518 | 2.155217e-22 | 2.550212e-15 | 2.048081 | 1.051434e-22 | 1.244134e-15 | 2.044302 | 5.062643e-23 | 5.990494e-16 | 2.040476 | 2.45329e-23 | 2.902914e-16 | 2.03659 | 1.16683e-23 | 1.38068e-16 | 2.032635 | 5.602434e-24 | 6.629215e-17 | 2.028608 | 2.646696e-24 | 3.131767e-17 | 2.027576 | 1.24772e-24 | 1.476395e-17 | 2.023399 | 5.852524e-25 | 6.925139e-18 | 2.019243 | 2.698295e-25 | 3.192823e-18 | 2.014991 | 1.254551e-25 | 1.484478e-18 | 2.01366 | 5.727063e-26 | 6.776686e-19 | 2.00934 | 2.585323e-26 | 3.059146e-19 | 2.004927 | 1.165138e-26 | 1.378678e-19 | 2.003419 | 5.140771e-27 | 6.082941e-20 | 1.998995 | 2.236781e-27 | 2.646725e-20 | 1.994265 | 9.625691e-28 | 1.138983e-20 | 1.992779 | 4.018133e-28 | 4.754553e-21 | 1.988012 | 1.622724e-28 | 1.920127e-21 | 1.986379 | 6.347802e-29 | 7.51119e-22 | 1.981515 | 2.307262e-29 | 2.730124e-22 | 1.979824 | 7.398972e-30 | 8.755011e-23 | 1.974809 | 1.788801e-30 | 2.116642e-23 | 1.97309 | 1.961801e-38 | 2.321348e-31
1063 | 2.418084 | 1.356411e-11 | 0.0001603496 | 2.413793 | 1.066276e-11 | 0.000126051 | 2.409471 | 8.341347e-12 | 9.860815e-05 | 2.406813 | 6.477523e-12 | 7.657475e-05 | 2.402416 | 5.034286e-12 | 5.951337e-05 | 2.398023 | 3.877852e-12 | 4.584245e-05 | 2.395437 | 2.991004e-12 | 3.535848e-05 | 2.39095 | 2.292984e-12 | 2.710676e-05 | 2.386483 | 1.759063e-12 | 2.079496e-05 | 2.383899 | 1.340725e-12 | 1.584953e-05 | 2.379335 | 1.020909e-12 | 1.206879e-05 | 2.376818 | 7.719477e-13 | 9.125664e-06 | 2.372163 | 5.868789e-13 | 6.937853e-06 | 2.369679 | 4.420278e-13 | 5.22548e-06 | 2.364942 | 3.339228e-13 | 3.947505e-06 | 2.362467 | 2.509375e-13 | 2.966485e-06 | 2.357647 | 1.882408e-13 | 2.225309e-06 | 2.355168 | 1.413317e-13 | 1.670768e-06 | 2.350264 | 1.052502e-13 | 1.244227e-06 | 2.347763 | 7.897426e-14 | 9.336029e-07 | 2.342782 | 5.855833e-14 | 6.922537e-07 | 2.340244 | 4.381155e-14 | 5.179231e-07 | 2.33527 | 3.247778e-14 | 3.839396e-07 | 2.332611 | 2.414843e-14 | 2.854733e-07 | 2.330069 | 1.78972e-14 | 2.115737e-07 | 2.324831 | 1.32338e-14 | 1.564448e-07 | 2.322977 | 8.845359e-15 | 1.045664e-07 | 2.318389 | 5.927718e-15 | 7.007517e-08 | 2.313797 | 3.944234e-15 | 4.66272e-08 | 2.311784 | 2.627839e-15 | 3.106529e-08 | 2.307103 | 1.753384e-15 | 2.072783e-08 | 2.305033 | 1.162364e-15 | 1.374101e-08 | 2.300273 | 7.715208e-16 | 9.120617e-09 | 2.295554 | 5.125017e-16 | 6.058594e-09 | 2.293305 | 3.386342e-16 | 4.003201e-09 | 2.288497 | 2.239665e-16 | 2.647645e-09 | 2.2862 | 1.47974e-16 | 1.749291e-09 | 2.28134 | 9.736497e-17 | 1.151011e-09 | 2.278963 | 6.39449e-17 | 7.559316e-10 | 2.274083 | 4.210136e-17 | 4.977059e-10 | 2.271602 | 2.749829e-17 | 3.25074e-10 | 2.269171 | 1.799026e-17 | 2.126739e-10 | 2.26413 | 1.173721e-17 | 1.387527e-10 | 2.261615 | 7.636807e-18 | 9.027934e-11 | 2.256584 | 4.944527e-18 | 5.845226e-11 | 2.253961 | 3.208097e-18 | 3.792487e-11 | 2.251351 | 2.063104e-18 | 2.438921e-11 | 2.24624 | 1.32715e-18 | 1.568905e-11 | 2.243547 | 8.480773e-19 | 1.002564e-11 | 2.240837 | 5.409339e-19 | 6.394709e-12 | 2.235659 | 3.418408e-19 | 4.041109e-12 | 2.229782 | 5.969682e-19 | 7.057124e-12 | 2.221414 | 6.48334e-19 | 7.664351e-12 | 2.215479 | 6.0076e-19 | 7.10195e-12 | 2.207023 | 5.148497e-19 | 6.086352e-12 | 2.201023 | 4.20549e-19 | 4.971566e-12 | 2.192479 | 3.332841e-19 | 3.939955e-12 | 2.186418 | 2.582743e-19 | 3.053218e-12 | 2.180401 | 1.981264e-19 | 2.342173e-12 | 2.171643 | 1.480374e-19 | 1.75004e-12 | 2.16552 | 1.109164e-19 | 1.31121e-12 | 2.156711 | 8.150112e-20 | 9.634744e-13 | 2.150513 | 6.006182e-20 | 7.100274e-13 | 2.144326 | 4.369042e-20 | 5.164911e-13 | 2.135332 | 3.180266e-20 | 3.759586e-13 | 2.129046 | 2.299512e-20 | 2.718393e-13 | 2.122753 | 1.657752e-20 | 1.95973e-13 | 2.113618 | 1.194601e-20 | 1.412211e-13 | 2.107233 | 8.542108e-21 | 1.009815e-13 | 2.100836 | 6.14733e-21 | 7.267134e-14 | 2.09443 | 4.364118e-21 | 5.159089e-14 | 2.085074 | 3.141201e-21 | 3.713405e-14 | 2.078558 | 2.228432e-21 | 2.634365e-14 | 2.072024 | 1.596532e-21 | 1.887357e-14 | 2.065463 | 1.135983e-21 | 1.342914e-14 | 2.058874 | 8.081047e-22 | 9.553098e-15 | 2.05532 | 3.970959e-22 | 4.694312e-15 | 2.051674 | 1.936352e-22 | 2.28908e-15 | 2.047957 | 9.410463e-23 | 1.112468e-15 | 2.04418 | 4.557651e-23 | 5.387877e-16 | 2.040356 | 2.185045e-23 | 2.583075e-16 | 2.036473 | 1.051538e-23 | 1.243087e-16 | 2.032519 | 4.970057e-24 | 5.875407e-17 | 2.028493 | 2.371008e-24 | 2.802913e-17 | 2.027464 | 1.112992e-24 | 1.315736e-17 | 2.023288 | 5.202507e-25 | 6.1502e-18 | 2.019134 | 2.423861e-25 | 2.865393e-18 | 2.014883 | 1.109713e-25 | 1.31186e-18 | 2.013555 | 5.098609e-26 | 6.027377e-19 | 2.009236 | 2.30828e-26 | 2.728759e-19 | 2.004825 | 1.025633e-26 | 1.212463e-19 | 2.003318 | 4.571302e-27 | 5.404014e-20 | 1.998896 | 1.990843e-27 | 2.353497e-20 | 1.994167 | 8.457426e-28 | 9.998038e-21 | 1.992683 | 3.559578e-28 | 4.207994e-21 | 1.987917 | 1.444693e-28 | 1.70786e-21 | 1.986285 | 5.58282e-29 | 6.599792e-22 | 1.981422 | 2.030407e-29 | 2.400268e-22 | 1.979734 | 6.564377e-30 | 7.76015e-23 | 1.97472 | 1.579572e-30 | 1.867308e-23 | 1.973002 | 1.653736e-38 | 1.954982e-31
1064 | 2.4178 | 1.243026e-11 | 0.0001468075 | 2.413513 | 9.742723e-12 | 0.0001150664 | 2.409195 | 7.631232e-12 | 9.012866e-05 | 2.406542 | 5.940231e-12 | 7.015709e-05 | 2.402148 | 4.600228e-12 | 5.433099e-05 | 2.397759 | 3.558764e-12 | 4.203077e-05 | 2.395177 | 2.733577e-12 | 3.228491e-05 | 2.390693 | 2.100828e-12 | 2.481182e-05 | 2.386229 | 1.60763e-12 | 1.898691e-05 | 2.383649 | 1.229708e-12 | 1.452347e-05 | 2.379088 | 9.316602e-13 | 1.100337e-05 | 2.376575 | 7.089705e-13 | 8.373295e-06 | 2.371923 | 5.361756e-13 | 6.332502e-06 | 2.369442 | 4.050319e-13 | 4.783629e-06 | 2.364708 | 3.054458e-13 | 3.607467e-06 | 2.362236 | 2.291211e-13 | 2.706034e-06 | 2.357419 | 1.724304e-13 | 2.036489e-06 | 2.354943 | 1.28481e-13 | 1.517425e-06 | 2.350042 | 9.661496e-14 | 1.141071e-06 | 2.347544 | 7.184912e-14 | 8.485739e-07 | 2.342566 | 5.372425e-14 | 6.345102e-07 | 2.340031 | 3.992085e-14 | 4.714851e-07 | 2.335059 | 2.967134e-14 | 3.504333e-07 | 2.332402 | 2.203991e-14 | 2.603023e-07 | 2.329863 | 1.628801e-14 | 1.923695e-07 | 2.324628 | 1.209413e-14 | 1.428378e-07 | 2.322776 | 8.072542e-15 | 9.534074e-08 | 2.31819 | 5.374743e-15 | 6.347839e-08 | 2.3136 | 3.599703e-15 | 4.251429e-08 | 2.31159 | 2.393539e-15 | 2.826888e-08 | 2.306911 | 1.588177e-15 | 1.875717e-08 | 2.304843 | 1.059177e-15 | 1.250941e-08 | 2.300085 | 7.015902e-16 | 8.28613e-09 | 2.295368 | 4.63663e-16 | 5.476091e-09 | 2.293121 | 3.082958e-16 | 3.641127e-09 | 2.288315 | 2.030385e-16 | 2.397986e-09 | 2.28602 | 1.338309e-16 | 1.58061e-09 | 2.281161 | 8.822158e-17 | 1.041941e-09 | 2.278787 | 5.805688e-17 | 6.856807e-10 | 2.273909 | 3.789694e-17 | 4.475818e-10 | 2.271429 | 2.495345e-17 | 2.947127e-10 | 2.269 | 1.624393e-17 | 1.918489e-10 | 2.263961 | 1.05951e-17 | 1.251334e-10 | 2.261447 | 6.88411e-18 | 8.130477e-11 | 2.256419 | 4.477566e-18 | 5.288229e-11 | 2.253797 | 2.877883e-18 | 3.398923e-11 | 2.251188 | 1.865554e-18 | 2.203313e-11 | 2.246079 | 1.192174e-18 | 1.408017e-11 | 2.243388 | 7.648523e-19 | 9.033288e-12 | 2.240679 | 4.846822e-19 | 5.724339e-12 | 2.235503 | 3.083568e-19 | 3.641848e-12 | 2.229627 | 5.400581e-19 | 6.378356e-12 | 2.221261 | 5.86093e-19 | 6.92205e-12 | 2.215326 | 5.440345e-19 | 6.425319e-12 | 2.206872 | 4.657408e-19 | 5.500631e-12 | 2.200873 | 3.805559e-19 | 4.494555e-12 | 2.19233 | 3.016402e-19 | 3.562521e-12 | 2.18627 | 2.33489e-19 | 2.757622e-12 | 2.180254 | 1.785124e-19 | 2.108321e-12 | 2.171497 | 1.344998e-19 | 1.588509e-12 | 2.165376 | 9.99434e-20 | 1.180381e-12 | 2.156568 | 7.385621e-20 | 8.722787e-13 | 2.15037 | 5.416113e-20 | 6.396699e-13 | 2.144185 | 3.946575e-20 | 4.661102e-13 | 2.135192 | 2.870845e-20 | 3.390611e-13 | 2.128907 | 2.069616e-20 | 2.444319e-13 | 2.122615 | 1.498286e-20 | 1.769551e-13 | 2.113482 | 1.070868e-20 | 1.264749e-13 | 2.107097 | 7.732673e-21 | 9.132672e-14 | 2.100701 | 5.49209e-21 | 6.486433e-14 | 2.094296 | 3.95819e-21 | 4.674819e-14 | 2.084941 | 2.814172e-21 | 3.323678e-14 | 2.078426 | 2.013722e-21 | 2.378306e-14 | 2.071893 | 1.43477e-21 | 1.694534e-14 | 2.065333 | 1.019671e-21 | 1.204283e-14 | 2.058745 | 7.286922e-22 | 8.606219e-15 | 2.055192 | 3.552163e-22 | 4.195282e-15 | 2.051549 | 1.741023e-22 | 2.056235e-15 | 2.047834 | 8.428602e-23 | 9.954599e-16 | 2.044059 | 4.0809e-23 | 4.819746e-16 | 2.040237 | 1.962991e-23 | 2.31839e-16 | 2.036355 | 9.362447e-24 | 1.105752e-16 | 2.032403 | 4.475912e-24 | 5.286275e-17 | 2.02838 | 2.102543e-24 | 2.483208e-17 | 2.027352 | 9.956119e-25 | 1.175867e-17 | 2.023178 | 4.643703e-25 | 5.484445e-18 | 2.019026 | 2.149426e-25 | 2.538579e-18 | 2.014777 | 9.944427e-26 | 1.174486e-18 | 2.013449 | 4.518815e-26 | 5.336946e-19 | 2.009132 | 2.047712e-26 | 2.41845e-19 | 2.004723 | 9.184931e-27 | 1.084786e-19 | 2.003218 | 4.036823e-27 | 4.767689e-20 | 1.998797 | 1.761908e-27 | 2.080901e-20 | 1.99407 | 7.551478e-28 | 8.918673e-21 | 1.992587 | 3.141656e-28 | 3.710452e-21 | 1.987822 | 1.271885e-28 | 1.502159e-21 | 1.986192 | 4.957653e-29 | 5.855235e-22 | 1.981331 | 1.796566e-29 | 2.121834e-22 | 1.979643 | 5.746419e-30 | 6.786808e-23 | 1.974631 | 1.390883e-30 | 1.642702e-23 | 1.972914 | 1.409598e-38 | 1.664805e-31
1065 | 2.417518 | 1.129654e-11 | 0.0001332925 | 2.413235 | 8.935129e-12 | 0.0001054292 | 2.408921 | 6.972951e-12 | 8.22767e-05 | 2.406271 | 5.43759e-12 | 6.416035e-05 | 2.401881 | 4.21757e-12 | 4.976483e-05 | 2.397496 | 3.252991e-12 | 3.838338e-05 | 2.394917 | 2.50858e-12 | 2.959976e-05 | 2.390437 | 1.921205e-12 | 2.266908e-05 | 2.385977 | 1.476985e-12 | 1.742755e-05 | 2.3834 | 1.122209e-12 | 1.324141e-05 | 2.378843 | 8.557524e-13 | 1.009737e-05 | 2.376332 | 6.488905e-13 | 7.656524e-06 | 2.371684 | 4.902329e-13 | 5.784458e-06 | 2.369206 | 3.711083e-13 | 4.378858e-06 | 2.364475 | 2.783966e-13 | 3.284916e-06 | 2.362006 | 2.101859e-13 | 2.48007e-06 | 2.357192 | 1.569352e-13 | 1.851742e-06 | 2.354719 | 1.180311e-13 | 1.392697e-06 | 2.349821 | 8.805023e-14 | 1.038941e-06 | 2.347325 | 6.580477e-14 | 7.764574e-07 | 2.342351 | 4.902776e-14 | 5.784986e-07 | 2.339818 | 3.642359e-14 | 4.297768e-07 | 2.334849 | 2.711707e-14 | 3.199654e-07 | 2.332195 | 2.003206e-14 | 2.363665e-07 | 2.329658 | 1.490635e-14 | 1.758862e-07 | 2.324426 | 1.095458e-14 | 1.292576e-07 | 2.322576 | 7.364146e-15 | 8.689257e-08 | 2.317992 | 4.9127e-15 | 5.796695e-08 | 2.313405 | 3.25742e-15 | 3.843563e-08 | 2.311396 | 2.180238e-15 | 2.572552e-08 | 2.30672 | 1.449025e-15 | 1.709763e-08 | 2.304654 | 9.573849e-16 | 1.129658e-08 | 2.299898 | 6.3802e-16 | 7.528259e-09 | 2.295183 | 4.229009e-16 | 4.98998e-09 | 2.292938 | 2.780719e-16 | 3.281085e-09 | 2.288133 | 1.846303e-16 | 2.178529e-09 | 2.28584 | 1.215072e-16 | 1.433713e-09 | 2.280984 | 7.978911e-17 | 9.414644e-10 | 2.278611 | 5.249007e-17 | 6.193518e-10 | 2.273735 | 3.449502e-17 | 4.070209e-10 | 2.271257 | 2.244441e-17 | 2.648308e-10 | 2.26883 | 1.473281e-17 | 1.738384e-10 | 2.263792 | 9.568729e-18 | 1.129053e-10 | 2.26128 | 6.225563e-18 | 7.345796e-11 | 2.256253 | 4.023798e-18 | 4.747844e-11 | 2.253633 | 2.612381e-18 | 3.082455e-11 | 2.251027 | 1.670779e-18 | 1.971421e-11 | 2.245919 | 1.078864e-18 | 1.272996e-11 | 2.243229 | 6.847839e-19 | 8.080045e-12 | 2.240522 | 4.383131e-19 | 5.171836e-12 | 2.235347 | 2.748738e-19 | 3.243348e-12 | 2.229473 | 4.886382e-19 | 5.765642e-12 | 2.221107 | 5.307385e-19 | 6.2624e-12 | 2.215174 | 4.918684e-19 | 5.803756e-12 | 2.206722 | 4.215147e-19 | 4.973625e-12 | 2.200724 | 3.444286e-19 | 4.064054e-12 | 2.192182 | 2.728115e-19 | 3.219015e-12 | 2.186123 | 2.111843e-19 | 2.491849e-12 | 2.180108 | 1.614225e-19 | 1.90469e-12 | 2.171352 | 1.215886e-19 | 1.434674e-12 | 2.165232 | 9.021773e-20 | 1.064516e-12 | 2.156425 | 6.67797e-20 | 7.87961e-13 | 2.150229 | 4.875935e-20 | 5.753316e-13 | 2.144044 | 3.571374e-20 | 4.214011e-13 | 2.135053 | 2.576343e-20 | 3.039932e-13 | 2.128768 | 1.874807e-20 | 2.212161e-13 | 2.122478 | 1.339804e-20 | 1.580889e-13 | 2.113345 | 9.712768e-21 | 1.146049e-13 | 2.106962 | 6.923844e-21 | 8.169727e-14 | 2.100567 | 4.983712e-21 | 5.880486e-14 | 2.094163 | 3.552596e-21 | 4.191853e-14 | 2.084808 | 2.539013e-21 | 2.995885e-14 | 2.078294 | 1.812237e-21 | 2.138332e-14 | 2.071762 | 1.286607e-21 | 1.51812e-14 | 2.065203 | 9.203995e-22 | 1.086017e-14 | 2.058616 | 6.49289e-22 | 7.661227e-15 | 2.055066 | 3.207195e-22 | 3.784301e-15 | 2.051424 | 1.55222e-22 | 1.831528e-15 | 2.047712 | 7.583222e-23 | 8.947754e-16 | 2.043939 | 3.646444e-23 | 4.302589e-16 | 2.040118 | 1.757561e-23 | 2.073818e-16 | 2.036238 | 8.39946e-24 | 9.910866e-17 | 2.032288 | 3.981767e-24 | 4.698249e-17 | 2.028266 | 1.891413e-24 | 2.231755e-17 | 2.027241 | 8.830499e-25 | 1.041947e-17 | 2.023068 | 4.1459e-25 | 4.891917e-18 | 2.018918 | 1.921067e-25 | 2.266746e-18 | 2.01467 | 8.791722e-26 | 1.037371e-18 | 2.013345 | 4.037525e-26 | 4.764041e-19 | 2.009029 | 1.819669e-26 | 2.147102e-19 | 2.004621 | 8.113532e-27 | 9.573488e-20 | 2.003117 | 3.600706e-27 | 4.24862e-20 | 1.998698 | 1.562108e-27 | 1.843195e-20 | 1.993973 | 6.645531e-28 | 7.841334e-21 | 1.992491 | 2.79048e-28 | 3.292602e-21 | 1.987728 | 1.128717e-28 | 1.331819e-21 | 1.986099 | 4.349253e-29 | 5.131862e-22 | 1.981239 | 1.584542e-29 | 1.869665e-22 | 1.979553 | 5.107261e-30 | 6.026266e-23 | 1.974542 | 1.225739e-30 | 1.4463e-23 | 1.972826 | 1.165488e-38 | 1.375207e-31
1066 | 2.417237 | 1.039e-11 | 0.0001224808 | 2.412957 | 8.13614e-12 | 9.591158e-05 | 2.408648 | 6.397028e-12 | 7.541035e-05 | 2.406002 | 4.969806e-12 | 5.858576e-05 | 2.401616 | 3.862178e-12 | 4.552867e-05 | 2.397234 | 2.981519e-12 | 3.514716e-05 | 2.394659 | 2.294177e-12 | 2.704453e-05 | 2.390183 | 1.76818e-12 | 2.084391e-05 | 2.385726 | 1.347324e-12 | 1.588272e-05 | 2.383152 | 1.030243e-12 | 1.214485e-05 | 2.378598 | 7.832589e-13 | 9.233322e-06 | 2.376091 | 5.928848e-13 | 6.989127e-06 | 2.371446 | 4.499437e-13 | 5.30409e-06 | 2.368971 | 3.376093e-13 | 3.979854e-06 | 2.364244 | 2.55775e-13 | 3.015163e-06 | 2.361778 | 1.915011e-13 | 2.257481e-06 | 2.356966 | 1.44062e-13 | 1.698252e-06 | 2.354496 | 1.077572e-13 | 1.270279e-06 | 2.349601 | 8.04984e-14 | 9.489425e-07 | 2.347108 | 6.014822e-14 | 7.090477e-07 | 2.342136 | 4.466567e-14 | 5.265342e-07 | 2.339606 | 3.333375e-14 | 3.929495e-07 | 2.33464 | 2.461579e-14 | 2.901793e-07 | 2.331988 | 1.835726e-14 | 2.164017e-07 | 2.329454 | 1.352524e-14 | 1.594401e-07 | 2.324224 | 1.005004e-14 | 1.184733e-07 | 2.322377 | 6.680426e-15 | 7.875113e-08 | 2.317795 | 4.473072e-15 | 5.27301e-08 | 2.31321 | 2.982261e-15 | 3.515591e-08 | 2.311203 | 1.975599e-15 | 2.328903e-08 | 2.306529 | 1.317353e-15 | 1.55294e-08 | 2.304465 | 8.749659e-16 | 1.03144e-08 | 2.299711 | 5.775822e-16 | 6.808736e-09 | 2.294998 | 3.836473e-16 | 4.522565e-09 | 2.292755 | 2.538339e-16 | 2.992281e-09 | 2.287953 | 1.669151e-16 | 1.967652e-09 | 2.285661 | 1.102127e-16 | 1.299225e-09 | 2.280807 | 7.254018e-17 | 8.551283e-10 | 2.278436 | 4.752506e-17 | 5.602415e-10 | 2.273562 | 3.115702e-17 | 3.672895e-10 | 2.271086 | 2.04186e-17 | 2.407014e-10 | 2.26866 | 1.328456e-17 | 1.566029e-10 | 2.263624 | 8.663016e-18 | 1.021226e-10 | 2.261114 | 5.624616e-18 | 6.630488e-11 | 2.256089 | 3.64416e-18 | 4.29586e-11 | 2.253471 | 2.347683e-18 | 2.767529e-11 | 2.250865 | 1.516106e-18 | 1.787237e-11 | 2.245759 | 9.684116e-19 | 1.141597e-11 | 2.243071 | 6.201925e-19 | 7.31104e-12 | 2.240365 | 3.926819e-19 | 4.629068e-12 | 2.235193 | 2.492055e-19 | 2.937719e-12 | 2.229319 | 4.407786e-19 | 5.196048e-12 | 2.220955 | 4.802987e-19 | 5.661925e-12 | 2.215023 | 4.454236e-19 | 5.250805e-12 | 2.206572 | 3.8103e-19 | 4.491711e-12 | 2.200575 | 3.117647e-19 | 3.675188e-12 | 2.192034 | 2.468175e-19 | 2.909569e-12 | 2.185976 | 1.912459e-19 | 2.254472e-12 | 2.179963 | 1.46401e-19 | 1.725825e-12 | 2.171208 | 1.092974e-19 | 1.288435e-12 | 2.165089 | 8.181405e-20 | 9.644519e-13 | 2.156283 | 5.991491e-20 | 7.062974e-13 | 2.150088 | 4.423227e-20 | 5.214251e-13 | 2.143904 | 3.196831e-20 | 3.768534e-13 | 2.134914 | 2.339081e-20 | 2.757388e-13 | 2.12863 | 1.679998e-20 | 1.980439e-13 | 2.122341 | 1.217679e-20 | 1.435441e-13 | 2.113209 | 8.717143e-21 | 1.027606e-13 | 2.106827 | 6.267703e-21 | 7.388581e-14 | 2.100433 | 4.481734e-21 | 5.28322e-14 | 2.09403 | 3.199424e-21 | 3.77159e-14 | 2.084676 | 2.288564e-21 | 2.697837e-14 | 2.078163 | 1.623069e-21 | 1.913329e-14 | 2.071632 | 1.162724e-21 | 1.370659e-14 | 2.065074 | 8.211317e-22 | 9.67978e-15 | 2.058488 | 5.884632e-22 | 6.937004e-15 | 2.05494 | 2.862227e-22 | 3.374091e-15 | 2.0513 | 1.402631e-22 | 1.653469e-15 | 2.047589 | 6.743142e-23 | 7.949045e-16 | 2.043818 | 3.281334e-23 | 3.868148e-16 | 2.04 | 1.567791e-23 | 1.848165e-16 | 2.036122 | 7.516512e-24 | 8.86072e-17 | 2.032173 | 3.569772e-24 | 4.208169e-17 | 2.028154 | 1.680283e-24 | 1.980774e-17 | 2.027129 | 7.931566e-25 | 9.35e-18 | 2.022959 | 3.680095e-25 | 4.338221e-18 | 2.01881 | 1.710897e-25 | 2.016863e-18 | 2.014564 | 7.873595e-26 | 9.281662e-19 | 2.01324 | 3.562391e-26 | 4.199467e-19 | 2.008926 | 1.620118e-26 | 1.909851e-19 | 2.00452 | 7.234707e-27 | 8.528518e-20 | 2.003018 | 3.168001e-27 | 3.734547e-20 | 1.9986 | 1.386782e-27 | 1.634786e-20 | 1.993876 | 5.920873e-28 | 6.979726e-21 | 1.992396 | 2.455331e-28 | 2.894428e-21 | 1.987634 | 9.963749e-29 | 1.174561e-21 | 1.986006 | 3.870481e-29 | 4.562654e-22 | 1.981148 | 1.398529e-29 | 1.648633e-22 | 1.979463 | 4.468102e-30 | 5.267151e-23 | 1.974453 | 1.081235e-30 | 1.274597e-23 | 1.972739 | 1.005232e-38 | 1.185001e-31
1067 | 2.416957 | 9.483594e-12 | 0.0001116911 | 2.412681 | 7.475404e-12 | 8.804002e-05 | 2.408376 | 5.832734e-12 | 6.869381e-05 | 2.405733 | 4.560641e-12 | 5.3712e-05 | 2.401351 | 3.530105e-12 | 4.157508e-05 | 2.396974 | 2.731256e-12 | 3.21668e-05 | 2.394402 | 2.10246e-12 | 2.476129e-05 | 2.389929 | 1.615155e-12 | 1.902215e-05 | 2.385476 | 1.236637e-12 | 1.456423e-05 | 2.382906 | 9.426477e-13 | 1.110184e-05 | 2.378355 | 7.15378e-13 | 8.425215e-06 | 2.375851 | 5.442328e-13 | 6.409588e-06 | 2.371209 | 4.096546e-13 | 4.824622e-06 | 2.368737 | 3.106573e-13 | 3.658702e-06 | 2.364013 | 2.332374e-13 | 2.746905e-06 | 2.36155 | 1.75576e-13 | 2.06781e-06 | 2.356741 | 1.316718e-13 | 1.550737e-06 | 2.354274 | 9.837072e-14 | 1.158541e-06 | 2.349382 | 7.369846e-14 | 8.679683e-07 | 2.346892 | 5.470835e-14 | 6.443162e-07 | 2.341922 | 4.093745e-14 | 4.821323e-07 | 2.339395 | 3.025959e-14 | 3.56376e-07 | 2.334431 | 2.258649e-14 | 2.660077e-07 | 2.331783 | 1.668582e-14 | 1.965138e-07 | 2.329251 | 1.238771e-14 | 1.458937e-07 | 2.324023 | 9.145616e-15 | 1.077106e-07 | 2.322178 | 6.117697e-15 | 7.20499e-08 | 2.317599 | 4.064336e-15 | 4.786687e-08 | 2.313016 | 2.709934e-15 | 3.191568e-08 | 2.311011 | 1.805864e-15 | 2.126819e-08 | 2.306339 | 1.195737e-15 | 1.408254e-08 | 2.304277 | 7.93788e-16 | 9.348673e-09 | 2.299525 | 5.268339e-16 | 6.204677e-09 | 2.294814 | 3.477989e-16 | 4.096129e-09 | 2.292573 | 2.299376e-16 | 2.708042e-09 | 2.287773 | 1.518752e-16 | 1.788678e-09 | 2.285483 | 9.988077e-17 | 1.176325e-09 | 2.280631 | 6.556741e-17 | 7.722065e-10 | 2.278262 | 4.316095e-17 | 5.083192e-10 | 2.273389 | 2.820445e-17 | 3.32172e-10 | 2.270915 | 1.842717e-17 | 2.170221e-10 | 2.268491 | 1.203847e-17 | 1.417806e-10 | 2.263457 | 7.831024e-18 | 9.222826e-11 | 2.260948 | 5.072057e-18 | 5.97351e-11 | 2.255925 | 3.291404e-18 | 3.876383e-11 | 2.253308 | 2.122358e-18 | 2.499563e-11 | 2.250705 | 1.363021e-18 | 1.60527e-11 | 2.2456 | 8.74846e-19 | 1.030332e-11 | 2.242914 | 5.578313e-19 | 6.569742e-12 | 2.24021 | 3.542165e-19 | 4.171712e-12 | 2.235038 | 2.235382e-19 | 2.632675e-12 | 2.229166 | 3.994917e-19 | 4.70493e-12 | 2.220803 | 4.341961e-19 | 5.113654e-12 | 2.214872 | 4.029899e-19 | 4.74613e-12 | 2.206422 | 3.451273e-19 | 4.064665e-12 | 2.200427 | 2.819933e-19 | 3.321118e-12 | 2.191887 | 2.232771e-19 | 2.6296e-12 | 2.18583 | 1.739603e-19 | 2.048782e-12 | 2.179818 | 1.313795e-19 | 1.547294e-12 | 2.171064 | 9.940942e-20 | 1.170774e-12 | 2.164946 | 7.343758e-20 | 8.648958e-13 | 2.156141 | 5.449522e-20 | 6.418061e-13 | 2.149947 | 3.972413e-20 | 4.678427e-13 | 2.143765 | 2.907711e-20 | 3.424496e-13 | 2.134775 | 2.102114e-20 | 2.475721e-13 | 2.128493 | 1.522915e-20 | 1.793581e-13 | 2.122204 | 1.095554e-20 | 1.290266e-13 | 2.113074 | 7.870378e-21 | 9.269174e-14 | 2.106692 | 5.648004e-21 | 6.651819e-14 | 2.1003 | 4.027972e-21 | 4.743861e-14 | 2.093897 | 2.888724e-21 | 3.402135e-14 | 2.084545 | 2.046642e-21 | 2.41039e-14 | 2.078033 | 1.468765e-21 | 1.729808e-14 | 2.071502 | 1.038844e-21 | 1.223476e-14 | 2.064945 | 7.434904e-22 | 8.756304e-15 | 2.05836 | 5.276467e-22 | 6.214249e-15 | 2.054814 | 2.583383e-22 | 3.042526e-15 | 2.051177 | 1.253042e-22 | 1.475744e-15 | 2.047468 | 6.095724e-23 | 7.179112e-16 | 2.043698 | 2.916223e-23 | 3.434521e-16 | 2.039882 | 1.410466e-23 | 1.661147e-16 | 2.036006 | 6.697896e-24 | 7.888307e-17 | 2.032059 | 3.191341e-24 | 3.758535e-17 | 2.028041 | 1.506416e-24 | 1.77415e-17 | 2.027019 | 7.032633e-25 | 8.282537e-18 | 2.02285 | 3.298862e-25 | 3.885166e-18 | 2.018702 | 1.520838e-25 | 1.791136e-18 | 2.014458 | 6.990818e-26 | 8.233291e-19 | 2.013136 | 3.193805e-26 | 3.761437e-19 | 2.008824 | 1.433319e-26 | 1.688061e-19 | 2.004419 | 6.414196e-27 | 7.554186e-20 | 2.002918 | 2.834009e-27 | 3.337695e-20 | 1.998502 | 1.224997e-27 | 1.442715e-20 | 1.993779 | 5.22707e-28 | 6.156073e-21 | 1.992301 | 2.18639e-28 | 2.574976e-21 | 1.987541 | 8.815043e-29 | 1.038173e-21 | 1.985914 | 3.391708e-29 | 3.994514e-22 | 1.981057 | 1.236154e-29 | 1.455855e-22 | 1.979373 | 3.972609e-30 | 4.678658e-23 | 1.974365 | 9.510036e-31 | 1.120025e-23 | 1.972652 | 8.45004e-39 | 9.951859e-32
1068 | 2.416678 | 8.668099e-12 | 0.0001019911 | 2.412407 | 6.831761e-12 | 8.038431e-05 | 2.408105 | 5.35472e-12 | 6.300505e-05 | 2.405467 | 4.163042e-12 | 4.898346e-05 | 2.401088 | 3.238934e-12 | 3.811016e-05 | 2.396714 | 2.497466e-12 | 2.938585e-05 | 2.394146 | 1.925684e-12 | 2.265811e-05 | 2.389677 | 1.479334e-12 | 1.740624e-05 | 2.385227 | 1.132705e-12 | 1.33277e-05 | 2.38266 | 8.608633e-13 | 1.012915e-05 | 2.378112 | 6.565066e-13 | 7.72463e-06 | 2.375612 | 4.965464e-13 | 5.842496e-06 | 2.370973 | 3.764999e-13 | 4.429998e-06 | 2.368504 | 2.837053e-13 | 3.338151e-06 | 2.363783 | 2.136097e-13 | 2.513389e-06 | 2.361323 | 1.60614e-13 | 1.889827e-06 | 2.356517 | 1.200639e-13 | 1.412703e-06 | 2.354053 | 9.017355e-14 | 1.061006e-06 | 2.349164 | 6.693378e-14 | 7.875606e-07 | 2.346676 | 5.021769e-14 | 5.908746e-07 | 2.34171 | 3.722095e-14 | 4.379516e-07 | 2.339185 | 2.776665e-14 | 3.267098e-07 | 2.334224 | 2.056603e-14 | 2.419854e-07 | 2.331578 | 1.525595e-14 | 1.795055e-07 | 2.329049 | 1.129162e-14 | 1.328602e-07 | 2.323824 | 8.334527e-15 | 9.806625e-08 | 2.321981 | 5.556181e-15 | 6.53755e-08 | 2.317404 | 3.714806e-15 | 4.370939e-08 | 2.312823 | 2.466506e-15 | 2.902157e-08 | 2.31082 | 1.637631e-15 | 1.92688e-08 | 2.30615 | 1.090782e-15 | 1.283443e-08 | 2.30409 | 7.217638e-16 | 8.492464e-09 | 2.29934 | 4.769498e-16 | 5.611918e-09 | 2.294631 | 3.168554e-16 | 3.728204e-09 | 2.292392 | 2.085836e-16 | 2.45425e-09 | 2.287594 | 1.373846e-16 | 1.616504e-09 | 2.285306 | 9.057014e-17 | 1.065672e-09 | 2.280455 | 5.957204e-17 | 7.009404e-10 | 2.278088 | 3.886919e-17 | 4.573452e-10 | 2.273217 | 2.558955e-17 | 3.010934e-10 | 2.270745 | 1.667403e-17 | 1.96191e-10 | 2.268323 | 1.08604e-17 | 1.277863e-10 | 2.26329 | 7.067968e-18 | 8.316358e-11 | 2.260783 | 4.596301e-18 | 5.408129e-11 | 2.255762 | 2.959601e-18 | 3.482345e-11 | 2.253147 | 1.916862e-18 | 2.25543e-11 | 2.250545 | 1.229317e-18 | 1.446447e-11 | 2.245442 | 7.881668e-19 | 9.27378e-12 | 2.242757 | 5.016766e-19 | 5.90286e-12 | 2.240054 | 3.191334e-19 | 3.755008e-12 | 2.234885 | 2.008669e-19 | 2.363453e-12 | 2.229014 | 3.606732e-19 | 4.243777e-12 | 2.220652 | 3.932967e-19 | 4.627633e-12 | 2.214722 | 3.645114e-19 | 4.288938e-12 | 2.206273 | 3.123591e-19 | 3.675299e-12 | 2.200279 | 2.55313e-19 | 3.004081e-12 | 2.19174 | 2.01904e-19 | 2.375656e-12 | 2.185685 | 1.567278e-19 | 1.844101e-12 | 2.179673 | 1.195402e-19 | 1.406541e-12 | 2.170921 | 8.952139e-20 | 1.053332e-12 | 2.164804 | 6.66951e-20 | 7.847521e-13 | 2.156 | 4.909339e-20 | 5.776458e-13 | 2.149807 | 3.598827e-20 | 4.234475e-13 | 2.143626 | 2.62087e-20 | 3.083785e-13 | 2.134637 | 1.89894e-20 | 2.234343e-13 | 2.128356 | 1.373723e-20 | 1.616359e-13 | 2.122068 | 9.863325e-21 | 1.160545e-13 | 2.112939 | 7.10767e-21 | 8.363073e-14 | 2.106558 | 5.064813e-21 | 5.959393e-14 | 2.100167 | 3.643407e-21 | 4.286929e-14 | 2.093765 | 2.57897e-21 | 3.034485e-14 | 2.084414 | 1.854803e-21 | 2.18241e-14 | 2.077903 | 1.314461e-21 | 1.54663e-14 | 2.071373 | 9.394126e-22 | 1.105338e-14 | 2.064817 | 6.674657e-22 | 7.853578e-15 | 2.058233 | 4.739508e-22 | 5.576631e-15 | 2.054688 | 2.319196e-22 | 2.728827e-15 | 2.051053 | 1.127251e-22 | 1.326354e-15 | 2.047346 | 5.448306e-23 | 6.410621e-16 | 2.043579 | 2.632458e-23 | 3.09742e-16 | 2.039764 | 1.253141e-23 | 1.474479e-16 | 2.03589 | 6.021707e-24 | 7.0853e-17 | 2.031945 | 2.842575e-24 | 3.344649e-17 | 2.027929 | 1.344725e-24 | 1.58224e-17 | 2.026908 | 6.309243e-25 | 7.423622e-18 | 2.022741 | 2.91763e-25 | 3.43296e-18 | 2.018596 | 1.359883e-25 | 1.600075e-18 | 2.014353 | 6.227309e-26 | 7.327216e-19 | 2.013032 | 2.825218e-26 | 3.324227e-19 | 2.008722 | 1.280496e-26 | 1.506666e-19 | 2.004318 | 5.694189e-27 | 6.699934e-20 | 2.002819 | 2.500017e-27 | 2.941587e-20 | 1.998405 | 1.090728e-27 | 1.283379e-20 | 1.993683 | 4.639855e-28 | 5.459376e-21 | 1.992206 | 1.918166e-28 | 2.256964e-21 | 1.987447 | 7.801527e-29 | 9.179483e-22 | 1.985822 | 3.020619e-29 | 3.55414e-22 | 1.980966 | 1.088393e-29 | 1.280632e-22 | 1.979284 | 3.483122e-30 | 4.098334e-23 | 1.974277 | 8.403381e-31 | 9.88764e-24 | 1.972565 | 7.123115e-39 | 8.381245e-32
1069 | 2.416401 | 7.943514e-12 | 9.337806e-05 | 2.412133 | 6.244294e-12 | 7.340329e-05 | 2.407836 | 4.897245e-12 | 5.756838e-05 | 2.405201 | 3.8205e-12 | 4.491096e-05 | 2.400826 | 2.958186e-12 | 3.477424e-05 | 2.396456 | 2.29157e-12 | 2.693799e-05 | 2.393891 | 1.762735e-12 | 2.072141e-05 | 2.389425 | 1.357561e-12 | 1.595848e-05 | 2.384979 | 1.033666e-12 | 1.215101e-05 | 2.382415 | 7.906412e-13 | 9.294191e-06 | 2.377871 | 6.002809e-13 | 7.056457e-06 | 2.375374 | 4.551802e-13 | 5.350761e-06 | 2.370738 | 3.444857e-13 | 4.049518e-06 | 2.368272 | 2.5937e-13 | 3.048962e-06 | 2.363554 | 1.956395e-13 | 2.299793e-06 | 2.361097 | 1.463067e-13 | 1.719873e-06 | 2.356294 | 1.101559e-13 | 1.294911e-06 | 2.353833 | 8.2016e-14 | 9.641192e-07 | 2.348946 | 6.15217e-14 | 7.232034e-07 | 2.346462 | 4.572702e-14 | 5.375329e-07 | 2.341498 | 3.409875e-14 | 4.008396e-07 | 2.338976 | 2.532212e-14 | 2.97668e-07 | 2.334018 | 1.877259e-14 | 2.206766e-07 | 2.331374 | 1.392939e-14 | 1.637435e-07 | 2.328847 | 1.027376e-14 | 1.207707e-07 | 2.323625 | 7.616779e-15 | 8.95372e-08 | 2.321784 | 5.072176e-15 | 5.962474e-08 | 2.317209 | 3.366781e-15 | 3.957738e-08 | 2.31263 | 2.249949e-15 | 2.644873e-08 | 2.31063 | 1.493318e-15 | 1.755434e-08 | 2.305962 | 9.869888e-16 | 1.160231e-08 | 2.303904 | 6.570183e-16 | 7.72342e-09 | 2.299156 | 4.350062e-16 | 5.11361e-09 | 2.294449 | 2.859119e-16 | 3.360968e-09 | 2.292212 | 1.897577e-16 | 2.23065e-09 | 2.287415 | 1.248441e-16 | 1.467575e-09 | 2.285129 | 8.193012e-17 | 9.631097e-10 | 2.28028 | 5.38837e-17 | 6.334168e-10 | 2.277915 | 3.540805e-17 | 4.162307e-10 | 2.273046 | 2.303584e-17 | 2.707923e-10 | 2.270576 | 1.511521e-17 | 1.776832e-10 | 2.268155 | 9.819134e-18 | 1.154265e-10 | 2.263124 | 6.393449e-18 | 7.515664e-11 | 2.260619 | 4.131331e-18 | 4.856486e-11 | 2.255599 | 2.685292e-18 | 3.156629e-11 | 2.252986 | 1.720674e-18 | 2.022697e-11 | 2.250385 | 1.110658e-18 | 1.305608e-11 | 2.245284 | 7.078257e-19 | 8.320674e-12 | 2.242601 | 4.530616e-19 | 5.325856e-12 | 2.2399 | 2.857272e-19 | 3.358797e-12 | 2.234731 | 1.811915e-19 | 2.129953e-12 | 2.228862 | 3.262668e-19 | 3.835351e-12 | 2.220501 | 3.554371e-19 | 4.178255e-12 | 2.214573 | 3.299825e-19 | 3.87903e-12 | 2.206125 | 2.827469e-19 | 3.323763e-12 | 2.200132 | 2.30961e-19 | 2.715007e-12 | 2.191594 | 1.826809e-19 | 2.147462e-12 | 2.18554 | 1.418501e-19 | 1.667485e-12 | 2.17953 | 1.080358e-19 | 1.269989e-12 | 2.170778 | 8.095043e-20 | 9.515932e-13 | 2.164663 | 6.026353e-20 | 7.084133e-13 | 2.15586 | 4.430236e-20 | 5.207856e-13 | 2.149668 | 3.253106e-20 | 3.82411e-13 | 2.143487 | 2.359204e-20 | 2.773305e-13 | 2.1345 | 1.717462e-20 | 2.018921e-13 | 2.128219 | 1.233022e-20 | 1.449449e-13 | 2.121933 | 8.928047e-21 | 1.049515e-13 | 2.112804 | 6.358251e-21 | 7.474288e-14 | 2.106425 | 4.590077e-21 | 5.395754e-14 | 2.100034 | 3.259128e-21 | 3.831189e-14 | 2.093634 | 2.340962e-21 | 2.751861e-14 | 2.084283 | 1.663001e-21 | 1.954901e-14 | 2.077773 | 1.18678e-21 | 1.395091e-14 | 2.071244 | 8.445396e-22 | 9.92778e-15 | 2.064689 | 5.989644e-22 | 7.040981e-15 | 2.058106 | 4.273756e-22 | 5.023911e-15 | 2.054564 | 2.075859e-22 | 2.440226e-15 | 2.05093 | 1.012691e-22 | 1.190445e-15 | 2.047225 | 4.88905e-23 | 5.747205e-16 | 2.04346 | 2.352845e-23 | 2.76583e-16 | 2.039647 | 1.129553e-23 | 1.327819e-16 | 2.035775 | 5.345518e-24 | 6.283794e-17 | 2.031832 | 2.552761e-24 | 3.000836e-17 | 2.027817 | 1.198011e-24 | 1.408293e-17 | 2.026798 | 5.620812e-25 | 6.60741e-18 | 2.022633 | 2.621183e-25 | 3.081269e-18 | 2.018489 | 1.20271e-25 | 1.413817e-18 | 2.014248 | 5.551251e-26 | 6.525638e-19 | 2.012929 | 2.523832e-26 | 2.966829e-19 | 2.00862 | 1.128129e-26 | 1.326145e-19 | 2.004218 | 5.065817e-27 | 5.954999e-20 | 2.00272 | 2.22894e-27 | 2.620177e-20 | 1.998307 | 9.601101e-28 | 1.128634e-20 | 1.993587 | 4.10852e-28 | 4.829671e-21 | 1.992112 | 1.712202e-28 | 2.012738e-21 | 1.987354 | 6.881774e-29 | 8.089703e-22 | 1.985731 | 2.65396e-29 | 3.119799e-22 | 1.980876 | 9.640412e-30 | 1.133255e-22 | 1.979195 | 3.089301e-30 | 3.631553e-23 | 1.974189 | 7.377237e-31 | 8.672132e-24 | 1.972479 | 6.071542e-39 | 7.137255e-32
1070 | 2.416125 | 7.219028e-12 | 8.478223e-05 | 2.411861 | 5.725612e-12 | 6.724314e-05 | 2.407567 | 4.476762e-12 | 5.257631e-05 | 2.404936 | 3.496326e-12 | 4.10618e-05 | 2.400565 | 2.713519e-12 | 3.18683e-05 | 2.396198 | 2.094296e-12 | 2.459598e-05 | 2.393637 | 1.620818e-12 | 1.903533e-05 | 2.389175 | 1.238209e-12 | 1.454186e-05 | 2.384732 | 9.500822e-13 | 1.115802e-05 | 2.382172 | 7.235032e-13 | 8.497018e-06 | 2.377631 | 5.493415e-13 | 6.451616e-06 | 2.375137 | 4.172815e-13 | 4.900668e-06 | 2.370504 | 3.142323e-13 | 3.690429e-06 | 2.368041 | 2.379568e-13 | 2.794629e-06 | 2.363326 | 1.780579e-13 | 2.09116e-06 | 2.360872 | 1.343607e-13 | 1.577968e-06 | 2.356072 | 1.003918e-13 | 1.179029e-06 | 2.353614 | 7.526024e-14 | 8.838767e-07 | 2.34873 | 5.612289e-14 | 6.591225e-07 | 2.346248 | 4.182497e-14 | 4.912038e-07 | 2.341287 | 3.114142e-14 | 3.657332e-07 | 2.338768 | 2.307788e-14 | 2.710329e-07 | 2.333812 | 1.716688e-14 | 2.016125e-07 | 2.331171 | 1.265347e-14 | 1.486058e-07 | 2.328647 | 9.403865e-15 | 1.104415e-07 | 2.323427 | 6.899112e-15 | 8.102504e-08 | 2.321588 | 4.626155e-15 | 5.433082e-08 | 2.317015 | 3.079128e-15 | 3.616212e-08 | 2.312438 | 2.036982e-15 | 2.392287e-08 | 2.31044 | 1.359345e-15 | 1.596451e-08 | 2.305774 | 9.017136e-16 | 1.058997e-08 | 2.303719 | 5.946014e-16 | 6.98316e-09 | 2.298973 | 3.950324e-16 | 4.639368e-09 | 2.294267 | 2.611265e-16 | 3.06674e-09 | 2.292032 | 1.716095e-16 | 2.015429e-09 | 2.287237 | 1.132802e-16 | 1.330394e-09 | 2.284953 | 7.453674e-17 | 8.753798e-10 | 2.280106 | 4.881997e-17 | 5.73355e-10 | 2.277743 | 3.198588e-17 | 3.756508e-10 | 2.272876 | 2.096922e-17 | 2.462682e-10 | 2.270407 | 1.364112e-17 | 1.60205e-10 | 2.267988 | 8.893324e-18 | 1.044456e-10 | 2.262959 | 5.775593e-18 | 6.783013e-11 | 2.260456 | 3.747093e-18 | 4.400688e-11 | 2.255437 | 2.410982e-18 | 2.831522e-11 | 2.252825 | 1.561093e-18 | 1.83339e-11 | 2.250227 | 9.971767e-19 | 1.171111e-11 | 2.245127 | 6.400221e-19 | 7.516593e-12 | 2.242445 | 4.054978e-19 | 4.762276e-12 | 2.239746 | 2.585939e-19 | 3.036997e-12 | 2.234579 | 1.615168e-19 | 1.896898e-12 | 2.22871 | 2.951226e-19 | 3.466e-12 | 2.220351 | 3.218323e-19 | 3.779686e-12 | 2.214424 | 2.983513e-19 | 3.503919e-12 | 2.205977 | 2.560028e-19 | 3.006567e-12 | 2.199985 | 2.090114e-19 | 2.454687e-12 | 2.191449 | 1.654783e-19 | 1.943422e-12 | 2.185395 | 1.286523e-19 | 1.510928e-12 | 2.179386 | 9.723162e-20 | 1.141915e-12 | 2.170636 | 7.337764e-20 | 8.61767e-13 | 2.164521 | 5.417074e-20 | 6.361958e-13 | 2.15572 | 4.015652e-20 | 4.716091e-13 | 2.149529 | 2.918095e-20 | 3.427091e-13 | 2.143349 | 2.139357e-20 | 2.512519e-13 | 2.134363 | 1.536722e-20 | 1.804768e-13 | 2.128084 | 1.118766e-20 | 1.313909e-13 | 2.121798 | 7.99351e-21 | 9.387795e-14 | 2.11267 | 5.774142e-21 | 6.781309e-14 | 2.106292 | 4.1159e-21 | 4.833825e-14 | 2.099902 | 2.951955e-21 | 3.466856e-14 | 2.093503 | 2.103085e-21 | 2.46992e-14 | 2.084153 | 1.498695e-21 | 1.760108e-14 | 2.077644 | 1.06861e-21 | 1.255004e-14 | 2.071116 | 7.569281e-22 | 8.889569e-15 | 2.064562 | 5.407418e-22 | 6.350618e-15 | 2.05798 | 3.808056e-22 | 4.472285e-15 | 2.054439 | 1.873536e-22 | 2.200332e-15 | 2.050808 | 9.039288e-23 | 1.061599e-15 | 2.047105 | 4.393238e-23 | 5.159538e-16 | 2.043342 | 2.107543e-23 | 2.475156e-16 | 2.03953 | 1.009069e-23 | 1.185078e-16 | 2.03566 | 4.814807e-24 | 5.65464e-17 | 2.031719 | 2.262946e-24 | 2.657665e-17 | 2.027706 | 1.074184e-24 | 1.261551e-17 | 2.026689 | 5.011787e-25 | 5.885978e-18 | 2.022525 | 2.329224e-25 | 2.735504e-18 | 2.018383 | 1.079446e-25 | 1.26773e-18 | 2.014143 | 4.920291e-26 | 5.778523e-19 | 2.012826 | 2.241557e-26 | 2.632546e-19 | 2.008518 | 1.011093e-26 | 1.187455e-19 | 2.004118 | 4.478439e-27 | 5.2596e-20 | 2.002622 | 1.973159e-27 | 2.317332e-20 | 1.99821 | 8.572821e-28 | 1.006815e-20 | 1.993492 | 3.634115e-28 | 4.268003e-21 | 1.992018 | 1.506239e-28 | 1.768968e-21 | 1.987262 | 6.105592e-29 | 7.170573e-22 | 1.985639 | 2.356542e-29 | 2.767586e-22 | 1.980786 | 8.468167e-30 | 9.945245e-23 | 1.979107 | 2.714436e-30 | 3.187908e-23 | 1.974102 | 6.529726e-31 | 7.668688e-24 | 1.972393 | 5.020004e-39 | 5.895629e-32
1071 | 2.41585 | 6.639694e-12 | 7.790557e-05 | 2.411591 | 5.212638e-12 | 6.116147e-05 | 2.4073 | 4.106531e-12 | 4.818319e-05 | 2.404673 | 3.196958e-12 | 3.751089e-05 | 2.400306 | 2.48374e-12 | 2.914248e-05 | 2.395942 | 1.921016e-12 | 2.253987e-05 | 2.393385 | 1.478901e-12 | 1.73524e-05 | 2.388926 | 1.137739e-12 | 1.334943e-05 | 2.384486 | 8.690165e-13 | 1.019644e-05 | 2.381929 | 6.617709e-13 | 7.76476e-06 | 2.377392 | 5.040792e-13 | 5.914516e-06 | 2.3749 | 3.799927e-13 | 4.45857e-06 | 2.370271 | 2.887931e-13 | 3.388498e-06 | 2.367811 | 2.167783e-13 | 2.543526e-06 | 2.363099 | 1.636895e-13 | 1.920619e-06 | 2.360648 | 1.226674e-13 | 1.439294e-06 | 2.355851 | 9.191926e-14 | 1.078517e-06 | 2.353395 | 6.878302e-14 | 8.070522e-07 | 2.348514 | 5.123319e-14 | 6.011346e-07 | 2.346035 | 3.825987e-14 | 4.489148e-07 | 2.341077 | 2.833953e-14 | 3.325164e-07 | 2.33856 | 2.113396e-14 | 2.479713e-07 | 2.333607 | 1.557098e-14 | 1.82699e-07 | 2.330968 | 1.160002e-14 | 1.361066e-07 | 2.328447 | 8.533973e-15 | 1.001317e-07 | 2.323229 | 6.329429e-15 | 7.426512e-08 | 2.321393 | 4.197719e-15 | 4.925313e-08 | 2.316822 | 2.802493e-15 | 3.288251e-08 | 2.312248 | 1.864656e-15 | 2.187857e-08 | 2.310251 | 1.232966e-15 | 1.446676e-08 | 2.305587 | 8.190042e-16 | 9.609627e-09 | 2.303534 | 5.429561e-16 | 6.37067e-09 | 2.29879 | 3.580481e-16 | 4.201088e-09 | 2.294086 | 2.367293e-16 | 2.777617e-09 | 2.291853 | 1.562625e-16 | 1.833475e-09 | 2.28706 | 1.027045e-16 | 1.205064e-09 | 2.284778 | 6.740044e-17 | 7.908299e-10 | 2.279933 | 4.435508e-17 | 5.204318e-10 | 2.277571 | 2.898786e-17 | 3.401234e-10 | 2.272706 | 1.89202e-17 | 2.219964e-10 | 2.270239 | 1.237088e-17 | 1.451513e-10 | 2.267822 | 8.046418e-18 | 9.441108e-11 | 2.262794 | 5.21107e-18 | 6.114308e-11 | 2.260293 | 3.382739e-18 | 3.969071e-11 | 2.255276 | 2.185699e-18 | 2.564548e-11 | 2.252666 | 1.402605e-18 | 1.645719e-11 | 2.250069 | 9.027458e-19 | 1.059219e-11 | 2.24497 | 5.757131e-19 | 6.755018e-12 | 2.24229 | 3.66991e-19 | 4.306018e-12 | 2.239592 | 2.31618e-19 | 2.717645e-12 | 2.234427 | 1.46434e-19 | 1.718155e-12 | 2.22856 | 2.662176e-19 | 3.123613e-12 | 2.220202 | 2.911554e-19 | 3.416215e-12 | 2.214276 | 2.703517e-19 | 3.172119e-12 | 2.20583 | 2.315525e-19 | 2.716877e-12 | 2.199839 | 1.891304e-19 | 2.219125e-12 | 2.191304 | 1.505556e-19 | 1.766515e-12 | 2.185251 | 1.154546e-19 | 1.354664e-12 | 2.179244 | 8.84209e-20 | 1.03747e-12 | 2.170494 | 6.583793e-20 | 7.724966e-13 | 2.164381 | 4.924175e-20 | 5.777686e-13 | 2.15558 | 3.602829e-20 | 4.227309e-13 | 2.14939 | 2.652853e-20 | 3.112673e-13 | 2.143212 | 1.919683e-20 | 2.252423e-13 | 2.134227 | 1.397688e-20 | 1.639951e-13 | 2.127948 | 1.004509e-20 | 1.178621e-13 | 2.121664 | 7.249362e-21 | 8.505898e-14 | 2.112537 | 5.19049e-21 | 6.090161e-14 | 2.106159 | 3.718024e-21 | 4.362471e-14 | 2.099771 | 2.657651e-21 | 3.118303e-14 | 2.093372 | 1.891334e-21 | 2.21916e-14 | 2.084024 | 1.351807e-21 | 1.586117e-14 | 2.077515 | 9.563198e-22 | 1.122079e-14 | 2.070988 | 6.842713e-22 | 8.028765e-15 | 2.064435 | 4.825241e-22 | 5.661603e-15 | 2.057854 | 3.451318e-22 | 4.049536e-15 | 2.054315 | 1.671214e-22 | 1.960886e-15 | 2.050686 | 8.161953e-23 | 9.576669e-16 | 2.046985 | 3.913248e-23 | 4.591533e-16 | 2.043223 | 1.893407e-23 | 2.221593e-16 | 2.039414 | 9.02859e-24 | 1.059352e-16 | 2.035546 | 4.296961e-24 | 5.041756e-17 | 2.031606 | 2.038254e-24 | 2.391546e-17 | 2.027595 | 9.514399e-25 | 1.116354e-17 | 2.02658 | 4.484565e-25 | 5.261878e-18 | 2.022418 | 2.079994e-25 | 2.44052e-18 | 2.018277 | 9.561814e-26 | 1.121917e-18 | 2.014039 | 4.402545e-26 | 5.165641e-19 | 2.012723 | 1.9925e-26 | 2.337862e-19 | 2.008417 | 8.940568e-27 | 1.049024e-19 | 2.004018 | 3.997212e-27 | 4.690051e-20 | 2.002524 | 1.751845e-27 | 2.055494e-20 | 1.998114 | 7.544541e-28 | 8.852241e-21 | 1.993397 | 3.227202e-28 | 3.786575e-21 | 1.991924 | 1.340204e-28 | 1.572502e-21 | 1.987169 | 5.370555e-29 | 6.301436e-22 | 1.985548 | 2.075743e-29 | 2.435533e-22 | 1.980697 | 7.515845e-30 | 8.81857e-23 | 1.979018 | 2.401841e-30 | 2.818153e-23 | 1.974015 | 5.721825e-31 | 6.713592e-24 | 1.972307 | 4.329822e-39 | 5.080312e-32
1072 | 2.415577 | 6.060459e-12 | 7.104288e-05 | 2.411321 | 4.790278e-12 | 5.615336e-05 | 2.407034 | 3.743859e-12 | 4.388687e-05 | 2.404411 | 2.932483e-12 | 3.437563e-05 | 2.400047 | 2.272105e-12 | 2.663443e-05 | 2.395687 | 1.758814e-12 | 2.061745e-05 | 2.393133 | 1.357044e-12 | 1.590776e-05 | 2.388678 | 1.040834e-12 | 1.220103e-05 | 2.384241 | 7.947359e-13 | 9.316181e-06 | 2.381688 | 6.070353e-13 | 7.115887e-06 | 2.377153 | 4.593854e-13 | 5.385082e-06 | 2.374665 | 3.496203e-13 | 4.098376e-06 | 2.370039 | 2.63354e-13 | 3.08713e-06 | 2.367582 | 1.990223e-13 | 2.333011e-06 | 2.362873 | 1.495869e-13 | 1.753512e-06 | 2.360425 | 1.121576e-13 | 1.314752e-06 | 2.355631 | 8.416238e-14 | 9.865818e-07 | 2.353178 | 6.266359e-14 | 7.345652e-07 | 2.3483 | 4.694679e-14 | 5.503272e-07 | 2.345824 | 3.475813e-14 | 4.074474e-07 | 2.340868 | 2.599011e-14 | 3.046655e-07 | 2.338354 | 1.91997e-14 | 2.250658e-07 | 2.333403 | 1.429486e-14 | 1.675695e-07 | 2.330767 | 1.054718e-14 | 1.236378e-07 | 2.328248 | 7.814354e-15 | 9.160268e-08 | 2.323033 | 5.759828e-15 | 6.751878e-08 | 2.321199 | 3.843428e-15 | 4.505405e-08 | 2.31663 | 2.547854e-15 | 2.986686e-08 | 2.312057 | 1.69346e-15 | 1.985135e-08 | 2.310063 | 1.126266e-15 | 1.320249e-08 | 2.305401 | 7.443007e-16 | 8.724962e-09 | 2.30335 | 4.920228e-16 | 5.767668e-09 | 2.298608 | 3.265063e-16 | 3.827424e-09 | 2.293906 | 2.147806e-16 | 2.517736e-09 | 2.291675 | 1.414281e-16 | 1.657871e-09 | 2.286884 | 9.320618e-17 | 1.092596e-09 | 2.284604 | 6.126951e-17 | 7.182234e-10 | 2.27976 | 3.996333e-17 | 4.684646e-10 | 2.2774 | 2.630359e-17 | 3.083401e-10 | 2.272537 | 1.714821e-17 | 2.010175e-10 | 2.270071 | 1.116466e-17 | 1.308762e-10 | 2.267656 | 7.268925e-18 | 8.520896e-11 | 2.26263 | 4.726728e-18 | 5.540841e-11 | 2.26013 | 3.048319e-18 | 3.57335e-11 | 2.255115 | 1.972328e-18 | 2.312034e-11 | 2.252507 | 1.268449e-18 | 1.486922e-11 | 2.249911 | 8.130647e-19 | 9.531037e-12 | 2.244815 | 5.190725e-19 | 6.084755e-12 | 2.242136 | 3.303228e-19 | 3.872163e-12 | 2.239439 | 2.089841e-19 | 2.449787e-12 | 2.234276 | 1.313518e-19 | 1.539754e-12 | 2.228409 | 2.412069e-19 | 2.827514e-12 | 2.220053 | 2.631918e-19 | 3.085229e-12 | 2.214128 | 2.447019e-19 | 2.868484e-12 | 2.205683 | 2.097216e-19 | 2.458432e-12 | 2.199694 | 1.710528e-19 | 2.005143e-12 | 2.191159 | 1.356872e-19 | 1.590574e-12 | 2.185108 | 1.051319e-19 | 1.232394e-12 | 2.179101 | 7.961363e-20 | 9.332597e-13 | 2.170353 | 5.988586e-20 | 7.020036e-13 | 2.164241 | 4.433475e-20 | 5.197079e-13 | 2.155441 | 3.271623e-20 | 3.835114e-13 | 2.149252 | 2.388444e-20 | 2.799821e-13 | 2.143075 | 1.739641e-20 | 2.03927e-13 | 2.134091 | 1.258705e-20 | 1.4755e-13 | 2.127813 | 9.078867e-21 | 1.064258e-13 | 2.12153 | 6.533187e-21 | 7.658437e-14 | 2.112404 | 4.675408e-21 | 5.480682e-14 | 2.106027 | 3.354724e-21 | 3.932529e-14 | 2.09964 | 2.38462e-21 | 2.795338e-14 | 2.093242 | 1.70916e-21 | 2.003539e-14 | 2.083894 | 1.207658e-21 | 1.41566e-14 | 2.077387 | 8.658209e-22 | 1.014946e-14 | 2.070861 | 6.116222e-22 | 7.169656e-15 | 2.064309 | 4.367673e-22 | 5.119944e-15 | 2.057728 | 3.094631e-22 | 3.627637e-15 | 2.054192 | 1.509423e-22 | 1.7694e-15 | 2.050565 | 7.284618e-23 | 8.539292e-16 | 2.046865 | 3.533539e-23 | 4.142142e-16 | 2.043106 | 1.684115e-23 | 1.97418e-16 | 2.039298 | 8.105886e-24 | 9.502012e-17 | 2.035432 | 3.842943e-24 | 4.504836e-17 | 2.031494 | 1.816305e-24 | 2.129139e-17 | 2.027485 | 8.566092e-25 | 1.004148e-17 | 2.026471 | 3.97601e-25 | 4.660823e-18 | 2.022311 | 1.856402e-25 | 2.176141e-18 | 2.018171 | 8.557782e-26 | 1.003174e-18 | 2.013935 | 3.884799e-26 | 4.553902e-19 | 2.012621 | 1.776326e-26 | 2.082273e-19 | 2.008317 | 7.976451e-27 | 9.350284e-20 | 2.003919 | 3.519829e-27 | 4.12607e-20 | 2.002426 | 1.55596e-27 | 1.823953e-20 | 1.998018 | 6.733579e-28 | 7.893344e-21 | 1.993302 | 2.844974e-28 | 3.334981e-21 | 1.991831 | 1.18247e-28 | 1.386135e-21 | 1.987077 | 4.776131e-29 | 5.598753e-22 | 1.985458 | 1.837841e-29 | 2.154383e-22 | 1.980607 | 6.586977e-30 | 7.721492e-23 | 1.97893 | 2.114758e-30 | 2.478996e-23 | 1.973928 | 5.072775e-31 | 5.94649e-24 | 1.972222 | 3.639675e-39 | 4.266558e-32
1073 | 2.415304 | 5.53932e-12 | 6.487339e-05 | 2.411052 | 4.376996e-12 | 5.12609e-05 | 2.40677 | 3.438951e-12 | 4.027505e-05 | 2.40415 | 2.675676e-12 | 3.133601e-05 | 2.39979 | 2.08437e-12 | 2.441096e-05 | 2.395434 | 1.611159e-12 | 1.886898e-05 | 2.392883 | 1.244069e-12 | 1.456984e-05 | 2.388431 | 9.510206e-13 | 1.113782e-05 | 2.383998 | 7.289585e-13 | 8.537151e-06 | 2.381448 | 5.545555e-13 | 6.494641e-06 | 2.376916 | 4.220672e-13 | 4.943013e-06 | 2.374431 | 3.195002e-13 | 3.741806e-06 | 2.369808 | 2.414362e-13 | 2.827565e-06 | 2.367354 | 1.820094e-13 | 2.131591e-06 | 2.362648 | 1.366028e-13 | 1.599815e-06 | 2.360203 | 1.027929e-13 | 1.203852e-06 | 2.355412 | 7.656192e-14 | 8.9665e-07 | 2.352962 | 5.752056e-14 | 6.736483e-07 | 2.348086 | 4.267224e-14 | 4.997532e-07 | 2.345613 | 3.192783e-14 | 3.739208e-07 | 2.340659 | 2.365642e-14 | 2.770507e-07 | 2.338148 | 1.759657e-14 | 2.060811e-07 | 2.3332 | 1.302246e-14 | 1.525117e-07 | 2.330566 | 9.638855e-15 | 1.128848e-07 | 2.32805 | 7.123983e-15 | 8.343207e-08 | 2.322837 | 5.249011e-15 | 6.147346e-08 | 2.321005 | 3.489895e-15 | 4.087169e-08 | 2.316439 | 2.327994e-15 | 2.726415e-08 | 2.311868 | 1.542663e-15 | 1.806679e-08 | 2.309876 | 1.020498e-15 | 1.195149e-08 | 2.305216 | 6.783861e-16 | 7.944875e-09 | 2.303166 | 4.485536e-16 | 5.253207e-09 | 2.298426 | 2.949645e-16 | 3.454458e-09 | 2.293727 | 1.955413e-16 | 2.29007e-09 | 2.291497 | 1.285933e-16 | 1.506013e-09 | 2.286708 | 8.431599e-17 | 9.874613e-10 | 2.28443 | 5.546093e-17 | 6.495272e-10 | 2.279588 | 3.642795e-17 | 4.266236e-10 | 2.27723 | 2.369764e-17 | 2.775333e-10 | 2.272368 | 1.554217e-17 | 1.820211e-10 | 2.269905 | 1.010461e-17 | 1.183395e-10 | 2.267491 | 6.57797e-18 | 7.703747e-11 | 2.262467 | 4.253027e-18 | 4.980905e-11 | 2.259969 | 2.764487e-18 | 3.237611e-11 | 2.254955 | 1.775351e-18 | 2.079191e-11 | 2.252348 | 1.144489e-18 | 1.340361e-11 | 2.249754 | 7.321044e-19 | 8.573993e-12 | 2.244659 | 4.685554e-19 | 5.487457e-12 | 2.241982 | 2.966345e-19 | 3.474016e-12 | 2.239287 | 1.882398e-19 | 2.204558e-12 | 2.234125 | 1.180301e-19 | 1.382302e-12 | 2.22826 | 2.177228e-19 | 2.549846e-12 | 2.219904 | 2.3842e-19 | 2.79224e-12 | 2.21398 | 2.214806e-19 | 2.593856e-12 | 2.205537 | 1.897474e-19 | 2.222214e-12 | 2.199549 | 1.548204e-19 | 1.813169e-12 | 2.191015 | 1.228343e-19 | 1.438565e-12 | 2.184965 | 9.502418e-20 | 1.11287e-12 | 2.17896 | 7.206846e-20 | 8.440252e-13 | 2.170213 | 5.409368e-20 | 6.335147e-13 | 2.164101 | 4.007999e-20 | 4.693943e-13 | 2.155303 | 2.955155e-20 | 3.460911e-13 | 2.149115 | 2.155401e-20 | 2.524284e-13 | 2.142939 | 1.571406e-20 | 1.840342e-13 | 2.133955 | 1.133501e-20 | 1.327492e-13 | 2.127679 | 8.203847e-21 | 9.607883e-14 | 2.121396 | 5.867301e-21 | 6.871451e-14 | 2.112272 | 4.228185e-21 | 4.951812e-14 | 2.105896 | 3.00269e-21 | 3.516581e-14 | 2.099509 | 2.159154e-21 | 2.52868e-14 | 2.093113 | 1.526986e-21 | 1.78832e-14 | 2.083766 | 1.095166e-21 | 1.282597e-14 | 2.077259 | 7.753259e-22 | 9.080179e-15 | 2.070734 | 5.527524e-22 | 6.473524e-15 | 2.064183 | 3.92181e-22 | 4.593003e-15 | 2.057603 | 2.779706e-22 | 3.255435e-15 | 2.054069 | 1.354478e-22 | 1.586288e-15 | 2.050443 | 6.561948e-23 | 7.684983e-16 | 2.046746 | 3.153831e-23 | 3.693589e-16 | 2.042988 | 1.520123e-23 | 1.780282e-16 | 2.039183 | 7.203953e-24 | 8.436863e-17 | 2.035318 | 3.44636e-24 | 4.036183e-17 | 2.031382 | 1.62473e-24 | 1.902792e-17 | 2.027375 | 7.617785e-25 | 8.92152e-18 | 2.026363 | 3.572248e-25 | 4.183616e-18 | 2.022204 | 1.648531e-25 | 1.930666e-18 | 2.018066 | 7.613786e-26 | 8.916837e-19 | 2.013832 | 3.487418e-26 | 4.084268e-19 | 2.012519 | 1.571617e-26 | 1.840589e-19 | 2.008216 | 7.080153e-27 | 8.291876e-20 | 2.00382 | 3.151291e-27 | 3.690614e-20 | 2.002329 | 1.375967e-27 | 1.611455e-20 | 1.997922 | 5.94609e-28 | 6.963726e-21 | 1.993208 | 2.533348e-28 | 2.966914e-21 | 1.991737 | 1.048537e-28 | 1.227987e-21 | 1.986985 | 4.189734e-29 | 4.90678e-22 | 1.985367 | 1.622797e-29 | 1.900528e-22 | 1.980518 | 5.857659e-30 | 6.86016e-23 | 1.978842 | 1.866942e-30 | 2.186457e-23 | 1.973842 | 4.437173e-31 | 5.196567e-24 | 1.972137 | 3.068131e-39 | 3.593222e-32
1074 | 2.415033 | 5.076276e-12 | 5.939513e-05 | 2.410785 | 4.001428e-12 | 4.681883e-05 | 2.406506 | 3.14478e-12 | 3.67956e-05 | 2.40389 | 2.4566e-12 | 2.874353e-05 | 2.399534 | 1.903391e-12 | 2.227068e-05 | 2.395181 | 1.480257e-12 | 1.731979e-05 | 2.392634 | 1.134815e-12 | 1.327794e-05 | 2.388185 | 8.739044e-13 | 1.022515e-05 | 2.383755 | 6.670975e-13 | 7.805395e-06 | 2.381208 | 5.080812e-13 | 5.94482e-06 | 2.37668 | 3.865397e-13 | 4.52272e-06 | 2.374198 | 2.921423e-13 | 3.41822e-06 | 2.369578 | 2.212216e-13 | 2.58841e-06 | 2.367127 | 1.66035e-13 | 1.942697e-06 | 2.362424 | 1.252903e-13 | 1.465964e-06 | 2.359982 | 9.353464e-14 | 1.094405e-06 | 2.355194 | 7.035843e-14 | 8.23231e-07 | 2.352746 | 5.237753e-14 | 6.128449e-07 | 2.347873 | 3.916873e-14 | 4.58295e-07 | 2.345403 | 2.910812e-14 | 3.405805e-07 | 2.340452 | 2.164038e-14 | 2.532039e-07 | 2.337943 | 1.60608e-14 | 1.879198e-07 | 2.332998 | 1.187717e-14 | 1.389692e-07 | 2.330367 | 8.803249e-15 | 1.030027e-07 | 2.327853 | 6.480389e-15 | 7.5824e-08 | 2.322642 | 4.79698e-15 | 5.612721e-08 | 2.320812 | 3.186861e-15 | 3.728796e-08 | 2.316248 | 2.109051e-15 | 2.467701e-08 | 2.31168 | 1.406444e-15 | 1.645614e-08 | 2.30969 | 9.315706e-16 | 1.089987e-08 | 2.305032 | 6.135163e-16 | 7.178467e-09 | 2.302984 | 4.078678e-16 | 4.77227e-09 | 2.298246 | 2.692924e-16 | 3.150865e-09 | 2.293548 | 1.768485e-16 | 2.069222e-09 | 2.29132 | 1.167396e-16 | 1.365915e-09 | 2.286533 | 7.677974e-17 | 8.983638e-10 | 2.284257 | 5.025988e-17 | 5.880673e-10 | 2.279417 | 3.292247e-17 | 3.852104e-10 | 2.27706 | 2.158178e-17 | 2.525183e-10 | 2.2722 | 1.403856e-17 | 1.642586e-10 | 2.269739 | 9.14868e-18 | 1.070444e-10 | 2.267327 | 5.943372e-18 | 6.954061e-11 | 2.262304 | 3.859209e-18 | 4.51548e-11 | 2.259807 | 2.480654e-18 | 2.902497e-11 | 2.254796 | 1.609332e-18 | 1.883005e-11 | 2.25219 | 1.028552e-18 | 1.203461e-11 | 2.249598 | 6.611747e-19 | 7.736096e-12 | 2.244504 | 4.200471e-19 | 4.914774e-12 | 2.241829 | 2.682892e-19 | 3.139126e-12 | 2.239135 | 1.684889e-19 | 1.97141e-12 | 2.233975 | 1.064688e-19 | 1.245741e-12 | 2.228111 | 1.969402e-19 | 2.304305e-12 | 2.219756 | 2.155677e-19 | 2.522257e-12 | 2.213834 | 2.005809e-19 | 2.346903e-12 | 2.205392 | 1.71738e-19 | 2.009426e-12 | 2.199404 | 1.402348e-19 | 1.640822e-12 | 2.190872 | 1.114469e-19 | 1.303988e-12 | 2.184823 | 8.557257e-20 | 1.001245e-12 | 2.178819 | 6.532071e-20 | 7.64287e-13 | 2.170073 | 4.868922e-20 | 5.696898e-13 | 2.163962 | 3.63123e-20 | 4.248732e-13 | 2.155165 | 2.656139e-20 | 3.107824e-13 | 2.148978 | 1.952844e-20 | 2.284931e-13 | 2.142803 | 1.409816e-20 | 1.64956e-13 | 2.133821 | 1.027062e-20 | 1.201717e-13 | 2.127545 | 7.344232e-21 | 8.593142e-14 | 2.121263 | 5.318755e-21 | 6.223226e-14 | 2.11214 | 3.781556e-21 | 4.424622e-14 | 2.105765 | 2.724341e-21 | 3.187624e-14 | 2.099379 | 1.933775e-21 | 2.262619e-14 | 2.092984 | 1.384402e-21 | 1.619824e-14 | 2.083638 | 9.826747e-22 | 1.149782e-14 | 2.077132 | 6.994085e-22 | 8.183452e-15 | 2.070608 | 4.971117e-22 | 5.81647e-15 | 2.064057 | 3.518364e-22 | 4.116672e-15 | 2.057478 | 2.506544e-22 | 2.93279e-15 | 2.053946 | 1.213101e-22 | 1.419393e-15 | 2.050323 | 5.890058e-23 | 6.891681e-16 | 2.046628 | 2.835567e-23 | 3.317764e-16 | 2.042872 | 1.356131e-23 | 1.586745e-16 | 2.039068 | 6.497318e-24 | 7.602207e-17 | 2.035205 | 3.062219e-24 | 3.582959e-17 | 2.031271 | 1.454754e-24 | 1.70214e-17 | 2.027265 | 6.820299e-25 | 7.980113e-18 | 2.026255 | 3.168486e-25 | 3.707297e-18 | 2.022097 | 1.477297e-25 | 1.728516e-18 | 2.017962 | 6.776712e-26 | 7.929113e-19 | 2.013729 | 3.090913e-26 | 3.616532e-19 | 2.012418 | 1.406064e-26 | 1.645169e-19 | 2.008116 | 6.287196e-27 | 7.356354e-20 | 2.003722 | 2.782752e-27 | 3.255968e-20 | 2.002232 | 1.225953e-27 | 1.43443e-20 | 1.997826 | 5.285632e-28 | 6.18447e-21 | 1.993113 | 2.226141e-28 | 2.604703e-21 | 1.991645 | 9.277403e-29 | 1.085505e-21 | 1.986894 | 3.734505e-29 | 4.36957e-22 | 1.985277 | 1.432846e-29 | 1.676506e-22 | 1.980429 | 5.128342e-30 | 6.000432e-23 | 1.978755 | 1.647085e-30 | 1.927178e-23 | 1.973756 | 3.940111e-31 | 4.610139e-24 | 1.972052 | 2.615188e-39 | 3.059909e-32
1075 | 2.414763 | 4.613283e-12 | 5.392765e-05 | 2.410519 | 3.668719e-12 | 4.288603e-05 | 2.406244 | 2.87611e-12 | 3.362071e-05 | 2.403632 | 2.247194e-12 | 2.626891e-05 | 2.399278 | 1.747427e-12 | 2.042681e-05 | 2.394929 | 1.349355e-12 | 1.577348e-05 | 2.392386 | 1.043435e-12 | 1.219739e-05 | 2.38794 | 7.992495e-13 | 9.342945e-06 | 2.383514 | 6.10828e-13 | 7.140364e-06 | 2.38097 | 4.661663e-13 | 5.449319e-06 | 2.376445 | 3.524834e-13 | 4.120407e-06 | 2.373966 | 2.682039e-13 | 3.135209e-06 | 2.36935 | 2.013952e-13 | 2.354239e-06 | 2.366901 | 1.525181e-13 | 1.782883e-06 | 2.362201 | 1.142658e-13 | 1.335726e-06 | 2.359762 | 8.590074e-14 | 1.004149e-06 | 2.354976 | 6.420144e-14 | 7.504922e-07 | 2.352532 | 4.797855e-14 | 5.608523e-07 | 2.347662 | 3.576553e-14 | 4.180865e-07 | 2.345193 | 2.65803e-14 | 3.107143e-07 | 2.340246 | 1.978335e-14 | 2.312604e-07 | 2.337739 | 1.462112e-14 | 1.709158e-07 | 2.332796 | 1.086726e-14 | 1.270344e-07 | 2.330168 | 7.993115e-15 | 9.343669e-08 | 2.327656 | 5.932491e-15 | 6.934873e-08 | 2.322448 | 4.345004e-15 | 5.079156e-08 | 2.32062 | 2.906115e-15 | 3.397146e-08 | 2.316058 | 1.930065e-15 | 2.256177e-08 | 2.311492 | 1.274235e-15 | 1.489535e-08 | 2.309504 | 8.473541e-16 | 9.905271e-09 | 2.304848 | 5.609997e-16 | 6.557888e-09 | 2.302802 | 3.694524e-16 | 4.318768e-09 | 2.298066 | 2.443999e-16 | 2.856949e-09 | 2.29337 | 1.611752e-16 | 1.884081e-09 | 2.291144 | 1.058565e-16 | 1.237425e-09 | 2.286359 | 6.946547e-17 | 8.120268e-10 | 2.284084 | 4.569527e-17 | 5.341615e-10 | 2.279246 | 2.985629e-17 | 3.490095e-10 | 2.276892 | 1.947574e-17 | 2.276645e-10 | 2.272033 | 1.273872e-17 | 1.489111e-10 | 2.269573 | 8.28526e-18 | 9.685177e-11 | 2.267163 | 5.366024e-18 | 6.272692e-11 | 2.262142 | 3.483367e-18 | 4.071933e-11 | 2.259647 | 2.253973e-18 | 2.634815e-11 | 2.254637 | 1.446408e-18 | 1.6908e-11 | 2.252033 | 9.322353e-19 | 1.08975e-11 | 2.249442 | 5.948294e-19 | 6.953346e-12 | 2.24435 | 3.803318e-19 | 4.445945e-12 | 2.241676 | 2.40016e-19 | 2.805702e-12 | 2.238984 | 1.525352e-19 | 1.783082e-12 | 2.233825 | 9.490843e-20 | 1.109446e-12 | 2.227962 | 1.780984e-19 | 2.081908e-12 | 2.219609 | 1.953067e-19 | 2.283067e-12 | 2.213688 | 1.81374e-19 | 2.120198e-12 | 2.205247 | 1.554424e-19 | 1.817067e-12 | 2.19926 | 1.276477e-19 | 1.492157e-12 | 2.190729 | 1.000596e-19 | 1.169661e-12 | 2.184682 | 7.783145e-20 | 9.098221e-13 | 2.178678 | 5.861012e-20 | 6.851316e-13 | 2.169933 | 4.424754e-20 | 5.172382e-13 | 2.163824 | 3.256137e-20 | 3.80631e-13 | 2.155027 | 2.413253e-20 | 2.821008e-13 | 2.148841 | 1.750349e-20 | 2.046096e-13 | 2.142667 | 1.280975e-20 | 1.497414e-13 | 2.133686 | 9.206664e-21 | 1.076227e-13 | 2.127412 | 6.674109e-21 | 7.801798e-14 | 2.121131 | 4.770948e-21 | 5.57707e-14 | 2.112008 | 3.432046e-21 | 4.01194e-14 | 2.105634 | 2.446269e-21 | 2.859602e-14 | 2.099249 | 1.74839e-21 | 2.043806e-14 | 2.092855 | 1.244888e-21 | 1.45523e-14 | 2.08351 | 8.845936e-22 | 1.034059e-14 | 2.077005 | 6.301016e-22 | 7.365665e-15 | 2.070482 | 4.453067e-22 | 5.205478e-15 | 2.063932 | 3.176897e-22 | 3.713681e-15 | 2.057354 | 2.233407e-22 | 2.610774e-15 | 2.053824 | 1.09444e-22 | 1.279362e-15 | 2.050203 | 5.263724e-23 | 6.153108e-16 | 2.046509 | 2.544774e-23 | 2.974751e-16 | 2.042755 | 1.217836e-23 | 1.423608e-16 | 2.038953 | 5.790683e-24 | 6.769104e-17 | 2.035092 | 2.758504e-24 | 3.224594e-17 | 2.03116 | 1.293107e-24 | 1.511596e-17 | 2.027156 | 6.094057e-25 | 7.123737e-18 | 2.026147 | 2.841292e-25 | 3.32137e-18 | 2.021992 | 1.306064e-25 | 1.526743e-18 | 2.017857 | 6.053771e-26 | 7.076644e-19 | 2.013626 | 2.759466e-26 | 3.225719e-19 | 2.012316 | 1.24051e-26 | 1.450113e-19 | 2.008017 | 5.600784e-27 | 6.547118e-20 | 2.003624 | 2.482359e-27 | 2.90179e-20 | 2.002135 | 1.080065e-27 | 1.262558e-20 | 1.997731 | 4.682549e-28 | 5.473735e-21 | 1.99302 | 1.987488e-28 | 2.323303e-21 | 1.991552 | 8.199789e-29 | 9.585264e-22 | 1.986803 | 3.279277e-29 | 3.83336e-22 | 1.985188 | 1.268159e-29 | 1.482433e-22 | 1.980341 | 4.563933e-30 | 5.335077e-23 | 1.978668 | 1.450852e-30 | 1.695994e-23 | 1.97367 | 3.443049e-31 | 4.024802e-24 | 1.971967 | 2.162308e-39 | 2.527662e-32
1076 | 2.414495 | 4.243075e-12 | 4.955395e-05 | 2.410254 | 3.339818e-12 | 3.900501e-05 | 2.405983 | 2.637372e-12 | 3.080129e-05 | 2.403374 | 2.055861e-12 | 2.400995e-05 | 2.399025 | 1.599131e-12 | 1.86759e-05 | 2.394679 | 1.240009e-12 | 1.448179e-05 | 2.392139 | 9.534987e-13 | 1.11357e-05 | 2.387697 | 7.316983e-13 | 8.545346e-06 | 2.383273 | 5.60162e-13 | 6.54201e-06 | 2.380733 | 4.248844e-13 | 4.962132e-06 | 2.376211 | 3.242343e-13 | 3.786662e-06 | 2.373735 | 2.443376e-13 | 2.853566e-06 | 2.369122 | 1.852792e-13 | 2.163835e-06 | 2.366676 | 1.39272e-13 | 1.626527e-06 | 2.361979 | 1.047223e-13 | 1.22303e-06 | 2.359543 | 7.854814e-14 | 9.173467e-07 | 2.35476 | 5.866957e-14 | 6.851892e-07 | 2.352318 | 4.389487e-14 | 5.126387e-07 | 2.347451 | 3.260231e-14 | 3.807553e-07 | 2.344985 | 2.433478e-14 | 2.842006e-07 | 2.34004 | 1.79793e-14 | 2.099763e-07 | 2.337536 | 1.339984e-14 | 1.564939e-07 | 2.332596 | 9.857343e-15 | 1.151218e-07 | 2.32997 | 7.329923e-15 | 8.560458e-08 | 2.32746 | 5.38491e-15 | 6.28892e-08 | 2.322255 | 3.986218e-15 | 4.655418e-08 | 2.320429 | 2.637718e-15 | 3.080533e-08 | 2.315869 | 1.756011e-15 | 2.050807e-08 | 2.311305 | 1.165839e-15 | 1.361559e-08 | 2.309319 | 7.69329e-16 | 8.984826e-09 | 2.304665 | 5.091035e-16 | 5.945709e-09 | 2.302621 | 3.37319e-16 | 3.939475e-09 | 2.297887 | 2.216888e-16 | 2.589055e-09 | 2.293193 | 1.460006e-16 | 1.70511e-09 | 2.290969 | 9.615596e-17 | 1.122985e-09 | 2.286186 | 6.316323e-17 | 7.376697e-10 | 2.283913 | 4.119361e-17 | 4.810912e-10 | 2.279076 | 2.710336e-17 | 3.165343e-10 | 2.276723 | 1.76717e-17 | 2.06384e-10 | 2.271867 | 1.150119e-17 | 1.343199e-10 | 2.269408 | 7.489814e-18 | 8.747192e-11 | 2.267 | 4.870387e-18 | 5.68802e-11 | 2.261981 | 3.144266e-18 | 3.67212e-11 | 2.259487 | 2.032801e-18 | 2.374064e-11 | 2.254479 | 1.310132e-18 | 1.530075e-11 | 2.251876 | 8.398497e-19 | 9.808423e-12 | 2.249287 | 5.371725e-19 | 6.273521e-12 | 2.244197 | 3.420926e-19 | 3.995225e-12 | 2.241524 | 2.173303e-19 | 2.538153e-12 | 2.238834 | 1.365814e-19 | 1.595105e-12 | 2.233676 | 8.604515e-20 | 1.004903e-12 | 2.227815 | 1.607574e-19 | 1.877451e-12 | 2.219462 | 1.767633e-19 | 2.06438e-12 | 2.213542 | 1.643272e-19 | 1.919142e-12 | 2.205102 | 1.405821e-19 | 1.641828e-12 | 2.199117 | 1.151258e-19 | 1.34453e-12 | 2.190587 | 9.111929e-20 | 1.064162e-12 | 2.18454 | 7.009454e-20 | 8.186189e-13 | 2.178538 | 5.335825e-20 | 6.231595e-13 | 2.169794 | 3.983106e-20 | 4.651783e-13 | 2.163686 | 2.961793e-20 | 3.459014e-13 | 2.154891 | 2.171126e-20 | 2.53561e-13 | 2.148705 | 1.590283e-20 | 1.857256e-13 | 2.142533 | 1.152134e-20 | 1.345552e-13 | 2.133552 | 8.348853e-21 | 9.750444e-14 | 2.127279 | 6.004375e-21 | 7.01238e-14 | 2.120999 | 4.314898e-21 | 5.039275e-14 | 2.111877 | 3.0899e-21 | 3.608627e-14 | 2.105504 | 2.205262e-21 | 2.575478e-14 | 2.09912 | 1.575787e-21 | 1.840327e-14 | 2.092727 | 1.118019e-21 | 1.305711e-14 | 2.083383 | 7.98444e-22 | 9.324854e-15 | 2.076879 | 5.634561e-22 | 6.580481e-15 | 2.070356 | 4.026936e-22 | 4.702972e-15 | 2.063808 | 2.83546e-22 | 3.311473e-15 | 2.057231 | 2.024187e-22 | 2.364004e-15 | 2.053702 | 9.757784e-23 | 1.13959e-15 | 2.050083 | 4.74917e-23 | 5.546453e-16 | 2.046391 | 2.270719e-23 | 2.651923e-16 | 2.042639 | 1.092246e-23 | 1.275611e-16 | 2.038839 | 5.197616e-24 | 6.070183e-17 | 2.03498 | 2.454789e-24 | 2.866895e-17 | 2.031049 | 1.162934e-24 | 1.358166e-17 | 2.027047 | 5.422405e-25 | 6.332709e-18 | 2.02604 | 2.532079e-25 | 2.95716e-18 | 2.021886 | 1.173946e-25 | 1.371026e-18 | 2.017753 | 5.360518e-26 | 6.260432e-19 | 2.013524 | 2.45581e-26 | 2.868087e-19 | 2.012216 | 1.111804e-26 | 1.298452e-19 | 2.007917 | 4.951694e-27 | 5.782976e-20 | 2.003526 | 2.200121e-27 | 2.569473e-20 | 2.002039 | 9.65179e-28 | 1.127212e-20 | 1.997636 | 4.146577e-28 | 4.842697e-21 | 1.992926 | 1.748835e-28 | 2.042426e-21 | 1.99146 | 7.27469e-29 | 8.495952e-22 | 1.986712 | 2.918813e-29 | 3.408819e-22 | 1.985098 | 1.116747e-29 | 1.304225e-22 | 1.980253 | 4.005399e-30 | 4.677819e-23 | 1.978581 | 1.282479e-30 | 1.497779e-23 | 1.973584 | 3.05975e-31 | 3.573416e-24 | 1.971883 | 1.864979e-39 | 2.178069e-32
1077 | 2.414228 | 3.872916e-12 | 4.518895e-05 | 2.409991 | 3.070196e-12 | 3.582286e-05 | 2.405723 | 2.403661e-12 | 2.804577e-05 | 2.403118 | 1.885531e-12 | 2.200026e-05 | 2.398772 | 1.465534e-12 | 1.709976e-05 | 2.39443 | 1.135759e-12 | 1.325196e-05 | 2.391893 | 8.72834e-13 | 1.018417e-05 | 2.387454 | 6.703291e-13 | 7.821359e-06 | 2.383034 | 5.113973e-13 | 5.966952e-06 | 2.380497 | 3.906941e-13 | 4.558595e-06 | 2.375978 | 2.959929e-13 | 3.453628e-06 | 2.373505 | 2.24495e-13 | 2.619394e-06 | 2.368895 | 1.693124e-13 | 1.975527e-06 | 2.366452 | 1.274567e-13 | 1.487157e-06 | 2.361758 | 9.590012e-14 | 1.118957e-06 | 2.359324 | 7.162649e-14 | 8.357335e-07 | 2.354545 | 5.378034e-14 | 6.275058e-07 | 2.352105 | 3.992628e-14 | 4.658574e-07 | 2.347241 | 2.990032e-14 | 3.488751e-07 | 2.344778 | 2.211127e-14 | 2.57993e-07 | 2.339835 | 1.650152e-14 | 1.925388e-07 | 2.337334 | 1.21812e-14 | 1.421295e-07 | 2.332396 | 9.047013e-15 | 1.0556e-07 | 2.329772 | 6.66678e-15 | 7.778758e-08 | 2.327266 | 4.929366e-15 | 5.751555e-08 | 2.322062 | 3.627489e-15 | 4.232532e-08 | 2.320239 | 2.414709e-15 | 2.817468e-08 | 2.315681 | 1.597295e-15 | 1.863715e-08 | 2.311118 | 1.058148e-15 | 1.23464e-08 | 2.309135 | 7.022671e-16 | 8.19401e-09 | 2.304482 | 4.636282e-16 | 5.409585e-09 | 2.302441 | 3.051855e-16 | 3.560886e-09 | 2.297708 | 2.020291e-16 | 2.357264e-09 | 2.293016 | 1.32779e-16 | 1.549257e-09 | 2.290794 | 8.696352e-17 | 1.014685e-09 | 2.286013 | 5.72357e-17 | 6.678227e-10 | 2.283742 | 3.756419e-17 | 4.382966e-10 | 2.278907 | 2.443455e-17 | 2.851008e-10 | 2.276556 | 1.60189e-17 | 1.869076e-10 | 2.271701 | 1.042006e-17 | 1.215806e-10 | 2.269244 | 6.780996e-18 | 7.912025e-11 | 2.266837 | 4.38571e-18 | 5.11722e-11 | 2.26182 | 2.851001e-18 | 3.32653e-11 | 2.259328 | 1.833911e-18 | 2.139796e-11 | 2.254321 | 1.18092e-18 | 1.37789e-11 | 2.25172 | 7.576289e-19 | 8.839968e-12 | 2.249133 | 4.849991e-19 | 5.65894e-12 | 2.244044 | 3.07987e-19 | 3.593574e-12 | 2.241373 | 1.955263e-19 | 2.281389e-12 | 2.238684 | 1.232768e-19 | 1.438387e-12 | 2.233527 | 7.718281e-20 | 9.005643e-13 | 2.227667 | 1.457027e-19 | 1.70005e-12 | 2.219316 | 1.598889e-19 | 1.865573e-12 | 2.213397 | 1.486872e-19 | 1.734873e-12 | 2.204958 | 1.272854e-19 | 1.485159e-12 | 2.198974 | 1.041721e-19 | 1.215473e-12 | 2.190445 | 8.239807e-20 | 9.614157e-13 | 2.1844 | 6.348028e-20 | 7.406841e-13 | 2.178398 | 4.819957e-20 | 5.623897e-13 | 2.169656 | 3.605096e-20 | 4.206404e-13 | 2.163548 | 2.674338e-20 | 3.120402e-13 | 2.154754 | 1.963101e-20 | 2.290534e-13 | 2.14857 | 1.435203e-20 | 1.674587e-13 | 2.142398 | 1.040396e-20 | 1.213928e-13 | 2.133419 | 7.533704e-21 | 8.79028e-14 | 2.127146 | 5.41095e-21 | 6.313463e-14 | 2.120868 | 3.89509e-21 | 4.544767e-14 | 2.111747 | 2.776981e-21 | 3.240164e-14 | 2.105375 | 1.992277e-21 | 2.324577e-14 | 2.098992 | 1.411608e-21 | 1.647055e-14 | 2.092599 | 1.011174e-21 | 1.179832e-14 | 2.083256 | 7.125867e-22 | 8.314418e-15 | 2.076753 | 5.103786e-22 | 5.955066e-15 | 2.070231 | 3.60089e-22 | 4.201496e-15 | 2.063683 | 2.565805e-22 | 2.993766e-15 | 2.057107 | 1.814991e-22 | 2.11772e-15 | 2.053581 | 8.819147e-23 | 1.029013e-15 | 2.049964 | 4.234616e-23 | 4.940925e-16 | 2.046274 | 2.048021e-23 | 2.389619e-16 | 2.042524 | 9.73766e-24 | 1.136184e-16 | 2.038725 | 4.656453e-24 | 5.433121e-17 | 2.034868 | 2.203815e-24 | 2.571398e-17 | 2.030939 | 1.032762e-24 | 1.20502e-17 | 2.026938 | 4.866226e-25 | 5.677883e-18 | 2.025933 | 2.256786e-25 | 2.633204e-18 | 2.021781 | 1.04281e-25 | 1.216744e-18 | 2.01765 | 4.806867e-26 | 5.608623e-19 | 2.013422 | 2.181209e-26 | 2.545021e-19 | 2.012115 | 9.850185e-27 | 1.149314e-19 | 2.007818 | 4.426018e-27 | 5.164251e-20 | 2.003428 | 1.953912e-27 | 2.279812e-20 | 2.001943 | 8.50293e-28 | 9.921168e-21 | 1.997541 | 3.684717e-28 | 4.299306e-21 | 1.992833 | 1.558358e-28 | 1.818283e-21 | 1.991368 | 6.409665e-29 | 7.478759e-22 | 1.986622 | 2.570186e-29 | 2.998877e-22 | 1.985009 | 9.906248e-30 | 1.155855e-22 | 1.980165 | 3.554902e-30 | 4.147839e-23 | 1.978495 | 1.127258e-30 | 1.315278e-23 | 1.973499 | 2.679085e-31 | 3.12594e-24 | 1.971799 | 1.567713e-39 | 1.829197e-32
1078 | 2.413961 | 3.539884e-12 | 4.126483e-05 | 2.409728 | 2.80513e-12 | 3.269972e-05 | 2.405464 | 2.208644e-12 | 2.574642e-05 | 2.402863 | 1.720178e-12 | 2.005231e-05 | 2.39852 | 1.345553e-12 | 1.568527e-05 | 2.394181 | 1.036349e-12 | 1.208084e-05 | 2.391648 | 8.012373e-13 | 9.340116e-06 | 2.387212 | 6.136435e-13 | 7.153313e-06 | 2.382796 | 4.690247e-13 | 5.467475e-06 | 2.380262 | 3.575185e-13 | 4.167634e-06 | 2.375746 | 2.712135e-13 | 3.161568e-06 | 2.373276 | 2.054695e-13 | 2.395182e-06 | 2.368669 | 1.54763e-13 | 1.80409e-06 | 2.366229 | 1.168106e-13 | 1.361674e-06 | 2.361538 | 8.733039e-14 | 1.01802e-06 | 2.359107 | 6.576656e-14 | 7.666484e-07 | 2.35433 | 4.889111e-14 | 5.699294e-07 | 2.351893 | 3.668374e-14 | 4.276266e-07 | 2.347031 | 2.721888e-14 | 3.172936e-07 | 2.344571 | 2.029666e-14 | 2.366005e-07 | 2.339631 | 1.503352e-14 | 1.752474e-07 | 2.337132 | 1.115324e-14 | 1.300146e-07 | 2.332197 | 8.245441e-15 | 9.611806e-08 | 2.329576 | 6.089784e-15 | 7.098931e-08 | 2.327071 | 4.494657e-15 | 5.239474e-08 | 2.321871 | 3.305781e-15 | 3.853587e-08 | 2.320049 | 2.192163e-15 | 2.55543e-08 | 2.315493 | 1.458921e-15 | 1.700681e-08 | 2.310933 | 9.64701e-16 | 1.124563e-08 | 2.308951 | 6.358259e-16 | 7.411896e-09 | 2.304301 | 4.222384e-16 | 4.922082e-09 | 2.302261 | 2.783898e-16 | 3.245222e-09 | 2.297531 | 1.826611e-16 | 2.129302e-09 | 2.292841 | 1.206228e-16 | 1.406114e-09 | 2.29062 | 7.928596e-17 | 9.242456e-10 | 2.28584 | 5.185625e-17 | 6.044943e-10 | 2.283571 | 3.397626e-17 | 3.960652e-10 | 2.278738 | 2.226265e-17 | 2.595183e-10 | 2.276389 | 1.44802e-17 | 1.687974e-10 | 2.271536 | 9.432559e-18 | 1.099564e-10 | 2.269081 | 6.129821e-18 | 7.145603e-11 | 2.266675 | 3.981769e-18 | 4.641594e-11 | 2.26166 | 2.557736e-18 | 2.981582e-11 | 2.259169 | 1.661515e-18 | 1.936847e-11 | 2.254164 | 1.064369e-18 | 1.240747e-11 | 2.251565 | 6.840619e-19 | 7.974188e-12 | 2.248979 | 4.357291e-19 | 5.079344e-12 | 2.243891 | 2.78428e-19 | 3.245667e-12 | 2.241222 | 1.756335e-19 | 2.04738e-12 | 2.238534 | 1.11006e-19 | 1.29401e-12 | 2.23338 | 6.93549e-20 | 8.084781e-13 | 2.22752 | 1.315722e-19 | 1.533752e-12 | 2.219171 | 1.448339e-19 | 1.688345e-12 | 2.213253 | 1.345612e-19 | 1.568595e-12 | 2.204815 | 1.152529e-19 | 1.343516e-12 | 2.198832 | 9.458179e-20 | 1.102551e-12 | 2.190304 | 7.420097e-20 | 8.649693e-13 | 2.18426 | 5.755164e-20 | 6.708861e-13 | 2.178259 | 4.341652e-20 | 5.061114e-13 | 2.169518 | 3.265809e-20 | 3.806991e-13 | 2.163412 | 2.407185e-20 | 2.806084e-13 | 2.154618 | 1.777669e-20 | 2.072249e-13 | 2.148435 | 1.290439e-20 | 1.50428e-13 | 2.142264 | 9.417247e-21 | 1.097779e-13 | 2.133286 | 6.763937e-21 | 7.884799e-14 | 2.127014 | 4.897744e-21 | 5.709357e-14 | 2.120737 | 3.489532e-21 | 4.067787e-14 | 2.111617 | 2.514811e-21 | 2.931545e-14 | 2.105246 | 1.779948e-21 | 2.074906e-14 | 2.098864 | 1.27942e-21 | 1.491435e-14 | 2.092472 | 9.043336e-22 | 1.054192e-14 | 2.083129 | 6.466105e-22 | 7.537613e-15 | 2.076627 | 4.573108e-22 | 5.330924e-15 | 2.070107 | 3.252372e-22 | 3.791328e-15 | 2.06356 | 2.30432e-22 | 2.686172e-15 | 2.056985 | 1.630289e-22 | 1.900446e-15 | 2.05346 | 7.910401e-23 | 9.221246e-16 | 2.049845 | 3.819622e-23 | 4.452577e-16 | 2.046157 | 1.825323e-23 | 2.127801e-16 | 2.042408 | 8.775852e-24 | 1.023011e-16 | 2.038612 | 4.150332e-24 | 4.83809e-17 | 2.034756 | 1.971221e-24 | 2.297875e-17 | 2.030829 | 9.280129e-25 | 1.081795e-17 | 2.02683 | 4.310047e-25 | 5.024271e-18 | 2.025826 | 2.019981e-25 | 2.354715e-18 | 2.021676 | 9.316575e-26 | 1.086044e-18 | 2.017546 | 4.253216e-26 | 4.958023e-19 | 2.01332 | 1.948659e-26 | 2.271575e-19 | 2.012015 | 8.782561e-27 | 1.023793e-19 | 2.00772 | 3.900342e-27 | 4.546674e-20 | 2.003331 | 1.737765e-27 | 2.025733e-20 | 2.001847 | 7.593103e-28 | 8.851367e-21 | 1.997447 | 3.251146e-28 | 3.789899e-21 | 1.99274 | 1.37559e-28 | 1.603542e-21 | 1.991277 | 5.701196e-29 | 6.64595e-22 | 1.986532 | 2.280359e-29 | 2.65824e-22 | 1.98492 | 8.701196e-30 | 1.014308e-22 | 1.980078 | 3.12716e-30 | 3.645367e-23 | 1.978408 | 9.983129e-31 | 1.163745e-23 | 1.973414 | 2.375639e-31 | 2.76931e-24 | 1.971715 | 1.321532e-39 | 1.540525e-32
1079 | 2.413696 | 3.243977e-12 | 3.778037e-05 | 2.409467 | 2.565268e-12 | 2.987591e-05 | 2.405207 | 2.019052e-12 | 2.35145e-05 | 2.402609 | 1.580475e-12 | 1.840671e-05 | 2.39827 | 1.225573e-12 | 1.427341e-05 | 2.393934 | 9.531318e-13 | 1.110047e-05 | 2.391404 | 7.328459e-13 | 8.534951e-06 | 2.386972 | 5.62252e-13 | 6.548162e-06 | 2.382558 | 4.302428e-13 | 5.010742e-06 | 2.380027 | 3.265614e-13 | 3.803236e-06 | 2.375515 | 2.487638e-13 | 2.897181e-06 | 2.373048 | 1.87422e-13 | 2.182776e-06 | 2.368443 | 1.419986e-13 | 1.65376e-06 | 2.366007 | 1.064142e-13 | 1.239333e-06 | 2.361319 | 8.025246e-14 | 9.346452e-07 | 2.35889 | 5.992732e-14 | 6.979322e-07 | 2.354116 | 4.49278e-14 | 5.232431e-07 | 2.351682 | 3.344785e-14 | 3.895441e-07 | 2.346823 | 2.493327e-14 | 2.903807e-07 | 2.344365 | 1.852709e-14 | 2.157722e-07 | 2.339428 | 1.373252e-14 | 1.599332e-07 | 2.336932 | 1.018594e-14 | 1.186286e-07 | 2.331999 | 7.515262e-15 | 8.752508e-08 | 2.32938 | 5.56343e-15 | 6.479345e-08 | 2.326878 | 4.087607e-15 | 4.760555e-08 | 2.32168 | 3.021095e-15 | 3.518462e-08 | 2.31986 | 2.002396e-15 | 2.332052e-08 | 2.315306 | 1.321119e-15 | 1.538616e-08 | 2.310748 | 8.790214e-16 | 1.023736e-08 | 2.308768 | 5.811067e-16 | 6.76775e-09 | 2.30412 | 3.82082e-16 | 4.449846e-09 | 2.302082 | 2.530073e-16 | 2.946602e-09 | 2.297354 | 1.666524e-16 | 1.940885e-09 | 2.292665 | 1.093569e-16 | 1.273604e-09 | 2.290447 | 7.178392e-17 | 8.360179e-10 | 2.285669 | 4.719297e-17 | 5.49624e-10 | 2.283401 | 3.08175e-17 | 3.589102e-10 | 2.27857 | 2.010017e-17 | 2.340929e-10 | 2.276223 | 1.314624e-17 | 1.531052e-10 | 2.271371 | 8.549814e-18 | 9.95738e-11 | 2.268918 | 5.538135e-18 | 6.449885e-11 | 2.266514 | 3.59455e-18 | 4.186325e-11 | 2.2615 | 2.328024e-18 | 2.71129e-11 | 2.259011 | 1.494236e-18 | 1.740234e-11 | 2.254007 | 9.637718e-19 | 1.122439e-11 | 2.25141 | 6.154293e-19 | 7.167481e-12 | 2.248825 | 3.944061e-19 | 4.593377e-12 | 2.24374 | 2.491282e-19 | 2.901424e-12 | 2.241071 | 1.588156e-19 | 1.849616e-12 | 2.238385 | 9.939401e-20 | 1.157574e-12 | 2.233232 | 6.256144e-20 | 7.286101e-13 | 2.227374 | 1.190782e-19 | 1.386822e-12 | 2.219025 | 1.30913e-19 | 1.524653e-12 | 2.213109 | 1.218218e-19 | 1.418775e-12 | 2.204672 | 1.049722e-19 | 1.222539e-12 | 2.19869 | 8.499152e-20 | 9.898377e-13 | 2.190164 | 6.752164e-20 | 7.863781e-13 | 2.18412 | 5.166206e-20 | 6.016725e-13 | 2.178121 | 3.94587e-20 | 4.595483e-13 | 2.16938 | 2.928184e-20 | 3.410255e-13 | 2.163275 | 2.186471e-20 | 2.546432e-13 | 2.154483 | 1.592237e-20 | 1.854369e-13 | 2.148301 | 1.171673e-20 | 1.364567e-13 | 2.142131 | 8.431406e-21 | 9.819479e-14 | 2.133153 | 6.139664e-21 | 7.150444e-14 | 2.126883 | 4.385565e-21 | 5.107565e-14 | 2.120606 | 3.167815e-21 | 3.689336e-14 | 2.111487 | 2.252863e-21 | 2.623754e-14 | 2.105117 | 1.616766e-21 | 1.882936e-14 | 2.098736 | 1.147235e-21 | 1.336105e-14 | 2.092345 | 8.186544e-22 | 9.534305e-15 | 2.083004 | 5.806388e-22 | 6.762301e-15 | 2.076502 | 4.121748e-22 | 4.800316e-15 | 2.069983 | 2.926071e-22 | 3.407793e-15 | 2.063437 | 2.066709e-22 | 2.406954e-15 | 2.056862 | 1.47008e-22 | 1.712101e-15 | 2.05334 | 7.089094e-23 | 8.25618e-16 | 2.049726 | 3.42556e-23 | 3.989514e-16 | 2.04604 | 1.644373e-23 | 1.915089e-16 | 2.042294 | 7.814044e-24 | 9.10048e-17 | 2.038499 | 3.735893e-24 | 4.350938e-17 | 2.034645 | 1.757646e-24 | 2.047009e-17 | 2.03072 | 8.283229e-25 | 9.646907e-18 | 2.026722 | 3.879266e-25 | 4.517915e-18 | 2.02572 | 1.790223e-25 | 2.08495e-18 | 2.021571 | 8.312297e-26 | 9.68076e-19 | 2.017444 | 3.811976e-26 | 4.439546e-19 | 2.013219 | 1.722455e-26 | 2.006025e-19 | 2.011915 | 7.811597e-27 | 9.097629e-20 | 2.007621 | 3.49432e-27 | 4.069594e-20 | 2.003234 | 1.536836e-27 | 1.789847e-20 | 2.001752 | 6.713271e-28 | 7.818484e-21 | 1.997353 | 2.89744e-28 | 3.374449e-21 | 1.992647 | 1.221222e-28 | 1.422273e-21 | 1.991186 | 5.008288e-29 | 5.832809e-22 | 1.986442 | 2.013369e-29 | 2.344832e-22 | 1.984832 | 7.73531e-30 | 9.008783e-23 | 1.97999 | 2.768175e-30 | 3.223903e-23 | 1.978323 | 8.756582e-31 | 1.019819e-23 | 1.973329 | 2.084114e-31 | 2.427224e-24 | 1.971632 | 1.126437e-39 | 1.311883e-32
1080 | 2.413433 | 2.94808e-12 | 3.430247e-05 | 2.409207 | 2.351569e-12 | 2.736174e-05 | 2.40495 | 1.847182e-12 | 2.149294e-05 | 2.402356 | 1.445555e-12 | 1.681979e-05 | 2.39802 | 1.127482e-12 | 1.311885e-05 | 2.393688 | 8.703793e-13 | 1.012732e-05 | 2.391161 | 6.713766e-13 | 7.811821e-06 | 2.386732 | 5.15571e-13 | 5.998941e-06 | 2.382322 | 3.925168e-13 | 4.567141e-06 | 2.379794 | 3.001835e-13 | 3.492794e-06 | 2.375285 | 2.265363e-13 | 2.63587e-06 | 2.372821 | 1.723011e-13 | 2.004814e-06 | 2.368219 | 1.29603e-13 | 1.507999e-06 | 2.365786 | 9.771841e-14 | 1.137005e-06 | 2.3611 | 7.329763e-14 | 8.528566e-07 | 2.358675 | 5.491752e-14 | 6.389943e-07 | 2.353903 | 4.104527e-14 | 4.775834e-07 | 2.351472 | 3.058037e-14 | 3.558188e-07 | 2.346616 | 2.2796e-14 | 2.652435e-07 | 2.34416 | 1.689005e-14 | 1.965246e-07 | 2.339225 | 1.256653e-14 | 1.462183e-07 | 2.336732 | 9.263273e-15 | 1.077831e-07 | 2.331801 | 6.879049e-15 | 8.004137e-08 | 2.329185 | 5.049331e-15 | 5.875164e-08 | 2.326686 | 3.742515e-15 | 4.354614e-08 | 2.321489 | 2.736445e-15 | 3.183999e-08 | 2.319672 | 1.825629e-15 | 2.124216e-08 | 2.31512 | 1.209713e-15 | 1.407565e-08 | 2.310564 | 7.970037e-16 | 9.27356e-09 | 2.308586 | 5.282098e-16 | 6.146001e-09 | 2.30394 | 3.493635e-16 | 4.065029e-09 | 2.301904 | 2.294187e-16 | 2.669408e-09 | 2.297177 | 1.511413e-16 | 1.758609e-09 | 2.292491 | 9.944567e-17 | 1.157103e-09 | 2.290274 | 6.526706e-17 | 7.594167e-10 | 2.285498 | 4.257421e-17 | 4.953735e-10 | 2.283232 | 2.799662e-17 | 3.257554e-10 | 2.278403 | 1.82497e-17 | 2.123449e-10 | 2.276057 | 1.187272e-17 | 1.381454e-10 | 2.271207 | 7.733462e-18 | 8.998292e-11 | 2.268756 | 5.028814e-18 | 5.85129e-11 | 2.266354 | 3.248472e-18 | 3.779769e-11 | 2.261341 | 2.099124e-18 | 2.442442e-11 | 2.258854 | 1.354929e-18 | 1.576531e-11 | 2.253852 | 8.688249e-19 | 1.010924e-11 | 2.251256 | 5.562781e-19 | 6.472589e-12 | 2.248673 | 3.546099e-19 | 4.126074e-12 | 2.243588 | 2.260167e-19 | 2.629824e-12 | 2.240922 | 1.420892e-19 | 1.653282e-12 | 2.238237 | 8.99549e-20 | 1.046673e-12 | 2.233085 | 5.576875e-20 | 6.488988e-13 | 2.227229 | 1.077228e-19 | 1.253412e-12 | 2.218881 | 1.185915e-19 | 1.379875e-12 | 2.212965 | 1.101389e-19 | 1.281524e-12 | 2.20453 | 9.477928e-20 | 1.102807e-12 | 2.198549 | 7.734679e-20 | 8.999708e-13 | 2.190023 | 6.084404e-20 | 7.079525e-13 | 2.183981 | 4.704205e-20 | 5.473591e-13 | 2.177983 | 3.552818e-20 | 4.133891e-13 | 2.169243 | 2.66617e-20 | 3.10223e-13 | 2.163139 | 1.966471e-20 | 2.288093e-13 | 2.154348 | 1.449431e-20 | 1.686489e-13 | 2.148167 | 1.052907e-20 | 1.225113e-13 | 2.141998 | 7.666815e-21 | 8.920744e-14 | 2.133022 | 5.516071e-21 | 6.41824e-14 | 2.126752 | 3.98037e-21 | 4.631371e-14 | 2.120476 | 2.846694e-21 | 3.312279e-14 | 2.111358 | 2.039624e-21 | 2.37321e-14 | 2.104989 | 1.453676e-21 | 1.691429e-14 | 2.098609 | 1.035445e-21 | 1.204794e-14 | 2.092219 | 7.36829e-22 | 8.573394e-15 | 2.082878 | 5.221037e-22 | 6.074952e-15 | 2.076378 | 3.715293e-22 | 4.32294e-15 | 2.069859 | 2.619749e-22 | 3.048216e-15 | 2.063314 | 1.866449e-22 | 2.171712e-15 | 2.05674 | 1.30988e-22 | 1.524115e-15 | 2.05322 | 6.393148e-23 | 7.438766e-16 | 2.049608 | 3.064994e-23 | 3.566283e-16 | 2.045924 | 1.473825e-23 | 1.714873e-16 | 2.042179 | 7.035647e-24 | 8.186347e-17 | 2.038386 | 3.321454e-24 | 3.864687e-17 | 2.034534 | 1.579518e-24 | 1.837852e-17 | 2.03061 | 7.393445e-25 | 8.602663e-18 | 2.026615 | 3.453327e-25 | 4.018129e-18 | 2.025614 | 1.608871e-25 | 1.872006e-18 | 2.021467 | 7.384686e-26 | 8.592472e-19 | 2.017341 | 3.387973e-26 | 3.942086e-19 | 2.013118 | 1.544362e-26 | 1.796947e-19 | 2.011816 | 6.931214e-27 | 8.064834e-20 | 2.007523 | 3.091741e-27 | 3.597404e-20 | 2.003138 | 1.371304e-27 | 1.595585e-20 | 2.001657 | 5.96932e-28 | 6.945619e-21 | 1.99726 | 2.547702e-28 | 2.964386e-21 | 1.992555 | 1.081253e-28 | 1.258095e-21 | 1.991095 | 4.46572e-29 | 5.196102e-22 | 1.986352 | 1.780863e-29 | 2.072128e-22 | 1.984744 | 6.777599e-30 | 7.886095e-23 | 1.979904 | 2.440597e-30 | 2.839764e-23 | 1.978237 | 7.769079e-31 | 9.039734e-24 | 1.973245 | 1.844142e-31 | 2.145757e-24 | 1.971549 | 9.313609e-40 | 1.083688e-32
1081 | 2.41317 | 2.711523e-12 | 3.152081e-05 | 2.408948 | 2.140349e-12 | 2.488105e-05 | 2.404695 | 1.69361e-12 | 1.968782e-05 | 2.402104 | 1.32492e-12 | 1.540188e-05 | 2.397772 | 1.031883e-12 | 1.19954e-05 | 2.393443 | 7.977342e-13 | 9.273472e-06 | 2.39092 | 6.148019e-13 | 7.146927e-06 | 2.386494 | 4.704906e-13 | 5.469342e-06 | 2.382087 | 3.608619e-13 | 4.194935e-06 | 2.379562 | 2.738057e-13 | 3.182927e-06 | 2.375056 | 2.084468e-13 | 2.423145e-06 | 2.372595 | 1.573751e-13 | 1.829449e-06 | 2.367996 | 1.188185e-13 | 1.381237e-06 | 2.365566 | 8.943594e-14 | 1.039672e-06 | 2.360883 | 6.69823e-14 | 7.786535e-07 | 2.35846 | 5.028012e-14 | 5.844946e-07 | 2.353691 | 3.74399e-14 | 4.352301e-07 | 2.351263 | 2.800571e-14 | 3.255598e-07 | 2.346409 | 2.074337e-14 | 2.411368e-07 | 2.343956 | 1.548077e-14 | 1.799603e-07 | 2.339024 | 1.14055e-14 | 1.325863e-07 | 2.336533 | 8.495483e-15 | 9.875799e-08 | 2.331605 | 6.243589e-15 | 7.258025e-08 | 2.328991 | 4.631582e-15 | 5.384105e-08 | 2.326494 | 3.397836e-15 | 3.949905e-08 | 2.3213 | 2.510485e-15 | 2.91838e-08 | 2.319485 | 1.657452e-15 | 1.926749e-08 | 2.314935 | 1.100172e-15 | 1.278924e-08 | 2.310381 | 7.288754e-16 | 8.473005e-09 | 2.308405 | 4.803146e-16 | 5.583544e-09 | 2.30376 | 3.166451e-16 | 3.680925e-09 | 2.301726 | 2.092686e-16 | 2.432698e-09 | 2.297002 | 1.374253e-16 | 1.597536e-09 | 2.292317 | 9.000088e-17 | 1.046239e-09 | 2.290102 | 5.922185e-17 | 6.884401e-10 | 2.285328 | 3.882618e-17 | 4.513452e-10 | 2.283064 | 2.525131e-17 | 2.935406e-10 | 2.278236 | 1.65506e-17 | 1.923969e-10 | 2.275892 | 1.076718e-17 | 1.251659e-10 | 2.271044 | 7.004388e-18 | 8.142437e-11 | 2.268594 | 4.531246e-18 | 5.267467e-11 | 2.266194 | 2.945864e-18 | 3.424498e-11 | 2.261183 | 1.897042e-18 | 2.205266e-11 | 2.258697 | 1.220511e-18 | 1.418815e-11 | 2.253696 | 7.847703e-19 | 9.12277e-12 | 2.251102 | 5.025966e-19 | 5.842568e-12 | 2.248521 | 3.199799e-19 | 3.719691e-12 | 2.243438 | 2.031624e-19 | 2.361715e-12 | 2.240772 | 1.286593e-19 | 1.495634e-12 | 2.23809 | 8.060869e-20 | 9.37057e-13 | 2.232939 | 5.056044e-20 | 5.877532e-13 | 2.227084 | 9.72315e-20 | 1.130293e-12 | 2.218737 | 1.072975e-19 | 1.247308e-12 | 2.212822 | 9.975934e-20 | 1.159679e-12 | 2.204388 | 8.566085e-20 | 9.957873e-13 | 2.198408 | 7.000179e-20 | 8.137543e-13 | 2.189884 | 5.509433e-20 | 6.404586e-13 | 2.183843 | 4.251061e-20 | 4.941758e-13 | 2.177845 | 3.217394e-20 | 3.740144e-13 | 2.169107 | 2.407471e-20 | 2.798628e-13 | 2.163004 | 1.780445e-20 | 2.069726e-13 | 2.154213 | 1.307419e-20 | 1.519844e-13 | 2.148033 | 9.528657e-21 | 1.107684e-13 | 2.141865 | 6.911147e-21 | 8.034046e-14 | 2.13289 | 4.985398e-21 | 5.795408e-14 | 2.126621 | 3.58781e-21 | 4.170745e-14 | 2.120347 | 2.567721e-21 | 2.984915e-14 | 2.111229 | 1.839015e-21 | 2.137811e-14 | 2.104861 | 1.307874e-21 | 1.520373e-14 | 2.098482 | 9.342127e-22 | 1.086e-14 | 2.092093 | 6.608511e-22 | 7.682239e-15 | 2.082753 | 4.71577e-22 | 5.481971e-15 | 2.076254 | 3.319769e-22 | 3.859153e-15 | 2.069736 | 2.36984e-22 | 2.754883e-15 | 2.063191 | 1.666198e-22 | 1.936916e-15 | 2.056619 | 1.187179e-22 | 1.380067e-15 | 2.0531 | 5.697202e-23 | 6.622863e-16 | 2.04949 | 2.76321e-23 | 3.212167e-16 | 2.045808 | 1.317466e-23 | 1.531523e-16 | 2.042065 | 6.299065e-24 | 7.322514e-17 | 2.038274 | 2.991129e-24 | 3.477117e-17 | 2.034424 | 1.40139e-24 | 1.629083e-17 | 2.030502 | 6.629988e-25 | 7.707205e-18 | 2.026508 | 3.087697e-25 | 3.589375e-18 | 2.025509 | 1.427518e-25 | 1.659456e-18 | 2.021364 | 6.615579e-26 | 7.690454e-19 | 2.017239 | 3.019445e-26 | 3.510034e-19 | 2.013017 | 1.366268e-26 | 1.588255e-19 | 2.011717 | 6.18762e-27 | 7.192963e-20 | 2.007426 | 2.75627e-27 | 3.204099e-20 | 2.003042 | 1.20795e-27 | 1.404213e-20 | 2.001562 | 5.295517e-28 | 6.155914e-21 | 1.997166 | 2.276823e-28 | 2.646753e-21 | 1.992463 | 9.56527e-29 | 1.11194e-21 | 1.991004 | 3.923153e-29 | 4.560573e-22 | 1.986263 | 1.576394e-29 | 1.832521e-22 | 1.984656 | 6.037894e-30 | 7.01891e-23 | 1.979817 | 2.154969e-30 | 2.505101e-23 | 1.978152 | 6.800787e-31 | 7.905755e-24 | 1.973161 | 1.620883e-31 | 1.884238e-24 | 1.971466 | 8.033001e-40 | 9.338175e-33
1082 | 2.412909 | 2.474974e-12 | 2.87444e-05 | 2.40869 | 1.967941e-12 | 2.285571e-05 | 2.404441 | 1.543661e-12 | 1.792811e-05 | 2.401853 | 1.215768e-12 | 1.411996e-05 | 2.397524 | 9.424118e-13 | 1.094519e-05 | 2.393199 | 7.316108e-13 | 8.496943e-06 | 2.390679 | 5.627443e-13 | 6.535724e-06 | 2.386257 | 4.319211e-13 | 5.016341e-06 | 2.381853 | 3.300188e-13 | 3.832846e-06 | 2.379331 | 2.513206e-13 | 2.918843e-06 | 2.374827 | 1.906008e-13 | 2.213642e-06 | 2.37237 | 1.440861e-13 | 1.67342e-06 | 2.367774 | 1.088334e-13 | 1.263993e-06 | 2.365346 | 8.159612e-14 | 9.47659e-07 | 2.360666 | 6.145831e-14 | 7.137781e-07 | 2.358246 | 4.574727e-14 | 5.313097e-07 | 2.35348 | 3.435678e-14 | 3.990204e-07 | 2.351054 | 2.546276e-14 | 2.95725e-07 | 2.346203 | 1.904011e-14 | 2.211322e-07 | 2.343753 | 1.407956e-14 | 1.635203e-07 | 2.338823 | 1.047762e-14 | 1.216873e-07 | 2.336335 | 7.727693e-15 | 8.974959e-08 | 2.331409 | 5.72548e-15 | 6.649584e-08 | 2.328798 | 4.21437e-15 | 4.894578e-08 | 2.326303 | 3.109461e-15 | 3.611334e-08 | 2.321111 | 2.28456e-15 | 2.653293e-08 | 2.319298 | 1.517044e-15 | 1.761898e-08 | 2.31475 | 1.001287e-15 | 1.162897e-08 | 2.310198 | 6.611746e-16 | 7.678895e-09 | 2.308224 | 4.38229e-16 | 5.089601e-09 | 2.303582 | 2.884761e-16 | 3.350368e-09 | 2.30155 | 1.89216e-16 | 2.197559e-09 | 2.296827 | 1.249619e-16 | 1.45131e-09 | 2.292144 | 8.207209e-17 | 9.53187e-10 | 2.289931 | 5.36205e-17 | 6.227496e-10 | 2.285158 | 3.515667e-17 | 4.083103e-10 | 2.282896 | 2.301818e-17 | 2.673336e-10 | 2.27807 | 1.496932e-17 | 1.73854e-10 | 2.275728 | 9.748425e-18 | 1.132184e-10 | 2.270881 | 6.336803e-18 | 7.359576e-11 | 2.268433 | 4.116029e-18 | 4.780364e-11 | 2.266034 | 2.645248e-18 | 3.072197e-11 | 2.261025 | 1.718327e-18 | 1.995668e-11 | 2.258541 | 1.102649e-18 | 1.280619e-11 | 2.253542 | 7.086597e-19 | 8.230389e-12 | 2.250949 | 4.522059e-19 | 5.251928e-12 | 2.248369 | 2.891465e-19 | 3.358153e-12 | 2.243288 | 1.830403e-19 | 2.125834e-12 | 2.240624 | 1.15685e-19 | 1.343568e-12 | 2.237942 | 7.270424e-20 | 8.443886e-13 | 2.232793 | 4.535289e-20 | 5.267294e-13 | 2.226939 | 8.809783e-20 | 1.02317e-12 | 2.218594 | 9.704514e-20 | 1.127084e-12 | 2.21268 | 9.026984e-20 | 1.048396e-12 | 2.204247 | 7.785412e-20 | 9.041994e-13 | 2.198268 | 6.299753e-20 | 7.316546e-13 | 2.189745 | 4.997883e-20 | 5.804552e-13 | 2.183705 | 3.829878e-20 | 4.448028e-13 | 2.177708 | 2.915236e-20 | 3.385762e-13 | 2.168971 | 2.168806e-20 | 2.518855e-13 | 2.162869 | 1.611959e-20 | 1.872133e-13 | 2.15408 | 1.177442e-20 | 1.367483e-13 | 2.147901 | 8.619097e-21 | 1.001024e-13 | 2.141734 | 6.219786e-21 | 7.223673e-14 | 2.132759 | 4.507366e-21 | 5.234865e-14 | 2.126491 | 3.224071e-21 | 3.744443e-14 | 2.120217 | 2.321638e-21 | 2.696355e-14 | 2.111101 | 1.64914e-21 | 1.915314e-14 | 2.104734 | 1.182975e-21 | 1.373909e-14 | 2.098356 | 8.355751e-22 | 9.704387e-15 | 2.091967 | 5.981865e-22 | 6.947351e-15 | 2.082629 | 4.210709e-22 | 4.890326e-15 | 2.07613 | 3.00847e-22 | 3.494043e-15 | 2.069613 | 2.119972e-22 | 2.46214e-15 | 2.06307 | 1.507293e-22 | 1.750573e-15 | 2.056498 | 1.064486e-22 | 1.236296e-15 | 2.052981 | 5.152714e-23 | 5.984373e-16 | 2.049373 | 2.461426e-23 | 2.858705e-16 | 2.045693 | 1.186854e-23 | 1.378415e-16 | 2.041952 | 5.62922e-24 | 6.537788e-17 | 2.038163 | 2.673739e-24 | 3.105286e-17 | 2.034314 | 1.263172e-24 | 1.46705e-17 | 2.030393 | 5.881489e-25 | 6.830774e-18 | 2.026401 | 2.7615e-25 | 3.207212e-18 | 2.025404 | 1.279533e-25 | 1.486052e-18 | 2.02126 | 5.846704e-26 | 6.790375e-19 | 2.017137 | 2.694731e-26 | 3.129666e-19 | 2.012917 | 1.222557e-26 | 1.419881e-19 | 2.011618 | 5.465331e-27 | 6.347447e-20 | 2.007329 | 2.447963e-27 | 2.843069e-20 | 2.002946 | 1.08118e-27 | 1.255685e-20 | 2.001468 | 4.689647e-28 | 5.446566e-21 | 1.997073 | 2.005944e-28 | 2.329707e-21 | 1.992372 | 8.493343e-29 | 9.864186e-22 | 1.990914 | 3.496239e-29 | 4.060539e-22 | 1.986174 | 1.390256e-29 | 1.614647e-22 | 1.984568 | 5.298189e-30 | 6.153328e-23 | 1.979731 | 1.904099e-30 | 2.211425e-23 | 1.978067 | 6.044527e-31 | 7.020126e-24 | 1.973077 | 1.431296e-31 | 1.662311e-24 | 1.971383 | 6.75259e-40 | 7.842472e-33
1083 | 2.412648 | 2.262151e-12 | 2.624841e-05 | 2.408434 | 1.797696e-12 | 2.08592e-05 | 2.404188 | 1.418947e-12 | 1.646446e-05 | 2.401604 | 1.107198e-12 | 1.284715e-05 | 2.397278 | 8.662379e-13 | 1.005122e-05 | 2.392956 | 6.693068e-13 | 7.766165e-06 | 2.390439 | 5.157469e-13 | 5.984364e-06 | 2.38602 | 3.960586e-13 | 4.595585e-06 | 2.381619 | 3.018401e-13 | 3.50234e-06 | 2.379101 | 2.303475e-13 | 2.67279e-06 | 2.3746 | 1.741954e-13 | 2.021241e-06 | 2.372146 | 1.320683e-13 | 1.532427e-06 | 2.367553 | 9.916645e-14 | 1.150658e-06 | 2.365128 | 7.493796e-14 | 8.695274e-07 | 2.360451 | 5.593433e-14 | 6.490226e-07 | 2.358034 | 4.206434e-14 | 4.88085e-07 | 2.35327 | 3.129182e-14 | 3.630883e-07 | 2.350847 | 2.339013e-14 | 2.714027e-07 | 2.345998 | 1.735828e-14 | 2.014133e-07 | 2.343551 | 1.290293e-14 | 1.497165e-07 | 2.338623 | 9.552624e-15 | 1.108419e-07 | 2.336137 | 7.068986e-15 | 8.202354e-08 | 2.331214 | 5.220578e-15 | 6.057592e-08 | 2.328605 | 3.847409e-15 | 4.464263e-08 | 2.326113 | 2.83583e-15 | 3.290497e-08 | 2.320924 | 2.081951e-15 | 2.41575e-08 | 2.319112 | 1.376927e-15 | 1.597689e-08 | 2.314566 | 9.142454e-16 | 1.060826e-08 | 2.310016 | 6.033173e-16 | 7.00047e-09 | 2.308044 | 3.961507e-16 | 4.596654e-09 | 2.303404 | 2.626093e-16 | 3.047134e-09 | 2.301373 | 1.72733e-16 | 2.004272e-09 | 2.296652 | 1.132257e-16 | 1.313791e-09 | 2.291972 | 7.437709e-17 | 8.630195e-10 | 2.28976 | 4.88596e-17 | 5.669325e-10 | 2.28499 | 3.187921e-17 | 3.69904e-10 | 2.282729 | 2.079983e-17 | 2.413466e-10 | 2.277905 | 1.359768e-17 | 1.577779e-10 | 2.275564 | 8.842332e-18 | 1.026002e-10 | 2.270719 | 5.726405e-18 | 6.644517e-11 | 2.268273 | 3.717543e-18 | 4.313576e-11 | 2.265875 | 2.408694e-18 | 2.794879e-11 | 2.260868 | 1.546532e-18 | 1.794487e-11 | 2.258385 | 9.978113e-19 | 1.15779e-11 | 2.253388 | 6.377612e-19 | 7.400133e-12 | 2.250796 | 4.093804e-19 | 4.750162e-12 | 2.248218 | 2.591547e-19 | 3.007049e-12 | 2.243138 | 1.653659e-19 | 1.91879e-12 | 2.240476 | 1.039839e-19 | 1.206556e-12 | 2.237796 | 6.54757e-20 | 7.597339e-13 | 2.232648 | 4.075319e-20 | 4.728713e-13 | 2.226795 | 7.953645e-20 | 9.228851e-13 | 2.218451 | 8.787768e-20 | 1.019671e-12 | 2.212538 | 8.226495e-20 | 9.545446e-13 | 2.204106 | 7.004739e-20 | 8.127806e-13 | 2.198129 | 5.737213e-20 | 6.657059e-13 | 2.189606 | 4.490171e-20 | 5.210079e-13 | 2.183567 | 3.482135e-20 | 4.040424e-13 | 2.177572 | 2.614816e-20 | 3.034048e-13 | 2.168835 | 1.970063e-20 | 2.285923e-13 | 2.162734 | 1.444945e-20 | 1.676613e-13 | 2.153946 | 1.068683e-20 | 1.240024e-13 | 2.147768 | 7.72286e-21 | 8.961064e-14 | 2.141602 | 5.641066e-21 | 6.545496e-14 | 2.132629 | 4.035052e-21 | 4.681991e-14 | 2.126362 | 2.923193e-21 | 3.391868e-14 | 2.120089 | 2.075712e-21 | 2.408511e-14 | 2.110974 | 1.495452e-21 | 1.735217e-14 | 2.104607 | 1.058075e-21 | 1.227716e-14 | 2.09823 | 7.580484e-22 | 8.795861e-15 | 2.091842 | 5.355391e-22 | 6.214019e-15 | 2.082505 | 3.817562e-22 | 4.429631e-15 | 2.076007 | 2.697271e-22 | 3.129724e-15 | 2.069491 | 1.913662e-22 | 2.220479e-15 | 2.062948 | 1.353934e-22 | 1.57101e-15 | 2.056377 | 9.56159e-23 | 1.10946e-15 | 2.052862 | 4.619738e-23 | 5.360419e-16 | 2.049256 | 2.223223e-23 | 2.579671e-16 | 2.045578 | 1.056243e-23 | 1.22559e-16 | 2.041839 | 5.065123e-24 | 5.877213e-17 | 2.038051 | 2.390308e-24 | 2.773546e-17 | 2.034204 | 1.126756e-24 | 1.307408e-17 | 2.030286 | 5.296811e-25 | 6.146047e-18 | 2.026295 | 2.45413e-25 | 2.8476e-18 | 2.0253 | 1.140648e-25 | 1.323527e-18 | 2.021157 | 5.257692e-26 | 6.100656e-19 | 2.017036 | 2.389057e-26 | 2.772093e-19 | 2.012817 | 1.086168e-26 | 1.260313e-19 | 2.01152 | 4.895864e-27 | 5.680816e-20 | 2.007232 | 2.172266e-27 | 2.520545e-20 | 2.002851 | 9.544111e-28 | 1.107432e-20 | 2.001374 | 4.173629e-28 | 4.842785e-21 | 1.996981 | 1.787982e-28 | 2.074649e-21 | 1.992281 | 7.488328e-29 | 8.688929e-22 | 1.990824 | 3.080724e-29 | 3.574656e-22 | 1.986086 | 1.233668e-29 | 1.431461e-22 | 1.984481 | 4.711276e-30 | 5.466633e-23 | 1.979645 | 1.677157e-30 | 1.946055e-23 | 1.977982 | 5.288267e-31 | 6.136134e-24 | 1.972994 | 1.260318e-31 | 1.462384e-24 | 1.971301 | 5.692218e-40 | 6.60485e-33
1084 | 2.412389 | 2.073053e-12 | 2.403206e-05 | 2.408178 | 1.644304e-12 | 1.906175e-05 | 2.403936 | 1.297009e-12 | 1.50357e-05 | 2.401355 | 1.018721e-12 | 1.180962e-05 | 2.397033 | 7.907972e-13 | 9.16739e-06 | 2.392715 | 6.133983e-13 | 7.110876e-06 | 2.390201 | 4.729479e-13 | 5.482692e-06 | 2.385785 | 3.615517e-13 | 4.191322e-06 | 2.381387 | 2.773105e-13 | 3.214747e-06 | 2.378872 | 2.098681e-13 | 2.432916e-06 | 2.374374 | 1.60009e-13 | 1.854919e-06 | 2.371923 | 1.205139e-13 | 1.397069e-06 | 2.367332 | 9.112326e-14 | 1.056355e-06 | 2.36491 | 6.837775e-14 | 7.926754e-07 | 2.360236 | 5.138657e-14 | 5.957036e-07 | 2.357822 | 3.83814e-14 | 4.4494e-07 | 2.353061 | 2.868186e-14 | 3.324972e-07 | 2.35064 | 2.136123e-14 | 2.47632e-07 | 2.345794 | 1.586897e-14 | 1.839625e-07 | 2.343349 | 1.179059e-14 | 1.366835e-07 | 2.338424 | 8.715785e-15 | 1.010386e-07 | 2.335941 | 6.459553e-15 | 7.488297e-08 | 2.33102 | 4.755081e-15 | 5.512372e-08 | 2.328413 | 3.516062e-15 | 4.076028e-08 | 2.325923 | 2.5783e-15 | 2.988918e-08 | 2.320736 | 1.902659e-15 | 2.205675e-08 | 2.318927 | 1.258109e-15 | 1.458474e-08 | 2.314383 | 8.275523e-16 | 9.593477e-09 | 2.309835 | 5.494534e-16 | 6.36959e-09 | 2.307865 | 3.627098e-16 | 4.204747e-09 | 2.303227 | 2.379356e-16 | 2.758291e-09 | 2.301198 | 1.56889e-16 | 1.818751e-09 | 2.296479 | 1.031406e-16 | 1.195668e-09 | 2.2918 | 6.759477e-17 | 7.835987e-10 | 2.28959 | 4.411928e-17 | 5.114569e-10 | 2.284821 | 2.899108e-17 | 3.360817e-10 | 2.282563 | 1.888737e-17 | 2.189536e-10 | 2.27774 | 1.228197e-17 | 1.423799e-10 | 2.275401 | 8.002682e-18 | 9.277183e-11 | 2.270558 | 5.203535e-18 | 6.032246e-11 | 2.268113 | 3.361964e-18 | 3.897388e-11 | 2.265717 | 2.172139e-18 | 2.518073e-11 | 2.260711 | 1.403397e-18 | 1.626901e-11 | 2.25823 | 9.00292e-19 | 1.043672e-11 | 2.253234 | 5.7669e-19 | 6.685333e-12 | 2.250645 | 3.680415e-19 | 4.266555e-12 | 2.248068 | 2.351544e-19 | 2.72605e-12 | 2.242989 | 1.479531e-19 | 1.71516e-12 | 2.240328 | 9.397292e-20 | 1.08939e-12 | 2.23765 | 5.862263e-20 | 6.795883e-13 | 2.232504 | 3.676133e-20 | 4.261591e-13 | 2.226651 | 7.197697e-20 | 8.343997e-13 | 2.218308 | 7.94092e-20 | 9.205585e-13 | 2.212397 | 7.438313e-20 | 8.622933e-13 | 2.203966 | 6.365889e-20 | 7.379716e-13 | 2.19799 | 5.174673e-20 | 5.998788e-13 | 2.189468 | 4.086701e-20 | 4.737547e-13 | 2.18343 | 3.137195e-20 | 3.636822e-13 | 2.177436 | 2.381584e-20 | 2.760873e-13 | 2.168701 | 1.772039e-20 | 2.054252e-13 | 2.1626 | 1.315649e-20 | 1.525179e-13 | 2.153813 | 9.599238e-21 | 1.112801e-13 | 2.147636 | 7.026281e-21 | 8.145281e-14 | 2.141471 | 5.063293e-21 | 5.869669e-14 | 2.132499 | 3.668911e-21 | 4.253219e-14 | 2.126233 | 2.622863e-21 | 3.040578e-14 | 2.119961 | 1.886388e-21 | 2.186812e-14 | 2.110846 | 1.341818e-21 | 1.555516e-14 | 2.104481 | 9.593407e-22 | 1.112125e-14 | 2.098104 | 6.805217e-22 | 7.889011e-15 | 2.091718 | 4.840716e-22 | 5.611644e-15 | 2.082381 | 3.430711e-22 | 3.977083e-15 | 2.075884 | 2.428968e-22 | 2.815804e-15 | 2.069369 | 1.722305e-22 | 1.996598e-15 | 2.062827 | 1.213996e-22 | 1.407336e-15 | 2.056257 | 8.621972e-23 | 9.995101e-16 | 2.052744 | 4.142654e-23 | 4.80241e-16 | 2.04914 | 1.992107e-23 | 2.309368e-16 | 2.045464 | 9.534656e-24 | 1.105314e-16 | 2.041726 | 4.501026e-24 | 5.217856e-17 | 2.03794 | 2.147241e-24 | 2.489209e-17 | 2.034095 | 1.008369e-24 | 1.168962e-17 | 2.030178 | 4.712132e-25 | 5.462583e-18 | 2.026189 | 2.204318e-25 | 2.555376e-18 | 2.025195 | 1.016214e-25 | 1.178056e-18 | 2.021054 | 4.668686e-26 | 5.412217e-19 | 2.016935 | 2.14038e-26 | 2.481256e-19 | 2.012717 | 9.667808e-27 | 1.12075e-19 | 2.011421 | 4.326397e-27 | 5.015415e-20 | 2.007135 | 1.936155e-27 | 2.244505e-20 | 2.002755 | 8.517368e-28 | 9.873838e-21 | 2.00128 | 3.681965e-28 | 4.268353e-21 | 1.996888 | 1.580535e-28 | 1.83225e-21 | 1.99219 | 6.667413e-29 | 7.72926e-22 | 1.990735 | 2.735925e-29 | 3.171646e-22 | 1.985997 | 1.084932e-29 | 1.257717e-22 | 1.984394 | 4.144787e-30 | 4.804883e-23 | 1.979559 | 1.485034e-30 | 1.721539e-23 | 1.977897 | 4.70163e-31 | 5.450408e-24 | 1.97291 | 1.110678e-31 | 1.287564e-24 | 1.971219 | 4.851886e-40 | 5.624594e-33
1085 | 2.412131 | 1.883969e-12 | 2.181995e-05 | 2.407924 | 1.507169e-12 | 1.74559e-05 | 2.403685 | 1.188383e-12 | 1.376374e-05 | 2.401108 | 9.316988e-13 | 1.079085e-05 | 2.396789 | 7.252527e-13 | 8.39981e-06 | 2.392474 | 5.614905e-13 | 6.503131e-06 | 2.389963 | 4.317637e-13 | 5.000648e-06 | 2.38555 | 3.323725e-13 | 3.849508e-06 | 2.381156 | 2.527808e-13 | 2.927685e-06 | 2.378643 | 1.931921e-13 | 2.237533e-06 | 2.374149 | 1.461097e-13 | 1.692229e-06 | 2.3717 | 1.106384e-13 | 1.281403e-06 | 2.367113 | 8.335871e-14 | 9.65453e-07 | 2.364694 | 6.261869e-14 | 7.252439e-07 | 2.360022 | 4.699903e-14 | 5.443385e-07 | 2.35761 | 3.509966e-14 | 4.06521e-07 | 2.352852 | 2.623375e-14 | 3.038369e-07 | 2.350434 | 1.948742e-14 | 2.257015e-07 | 2.345591 | 1.452839e-14 | 1.682665e-07 | 2.343149 | 1.073123e-14 | 1.242881e-07 | 2.338226 | 7.981525e-15 | 9.244129e-08 | 2.335745 | 5.869488e-15 | 6.797987e-08 | 2.330827 | 4.354286e-15 | 5.043094e-08 | 2.328222 | 3.189645e-15 | 3.694218e-08 | 2.325735 | 2.361071e-15 | 2.734571e-08 | 2.32055 | 1.723388e-15 | 1.996012e-08 | 2.318743 | 1.146843e-15 | 1.328263e-08 | 2.314201 | 7.582509e-16 | 8.781992e-09 | 2.309655 | 4.986969e-16 | 5.775862e-09 | 2.307687 | 3.294131e-16 | 3.815232e-09 | 2.30305 | 2.173069e-16 | 2.516829e-09 | 2.301023 | 1.425562e-16 | 1.651073e-09 | 2.296306 | 9.343018e-17 | 1.0821e-09 | 2.291629 | 6.143319e-17 | 7.115136e-10 | 2.289421 | 4.022329e-17 | 4.658625e-10 | 2.284654 | 2.615264e-17 | 3.028974e-10 | 2.282397 | 1.714245e-17 | 1.985423e-10 | 2.277576 | 1.114943e-17 | 1.291316e-10 | 2.275238 | 7.250001e-18 | 8.396885e-11 | 2.270397 | 4.691494e-18 | 5.433646e-11 | 2.267954 | 3.050105e-18 | 3.532603e-11 | 2.26556 | 1.965428e-18 | 2.276341e-11 | 2.260555 | 1.264287e-18 | 1.464286e-11 | 2.258076 | 8.138985e-19 | 9.426498e-12 | 2.253081 | 5.215513e-19 | 6.04056e-12 | 2.250493 | 3.326769e-19 | 3.853033e-12 | 2.247918 | 2.112591e-19 | 2.446783e-12 | 2.242841 | 1.342509e-19 | 1.554882e-12 | 2.240181 | 8.420521e-20 | 9.75257e-13 | 2.237504 | 5.303548e-20 | 6.142521e-13 | 2.23236 | 3.276997e-20 | 3.795388e-13 | 2.226509 | 6.509603e-20 | 7.539362e-13 | 2.218166 | 7.192687e-20 | 8.330504e-13 | 2.212256 | 6.709807e-20 | 7.771237e-13 | 2.203826 | 5.767975e-20 | 6.680416e-13 | 2.197851 | 4.681912e-20 | 5.422547e-13 | 2.189331 | 3.695622e-20 | 4.280235e-13 | 2.183294 | 2.840762e-20 | 3.290144e-13 | 2.177301 | 2.151367e-20 | 2.491693e-13 | 2.168566 | 1.6055e-20 | 1.859475e-13 | 2.162467 | 1.186615e-20 | 1.374327e-13 | 2.153681 | 8.700645e-21 | 1.007701e-13 | 2.147505 | 6.329707e-21 | 7.331009e-14 | 2.141341 | 4.586842e-21 | 5.312438e-14 | 2.132369 | 3.303419e-21 | 3.825989e-14 | 2.126104 | 2.373197e-21 | 2.748615e-14 | 2.119833 | 1.698049e-21 | 1.966665e-14 | 2.11072 | 1.211951e-21 | 1.40367e-14 | 2.104355 | 8.636885e-22 | 1.000316e-14 | 2.097979 | 6.13161e-22 | 7.101574e-15 | 2.091594 | 4.360841e-22 | 5.050686e-15 | 2.082258 | 3.08143e-22 | 3.568884e-15 | 2.075762 | 2.190616e-22 | 2.537152e-15 | 2.069248 | 1.541189e-22 | 1.784991e-15 | 2.062706 | 1.096549e-22 | 1.270013e-15 | 2.056137 | 7.682356e-23 | 8.897635e-16 | 2.052626 | 3.734484e-23 | 4.325245e-16 | 2.049024 | 1.784611e-23 | 2.06692e-16 | 2.045349 | 8.534392e-24 | 9.884455e-17 | 2.041614 | 4.063673e-24 | 4.706509e-17 | 2.03783 | 1.906856e-24 | 2.208503e-17 | 2.033986 | 9.03898e-25 | 1.046886e-17 | 2.030071 | 4.224455e-25 | 4.892725e-18 | 2.026084 | 1.954506e-25 | 2.263691e-18 | 2.025091 | 9.098515e-26 | 1.053782e-18 | 2.020952 | 4.172989e-26 | 4.833118e-19 | 2.016834 | 1.891704e-26 | 2.190954e-19 | 2.012618 | 8.623296e-27 | 9.987422e-20 | 2.011324 | 3.869787e-27 | 4.481952e-20 | 2.007039 | 1.710632e-27 | 1.981239e-20 | 2.002661 | 7.546531e-28 | 8.740323e-21 | 2.001186 | 3.286783e-28 | 3.806721e-21 | 1.996796 | 1.403235e-28 | 1.625214e-21 | 1.992099 | 5.859584e-29 | 6.786516e-22 | 1.990645 | 2.41771e-29 | 2.80017e-22 | 1.985909 | 9.650115e-30 | 1.117667e-22 | 1.984307 | 3.674875e-30 | 4.256206e-23 | 1.979474 | 1.304955e-30 | 1.511387e-23 | 1.977813 | 4.122463e-31 | 4.774598e-24 | 1.972828 | 9.797376e-32 | 1.134723e-24 | 1.971137 | 4.011607e-40 | 4.646206e-33
1086 | 2.411874 | 1.73279e-12 | 2.005053e-05 | 2.407671 | 1.372217e-12 | 1.587826e-05 | 2.403435 | 1.089967e-12 | 1.261227e-05 | 2.400861 | 8.515444e-13 | 9.853428e-06 | 2.396546 | 6.645563e-13 | 7.689743e-06 | 2.392234 | 5.140047e-13 | 5.947674e-06 | 2.389727 | 3.963322e-13 | 4.586056e-06 | 2.385317 | 3.038427e-13 | 3.515838e-06 | 2.380925 | 2.323387e-13 | 2.688448e-06 | 2.378416 | 1.765161e-13 | 2.042511e-06 | 2.373925 | 1.339419e-13 | 1.549874e-06 | 2.371479 | 1.013065e-13 | 1.172243e-06 | 2.366894 | 7.616676e-14 | 8.813441e-07 | 2.364478 | 5.740747e-14 | 6.642758e-07 | 2.359809 | 4.285654e-14 | 4.959035e-07 | 2.3574 | 3.217472e-14 | 3.723016e-07 | 2.352645 | 2.388682e-14 | 2.764002e-07 | 2.350229 | 1.786857e-14 | 2.067616e-07 | 2.345389 | 1.319609e-14 | 1.526952e-07 | 2.342949 | 9.846884e-15 | 1.139407e-07 | 2.338029 | 7.247577e-15 | 8.386348e-08 | 2.33555 | 5.38575e-15 | 6.231983e-08 | 2.330634 | 3.954696e-15 | 4.576075e-08 | 2.328032 | 2.926502e-15 | 3.386326e-08 | 2.325547 | 2.143987e-15 | 2.48086e-08 | 2.320364 | 1.581081e-15 | 1.829507e-08 | 2.318559 | 1.041491e-15 | 1.205135e-08 | 2.314019 | 6.893363e-16 | 7.976478e-09 | 2.309475 | 4.559238e-16 | 5.275605e-09 | 2.307509 | 2.996089e-16 | 3.466848e-09 | 2.302874 | 1.968545e-16 | 2.277851e-09 | 2.300849 | 1.297887e-16 | 1.501816e-09 | 2.296134 | 8.515478e-17 | 9.853467e-10 | 2.291458 | 5.556399e-17 | 6.429444e-10 | 2.289252 | 3.647308e-17 | 4.220389e-10 | 2.284487 | 2.385468e-17 | 2.760283e-10 | 2.282232 | 1.55092e-17 | 1.794607e-10 | 2.277413 | 1.009973e-17 | 1.168664e-10 | 2.275077 | 6.566173e-18 | 7.597879e-11 | 2.270237 | 4.26324e-18 | 4.933099e-11 | 2.267795 | 2.740955e-18 | 3.171626e-11 | 2.265403 | 1.780454e-18 | 2.060207e-11 | 2.2604 | 1.143847e-18 | 1.323573e-11 | 2.257922 | 7.352158e-19 | 8.507361e-12 | 2.252929 | 4.697209e-19 | 5.435255e-12 | 2.250342 | 3.005806e-19 | 3.478092e-12 | 2.247768 | 1.907995e-19 | 2.207788e-12 | 2.242693 | 1.205816e-19 | 1.395279e-12 | 2.240035 | 7.613681e-20 | 8.809976e-13 | 2.237359 | 4.756779e-20 | 5.504184e-13 | 2.232216 | 2.970949e-20 | 3.437758e-13 | 2.226366 | 5.875476e-20 | 6.798656e-13 | 2.218025 | 6.510607e-20 | 7.533582e-13 | 2.212116 | 6.106125e-20 | 7.065547e-13 | 2.203687 | 5.184303e-20 | 5.998884e-13 | 2.197713 | 4.251074e-20 | 4.919021e-13 | 2.189194 | 3.328215e-20 | 3.851159e-13 | 2.183158 | 2.575361e-20 | 2.980013e-13 | 2.177166 | 1.938569e-20 | 2.243166e-13 | 2.168432 | 1.453842e-20 | 1.682277e-13 | 2.162334 | 1.069722e-20 | 1.237801e-13 | 2.153549 | 7.867722e-21 | 9.103933e-14 | 2.147374 | 5.706817e-21 | 6.603498e-14 | 2.141211 | 4.143848e-21 | 4.794948e-14 | 2.13224 | 2.976011e-21 | 3.443615e-14 | 2.125976 | 2.143101e-21 | 2.479834e-14 | 2.119706 | 1.527687e-21 | 1.767723e-14 | 2.110593 | 1.094293e-21 | 1.266233e-14 | 2.10423 | 7.755746e-22 | 8.974362e-15 | 2.097855 | 5.537884e-22 | 6.408021e-15 | 2.09147 | 3.905994e-22 | 4.519721e-15 | 2.082135 | 2.785121e-22 | 3.222731e-15 | 2.07564 | 1.955899e-22 | 2.263219e-15 | 2.069127 | 1.394631e-22 | 1.613762e-15 | 2.062586 | 9.791016e-23 | 1.132942e-15 | 2.056018 | 6.962765e-23 | 8.056785e-16 | 2.052509 | 3.326314e-23 | 3.848959e-16 | 2.048909 | 1.607615e-23 | 1.860211e-16 | 2.045236 | 7.643004e-24 | 8.843906e-17 | 2.041502 | 3.63167e-24 | 4.202294e-17 | 2.037719 | 1.720707e-24 | 1.991072e-17 | 2.033877 | 8.036346e-25 | 9.299052e-18 | 2.029964 | 3.77669e-25 | 4.3701e-18 | 2.025978 | 1.756659e-25 | 2.032672e-18 | 2.024988 | 8.060543e-26 | 9.327051e-19 | 2.02085 | 3.72191e-26 | 4.306713e-19 | 2.016733 | 1.697887e-26 | 1.964667e-19 | 2.012519 | 7.63755e-27 | 8.837595e-20 | 2.011226 | 3.433671e-27 | 3.973185e-20 | 2.006943 | 1.529811e-27 | 1.770182e-20 | 2.002566 | 6.704638e-28 | 7.7581e-21 | 2.001093 | 2.8916e-28 | 3.34594e-21 | 1.996705 | 1.244365e-28 | 1.439885e-21 | 1.992009 | 5.230902e-29 | 6.052804e-22 | 1.990556 | 2.139977e-29 | 2.47622e-22 | 1.985822 | 8.463675e-30 | 9.793525e-23 | 1.984221 | 3.24104e-30 | 3.750286e-23 | 1.979388 | 1.157821e-30 | 1.339742e-23 | 1.977729 | 3.65621e-31 | 4.230689e-24 | 1.972745 | 8.617326e-32 | 9.971318e-25 | 1.971056 | 3.460044e-40 | 4.003701e-33
1087 | 2.411619 | 1.581624e-12 | 1.828452e-05 | 2.407419 | 1.261634e-12 | 1.458524e-05 | 2.403186 | 9.923858e-13 | 1.147257e-05 | 2.400616 | 7.821642e-13 | 9.042287e-06 | 2.396304 | 6.081356e-13 | 7.030411e-06 | 2.391995 | 4.710176e-13 | 5.445245e-06 | 2.389491 | 3.633646e-13 | 4.200712e-06 | 2.385085 | 2.781547e-13 | 3.215635e-06 | 2.380696 | 2.1283e-13 | 2.460442e-06 | 2.37819 | 1.615836e-13 | 1.868004e-06 | 2.373701 | 1.226874e-13 | 1.418339e-06 | 2.371259 | 9.243794e-14 | 1.068638e-06 | 2.366677 | 6.992428e-14 | 8.083665e-07 | 2.364263 | 5.221879e-14 | 6.036804e-07 | 2.359597 | 3.937163e-14 | 4.551597e-07 | 2.357191 | 2.928004e-14 | 3.384948e-07 | 2.352438 | 2.194259e-14 | 2.536695e-07 | 2.350025 | 1.627007e-14 | 1.880917e-07 | 2.345187 | 1.212747e-14 | 1.402008e-07 | 2.34275 | 8.963862e-15 | 1.036276e-07 | 2.337832 | 6.652117e-15 | 7.690245e-08 | 2.335356 | 4.902724e-15 | 5.667842e-08 | 2.330442 | 3.623264e-15 | 4.18871e-08 | 2.327843 | 2.664024e-15 | 3.079771e-08 | 2.32536 | 1.961486e-15 | 2.267595e-08 | 2.320179 | 1.438796e-15 | 1.663334e-08 | 2.318376 | 9.531099e-16 | 1.101852e-08 | 2.313838 | 6.277298e-16 | 7.256932e-09 | 2.309296 | 4.131506e-16 | 4.776268e-09 | 2.307332 | 2.732631e-16 | 3.159085e-09 | 2.302699 | 1.794557e-16 | 2.074615e-09 | 2.300676 | 1.174829e-16 | 1.358173e-09 | 2.295962 | 7.72662e-17 | 8.932436e-10 | 2.291289 | 5.070653e-17 | 5.861978e-10 | 2.289085 | 3.30491e-17 | 3.820674e-10 | 2.284321 | 2.158104e-17 | 2.494897e-10 | 2.282067 | 1.409726e-17 | 1.629727e-10 | 2.27725 | 9.165061e-18 | 1.059536e-10 | 2.274915 | 5.932355e-18 | 6.858158e-11 | 2.270077 | 3.8536e-18 | 4.454992e-11 | 2.267637 | 2.49682e-18 | 2.886473e-11 | 2.265246 | 1.603738e-18 | 1.854017e-11 | 2.260245 | 1.034808e-18 | 1.1963e-11 | 2.257769 | 6.625383e-19 | 7.659339e-12 | 2.252777 | 4.254208e-19 | 4.918119e-12 | 2.250192 | 2.697811e-19 | 3.118831e-12 | 2.24762 | 1.722762e-19 | 1.991616e-12 | 2.242546 | 1.087367e-19 | 1.257061e-12 | 2.239889 | 6.852025e-20 | 7.921351e-13 | 2.237215 | 4.286791e-20 | 4.955787e-13 | 2.232073 | 2.664952e-20 | 3.080844e-13 | 2.226224 | 5.322092e-20 | 6.152657e-13 | 2.217884 | 5.926192e-20 | 6.851032e-13 | 2.211976 | 5.502443e-20 | 6.361154e-13 | 2.203548 | 4.726364e-20 | 5.46396e-13 | 2.197575 | 3.823706e-20 | 4.420433e-13 | 2.189057 | 3.028161e-20 | 3.500736e-13 | 2.183022 | 2.311877e-20 | 2.672668e-13 | 2.177031 | 1.761589e-20 | 2.036503e-13 | 2.168299 | 1.303917e-20 | 1.507406e-13 | 2.162202 | 9.709018e-21 | 1.122421e-13 | 2.153417 | 7.058663e-21 | 8.160237e-14 | 2.147243 | 5.173348e-21 | 5.980699e-14 | 2.141081 | 3.717026e-21 | 4.297104e-14 | 2.132111 | 2.695833e-21 | 3.116544e-14 | 2.125848 | 1.920563e-21 | 2.220286e-14 | 2.119579 | 1.383438e-21 | 1.599338e-14 | 2.110468 | 9.792206e-22 | 1.132038e-14 | 2.104105 | 7.023209e-22 | 8.11925e-15 | 2.097731 | 4.945622e-22 | 5.717436e-15 | 2.091347 | 3.538466e-22 | 4.090678e-15 | 2.082013 | 2.488929e-22 | 2.877351e-15 | 2.075519 | 1.773342e-22 | 2.05009e-15 | 2.069006 | 1.248084e-22 | 1.44286e-15 | 2.062467 | 8.854638e-23 | 1.023649e-15 | 2.055899 | 6.243177e-23 | 7.217486e-16 | 2.052392 | 3.010504e-23 | 3.480323e-16 | 2.048793 | 1.43062e-23 | 1.653882e-16 | 2.045122 | 6.876971e-24 | 7.95019e-17 | 2.04139 | 3.253494e-24 | 3.761234e-17 | 2.03761 | 1.534559e-24 | 1.774042e-17 | 2.033769 | 7.236272e-25 | 8.365563e-18 | 2.029858 | 3.363872e-25 | 3.888838e-18 | 2.025874 | 1.565345e-25 | 1.809632e-18 | 2.024885 | 7.245984e-26 | 8.376792e-19 | 2.020749 | 3.307987e-26 | 3.824231e-19 | 2.016633 | 1.507443e-26 | 1.742695e-19 | 2.012421 | 6.837631e-27 | 7.90471e-20 | 2.011129 | 3.055796e-27 | 3.532683e-20 | 2.006847 | 1.34899e-27 | 1.559513e-20 | 2.002472 | 5.96114e-28 | 6.891435e-21 | 2.001001 | 2.586419e-28 | 2.990055e-21 | 1.996613 | 1.100635e-28 | 1.2724e-21 | 1.991919 | 4.60222e-29 | 5.320442e-22 | 1.990468 | 1.896279e-29 | 2.192212e-22 | 1.985734 | 7.545288e-30 | 8.722805e-23 | 1.984135 | 2.865516e-30 | 3.312708e-23 | 1.979304 | 1.015102e-30 | 1.173518e-23 | 1.977646 | 3.212666e-31 | 3.714034e-24 | 1.972662 | 7.614542e-32 | 8.802866e-25 | 1.970974 | 2.908535e-40 | 3.36244e-33
1088 | 2.411364 | 1.44562e-12 | 1.669687e-05 | 2.407168 | 1.152424e-12 | 1.331047e-05 | 2.402939 | 9.12984e-13 | 1.054494e-05 | 2.400372 | 7.137547e-13 | 8.243847e-06 | 2.396063 | 5.573925e-13 | 6.437868e-06 | 2.391758 | 4.319795e-13 | 4.989352e-06 | 2.389257 | 3.318034e-13 | 3.83232e-06 | 2.384853 | 2.55458e-13 | 2.950533e-06 | 2.380468 | 1.941478e-13 | 2.242402e-06 | 2.377964 | 1.483242e-13 | 1.71314e-06 | 2.373479 | 1.119392e-13 | 1.292895e-06 | 2.371039 | 8.49016e-14 | 9.806112e-07 | 2.36646 | 6.375554e-14 | 7.363747e-07 | 2.364049 | 4.805594e-14 | 5.550448e-07 | 2.359386 | 3.588673e-14 | 4.144908e-07 | 2.356982 | 2.689636e-14 | 3.106522e-07 | 2.352232 | 2.002183e-14 | 2.312516e-07 | 2.349822 | 1.491085e-14 | 1.722199e-07 | 2.344986 | 1.106768e-14 | 1.278315e-07 | 2.342551 | 8.203392e-15 | 9.474895e-08 | 2.337636 | 6.069264e-15 | 7.009984e-08 | 2.335163 | 4.480075e-15 | 5.174475e-08 | 2.330251 | 3.30577e-15 | 3.818155e-08 | 2.327654 | 2.430664e-15 | 2.807411e-08 | 2.325173 | 1.789204e-15 | 2.066525e-08 | 2.319995 | 1.311195e-15 | 1.514426e-08 | 2.318194 | 8.649063e-16 | 9.989644e-09 | 2.313658 | 5.729453e-16 | 6.617503e-09 | 2.309118 | 3.774271e-16 | 4.359273e-09 | 2.307155 | 2.472734e-16 | 2.856001e-09 | 2.302524 | 1.632825e-16 | 1.885909e-09 | 2.300503 | 1.072346e-16 | 1.238557e-09 | 2.295791 | 7.016012e-17 | 8.103474e-10 | 2.29112 | 4.584907e-17 | 5.295555e-10 | 2.288917 | 3.009442e-17 | 3.475898e-10 | 2.284155 | 1.958988e-17 | 2.262626e-10 | 2.281903 | 1.273165e-17 | 1.470502e-10 | 2.277088 | 8.300277e-18 | 9.586798e-11 | 2.274755 | 5.396074e-18 | 6.23245e-11 | 2.269918 | 3.485766e-18 | 4.026051e-11 | 2.26748 | 2.252685e-18 | 2.601845e-11 | 2.265091 | 1.456095e-18 | 1.681786e-11 | 2.260091 | 9.345519e-19 | 1.079405e-11 | 2.257616 | 5.990329e-19 | 6.918814e-12 | 2.252626 | 3.825533e-19 | 4.41848e-12 | 2.250043 | 2.44854e-19 | 2.828057e-12 | 2.247471 | 1.544878e-19 | 1.78433e-12 | 2.242399 | 9.815881e-20 | 1.133732e-12 | 2.239744 | 6.15417e-20 | 7.108049e-13 | 2.237071 | 3.863786e-20 | 4.462662e-13 | 2.231931 | 2.394672e-20 | 2.765839e-13 | 2.226083 | 4.80704e-20 | 5.552118e-13 | 2.217744 | 5.367331e-20 | 6.199252e-13 | 2.211837 | 4.990021e-20 | 5.76346e-13 | 2.20341 | 4.268426e-20 | 4.93002e-13 | 2.197438 | 3.476296e-20 | 4.015113e-13 | 2.188921 | 2.730823e-20 | 3.154093e-13 | 2.182887 | 2.104865e-20 | 2.431113e-13 | 2.176897 | 1.585384e-20 | 1.831114e-13 | 2.168166 | 1.187502e-20 | 1.371562e-13 | 2.16207 | 8.720816e-21 | 1.007252e-13 | 2.153286 | 6.420773e-21 | 7.415976e-14 | 2.147113 | 4.641054e-21 | 5.360405e-14 | 2.140952 | 3.377599e-21 | 3.901118e-14 | 2.131983 | 2.416161e-21 | 2.790659e-14 | 2.125721 | 1.744205e-21 | 2.014552e-14 | 2.119453 | 1.239202e-21 | 1.431275e-14 | 2.110342 | 8.891141e-22 | 1.026924e-14 | 2.10398 | 6.290833e-22 | 7.265895e-15 | 2.097607 | 4.490928e-22 | 5.18701e-15 | 2.091224 | 3.171125e-22 | 3.66264e-15 | 2.081891 | 2.253774e-22 | 2.603103e-15 | 2.075398 | 1.590831e-22 | 1.837405e-15 | 2.068886 | 1.125977e-22 | 1.300501e-15 | 2.062347 | 7.955192e-23 | 9.188225e-16 | 2.05578 | 5.607841e-23 | 6.477042e-16 | 2.052275 | 2.697915e-23 | 3.116084e-16 | 2.048679 | 1.293958e-23 | 1.494518e-16 | 2.045009 | 6.11445e-24 | 7.062173e-17 | 2.041279 | 2.922653e-24 | 3.375656e-17 | 2.0375 | 1.376191e-24 | 1.589497e-17 | 2.033662 | 6.436197e-25 | 7.433791e-18 | 2.029752 | 3.02096e-25 | 3.489201e-18 | 2.025769 | 1.397781e-25 | 1.614433e-18 | 2.024782 | 6.431426e-26 | 7.428279e-19 | 2.020647 | 2.962537e-26 | 3.421723e-19 | 2.016534 | 1.345262e-26 | 1.553774e-19 | 2.012323 | 6.037711e-27 | 6.97354e-20 | 2.011033 | 2.721805e-27 | 3.143677e-20 | 2.006752 | 1.207605e-27 | 1.39478e-20 | 2.002378 | 5.273827e-28 | 6.091256e-21 | 2.000908 | 2.283776e-28 | 2.637755e-21 | 1.996522 | 9.789676e-29 | 1.130705e-21 | 1.991829 | 4.101555e-29 | 4.737285e-22 | 1.990379 | 1.67311e-29 | 1.932438e-22 | 1.985647 | 6.626901e-30 | 7.654052e-23 | 1.984049 | 2.533272e-30 | 2.925923e-23 | 1.979219 | 9.02422e-31 | 1.042295e-23 | 1.977562 | 2.842585e-31 | 3.283178e-24 | 1.97258 | 6.684735e-32 | 7.72085e-25 | 1.970893 | 2.451803e-40 | 2.831825e-33
1089 | 2.411111 | 1.324778e-12 | 1.528709e-05 | 2.406918 | 1.054991e-12 | 1.217393e-05 | 2.402692 | 8.344652e-13 | 9.629201e-06 | 2.400129 | 6.549232e-13 | 7.557399e-06 | 2.395823 | 5.09984e-13 | 5.884893e-06 | 2.391521 | 3.945618e-13 | 4.552994e-06 | 2.389023 | 3.050285e-13 | 3.519836e-06 | 2.384623 | 2.327613e-13 | 2.685918e-06 | 2.380241 | 1.786321e-13 | 2.061301e-06 | 2.37774 | 1.354334e-13 | 1.562816e-06 | 2.373257 | 1.028667e-13 | 1.187017e-06 | 2.37082 | 7.7627e-14 | 8.957665e-07 | 2.366244 | 5.848885e-14 | 6.749243e-07 | 2.363836 | 4.391629e-14 | 5.067662e-07 | 2.359176 | 3.289244e-14 | 3.795579e-07 | 2.356775 | 2.458129e-14 | 2.836525e-07 | 2.352027 | 1.830608e-14 | 2.112406e-07 | 2.34962 | 1.363894e-14 | 1.573847e-07 | 2.344786 | 1.009895e-14 | 1.165354e-07 | 2.342354 | 7.502409e-15 | 8.657305e-08 | 2.337441 | 5.531541e-15 | 6.383048e-08 | 2.33497 | 4.096108e-15 | 4.726649e-08 | 2.330061 | 3.008531e-15 | 3.471654e-08 | 2.327466 | 2.222206e-15 | 2.564285e-08 | 2.324988 | 1.626275e-15 | 1.876618e-08 | 2.319812 | 1.198278e-15 | 1.382737e-08 | 2.318013 | 7.905102e-16 | 9.121988e-09 | 2.313479 | 5.188591e-16 | 5.987305e-09 | 2.30894 | 3.435589e-16 | 3.964452e-09 | 2.30698 | 2.261913e-16 | 2.610104e-09 | 2.302351 | 1.481956e-16 | 1.710083e-09 | 2.300331 | 9.72538e-17 | 1.122247e-09 | 2.295621 | 6.388345e-17 | 7.371746e-10 | 2.290951 | 4.176487e-17 | 4.819402e-10 | 2.288751 | 2.714321e-17 | 3.132154e-10 | 2.28399 | 1.779961e-17 | 2.053962e-10 | 2.28174 | 1.157243e-17 | 1.335385e-10 | 2.276926 | 7.519682e-18 | 8.677237e-11 | 2.274595 | 4.868305e-18 | 5.617716e-11 | 2.26976 | 3.164745e-18 | 3.651916e-11 | 2.267323 | 2.039753e-18 | 2.353746e-11 | 2.264936 | 1.312165e-18 | 1.514155e-11 | 2.259937 | 8.453821e-19 | 9.755175e-12 | 2.257464 | 5.420658e-19 | 6.255096e-12 | 2.252476 | 3.462134e-19 | 3.995084e-12 | 2.249894 | 2.199269e-19 | 2.537818e-12 | 2.247324 | 1.40125e-19 | 1.616954e-12 | 2.242253 | 8.801242e-20 | 1.015608e-12 | 2.239599 | 5.559849e-20 | 6.415714e-13 | 2.236928 | 3.456779e-20 | 3.988904e-13 | 2.231789 | 2.160109e-20 | 2.492629e-13 | 2.225942 | 4.352582e-20 | 5.022604e-13 | 2.217604 | 4.82949e-20 | 5.572926e-13 | 2.211699 | 4.52765e-20 | 5.224622e-13 | 2.203273 | 3.856319e-20 | 4.449948e-13 | 2.197302 | 3.146586e-20 | 3.630961e-13 | 2.188786 | 2.47107e-20 | 2.851459e-13 | 2.182753 | 1.902842e-20 | 2.195759e-13 | 2.176764 | 1.436392e-20 | 1.657505e-13 | 2.168033 | 1.071356e-20 | 1.236277e-13 | 2.161938 | 7.911482e-21 | 9.129349e-14 | 2.153156 | 5.783028e-21 | 6.673248e-14 | 2.146984 | 4.211473e-21 | 4.859773e-14 | 2.140823 | 3.038984e-21 | 3.506796e-14 | 2.131856 | 2.191694e-21 | 2.529076e-14 | 2.125594 | 1.56806e-21 | 1.809442e-14 | 2.119327 | 1.12306e-21 | 1.29594e-14 | 2.110217 | 7.990077e-22 | 9.220043e-15 | 2.103856 | 5.691675e-22 | 6.567833e-15 | 2.097484 | 4.036361e-22 | 4.657705e-15 | 2.091102 | 2.862132e-22 | 3.302719e-15 | 2.08177 | 2.026929e-22 | 2.338947e-15 | 2.075277 | 1.431371e-22 | 1.651712e-15 | 2.068766 | 1.013747e-22 | 1.1698e-15 | 2.062228 | 7.131085e-23 | 8.228821e-16 | 2.055662 | 5.056758e-23 | 5.835179e-16 | 2.052159 | 2.420811e-23 | 2.793462e-16 | 2.048564 | 1.15841e-23 | 1.336731e-16 | 2.044897 | 5.527799e-24 | 6.37873e-17 | 2.041168 | 2.59992e-24 | 3.000143e-17 | 2.037391 | 1.233633e-24 | 1.423535e-17 | 2.033554 | 5.782186e-25 | 6.672277e-18 | 2.029646 | 2.678048e-25 | 3.090298e-18 | 2.025665 | 1.251267e-25 | 1.443883e-18 | 2.024679 | 5.762146e-26 | 6.649151e-19 | 2.020546 | 2.619273e-26 | 3.022475e-19 | 2.016434 | 1.199415e-26 | 1.384049e-19 | 2.012225 | 5.415401e-27 | 6.24903e-20 | 2.010936 | 2.410827e-27 | 2.781942e-20 | 2.006657 | 1.069126e-27 | 1.233704e-20 | 2.002285 | 4.704434e-28 | 5.428619e-21 | 2.000816 | 2.033831e-28 | 2.346912e-21 | 1.996431 | 8.628074e-29 | 9.956252e-22 | 1.99174 | 3.620091e-29 | 4.177356e-22 | 1.990291 | 1.486479e-29 | 1.715302e-22 | 1.985561 | 5.897066e-30 | 6.804841e-23 | 1.983963 | 2.233699e-30 | 2.577547e-23 | 1.979135 | 7.897421e-31 | 9.113124e-24 | 1.977479 | 2.502906e-31 | 2.888195e-24 | 1.972499 | 5.916771e-32 | 6.827579e-25 | 1.970813 | 2.089847e-40 | 2.411552e-33
1090 | 2.410858 | 1.203951e-12 | 1.388008e-05 | 2.406669 | 9.67218e-13 | 1.115084e-05 | 2.402447 | 7.629693e-13 | 8.796106e-06 | 2.399886 | 5.996077e-13 | 6.912746e-06 | 2.395585 | 4.670312e-13 | 5.3843e-06 | 2.391285 | 3.620097e-13 | 4.17353e-06 | 2.388791 | 2.787926e-13 | 3.214138e-06 | 2.384394 | 2.141433e-13 | 2.468811e-06 | 2.380014 | 1.631164e-13 | 1.880533e-06 | 2.377517 | 1.242678e-13 | 1.432656e-06 | 2.373037 | 9.417793e-14 | 1.085757e-06 | 2.370603 | 7.101107e-14 | 8.18671e-07 | 2.366029 | 5.35879e-14 | 6.178031e-07 | 2.363624 | 4.012166e-14 | 4.625538e-07 | 2.358966 | 3.012445e-14 | 3.472982e-07 | 2.356568 | 2.242725e-14 | 2.585589e-07 | 2.351823 | 1.677177e-14 | 1.933581e-07 | 2.349418 | 1.241605e-14 | 1.431419e-07 | 2.344587 | 9.257584e-15 | 1.067286e-07 | 2.342157 | 6.818962e-15 | 7.861431e-08 | 2.337247 | 5.068874e-15 | 5.843794e-08 | 2.334778 | 3.71886e-15 | 4.287392e-08 | 2.329871 | 2.756262e-15 | 3.177634e-08 | 2.327279 | 2.014845e-15 | 2.32287e-08 | 2.324803 | 1.48954e-15 | 1.717258e-08 | 2.319629 | 1.085373e-15 | 1.251303e-08 | 2.317832 | 7.204527e-16 | 8.305941e-09 | 2.3133 | 4.754064e-16 | 5.480857e-09 | 2.308763 | 3.118451e-16 | 3.595194e-09 | 2.306805 | 2.053435e-16 | 2.36736e-09 | 2.302177 | 1.351347e-16 | 1.557938e-09 | 2.30016 | 8.855055e-17 | 1.02088e-09 | 2.295452 | 5.773244e-17 | 6.655847e-10 | 2.290783 | 3.793481e-17 | 4.373421e-10 | 2.288584 | 2.477843e-17 | 2.856651e-10 | 2.283826 | 1.610308e-17 | 1.856489e-10 | 2.281577 | 1.04899e-17 | 1.209358e-10 | 2.276765 | 6.819777e-18 | 7.862371e-11 | 2.274436 | 4.42465e-18 | 5.101082e-11 | 2.269602 | 2.844879e-18 | 3.279799e-11 | 2.267167 | 1.84858e-18 | 2.131187e-11 | 2.264781 | 1.188417e-18 | 1.3701e-11 | 2.259784 | 7.639769e-19 | 8.807722e-12 | 2.257313 | 4.885168e-19 | 5.632003e-12 | 2.252326 | 3.128659e-19 | 3.606962e-12 | 2.249745 | 1.990012e-19 | 2.294241e-12 | 2.247177 | 1.258562e-19 | 1.450968e-12 | 2.242107 | 7.970088e-20 | 9.188539e-13 | 2.239455 | 4.988475e-20 | 5.751104e-13 | 2.236785 | 3.129377e-20 | 3.607791e-13 | 2.231647 | 1.925574e-20 | 2.219952e-13 | 2.225802 | 3.938012e-20 | 4.540048e-13 | 2.217465 | 4.400074e-20 | 5.072749e-13 | 2.21156 | 4.067357e-20 | 4.689166e-13 | 2.203136 | 3.505586e-20 | 4.041513e-13 | 2.197166 | 2.831283e-20 | 3.264124e-13 | 2.188651 | 2.242032e-20 | 2.58479e-13 | 2.182619 | 1.714047e-20 | 1.976087e-13 | 2.176631 | 1.301444e-20 | 1.500407e-13 | 2.167901 | 9.66179e-21 | 1.113887e-13 | 2.161807 | 7.154671e-21 | 8.248463e-14 | 2.153026 | 5.220065e-21 | 6.018098e-14 | 2.146854 | 3.803256e-21 | 4.38469e-14 | 2.140695 | 2.743113e-21 | 3.162475e-14 | 2.131728 | 1.977477e-21 | 2.27979e-14 | 2.125468 | 1.414611e-21 | 1.630874e-14 | 2.119202 | 1.012598e-21 | 1.167402e-14 | 2.110093 | 7.20023e-22 | 8.300987e-15 | 2.103733 | 5.130674e-22 | 5.915041e-15 | 2.097361 | 3.630631e-22 | 4.185675e-15 | 2.09098 | 2.580752e-22 | 2.975292e-15 | 2.081649 | 1.818572e-22 | 2.096592e-15 | 2.075157 | 1.291598e-22 | 1.489055e-15 | 2.068647 | 9.066691e-23 | 1.045279e-15 | 2.06211 | 6.442262e-23 | 7.427142e-16 | 2.055545 | 4.505703e-23 | 5.194526e-16 | 2.052043 | 2.18142e-23 | 2.514911e-16 | 2.04845 | 1.039045e-23 | 1.197892e-16 | 2.044785 | 4.941148e-24 | 5.696541e-17 | 2.041058 | 2.346552e-24 | 2.705288e-17 | 2.037283 | 1.09867e-24 | 1.266632e-17 | 2.033447 | 5.169465e-25 | 5.959763e-18 | 2.029541 | 2.412072e-25 | 2.780825e-18 | 2.025561 | 1.110653e-25 | 1.280447e-18 | 2.024577 | 5.138331e-26 | 5.923869e-19 | 2.020446 | 2.354716e-26 | 2.714701e-19 | 2.016335 | 1.064681e-26 | 1.227448e-19 | 2.012127 | 4.802798e-27 | 5.53704e-20 | 2.01084 | 2.155047e-27 | 2.484506e-20 | 2.006563 | 9.524122e-28 | 1.098015e-20 | 2.002191 | 4.145469e-28 | 4.77922e-21 | 2.000724 | 1.802057e-28 | 2.077552e-21 | 1.996341 | 7.696309e-29 | 8.872905e-22 | 1.99165 | 3.214287e-29 | 3.705681e-22 | 1.990203 | 1.307549e-29 | 1.507444e-22 | 1.985474 | 5.193737e-30 | 5.987745e-23 | 1.983878 | 1.979256e-30 | 2.281841e-23 | 1.979051 | 7.031469e-31 | 8.106427e-24 | 1.977397 | 2.209523e-31 | 2.547311e-24 | 1.972417 | 5.184717e-32 | 5.977346e-25 | 1.970732 | 1.727944e-40 | 1.992108e-33
1091 | 2.410607 | 1.107333e-12 | 1.27545e-05 | 2.406421 | 8.801037e-13 | 1.013722e-05 | 2.402202 | 7.003244e-13 | 8.066485e-06 | 2.399645 | 5.488376e-13 | 6.321628e-06 | 2.395347 | 4.277706e-13 | 4.927152e-06 | 2.391051 | 3.319126e-13 | 3.823041e-06 | 2.388559 | 2.55349e-13 | 2.941164e-06 | 2.384165 | 1.960869e-13 | 2.25857e-06 | 2.379789 | 1.495084e-13 | 1.72207e-06 | 2.377294 | 1.137942e-13 | 1.310706e-06 | 2.372817 | 8.60262e-14 | 9.908681e-07 | 2.370386 | 6.517857e-14 | 7.507407e-07 | 2.365815 | 4.880639e-14 | 5.621625e-07 | 2.363413 | 3.683322e-14 | 4.242529e-07 | 2.358758 | 2.741204e-14 | 3.157377e-07 | 2.356362 | 2.058238e-14 | 2.370723e-07 | 2.35162 | 1.52556e-14 | 1.757173e-07 | 2.349217 | 1.140114e-14 | 1.313207e-07 | 2.344389 | 8.416221e-15 | 9.693983e-08 | 2.341961 | 6.262489e-15 | 7.213268e-08 | 2.337054 | 4.60778e-15 | 5.30734e-08 | 2.334587 | 3.414086e-15 | 3.932417e-08 | 2.329683 | 2.504784e-15 | 2.885063e-08 | 2.327092 | 1.849287e-15 | 2.130048e-08 | 2.324618 | 1.352813e-15 | 1.558199e-08 | 2.319447 | 9.957509e-16 | 1.146927e-08 | 2.317652 | 6.544419e-16 | 7.538001e-09 | 2.313122 | 4.319538e-16 | 4.975336e-09 | 2.308587 | 2.850259e-16 | 3.28299e-09 | 2.30663 | 1.869315e-16 | 2.153117e-09 | 2.302005 | 1.22344e-16 | 1.409185e-09 | 2.299989 | 8.047237e-17 | 9.268979e-10 | 2.295283 | 5.274506e-17 | 6.075288e-10 | 2.290616 | 3.433483e-17 | 3.954759e-10 | 2.288419 | 2.245007e-17 | 2.585847e-10 | 2.283662 | 1.464918e-17 | 1.687324e-10 | 2.281415 | 9.520235e-18 | 1.096561e-10 | 2.276605 | 6.1589e-18 | 7.093952e-11 | 2.274277 | 4.003966e-18 | 4.611854e-11 | 2.269445 | 2.593237e-18 | 2.986946e-11 | 2.267011 | 1.666296e-18 | 1.919275e-11 | 2.264627 | 1.075216e-18 | 1.238456e-11 | 2.259632 | 6.89238e-19 | 7.93879e-12 | 2.257162 | 4.426927e-19 | 5.099029e-12 | 2.252176 | 2.811752e-19 | 3.238636e-12 | 2.249597 | 1.796365e-19 | 2.069091e-12 | 2.24703 | 1.137118e-19 | 1.309757e-12 | 2.241962 | 7.172785e-20 | 8.261767e-13 | 2.239311 | 4.503544e-20 | 5.187278e-13 | 2.236643 | 2.806409e-20 | 3.232482e-13 | 2.231506 | 1.74574e-20 | 2.010781e-13 | 2.225662 | 3.569954e-20 | 4.111949e-13 | 2.217327 | 3.97201e-20 | 4.575046e-13 | 2.211423 | 3.7077e-20 | 4.270608e-13 | 2.202999 | 3.157616e-20 | 3.63701e-13 | 2.19703 | 2.578565e-20 | 2.970046e-13 | 2.188516 | 2.015216e-20 | 2.321168e-13 | 2.182485 | 1.558606e-20 | 1.795236e-13 | 2.176498 | 1.167213e-20 | 1.344421e-13 | 2.16777 | 8.772284e-21 | 1.01041e-13 | 2.161677 | 6.423414e-21 | 7.398625e-14 | 2.152896 | 4.731541e-21 | 5.44989e-14 | 2.146726 | 3.416403e-21 | 3.935086e-14 | 2.140567 | 2.483488e-21 | 2.860535e-14 | 2.131602 | 1.775971e-21 | 2.045601e-14 | 2.125342 | 1.279713e-21 | 1.474001e-14 | 2.119077 | 9.087654e-22 | 1.046735e-14 | 2.109969 | 6.510164e-22 | 7.498545e-15 | 2.10361 | 4.598632e-22 | 5.296802e-15 | 2.097239 | 3.282415e-22 | 3.780755e-15 | 2.090859 | 2.308519e-22 | 2.659002e-15 | 2.081528 | 1.64482e-22 | 1.894539e-15 | 2.075037 | 1.152328e-22 | 1.327276e-15 | 2.068528 | 8.207197e-23 | 9.453224e-16 | 2.061992 | 5.753448e-23 | 6.626944e-16 | 2.055428 | 4.083639e-23 | 4.703623e-16 | 2.051928 | 1.942212e-23 | 2.237081e-16 | 2.048337 | 9.352376e-24 | 1.077227e-16 | 2.044673 | 4.433396e-24 | 5.10648e-17 | 2.040948 | 2.093183e-24 | 2.410973e-17 | 2.037174 | 9.894946e-25 | 1.139721e-17 | 2.033341 | 4.612303e-25 | 5.312548e-18 | 2.029436 | 2.14946e-25 | 2.475793e-18 | 2.025458 | 9.984478e-26 | 1.150033e-18 | 2.024476 | 4.575911e-26 | 5.270631e-19 | 2.020346 | 2.09016e-26 | 2.407491e-19 | 2.016237 | 9.529866e-27 | 1.09767e-19 | 2.01203 | 4.284313e-27 | 4.934763e-20 | 2.010745 | 1.900357e-27 | 2.188872e-20 | 2.006468 | 8.463611e-28 | 9.748568e-21 | 2.002099 | 3.709411e-28 | 4.272578e-21 | 2.000633 | 1.598214e-28 | 1.840857e-21 | 1.996251 | 6.764543e-29 | 7.791545e-22 | 1.991562 | 2.845567e-29 | 3.277585e-22 | 1.990116 | 1.16462e-29 | 1.341435e-22 | 1.985388 | 4.607023e-30 | 5.306467e-23 | 1.983793 | 1.740655e-30 | 2.004923e-23 | 1.978967 | 6.168532e-31 | 7.105047e-24 | 1.977314 | 1.949386e-31 | 2.245345e-24 | 1.972336 | 4.596587e-32 | 5.294447e-25 | 1.970652 | 1.49034e-40 | 1.716606e-33
1092 | 2.410357 | 1.010732e-12 | 1.163116e-05 | 2.406174 | 8.095342e-13 | 9.315849e-06 | 2.401959 | 6.386304e-13 | 7.349145e-06 | 2.399405 | 5.029899e-13 | 5.78824e-06 | 2.39511 | 3.923541e-13 | 4.51508e-06 | 2.390817 | 3.030869e-13 | 3.487822e-06 | 2.388329 | 2.344699e-13 | 2.698201e-06 | 2.383938 | 1.790331e-13 | 2.060254e-06 | 2.379564 | 1.371683e-13 | 1.578487e-06 | 2.377073 | 1.038373e-13 | 1.194925e-06 | 2.372599 | 7.898816e-14 | 9.089693e-07 | 2.37017 | 5.939815e-14 | 6.835341e-07 | 2.365602 | 4.490493e-14 | 5.167509e-07 | 2.363203 | 3.355513e-14 | 3.861412e-07 | 2.35855 | 2.521347e-14 | 2.901482e-07 | 2.356157 | 1.876921e-14 | 2.159897e-07 | 2.351417 | 1.401085e-14 | 1.612322e-07 | 2.349017 | 1.03935e-14 | 1.196049e-07 | 2.344191 | 7.723371e-15 | 8.887797e-08 | 2.341766 | 5.706016e-15 | 6.566292e-08 | 2.336861 | 4.222947e-15 | 4.859626e-08 | 2.334397 | 3.110502e-15 | 3.579462e-08 | 2.329495 | 2.292817e-15 | 2.638498e-08 | 2.326907 | 1.683963e-15 | 1.937848e-08 | 2.324435 | 1.237358e-15 | 1.42391e-08 | 2.319266 | 9.061408e-16 | 1.042756e-08 | 2.317473 | 5.987959e-16 | 6.890743e-09 | 2.312945 | 3.935846e-16 | 4.52924e-09 | 2.308412 | 2.582068e-16 | 2.971357e-09 | 2.306457 | 1.703603e-16 | 1.96045e-09 | 2.301833 | 1.117388e-16 | 1.285852e-09 | 2.299819 | 7.297674e-17 | 8.397919e-10 | 2.295115 | 4.77921e-17 | 5.499755e-10 | 2.29045 | 3.131431e-17 | 3.603546e-10 | 2.288254 | 2.036236e-17 | 2.343232e-10 | 2.283499 | 1.323922e-17 | 1.523525e-10 | 2.281254 | 8.62904e-18 | 9.930011e-11 | 2.276445 | 5.607945e-18 | 6.453436e-11 | 2.274119 | 3.620896e-18 | 4.166807e-11 | 2.269289 | 2.341595e-18 | 2.694629e-11 | 2.266856 | 1.513578e-18 | 1.741775e-11 | 2.264474 | 9.719043e-19 | 1.118435e-11 | 2.25948 | 6.231374e-19 | 7.170856e-12 | 2.257011 | 3.983109e-19 | 4.583629e-12 | 2.252027 | 2.552258e-19 | 2.937053e-12 | 2.24945 | 1.614024e-19 | 1.857365e-12 | 2.246884 | 1.02572e-19 | 1.180364e-12 | 2.241818 | 6.456424e-20 | 7.429837e-13 | 2.239168 | 4.059301e-20 | 4.671308e-13 | 2.236501 | 2.528002e-20 | 2.90914e-13 | 2.231366 | 1.565935e-20 | 1.802026e-13 | 2.225523 | 3.238607e-20 | 3.72688e-13 | 2.217188 | 3.591555e-20 | 4.133041e-13 | 2.211286 | 3.353563e-20 | 3.859168e-13 | 2.202863 | 2.865974e-20 | 3.298068e-13 | 2.196895 | 2.328291e-20 | 2.679319e-13 | 2.188382 | 1.832845e-20 | 2.109177e-13 | 2.182352 | 1.404063e-20 | 1.615749e-13 | 2.176366 | 1.063552e-20 | 1.223901e-13 | 2.167639 | 7.882778e-21 | 9.071238e-14 | 2.161547 | 5.843813e-21 | 6.724865e-14 | 2.152767 | 4.244367e-21 | 4.884276e-14 | 2.146598 | 3.103516e-21 | 3.571422e-14 | 2.14044 | 2.224339e-21 | 2.559695e-14 | 2.131475 | 1.611757e-21 | 1.854756e-14 | 2.125217 | 1.144815e-21 | 1.317414e-14 | 2.118952 | 8.241703e-22 | 9.484276e-15 | 2.109845 | 5.820434e-22 | 6.69796e-15 | 2.103487 | 4.168998e-22 | 4.797544e-15 | 2.097117 | 2.93448e-22 | 3.376901e-15 | 2.090738 | 2.092984e-22 | 2.408536e-15 | 2.081408 | 1.471104e-22 | 1.692897e-15 | 2.074918 | 1.045273e-22 | 1.202866e-15 | 2.068409 | 7.347702e-23 | 8.45549e-16 | 2.061874 | 5.20167e-23 | 5.985908e-16 | 2.055311 | 3.661603e-23 | 4.21365e-16 | 2.051813 | 1.758879e-23 | 2.024059e-16 | 2.048224 | 8.325627e-24 | 9.580853e-17 | 2.044562 | 3.98412e-24 | 4.584792e-17 | 2.040838 | 1.879997e-24 | 2.163437e-17 | 2.037066 | 8.803192e-25 | 1.013042e-17 | 2.033235 | 4.143062e-25 | 4.767697e-18 | 2.029331 | 1.922695e-25 | 2.212573e-18 | 2.025355 | 8.86243e-26 | 1.019859e-18 | 2.024374 | 4.098174e-26 | 4.716042e-19 | 2.020246 | 1.86911e-26 | 2.150909e-19 | 2.016138 | 8.417394e-27 | 9.686456e-20 | 2.011933 | 3.815163e-27 | 4.390362e-20 | 2.010649 | 1.704472e-27 | 1.96145e-20 | 2.006374 | 7.505169e-28 | 8.636697e-21 | 2.002006 | 3.273352e-28 | 3.766864e-21 | 2.000542 | 1.420715e-28 | 1.634911e-21 | 1.996161 | 6.046527e-29 | 6.958141e-22 | 1.991473 | 2.517651e-29 | 2.897229e-22 | 1.990029 | 1.021692e-29 | 1.175729e-22 | 1.985302 | 4.068392e-30 | 4.681769e-23 | 1.983708 | 1.545795e-30 | 1.778849e-23 | 1.978884 | 5.477156e-31 | 6.302927e-24 | 1.977232 | 1.717075e-31 | 1.975952e-24 | 1.972255 | 4.020656e-32 | 4.626837e-25 | 1.970572 | 1.25279e-40 | 1.441668e-33
1093 | 2.410108 | 9.238186e-13 | 1.062127e-05 | 2.405929 | 7.394452e-13 | 8.501502e-06 | 2.401717 | 5.862814e-13 | 6.740557e-06 | 2.399166 | 4.598907e-13 | 5.287426e-06 | 2.394874 | 3.584935e-13 | 4.121648e-06 | 2.390585 | 2.786334e-13 | 3.203486e-06 | 2.388099 | 2.135907e-13 | 2.455682e-06 | 2.383711 | 1.646681e-13 | 1.893212e-06 | 2.379341 | 1.25264e-13 | 1.440178e-06 | 2.376852 | 9.545414e-14 | 1.097449e-06 | 2.372381 | 7.219953e-14 | 8.300879e-07 | 2.369955 | 5.456674e-14 | 6.273613e-07 | 2.36539 | 4.101119e-14 | 4.715113e-07 | 2.362993 | 3.080519e-14 | 3.541715e-07 | 2.358343 | 2.303042e-14 | 2.647839e-07 | 2.355953 | 1.719282e-14 | 1.976682e-07 | 2.351215 | 1.280699e-14 | 1.472437e-07 | 2.348818 | 9.506324e-15 | 1.092955e-07 | 2.343995 | 7.055413e-15 | 8.111705e-08 | 2.341572 | 5.214889e-15 | 5.995629e-08 | 2.336669 | 3.856181e-15 | 4.433504e-08 | 2.334207 | 2.839132e-15 | 3.264189e-08 | 2.329307 | 2.09318e-15 | 2.406558e-08 | 2.326722 | 1.535645e-15 | 1.765552e-08 | 2.324252 | 1.128848e-15 | 1.297852e-08 | 2.319086 | 8.257787e-16 | 9.494091e-09 | 2.317294 | 5.432679e-16 | 6.246025e-09 | 2.312768 | 3.591515e-16 | 4.129214e-09 | 2.308237 | 2.359685e-16 | 2.712962e-09 | 2.306284 | 1.543673e-16 | 1.774782e-09 | 2.301662 | 1.014975e-16 | 1.166931e-09 | 2.29965 | 6.658629e-17 | 7.655517e-10 | 2.294947 | 4.34602e-17 | 4.996679e-10 | 2.290284 | 2.82938e-17 | 3.252977e-10 | 2.28809 | 1.85272e-17 | 2.130098e-10 | 2.283337 | 1.204238e-17 | 1.384529e-10 | 2.281093 | 7.815268e-18 | 8.98532e-11 | 2.276286 | 5.063525e-18 | 5.821604e-11 | 2.273961 | 3.290805e-18 | 3.783484e-11 | 2.269133 | 2.120696e-18 | 2.438194e-11 | 2.266702 | 1.364283e-18 | 1.568534e-11 | 2.264321 | 8.795886e-19 | 1.011275e-11 | 2.259329 | 5.64342e-19 | 6.488318e-12 | 2.256862 | 3.607245e-19 | 4.147299e-12 | 2.251879 | 2.292763e-19 | 2.636021e-12 | 2.249303 | 1.463545e-19 | 1.682658e-12 | 2.246739 | 9.208692e-20 | 1.058736e-12 | 2.241674 | 5.829403e-20 | 6.702144e-13 | 2.239026 | 3.640763e-20 | 4.185836e-13 | 2.23636 | 2.279608e-20 | 2.620896e-13 | 2.231226 | 1.407118e-20 | 1.617782e-13 | 2.225384 | 2.907259e-20 | 3.342516e-13 | 2.217051 | 3.263676e-20 | 3.752293e-13 | 2.211149 | 3.023519e-20 | 3.476181e-13 | 2.202727 | 2.59735e-20 | 2.986209e-13 | 2.196761 | 2.104191e-20 | 2.419217e-13 | 2.188249 | 1.658712e-20 | 1.907044e-13 | 2.18222 | 1.27125e-20 | 1.461573e-13 | 2.176235 | 9.602027e-21 | 1.103958e-13 | 2.167508 | 7.152718e-21 | 8.223577e-14 | 2.161417 | 5.264404e-21 | 6.052557e-14 | 2.152638 | 3.855482e-21 | 4.432701e-14 | 2.14647 | 2.791575e-21 | 3.209512e-14 | 2.140314 | 2.02151e-21 | 2.324158e-14 | 2.131349 | 1.447727e-21 | 1.664471e-14 | 2.125092 | 1.040425e-21 | 1.196191e-14 | 2.118828 | 7.395752e-22 | 8.502998e-15 | 2.109722 | 5.285215e-22 | 6.076484e-15 | 2.103365 | 3.739601e-22 | 4.29947e-15 | 2.096996 | 2.660305e-22 | 3.058589e-15 | 2.090617 | 1.877569e-22 | 2.158667e-15 | 2.081288 | 1.330521e-22 | 1.529718e-15 | 2.074799 | 9.382309e-23 | 1.078697e-15 | 2.068291 | 6.625055e-23 | 7.616917e-16 | 2.061757 | 4.674148e-23 | 5.373932e-16 | 2.055194 | 3.288981e-23 | 3.781386e-16 | 2.051699 | 1.575546e-23 | 1.811427e-16 | 2.048111 | 7.530639e-24 | 8.658079e-17 | 2.044451 | 3.548425e-24 | 4.079673e-17 | 2.040729 | 1.685959e-24 | 1.938371e-17 | 2.036959 | 7.920489e-25 | 9.106295e-18 | 2.033129 | 3.673821e-25 | 4.223842e-18 | 2.029227 | 1.721578e-25 | 1.979322e-18 | 2.025253 | 7.9542e-26 | 9.145053e-19 | 2.024273 | 3.629266e-26 | 4.172617e-19 | 2.020146 | 1.666504e-26 | 1.916003e-19 | 2.01604 | 7.562002e-27 | 8.694137e-20 | 2.011837 | 3.386002e-27 | 3.892933e-20 | 2.010554 | 1.508588e-27 | 1.734444e-20 | 2.006281 | 6.692997e-28 | 7.69503e-21 | 2.001914 | 2.922426e-28 | 3.359954e-21 | 2.000451 | 1.255088e-28 | 1.442992e-21 | 1.996072 | 5.332952e-29 | 6.131368e-22 | 1.991385 | 2.235274e-29 | 2.569925e-22 | 1.989942 | 9.119895e-30 | 1.048527e-22 | 1.985216 | 3.597789e-30 | 4.136428e-23 | 1.983624 | 1.356037e-30 | 1.559054e-23 | 1.978801 | 4.816292e-31 | 5.537357e-24 | 1.97715 | 1.517854e-31 | 1.745097e-24 | 1.972174 | 3.570248e-32 | 4.104763e-25 | 1.970493 | 1.056062e-40 | 1.214168e-33
1094 | 2.40986 | 8.465947e-13 | 9.724518e-06 | 2.405684 | 6.761027e-13 | 7.76614e-06 | 2.401475 | 5.363005e-13 | 6.160284e-06 | 2.398928 | 4.214318e-13 | 4.84083e-06 | 2.394639 | 3.287067e-13 | 3.775732e-06 | 2.390353 | 2.54672e-13 | 2.925322e-06 | 2.387871 | 1.966105e-13 | 2.258392e-06 | 2.383485 | 1.50343e-13 | 1.726934e-06 | 2.379118 | 1.150018e-13 | 1.320983e-06 | 2.376632 | 8.739566e-14 | 1.003881e-06 | 2.372164 | 6.609792e-14 | 7.592422e-07 | 2.369741 | 4.997356e-14 | 5.740277e-07 | 2.365179 | 3.752622e-14 | 4.310497e-07 | 2.362784 | 2.819291e-14 | 3.238414e-07 | 2.358137 | 2.104757e-14 | 2.417657e-07 | 2.355749 | 1.574255e-14 | 1.808288e-07 | 2.351015 | 1.168105e-14 | 1.341759e-07 | 2.348619 | 8.706301e-15 | 1.00006e-07 | 2.343799 | 6.428237e-15 | 7.383877e-08 | 2.341379 | 4.773134e-15 | 5.482721e-08 | 2.336478 | 3.510327e-15 | 4.032181e-08 | 2.334018 | 2.597792e-15 | 2.983987e-08 | 2.329121 | 1.903416e-15 | 2.186383e-08 | 2.326537 | 1.404435e-15 | 1.613222e-08 | 2.32407 | 1.025822e-15 | 1.178323e-08 | 2.318906 | 7.546647e-16 | 8.668553e-09 | 2.317116 | 4.967603e-16 | 5.706101e-09 | 2.312592 | 3.252972e-16 | 3.736568e-09 | 2.308063 | 2.147297e-16 | 2.466521e-09 | 2.306112 | 1.410314e-16 | 1.619976e-09 | 2.301492 | 9.227586e-17 | 1.059938e-09 | 2.299481 | 6.026748e-17 | 6.922701e-10 | 2.29478 | 3.955116e-17 | 4.543095e-10 | 2.290119 | 2.57957e-17 | 2.963056e-10 | 2.287927 | 1.675423e-17 | 1.924496e-10 | 2.283175 | 1.092237e-17 | 1.254612e-10 | 2.280933 | 7.099454e-18 | 8.154879e-11 | 2.276127 | 4.6015e-18 | 5.285571e-11 | 2.273804 | 2.960714e-18 | 3.400862e-11 | 2.268977 | 1.923385e-18 | 2.20932e-11 | 2.266548 | 1.236809e-18 | 1.420676e-11 | 2.264169 | 7.951887e-19 | 9.134036e-12 | 2.259178 | 5.088354e-19 | 5.844803e-12 | 2.256712 | 3.261373e-19 | 3.746217e-12 | 2.251731 | 2.07735e-19 | 2.386174e-12 | 2.249156 | 1.314971e-19 | 1.510458e-12 | 2.246594 | 8.344458e-20 | 9.584968e-13 | 2.24153 | 5.233054e-20 | 6.011014e-13 | 2.238884 | 3.293884e-20 | 3.783562e-13 | 2.236219 | 2.037803e-20 | 2.340749e-13 | 2.231087 | 1.269287e-20 | 1.457983e-13 | 2.225246 | 2.647038e-20 | 3.040554e-13 | 2.216913 | 2.935797e-20 | 3.372241e-13 | 2.211013 | 2.752279e-20 | 3.16144e-13 | 2.202592 | 2.333852e-20 | 2.680809e-13 | 2.196627 | 1.911102e-20 | 2.195211e-13 | 2.188115 | 1.492809e-20 | 1.714734e-13 | 2.182088 | 1.152892e-20 | 1.324284e-13 | 2.176104 | 8.657114e-21 | 9.944104e-14 | 2.167378 | 6.471491e-21 | 7.43356e-14 | 2.161288 | 4.75456e-21 | 5.461386e-14 | 2.15251 | 3.481763e-21 | 3.999372e-14 | 2.146343 | 2.523138e-21 | 2.898235e-14 | 2.140187 | 1.823044e-21 | 2.094062e-14 | 2.131224 | 1.308882e-21 | 1.503464e-14 | 2.124967 | 9.371154e-22 | 1.07643e-14 | 2.118705 | 6.684646e-22 | 7.678404e-15 | 2.109599 | 4.756775e-22 | 5.463931e-15 | 2.103243 | 3.376371e-22 | 3.878312e-15 | 2.096875 | 2.393776e-22 | 2.749642e-15 | 2.090497 | 1.69216e-22 | 1.943721e-15 | 2.081169 | 1.197483e-22 | 1.375504e-15 | 2.074681 | 8.434873e-23 | 9.688825e-16 | 2.068174 | 5.966828e-23 | 6.853873e-16 | 2.06164 | 4.188833e-23 | 4.811556e-16 | 2.055078 | 2.965772e-23 | 3.406672e-16 | 2.051584 | 1.414611e-23 | 1.624912e-16 | 2.047999 | 6.735651e-24 | 7.736992e-17 | 2.04434 | 3.204356e-24 | 3.680725e-17 | 2.04062 | 1.503274e-24 | 1.726754e-17 | 2.036852 | 7.08439e-25 | 8.137575e-18 | 2.033023 | 3.313894e-25 | 3.806546e-18 | 2.029123 | 1.530245e-25 | 1.757736e-18 | 2.02515 | 7.094901e-26 | 8.149649e-19 | 2.024172 | 3.263401e-26 | 3.748548e-19 | 2.020047 | 1.48181e-26 | 1.7021e-19 | 2.015943 | 6.706609e-27 | 7.703632e-20 | 2.01174 | 3.026713e-27 | 3.476672e-20 | 2.010459 | 1.346747e-27 | 1.546958e-20 | 2.006187 | 5.909512e-28 | 6.788036e-21 | 2.001822 | 2.588479e-28 | 2.97329e-21 | 2.00036 | 1.119154e-28 | 1.28553e-21 | 1.995982 | 4.747372e-29 | 5.45313e-22 | 1.991297 | 1.97102e-29 | 2.264038e-22 | 1.989855 | 8.025307e-30 | 9.218371e-23 | 1.985131 | 3.185289e-30 | 3.658823e-23 | 1.98354 | 1.206807e-30 | 1.386214e-23 | 1.978718 | 4.265214e-31 | 4.899293e-24 | 1.977068 | 1.334099e-31 | 1.53243e-24 | 1.972093 | 3.11984e-32 | 3.583644e-25 | 1.970414 | 9.001569e-41 | 1.033977e-33
1095 | 2.409613 | 7.693811e-13 | 8.829523e-06 | 2.40544 | 6.201345e-13 | 7.116749e-06 | 2.401235 | 4.909204e-13 | 5.63387e-06 | 2.398691 | 3.857133e-13 | 4.426499e-06 | 2.394405 | 3.014558e-13 | 3.459548e-06 | 2.390122 | 2.332671e-13 | 2.677005e-06 | 2.387643 | 1.799943e-13 | 2.065639e-06 | 2.383261 | 1.378916e-13 | 1.582463e-06 | 2.378896 | 1.05291e-13 | 1.208333e-06 | 2.376413 | 7.989209e-14 | 9.168526e-07 | 2.371948 | 6.066812e-14 | 6.962357e-07 | 2.369528 | 4.556271e-14 | 5.228839e-07 | 2.364968 | 3.443268e-14 | 3.951541e-07 | 2.362577 | 2.569802e-14 | 2.94914e-07 | 2.357932 | 1.930128e-14 | 2.215042e-07 | 2.355546 | 1.432629e-14 | 1.644105e-07 | 2.350814 | 1.071962e-14 | 1.230199e-07 | 2.348422 | 7.909185e-15 | 9.076689e-08 | 2.343603 | 5.897944e-15 | 6.768562e-08 | 2.341186 | 4.333973e-15 | 4.973727e-08 | 2.336288 | 3.218792e-15 | 3.69393e-08 | 2.33383 | 2.357219e-15 | 2.705177e-08 | 2.328935 | 1.744791e-15 | 2.002346e-08 | 2.326354 | 1.273225e-15 | 1.461171e-08 | 2.323889 | 9.397054e-16 | 1.078419e-08 | 2.318727 | 6.835569e-16 | 7.844593e-09 | 2.316939 | 4.526364e-16 | 5.194518e-09 | 2.312417 | 2.979545e-16 | 3.419367e-09 | 2.307889 | 1.951033e-16 | 2.239032e-09 | 2.30594 | 1.279734e-16 | 1.468641e-09 | 2.301322 | 8.404877e-17 | 9.645553e-10 | 2.299313 | 5.498644e-17 | 6.310319e-10 | 2.294614 | 3.5744e-17 | 4.10203e-10 | 2.289954 | 2.34132e-17 | 2.686931e-10 | 2.287764 | 1.525762e-17 | 1.750986e-10 | 2.283014 | 9.910078e-18 | 1.137294e-10 | 2.280773 | 6.415009e-18 | 7.361953e-11 | 2.275969 | 4.169884e-18 | 4.785416e-11 | 2.273648 | 2.698777e-18 | 3.097154e-11 | 2.268823 | 1.734643e-18 | 1.990701e-11 | 2.266395 | 1.119485e-18 | 1.284736e-11 | 2.264017 | 7.181147e-19 | 8.241183e-12 | 2.259028 | 4.613613e-19 | 5.294646e-12 | 2.256564 | 2.933419e-19 | 3.366432e-12 | 2.251584 | 1.875364e-19 | 2.152194e-12 | 2.249011 | 1.189685e-19 | 1.365299e-12 | 2.24645 | 7.513114e-20 | 8.622153e-13 | 2.241387 | 4.728737e-20 | 5.426764e-13 | 2.238742 | 2.954091e-20 | 3.390155e-13 | 2.236079 | 1.846371e-20 | 2.11892e-13 | 2.230948 | 1.131472e-20 | 1.298492e-13 | 2.225108 | 2.393208e-20 | 2.746479e-13 | 2.216777 | 2.669316e-20 | 3.063344e-13 | 2.210877 | 2.482716e-20 | 2.849199e-13 | 2.202458 | 2.127966e-20 | 2.442083e-13 | 2.196493 | 1.72068e-20 | 1.974677e-13 | 2.187983 | 1.358673e-20 | 1.559232e-13 | 2.181956 | 1.034534e-20 | 1.187246e-13 | 2.175973 | 7.865607e-21 | 9.026679e-14 | 2.167248 | 5.810636e-21 | 6.668366e-14 | 2.161159 | 4.310675e-21 | 4.94699e-14 | 2.152383 | 3.130264e-21 | 3.592334e-14 | 2.146216 | 2.283909e-21 | 2.621046e-14 | 2.140061 | 1.639878e-21 | 1.881946e-14 | 2.131099 | 1.183262e-21 | 1.357928e-14 | 2.124843 | 8.430324e-22 | 9.674755e-15 | 2.118581 | 6.036787e-22 | 6.927899e-15 | 2.109477 | 4.276972e-22 | 4.908312e-15 | 2.103121 | 3.047413e-22 | 3.497253e-15 | 2.096754 | 2.149564e-22 | 2.466869e-15 | 2.090378 | 1.527169e-22 | 1.7526e-15 | 2.08105 | 1.073228e-22 | 1.231651e-15 | 2.074563 | 7.615108e-23 | 8.739202e-16 | 2.068057 | 5.333848e-23 | 6.121198e-16 | 2.061524 | 3.78484e-23 | 4.343534e-16 | 2.054963 | 2.642592e-23 | 3.032675e-16 | 2.051471 | 1.27421e-23 | 1.462301e-16 | 2.047887 | 6.049252e-24 | 6.942205e-17 | 2.04423 | 2.860287e-24 | 3.282505e-17 | 2.040512 | 1.354674e-24 | 1.554642e-17 | 2.036745 | 6.328155e-25 | 7.262278e-18 | 2.032918 | 2.954534e-25 | 3.390664e-18 | 2.029019 | 1.376224e-25 | 1.579373e-18 | 2.025048 | 6.327278e-26 | 7.261272e-19 | 2.024072 | 2.897536e-26 | 3.325253e-19 | 2.019948 | 1.326649e-26 | 1.52248e-19 | 2.015845 | 5.993191e-27 | 6.877869e-20 | 2.011645 | 2.673474e-27 | 3.068115e-20 | 2.010365 | 1.196733e-27 | 1.373387e-20 | 2.006094 | 5.287526e-28 | 6.068037e-21 | 2.00173 | 2.300611e-28 | 2.640212e-21 | 2.00027 | 9.850226e-29 | 1.130425e-21 | 1.995893 | 4.200895e-29 | 4.821005e-22 | 1.991209 | 1.754767e-29 | 2.013795e-22 | 1.989769 | 7.138131e-30 | 8.191817e-23 | 1.985046 | 2.808591e-30 | 3.223178e-23 | 1.983456 | 1.057577e-30 | 1.21369e-23 | 1.978635 | 3.759105e-31 | 4.314e-24 | 1.976987 | 1.18153e-31 | 1.35594e-24 | 1.972013 | 2.772528e-32 | 3.181792e-25 | 1.970335 | 7.442655e-41 | 8.541293e-34
1096 | 2.409367 | 7.076377e-13 | 8.113538e-06 | 2.405198 | 5.648054e-13 | 6.47587e-06 | 2.400996 | 4.498229e-13 | 5.15752e-06 | 2.398455 | 3.537612e-13 | 4.056108e-06 | 2.394173 | 2.75218e-13 | 3.155558e-06 | 2.389892 | 2.141902e-13 | 2.455834e-06 | 2.387416 | 1.64426e-13 | 1.885254e-06 | 2.383037 | 1.264632e-13 | 1.449985e-06 | 2.378675 | 9.615745e-14 | 1.102509e-06 | 2.376195 | 7.334181e-14 | 8.409128e-07 | 2.371733 | 5.527287e-14 | 6.337403e-07 | 2.369315 | 4.19129e-14 | 4.805594e-07 | 2.364759 | 3.135937e-14 | 3.595561e-07 | 2.36237 | 2.362286e-14 | 2.708518e-07 | 2.357727 | 1.759478e-14 | 2.017359e-07 | 2.355345 | 1.316623e-14 | 1.509596e-07 | 2.350615 | 9.763731e-15 | 1.119477e-07 | 2.348225 | 7.273009e-15 | 8.33899e-08 | 2.343409 | 5.368375e-15 | 6.1552e-08 | 2.340994 | 3.982336e-15 | 4.566014e-08 | 2.336098 | 2.929141e-15 | 3.358455e-08 | 2.333643 | 2.164236e-15 | 2.481441e-08 | 2.32875 | 1.586374e-15 | 1.818884e-08 | 2.326171 | 1.168562e-15 | 1.339834e-08 | 2.323708 | 8.536074e-16 | 9.787178e-09 | 2.318548 | 6.271151e-16 | 7.190292e-09 | 2.316763 | 4.112509e-16 | 4.715265e-09 | 2.312242 | 2.706674e-16 | 3.103382e-09 | 2.307717 | 1.781608e-16 | 2.042732e-09 | 2.305769 | 1.166729e-16 | 1.337732e-09 | 2.301153 | 7.605824e-17 | 8.720585e-10 | 2.299146 | 4.993905e-17 | 5.725845e-10 | 2.294448 | 3.265836e-17 | 3.744498e-10 | 2.28979 | 2.121725e-17 | 2.432699e-10 | 2.287602 | 1.381093e-17 | 1.583515e-10 | 2.282853 | 8.991751e-18 | 1.030964e-10 | 2.280614 | 5.840659e-18 | 6.696705e-11 | 2.275812 | 3.76837e-18 | 4.320688e-11 | 2.273492 | 2.439702e-18 | 2.797281e-11 | 2.268669 | 1.5764e-18 | 1.807447e-11 | 2.266242 | 1.012648e-18 | 1.161068e-11 | 2.263866 | 6.491872e-19 | 7.443364e-12 | 2.258878 | 4.154794e-19 | 4.763749e-12 | 2.256416 | 2.663795e-19 | 3.054219e-12 | 2.251438 | 1.687392e-19 | 1.934707e-12 | 2.248866 | 1.072717e-19 | 1.229942e-12 | 2.246306 | 6.772922e-20 | 7.765606e-13 | 2.241245 | 4.264856e-20 | 4.889942e-13 | 2.238601 | 2.66605e-20 | 3.056804e-13 | 2.235939 | 1.655312e-20 | 1.897926e-13 | 2.23081 | 1.025803e-20 | 1.176152e-13 | 2.224971 | 2.15499e-20 | 2.470839e-13 | 2.216641 | 2.418175e-20 | 2.772599e-13 | 2.210742 | 2.248728e-20 | 2.578317e-13 | 2.202324 | 1.924192e-20 | 2.206214e-13 | 2.19636 | 1.562359e-20 | 1.791349e-13 | 2.187851 | 1.225635e-20 | 1.405272e-13 | 2.181825 | 9.423645e-21 | 1.080484e-13 | 2.175843 | 7.074101e-21 | 8.110928e-14 | 2.167119 | 5.28892e-21 | 6.064099e-14 | 2.161031 | 3.868241e-21 | 4.435196e-14 | 2.152255 | 2.843737e-21 | 3.260534e-14 | 2.14609 | 2.045147e-21 | 2.344898e-14 | 2.139936 | 1.48772e-21 | 1.70577e-14 | 2.130975 | 1.059517e-21 | 1.214807e-14 | 2.12472 | 7.639139e-22 | 8.758782e-15 | 2.118459 | 5.404884e-22 | 6.19706e-15 | 2.109355 | 3.872246e-22 | 4.439789e-15 | 2.103 | 2.726355e-22 | 3.125948e-15 | 2.096634 | 1.945393e-22 | 2.230522e-15 | 2.090258 | 1.3643e-22 | 1.564261e-15 | 2.080932 | 9.713414e-23 | 1.113708e-15 | 2.074445 | 6.79536e-23 | 7.791333e-16 | 2.06794 | 4.829757e-23 | 5.537638e-16 | 2.061408 | 3.380867e-23 | 3.876389e-16 | 2.054848 | 2.395041e-23 | 2.746074e-16 | 2.051357 | 1.135129e-23 | 1.301501e-16 | 2.047775 | 5.440426e-24 | 6.237811e-17 | 2.04412 | 2.571316e-24 | 2.948185e-17 | 2.040404 | 1.206074e-24 | 1.382844e-17 | 2.036639 | 5.687845e-25 | 6.521493e-18 | 2.032813 | 2.645871e-25 | 3.033668e-18 | 2.028916 | 1.222202e-25 | 1.401336e-18 | 2.024947 | 5.669201e-26 | 6.500117e-19 | 2.023972 | 2.59486e-26 | 2.97518e-19 | 2.01985 | 1.173405e-26 | 1.345387e-19 | 2.015748 | 5.338105e-27 | 6.120493e-20 | 2.011549 | 2.398319e-27 | 2.749832e-20 | 2.010271 | 1.063093e-27 | 1.218907e-20 | 2.006002 | 4.66554e-28 | 5.349352e-21 | 2.001639 | 2.044864e-28 | 2.344572e-21 | 2.00018 | 8.809198e-29 | 1.010033e-21 | 1.995805 | 3.725099e-29 | 4.271075e-22 | 1.991122 | 1.542342e-29 | 1.768398e-22 | 1.989683 | 6.299861e-30 | 7.223211e-23 | 1.984961 | 2.492686e-30 | 2.858031e-23 | 1.983373 | 9.418159e-31 | 1.079855e-23 | 1.978553 | 3.320531e-31 | 3.80721e-24 | 1.976906 | 1.036329e-31 | 1.188221e-24 | 1.971933 | 2.427592e-32 | 2.783396e-25 | 1.970256 | 6.419326e-41 | 7.360185e-34
1097 | 2.409123 | 6.459046e-13 | 7.398976e-06 | 2.404957 | 5.188649e-13 | 5.943709e-06 | 2.400758 | 4.108202e-13 | 4.706034e-06 | 2.39822 | 3.233271e-13 | 3.703781e-06 | 2.393941 | 2.529914e-13 | 2.898071e-06 | 2.389664 | 1.951133e-13 | 2.235065e-06 | 2.38719 | 1.512021e-13 | 1.732053e-06 | 2.382814 | 1.155197e-13 | 1.323303e-06 | 2.378456 | 8.835144e-14 | 1.012085e-06 | 2.375978 | 6.703518e-14 | 7.679024e-07 | 2.371519 | 5.082643e-14 | 5.822277e-07 | 2.369104 | 3.82631e-14 | 4.38312e-07 | 2.36455 | 2.88249e-14 | 3.301954e-07 | 2.362163 | 2.15704e-14 | 2.470936e-07 | 2.357524 | 1.61411e-14 | 1.848998e-07 | 2.355144 | 1.202713e-14 | 1.377734e-07 | 2.350417 | 8.948629e-15 | 1.025085e-07 | 2.348029 | 6.637823e-15 | 7.603769e-08 | 2.343216 | 4.917821e-15 | 5.63347e-08 | 2.340803 | 3.632786e-15 | 4.161434e-08 | 2.335909 | 2.680591e-15 | 3.070675e-08 | 2.333457 | 1.973288e-15 | 2.260444e-08 | 2.328566 | 1.451053e-15 | 1.662212e-08 | 2.325989 | 1.064427e-15 | 1.219324e-08 | 2.323528 | 7.80552e-16 | 8.941391e-09 | 2.31837 | 5.706794e-16 | 6.537255e-09 | 2.316587 | 3.762596e-16 | 4.310135e-09 | 2.312068 | 2.466851e-16 | 2.82583e-09 | 2.307545 | 1.613402e-16 | 1.848187e-09 | 2.305599 | 1.061871e-16 | 1.216396e-09 | 2.300984 | 6.955529e-17 | 7.967708e-10 | 2.298979 | 4.531852e-17 | 5.191334e-10 | 2.294283 | 2.957272e-17 | 3.387619e-10 | 2.289627 | 1.933035e-17 | 2.214333e-10 | 2.28744 | 1.25584e-17 | 1.438591e-10 | 2.282693 | 8.138591e-18 | 9.32293e-11 | 2.280456 | 5.27899e-18 | 6.047197e-11 | 2.275655 | 3.429299e-18 | 3.928336e-11 | 2.273337 | 2.208936e-18 | 2.530384e-11 | 2.268515 | 1.421646e-18 | 1.628526e-11 | 2.26609 | 9.168841e-19 | 1.05031e-11 | 2.263715 | 5.885812e-19 | 6.742324e-12 | 2.258729 | 3.763446e-19 | 4.311109e-12 | 2.256268 | 2.394172e-19 | 2.742575e-12 | 2.251291 | 1.530123e-19 | 1.752789e-12 | 2.248721 | 9.651045e-20 | 1.105548e-12 | 2.246163 | 6.114279e-20 | 7.004038e-13 | 2.241103 | 3.831451e-20 | 4.38901e-13 | 2.238461 | 2.403945e-20 | 2.753771e-13 | 2.2358 | 1.491614e-20 | 1.708676e-13 | 2.230672 | 9.201491e-21 | 1.054051e-13 | 2.224834 | 1.960543e-20 | 2.245844e-13 | 2.216505 | 2.174384e-20 | 2.490804e-13 | 2.210608 | 2.040981e-20 | 2.337987e-13 | 2.20219 | 1.735998e-20 | 1.988623e-13 | 2.196227 | 1.415795e-20 | 1.621823e-13 | 2.187719 | 1.108291e-20 | 1.269571e-13 | 2.181694 | 8.517195e-21 | 9.75663e-14 | 2.175713 | 6.415905e-21 | 7.349557e-14 | 2.166991 | 4.767328e-21 | 5.461077e-14 | 2.160903 | 3.515057e-21 | 4.026574e-14 | 2.152128 | 2.558255e-21 | 2.930536e-14 | 2.145964 | 1.860928e-21 | 2.131733e-14 | 2.139811 | 1.335726e-21 | 1.530103e-14 | 2.130851 | 9.632707e-22 | 1.103447e-14 | 2.124597 | 6.847977e-22 | 7.844505e-15 | 2.118336 | 4.908731e-22 | 5.623057e-15 | 2.109234 | 3.467872e-22 | 3.972522e-15 | 2.10288 | 2.474374e-22 | 2.834449e-15 | 2.096515 | 1.741329e-22 | 1.99473e-15 | 2.090139 | 1.237918e-22 | 1.418062e-15 | 2.080814 | 8.694571e-23 | 9.959818e-16 | 2.074328 | 6.161074e-23 | 7.057643e-16 | 2.067823 | 4.325683e-23 | 4.955163e-16 | 2.061292 | 3.055721e-23 | 3.500394e-16 | 2.054733 | 2.147518e-23 | 2.460028e-16 | 2.051244 | 1.027605e-23 | 1.177144e-16 | 2.047664 | 4.848712e-24 | 5.554303e-17 | 2.044011 | 2.307817e-24 | 2.643654e-17 | 2.040296 | 1.086092e-24 | 1.244142e-17 | 2.036533 | 5.047535e-25 | 5.782059e-18 | 2.032709 | 2.370663e-25 | 2.715645e-18 | 2.028814 | 1.098209e-25 | 1.258022e-18 | 2.024846 | 5.026136e-26 | 5.757547e-19 | 2.023872 | 2.31467e-26 | 2.651504e-19 | 2.019752 | 1.054577e-26 | 1.208041e-19 | 2.015652 | 4.744451e-27 | 5.43487e-20 | 2.011454 | 2.123164e-27 | 2.43213e-20 | 2.010177 | 9.482072e-28 | 1.086192e-20 | 2.005909 | 4.173279e-28 | 4.78058e-21 | 2.001548 | 1.809763e-28 | 2.073123e-21 | 2.00009 | 7.768171e-29 | 8.898607e-22 | 1.995717 | 3.30659e-29 | 3.78777e-22 | 1.991035 | 1.376729e-29 | 1.577072e-22 | 1.989597 | 5.584412e-30 | 6.397063e-23 | 1.984877 | 2.19172e-30 | 2.510662e-23 | 1.983289 | 8.275311e-31 | 9.479547e-24 | 1.978471 | 2.932937e-31 | 3.359742e-24 | 1.976825 | 9.19487e-32 | 1.053292e-24 | 1.971854 | 2.152636e-32 | 2.465891e-25 | 1.970177 | 5.396124e-41 | 6.181376e-34
1098 | 2.408879 | 5.903632e-13 | 6.756578e-06 | 2.404716 | 4.741724e-13 | 5.4268e-06 | 2.400521 | 3.768163e-13 | 4.312581e-06 | 2.397986 | 2.961772e-13 | 3.389683e-06 | 2.39371 | 2.312851e-13 | 2.647008e-06 | 2.389436 | 1.796171e-13 | 2.055678e-06 | 2.386966 | 1.380342e-13 | 1.579771e-06 | 2.382593 | 1.06082e-13 | 1.214085e-06 | 2.378237 | 8.090808e-14 | 9.259753e-07 | 2.375762 | 6.13963e-14 | 7.026673e-07 | 2.371305 | 4.653854e-14 | 5.326234e-07 | 2.368893 | 3.505386e-14 | 4.011838e-07 | 2.364342 | 2.636709e-14 | 3.017655e-07 | 2.361958 | 1.973957e-14 | 2.259151e-07 | 2.357321 | 1.47741e-14 | 1.690863e-07 | 2.354944 | 1.098698e-14 | 1.257436e-07 | 2.350219 | 8.189627e-15 | 9.37285e-08 | 2.347834 | 6.060646e-15 | 6.936277e-08 | 2.343023 | 4.496819e-15 | 5.146512e-08 | 2.340612 | 3.314698e-15 | 3.7936e-08 | 2.335721 | 2.450191e-15 | 2.80419e-08 | 2.333271 | 1.799112e-15 | 2.059045e-08 | 2.328382 | 1.32532e-15 | 1.5168e-08 | 2.325808 | 9.702303e-16 | 1.110407e-08 | 2.323349 | 7.122082e-16 | 8.151067e-09 | 2.318193 | 5.200681e-16 | 5.952066e-09 | 2.316412 | 3.412684e-16 | 3.905742e-09 | 2.311895 | 2.250599e-16 | 2.575762e-09 | 2.307373 | 1.475452e-16 | 1.688623e-09 | 2.305429 | 9.634709e-17 | 1.102671e-09 | 2.300816 | 6.307622e-17 | 7.218936e-10 | 2.298813 | 4.133137e-17 | 4.730286e-10 | 2.294119 | 2.691271e-17 | 3.0801e-10 | 2.289464 | 1.746586e-17 | 1.998929e-10 | 2.287279 | 1.140053e-17 | 1.304766e-10 | 2.282534 | 7.407036e-18 | 8.477191e-11 | 2.280298 | 4.795026e-18 | 5.487802e-11 | 2.275499 | 3.090229e-18 | 3.536699e-11 | 2.273182 | 2.005545e-18 | 2.295303e-11 | 2.268362 | 1.289472e-18 | 1.475773e-11 | 2.265939 | 8.29096e-19 | 9.488823e-12 | 2.263565 | 5.309179e-19 | 6.07624e-12 | 2.258581 | 3.405293e-19 | 3.897283e-12 | 2.256121 | 2.170901e-19 | 2.484549e-12 | 2.251146 | 1.375525e-19 | 1.574259e-12 | 2.248577 | 8.741591e-20 | 1.000456e-12 | 2.24602 | 5.493179e-20 | 6.286824e-13 | 2.240962 | 3.466243e-20 | 3.967039e-13 | 2.238321 | 2.152992e-20 | 2.464052e-13 | 2.235662 | 1.34464e-20 | 1.538912e-13 | 2.230535 | 8.268273e-21 | 9.462858e-14 | 2.224698 | 1.766096e-20 | 2.021258e-13 | 2.21637 | 1.982021e-20 | 2.268379e-13 | 2.210473 | 1.837601e-20 | 2.103095e-13 | 2.202057 | 1.578425e-20 | 1.806473e-13 | 2.196095 | 1.272428e-20 | 1.456267e-13 | 2.187588 | 1.006313e-20 | 1.151703e-13 | 2.181564 | 7.67218e-21 | 8.780643e-14 | 2.175584 | 5.809728e-21 | 6.649107e-14 | 2.166862 | 4.305334e-21 | 4.927361e-14 | 2.160776 | 3.175544e-21 | 3.634341e-14 | 2.152002 | 2.313845e-21 | 2.648145e-14 | 2.145838 | 1.678075e-21 | 1.92052e-14 | 2.139686 | 1.209474e-21 | 1.384217e-14 | 2.130727 | 8.670663e-22 | 9.923385e-15 | 2.124474 | 6.204427e-22 | 7.100831e-15 | 2.118215 | 4.412718e-22 | 5.05026e-15 | 2.109113 | 3.14116e-22 | 3.594989e-15 | 2.10276 | 2.222615e-22 | 2.543735e-15 | 2.096395 | 1.575741e-22 | 1.803402e-15 | 2.090021 | 1.111578e-22 | 1.272176e-15 | 2.080696 | 7.854463e-23 | 8.989262e-16 | 2.074211 | 5.533272e-23 | 6.332709e-16 | 2.067708 | 3.898028e-23 | 4.461208e-16 | 2.061177 | 2.746338e-23 | 3.143124e-16 | 2.054618 | 1.928977e-23 | 2.207672e-16 | 2.051132 | 9.200812e-24 | 1.053013e-16 | 2.047553 | 4.382454e-24 | 5.015623e-17 | 2.043902 | 2.059041e-24 | 2.356527e-17 | 2.040189 | 9.7229e-25 | 1.112765e-17 | 2.036427 | 4.556881e-25 | 5.215251e-18 | 2.032605 | 2.108991e-25 | 2.413694e-18 | 2.028711 | 9.802547e-26 | 1.12188e-18 | 2.024745 | 4.52216e-26 | 5.175514e-19 | 2.023773 | 2.060473e-26 | 2.358167e-19 | 2.019654 | 9.357498e-27 | 1.070945e-19 | 2.015555 | 4.242766e-27 | 4.855753e-20 | 2.011359 | 1.898255e-27 | 2.172512e-20 | 2.010084 | 8.384357e-28 | 9.595714e-21 | 2.005817 | 3.696943e-28 | 4.23107e-21 | 2.001457 | 1.613904e-28 | 1.847078e-21 | 2.000001 | 6.92891e-29 | 7.929987e-22 | 1.995629 | 2.921273e-29 | 3.343333e-22 | 1.990948 | 1.211115e-29 | 1.386095e-22 | 1.989512 | 4.942439e-30 | 5.656514e-23 | 1.984793 | 1.94979e-30 | 2.231492e-23 | 1.983207 | 7.34755e-31 | 8.409111e-24 | 1.978389 | 2.584395e-31 | 2.957784e-24 | 1.976744 | 8.048612e-32 | 9.211461e-25 | 1.971774 | 1.888473e-32 | 2.161316e-25 | 1.970099 | 4.548763e-41 | 5.20596e-34
1099 | 2.408636 | 5.410135e-13 | 6.186148e-06 | 2.404477 | 4.338938e-13 | 4.961301e-06 | 2.400285 | 3.445546e-13 | 3.939764e-06 | 2.397753 | 2.717479e-13 | 3.107266e-06 | 2.39348 | 2.11754e-13 | 2.421273e-06 | 2.389209 | 1.644288e-13 | 1.880139e-06 | 2.386742 | 1.266554e-13 | 1.448225e-06 | 2.382372 | 9.711275e-14 | 1.110423e-06 | 2.378019 | 7.399663e-14 | 8.461047e-07 | 2.375547 | 5.636033e-14 | 6.444448e-07 | 2.371093 | 4.246715e-14 | 4.85585e-07 | 2.368684 | 3.215365e-14 | 3.676567e-07 | 2.364135 | 2.406695e-14 | 2.751903e-07 | 2.361754 | 1.80928e-14 | 2.068798e-07 | 2.357119 | 1.346393e-14 | 1.539515e-07 | 2.354744 | 1.007865e-14 | 1.15243e-07 | 2.350022 | 7.452272e-15 | 8.521202e-08 | 2.347639 | 5.556332e-15 | 6.353315e-08 | 2.342831 | 4.091123e-15 | 4.677941e-08 | 2.340423 | 3.036464e-15 | 3.472004e-08 | 2.335534 | 2.227466e-15 | 2.546966e-08 | 2.333086 | 1.647438e-15 | 1.883742e-08 | 2.3282 | 1.204247e-15 | 1.376981e-08 | 2.325627 | 8.875826e-16 | 1.014895e-08 | 2.323171 | 6.470655e-16 | 7.398785e-09 | 2.318017 | 4.752811e-16 | 5.43454e-09 | 2.316237 | 3.121052e-16 | 3.568726e-09 | 2.311722 | 2.039938e-16 | 2.33254e-09 | 2.307202 | 1.341879e-16 | 1.534354e-09 | 2.30526 | 8.798655e-17 | 1.006071e-09 | 2.300649 | 5.744187e-17 | 6.568114e-10 | 2.298648 | 3.734423e-17 | 4.270076e-10 | 2.293955 | 2.447665e-17 | 2.79875e-10 | 2.289302 | 1.592676e-17 | 1.821125e-10 | 2.287119 | 1.03368e-17 | 1.181948e-10 | 2.282375 | 6.698588e-18 | 7.659412e-11 | 2.280141 | 4.35259e-18 | 4.976912e-11 | 2.275344 | 2.814269e-18 | 3.217938e-11 | 2.273029 | 1.809218e-18 | 2.068727e-11 | 2.268209 | 1.168065e-18 | 1.335609e-11 | 2.265788 | 7.494652e-19 | 8.569661e-12 | 2.263416 | 4.815908e-19 | 5.506686e-12 | 2.258433 | 3.063908e-19 | 3.503385e-12 | 2.255975 | 1.960654e-19 | 2.241884e-12 | 2.251001 | 1.245658e-19 | 1.424331e-12 | 2.248433 | 7.876268e-20 | 9.006015e-13 | 2.245878 | 4.965519e-20 | 5.677758e-13 | 2.240821 | 3.109772e-20 | 3.555828e-13 | 2.238181 | 1.950776e-20 | 2.230589e-13 | 2.235524 | 1.202219e-20 | 1.374662e-13 | 2.230398 | 7.458378e-21 | 8.528184e-14 | 2.224562 | 1.599322e-20 | 1.828724e-13 | 2.216235 | 1.789828e-20 | 2.046555e-13 | 2.21034 | 1.670987e-20 | 1.910669e-13 | 2.201924 | 1.424124e-20 | 1.628396e-13 | 2.195964 | 1.15935e-20 | 1.325644e-13 | 2.187457 | 9.044237e-21 | 1.034151e-13 | 2.181434 | 6.97797e-21 | 7.978868e-14 | 2.175455 | 5.213852e-21 | 5.961711e-14 | 2.166735 | 3.905778e-21 | 4.46601e-14 | 2.160649 | 2.855685e-21 | 3.265296e-14 | 2.151876 | 2.094846e-21 | 2.395325e-14 | 2.145713 | 1.510967e-21 | 1.727696e-14 | 2.139562 | 1.093072e-21 | 1.249859e-14 | 2.130604 | 7.814257e-22 | 8.935109e-15 | 2.124352 | 5.598509e-22 | 6.401542e-15 | 2.118093 | 3.97796e-22 | 4.548546e-15 | 2.108992 | 2.831347e-22 | 3.237466e-15 | 2.10264 | 2.002647e-22 | 2.2899e-15 | 2.096276 | 1.419463e-22 | 1.623066e-15 | 2.089903 | 1.000392e-22 | 1.143885e-15 | 2.080579 | 7.074201e-23 | 8.088902e-16 | 2.074095 | 4.970444e-23 | 5.683389e-16 | 2.067592 | 3.511979e-23 | 4.015726e-16 | 2.061062 | 2.460534e-23 | 2.813465e-16 | 2.054505 | 1.739416e-23 | 1.988912e-16 | 2.05102 | 8.266234e-24 | 9.451916e-17 | 2.047443 | 3.916196e-24 | 4.477922e-17 | 2.043793 | 1.857245e-24 | 2.123643e-17 | 2.040082 | 8.690138e-25 | 9.936623e-18 | 2.036322 | 4.066512e-25 | 4.649799e-18 | 2.032501 | 1.898228e-25 | 2.170504e-18 | 2.028609 | 8.749338e-26 | 1.000432e-18 | 2.024644 | 4.018184e-26 | 4.59454e-19 | 2.023674 | 1.845895e-26 | 2.110664e-19 | 2.019557 | 8.371803e-27 | 9.572627e-20 | 2.015459 | 3.751906e-27 | 4.290067e-20 | 2.011264 | 1.687533e-27 | 1.929587e-20 | 2.009991 | 7.504528e-28 | 8.580953e-21 | 2.005726 | 3.290934e-28 | 3.762975e-21 | 2.001367 | 1.422644e-28 | 1.626704e-21 | 1.999912 | 6.13166e-29 | 7.011165e-22 | 1.995541 | 2.600766e-29 | 2.973811e-22 | 1.990862 | 1.079517e-29 | 1.234359e-22 | 1.989427 | 4.366938e-30 | 4.993318e-23 | 1.984709 | 1.709743e-30 | 1.954983e-23 | 1.983124 | 6.472322e-31 | 7.400691e-24 | 1.978308 | 2.287563e-31 | 2.615684e-24 | 1.976664 | 7.153797e-32 | 8.179914e-25 | 1.971695 | 1.671031e-32 | 1.910718e-25 | 1.970021 | 3.877234e-41 | 4.433372e-34
1100 | 2.408394 | 4.916683e-13 | 5.616805e-06 | 2.404238 | 3.975254e-13 | 4.541319e-06 | 2.400049 | 3.158916e-13 | 3.608737e-06 | 2.397521 | 2.480135e-13 | 2.8333e-06 | 2.393251 | 1.94464e-13 | 2.221552e-06 | 2.388983 | 1.502287e-13 | 1.716209e-06 | 2.386519 | 1.161311e-13 | 1.326679e-06 | 2.382152 | 8.874327e-14 | 1.013801e-06 | 2.377801 | 6.79216e-14 | 7.759346e-07 | 2.375333 | 5.134711e-14 | 5.86588e-07 | 2.370881 | 3.90593e-14 | 4.462124e-07 | 2.368475 | 2.928188e-14 | 3.345154e-07 | 2.363929 | 2.211421e-14 | 2.526321e-07 | 2.36155 | 1.649003e-14 | 1.883817e-07 | 2.356918 | 1.236883e-14 | 1.413012e-07 | 2.354546 | 9.174095e-15 | 1.048046e-07 | 2.349826 | 6.849604e-15 | 7.82497e-08 | 2.347446 | 5.053724e-15 | 5.773361e-08 | 2.342639 | 3.756887e-15 | 4.291857e-08 | 2.340234 | 2.760569e-15 | 3.153667e-08 | 2.335347 | 2.044191e-15 | 2.335279e-08 | 2.332901 | 1.495878e-15 | 1.708887e-08 | 2.328017 | 1.104454e-15 | 1.261725e-08 | 2.325447 | 8.050078e-16 | 9.196387e-09 | 2.322993 | 5.928262e-16 | 6.772431e-09 | 2.317842 | 4.304968e-16 | 4.917984e-09 | 2.316064 | 2.843557e-16 | 3.248472e-09 | 2.31155 | 1.86722e-16 | 2.133107e-09 | 2.307032 | 1.220565e-16 | 1.394371e-09 | 2.305092 | 7.973816e-17 | 9.109266e-10 | 2.300482 | 5.230111e-17 | 5.974865e-10 | 2.298483 | 3.413413e-17 | 3.899474e-10 | 2.293792 | 2.215946e-17 | 2.531491e-10 | 2.289141 | 1.444371e-17 | 1.650045e-10 | 2.286959 | 9.391177e-18 | 1.072846e-10 | 2.282217 | 6.095719e-18 | 6.963733e-11 | 2.279985 | 3.929198e-18 | 4.488705e-11 | 2.275189 | 2.547834e-18 | 2.910639e-11 | 2.272875 | 1.645111e-18 | 1.87937e-11 | 2.268058 | 1.05708e-18 | 1.207605e-11 | 2.265638 | 6.773834e-19 | 7.738409e-12 | 2.263267 | 4.342232e-19 | 4.960554e-12 | 2.258285 | 2.78425e-19 | 3.180719e-12 | 2.255829 | 1.765706e-19 | 2.017138e-12 | 2.250856 | 1.123171e-19 | 1.283107e-12 | 2.24829 | 7.107546e-20 | 8.119641e-13 | 2.245736 | 4.482625e-20 | 5.120939e-13 | 2.240681 | 2.810259e-20 | 3.210432e-13 | 2.238042 | 1.74856e-20 | 1.997551e-13 | 2.235386 | 1.089146e-20 | 1.244237e-13 | 2.230262 | 6.648536e-21 | 7.59527e-14 | 2.224427 | 1.450365e-20 | 1.656893e-13 | 2.216101 | 1.617557e-20 | 1.847892e-13 | 2.210207 | 1.513124e-20 | 1.728589e-13 | 2.201792 | 1.290241e-20 | 1.473968e-13 | 2.195832 | 1.047657e-20 | 1.196841e-13 | 2.187327 | 8.225023e-21 | 9.396245e-14 | 2.181305 | 6.28376e-21 | 7.17855e-14 | 2.175327 | 4.749611e-21 | 5.425942e-14 | 2.166607 | 3.507682e-21 | 4.007167e-14 | 2.160523 | 2.595338e-21 | 2.964907e-14 | 2.151751 | 1.876334e-21 | 2.143519e-14 | 2.145589 | 1.370771e-21 | 1.565966e-14 | 2.139439 | 9.799931e-22 | 1.119542e-14 | 2.130481 | 7.077488e-22 | 8.085303e-15 | 2.12423 | 5.022754e-22 | 5.737981e-15 | 2.117972 | 3.597989e-22 | 4.110333e-15 | 2.108872 | 2.540135e-22 | 2.901844e-15 | 2.102521 | 1.809776e-22 | 2.067484e-15 | 2.096158 | 1.272565e-22 | 1.453775e-15 | 2.089785 | 9.036363e-23 | 1.032312e-15 | 2.080462 | 6.333494e-23 | 7.235366e-16 | 2.073979 | 4.489653e-23 | 5.128968e-16 | 2.067477 | 3.137823e-23 | 3.58464e-16 | 2.060948 | 2.223593e-23 | 2.540227e-16 | 2.054391 | 1.549876e-23 | 1.770574e-16 | 2.050908 | 7.442782e-24 | 8.502615e-17 | 2.047333 | 3.521643e-24 | 4.023116e-17 | 2.043685 | 1.65545e-24 | 1.891182e-17 | 2.039975 | 7.818605e-25 | 8.931954e-18 | 2.036217 | 3.643697e-25 | 4.16255e-18 | 2.032398 | 1.687465e-25 | 1.927756e-18 | 2.028507 | 7.846007e-26 | 8.963258e-19 | 2.024544 | 3.601451e-26 | 4.114288e-19 | 2.023576 | 1.634071e-26 | 1.866758e-19 | 2.019459 | 7.461786e-27 | 8.524324e-20 | 2.015364 | 3.3677e-27 | 3.847251e-20 | 2.01117 | 1.500879e-27 | 1.7146e-20 | 2.009898 | 6.624698e-28 | 7.568038e-21 | 2.005634 | 2.926141e-28 | 3.342816e-21 | 2.001277 | 1.272649e-28 | 1.453871e-21 | 1.999823 | 5.446179e-29 | 6.221701e-22 | 1.995453 | 2.289642e-29 | 2.615681e-22 | 1.990776 | 9.526852e-30 | 1.088345e-22 | 1.989342 | 3.875296e-30 | 4.427127e-23 | 1.984625 | 1.524465e-30 | 1.741545e-23 | 1.983041 | 5.73024e-31 | 6.54621e-24 | 1.978226 | 2.010938e-31 | 2.29729e-24 | 1.976584 | 6.258981e-32 | 7.150243e-25 | 1.971616 | 1.468727e-32 | 1.67787e-25 | 1.969943 | 3.205768e-41 | 3.662261e-34
1101 | 2.408154 | 4.522135e-13 | 5.161383e-06 | 2.404001 | 3.623843e-13 | 4.136108e-06 | 2.399815 | 2.888322e-13 | 3.296614e-06 | 2.39729 | 2.279076e-13 | 2.601245e-06 | 2.393023 | 1.771741e-13 | 2.022193e-06 | 2.388758 | 1.381363e-13 | 1.576632e-06 | 2.386297 | 1.061187e-13 | 1.211196e-06 | 2.381933 | 8.15096e-14 | 9.303177e-07 | 2.377585 | 6.209298e-14 | 7.087043e-07 | 2.375119 | 4.72421e-14 | 5.392023e-07 | 2.37067 | 3.565145e-14 | 4.069113e-07 | 2.368267 | 2.693861e-14 | 3.074665e-07 | 2.363723 | 2.019049e-14 | 2.304461e-07 | 2.361347 | 1.514443e-14 | 1.728524e-07 | 2.356718 | 1.129399e-14 | 1.28905e-07 | 2.354348 | 8.422464e-15 | 9.613061e-08 | 2.349631 | 6.246937e-15 | 7.130002e-08 | 2.347253 | 4.638632e-15 | 5.294348e-08 | 2.342449 | 3.424498e-15 | 3.908584e-08 | 2.340045 | 2.532052e-15 | 2.889982e-08 | 2.335161 | 1.861826e-15 | 2.125013e-08 | 2.332718 | 1.372047e-15 | 1.565999e-08 | 2.327836 | 1.004661e-15 | 1.14668e-08 | 2.325268 | 7.383968e-16 | 8.427763e-09 | 2.322816 | 5.386266e-16 | 6.147667e-09 | 2.317667 | 3.949515e-16 | 4.507817e-09 | 2.315891 | 2.584141e-16 | 2.949434e-09 | 2.311379 | 1.695832e-16 | 1.935554e-09 | 2.306863 | 1.11348e-16 | 1.270881e-09 | 2.304924 | 7.280399e-17 | 8.309554e-10 | 2.300317 | 4.734903e-17 | 5.404228e-10 | 2.298319 | 3.098408e-17 | 3.536399e-10 | 2.293629 | 2.021413e-17 | 2.307159e-10 | 2.28898 | 1.312314e-17 | 1.497822e-10 | 2.2868 | 8.491643e-18 | 9.692019e-11 | 2.282059 | 5.520022e-18 | 6.300331e-11 | 2.279829 | 3.581239e-18 | 4.087482e-11 | 2.275034 | 2.305146e-18 | 2.631001e-11 | 2.272722 | 1.485395e-18 | 1.69537e-11 | 2.267906 | 9.576334e-19 | 1.093004e-11 | 2.265488 | 6.149836e-19 | 7.019176e-12 | 2.263119 | 3.932078e-19 | 4.487916e-12 | 2.258139 | 2.504591e-19 | 2.858639e-12 | 2.255683 | 1.60171e-19 | 1.828128e-12 | 2.250712 | 1.012054e-19 | 1.155118e-12 | 2.248147 | 6.417136e-20 | 7.324261e-13 | 2.245595 | 4.031386e-20 | 4.601262e-13 | 2.240541 | 2.534562e-20 | 2.892847e-13 | 2.237904 | 1.579068e-20 | 1.802284e-13 | 2.235249 | 9.76455e-21 | 1.114486e-13 | 2.230126 | 6.027656e-21 | 6.879724e-14 | 2.224292 | 1.304314e-20 | 1.488691e-13 | 2.215967 | 1.470214e-20 | 1.678043e-13 | 2.210074 | 1.362372e-20 | 1.554956e-13 | 2.20166 | 1.17091e-20 | 1.33643e-13 | 2.195702 | 9.45664e-21 | 1.079343e-13 | 2.187198 | 7.444695e-21 | 8.497075e-14 | 2.181177 | 5.692596e-21 | 6.4973e-14 | 2.175199 | 4.285369e-21 | 4.891147e-14 | 2.16648 | 3.186387e-21 | 3.636814e-14 | 2.160397 | 2.336089e-21 | 2.666318e-14 | 2.151626 | 1.708189e-21 | 1.949658e-14 | 2.145465 | 1.230735e-21 | 1.404711e-14 | 2.139316 | 8.908182e-22 | 1.016744e-14 | 2.130359 | 6.340861e-22 | 7.237203e-15 | 2.124108 | 4.55872e-22 | 5.20314e-15 | 2.117852 | 3.218482e-22 | 3.673446e-15 | 2.108752 | 2.30277e-22 | 2.628289e-15 | 2.102402 | 1.616996e-22 | 1.845574e-15 | 2.09604 | 1.152853e-22 | 1.31582e-15 | 2.089668 | 8.068805e-23 | 9.20941e-16 | 2.080346 | 5.735944e-23 | 6.546775e-16 | 2.073863 | 4.008924e-23 | 4.575625e-16 | 2.067362 | 2.842174e-23 | 3.243943e-16 | 2.060834 | 1.986672e-23 | 2.267508e-16 | 2.054278 | 1.404684e-23 | 1.60325e-16 | 2.050797 | 6.634202e-24 | 7.572011e-17 | 2.047223 | 3.164569e-24 | 3.611911e-17 | 2.043577 | 1.491144e-24 | 1.701932e-17 | 2.039869 | 6.947073e-25 | 7.929109e-18 | 2.036112 | 3.268157e-25 | 3.730143e-18 | 2.032295 | 1.517057e-25 | 1.731508e-18 | 2.028406 | 6.960064e-26 | 7.943936e-19 | 2.024444 | 3.215491e-26 | 3.670031e-19 | 2.023477 | 1.46974e-26 | 1.677502e-19 | 2.019363 | 6.637707e-27 | 7.576011e-20 | 2.015268 | 2.983494e-27 | 3.40524e-20 | 2.011076 | 1.339501e-27 | 1.528852e-20 | 2.009805 | 5.933192e-28 | 6.771906e-21 | 2.005543 | 2.592982e-28 | 2.959525e-21 | 2.001187 | 1.122655e-28 | 1.281353e-21 | 1.999735 | 4.83562e-29 | 5.519182e-22 | 1.995366 | 2.044188e-29 | 2.333154e-22 | 1.99069 | 8.460076e-30 | 9.65599e-23 | 1.989257 | 3.413431e-30 | 3.895953e-23 | 1.984542 | 1.339188e-30 | 1.528495e-23 | 1.982959 | 5.059963e-31 | 5.775238e-24 | 1.978145 | 1.783615e-31 | 2.035746e-24 | 1.976504 | 5.564433e-32 | 6.35102e-25 | 1.971538 | 1.29694e-32 | 1.480275e-25 | 1.969866 | 2.764988e-41 | 3.155846e-34
1102 | 2.407914 | 4.127632e-13 | 4.706838e-06 | 2.403765 | 3.327965e-13 | 3.794958e-06 | 2.399582 | 2.641762e-13 | 3.012465e-06 | 2.39706 | 2.084372e-13 | 2.376859e-06 | 2.392796 | 1.6304e-13 | 1.859184e-06 | 2.388534 | 1.26085e-13 | 1.437778e-06 | 2.386076 | 9.74468e-14 | 1.111209e-06 | 2.381714 | 7.46637e-14 | 8.514082e-07 | 2.37737 | 5.687533e-14 | 6.485631e-07 | 2.374907 | 4.325699e-14 | 4.932698e-07 | 2.370461 | 3.268831e-14 | 3.727526e-07 | 2.36806 | 2.463402e-14 | 2.809077e-07 | 2.363519 | 1.849508e-14 | 2.109039e-07 | 2.361145 | 1.385966e-14 | 1.580451e-07 | 2.356519 | 1.032974e-14 | 1.177925e-07 | 2.354151 | 7.704164e-15 | 8.785243e-08 | 2.349436 | 5.714045e-15 | 6.515862e-08 | 2.347061 | 4.238224e-15 | 4.832949e-08 | 2.342259 | 3.1309e-15 | 3.57024e-08 | 2.339858 | 2.312575e-15 | 2.637084e-08 | 2.334976 | 1.701427e-15 | 1.940178e-08 | 2.332535 | 1.25175e-15 | 1.427401e-08 | 2.327655 | 9.18307e-16 | 1.047168e-08 | 2.32509 | 6.728242e-16 | 7.672376e-09 | 2.32264 | 4.92385e-16 | 5.614784e-09 | 2.317492 | 3.594088e-16 | 4.098425e-09 | 2.315718 | 2.363803e-16 | 2.695501e-09 | 2.311208 | 1.546673e-16 | 1.763708e-09 | 2.306694 | 1.007956e-16 | 1.149397e-09 | 2.304757 | 6.618985e-17 | 7.547787e-10 | 2.300151 | 4.328465e-17 | 4.935852e-10 | 2.298155 | 2.813565e-17 | 3.208376e-10 | 2.293468 | 1.829061e-17 | 2.085723e-10 | 2.28882 | 1.192779e-17 | 1.360154e-10 | 2.286641 | 7.744344e-18 | 8.831062e-11 | 2.281902 | 5.006458e-18 | 5.708985e-11 | 2.279673 | 3.23328e-18 | 3.686987e-11 | 2.27488 | 2.095737e-18 | 2.389819e-11 | 2.27257 | 1.346855e-18 | 1.535852e-11 | 2.267756 | 8.659429e-19 | 9.874555e-12 | 2.265339 | 5.550045e-19 | 6.328849e-12 | 2.262971 | 3.56176e-19 | 4.06156e-12 | 2.257992 | 2.271558e-19 | 2.590312e-12 | 2.255538 | 1.440709e-19 | 1.642875e-12 | 2.250569 | 9.166271e-20 | 1.045252e-12 | 2.248005 | 5.771509e-20 | 6.581391e-13 | 2.245454 | 3.648221e-20 | 4.160154e-13 | 2.240402 | 2.273402e-20 | 2.592415e-13 | 2.237766 | 1.423029e-20 | 1.622714e-13 | 2.235112 | 8.799309e-21 | 1.003406e-13 | 2.229991 | 5.406829e-21 | 6.165537e-14 | 2.224158 | 1.185692e-20 | 1.352073e-13 | 2.215834 | 1.326153e-20 | 1.512244e-13 | 2.209942 | 1.240501e-20 | 1.414573e-13 | 2.201529 | 1.052735e-20 | 1.200459e-13 | 2.195571 | 8.598348e-21 | 9.804903e-14 | 2.187068 | 6.695983e-21 | 7.63559e-14 | 2.181048 | 5.160931e-21 | 5.885133e-14 | 2.175072 | 3.867418e-21 | 4.410109e-14 | 2.166354 | 2.880771e-21 | 3.285012e-14 | 2.160271 | 2.112991e-21 | 2.409494e-14 | 2.151501 | 1.540844e-21 | 1.757061e-14 | 2.145341 | 1.115373e-21 | 1.271887e-14 | 2.139193 | 8.01673e-22 | 9.14167e-15 | 2.130237 | 5.755003e-22 | 6.562568e-15 | 2.123987 | 4.094922e-22 | 4.669538e-15 | 2.117732 | 2.922939e-22 | 3.333098e-15 | 2.108633 | 2.065687e-22 | 2.355552e-15 | 2.102284 | 1.468409e-22 | 1.674462e-15 | 2.095922 | 1.033169e-22 | 1.178148e-15 | 2.089551 | 7.321285e-23 | 8.348637e-16 | 2.08023 | 5.138398e-23 | 5.859439e-16 | 2.073748 | 3.631384e-23 | 4.140954e-16 | 2.067248 | 2.546557e-23 | 2.9039e-16 | 2.060721 | 1.795078e-23 | 2.046971e-16 | 2.054165 | 1.259513e-23 | 1.436252e-16 | 2.050686 | 6.003577e-24 | 6.846023e-17 | 2.047114 | 2.823671e-24 | 3.2199e-17 | 2.043469 | 1.336603e-24 | 1.524161e-17 | 2.039763 | 6.273008e-25 | 7.153261e-18 | 2.036008 | 2.908314e-25 | 3.316421e-18 | 2.032192 | 1.355648e-25 | 1.545878e-18 | 2.028305 | 6.268265e-26 | 7.147853e-19 | 2.024345 | 2.863972e-26 | 3.265856e-19 | 2.023379 | 1.305409e-26 | 1.488589e-19 | 2.019266 | 5.940788e-27 | 6.774423e-20 | 2.015173 | 2.669808e-27 | 3.044446e-20 | 2.010983 | 1.185517e-27 | 1.351874e-20 | 2.009713 | 5.259391e-28 | 5.99741e-21 | 2.005452 | 2.313613e-28 | 2.638268e-21 | 2.001098 | 1.002718e-28 | 1.143424e-21 | 1.999647 | 4.27792e-29 | 4.878215e-22 | 1.995279 | 1.798734e-29 | 2.051139e-22 | 1.990605 | 7.48876e-30 | 8.539613e-23 | 1.989173 | 3.036917e-30 | 3.463069e-23 | 1.984459 | 1.19142e-30 | 1.358605e-23 | 1.982877 | 4.467473e-31 | 5.094367e-24 | 1.978065 | 1.564337e-31 | 1.783851e-24 | 1.976425 | 4.879156e-32 | 5.563819e-25 | 1.971459 | 1.142009e-32 | 1.30226e-25 | 1.969789 | 2.324266e-41 | 2.650416e-34
1103 | 2.407676 | 3.772696e-13 | 4.298196e-06 | 2.403529 | 3.040047e-13 | 3.463496e-06 | 2.39935 | 2.425443e-13 | 2.763283e-06 | 2.396831 | 1.906552e-13 | 2.172116e-06 | 2.39257 | 1.492676e-13 | 1.700591e-06 | 2.388311 | 1.157225e-13 | 1.318415e-06 | 2.385856 | 8.91949e-14 | 1.016189e-06 | 2.381497 | 6.830098e-14 | 7.781463e-07 | 2.377155 | 5.222274e-14 | 5.949686e-07 | 2.374695 | 3.949153e-14 | 4.499231e-07 | 2.370252 | 2.997986e-14 | 3.415576e-07 | 2.367853 | 2.250854e-14 | 2.564376e-07 | 2.363315 | 1.694859e-14 | 1.930936e-07 | 2.360944 | 1.264428e-14 | 1.440551e-07 | 2.35632 | 9.473934e-15 | 1.079356e-07 | 2.353955 | 7.020864e-15 | 7.998801e-08 | 2.349243 | 5.235509e-15 | 5.964764e-08 | 2.346869 | 3.863157e-15 | 4.401257e-08 | 2.34207 | 2.866125e-15 | 3.265348e-08 | 2.339671 | 2.106643e-15 | 2.400078e-08 | 2.334792 | 1.556672e-15 | 1.773501e-08 | 2.332353 | 1.140164e-15 | 1.298978e-08 | 2.327475 | 8.391023e-16 | 9.55981e-09 | 2.324912 | 6.129849e-16 | 6.983677e-09 | 2.322464 | 4.493596e-16 | 5.11951e-09 | 2.317319 | 3.275343e-16 | 3.731566e-09 | 2.315546 | 2.143732e-16 | 2.442333e-09 | 2.311038 | 1.410186e-16 | 1.606611e-09 | 2.306526 | 9.22881e-17 | 1.051429e-09 | 2.304591 | 6.012247e-17 | 6.849694e-10 | 2.299987 | 3.922026e-17 | 4.468326e-10 | 2.297992 | 2.564662e-17 | 2.921894e-10 | 2.293306 | 1.666074e-17 | 1.898142e-10 | 2.28866 | 1.080262e-17 | 1.230732e-10 | 2.286483 | 7.011883e-18 | 7.988569e-11 | 2.281746 | 4.553315e-18 | 5.187547e-11 | 2.279519 | 2.940536e-18 | 3.350124e-11 | 2.274727 | 1.890455e-18 | 2.153777e-11 | 2.272418 | 1.221404e-18 | 1.391534e-11 | 2.267605 | 7.840373e-19 | 8.93246e-12 | 2.26519 | 5.035449e-19 | 5.736837e-12 | 2.262824 | 3.20431e-19 | 3.650639e-12 | 2.257847 | 2.053126e-19 | 2.339106e-12 | 2.255394 | 1.305626e-19 | 1.487487e-12 | 2.250426 | 8.265489e-20 | 9.416791e-13 | 2.247864 | 5.217031e-20 | 5.943713e-13 | 2.245314 | 3.275221e-20 | 3.731427e-13 | 2.240263 | 2.060126e-20 | 2.347082e-13 | 2.237629 | 1.275308e-20 | 1.452946e-13 | 2.234976 | 7.929284e-21 | 9.033756e-14 | 2.229856 | 4.858467e-21 | 5.535203e-14 | 2.224024 | 1.071583e-20 | 1.220844e-13 | 2.215701 | 1.202261e-20 | 1.369724e-13 | 2.20981 | 1.121402e-20 | 1.277603e-13 | 2.201399 | 9.581999e-21 | 1.091668e-13 | 2.195442 | 7.742926e-21 | 8.82144e-14 | 2.18694 | 6.098359e-21 | 6.9478e-14 | 2.18092 | 4.630609e-21 | 5.275607e-14 | 2.174945 | 3.511877e-21 | 4.001047e-14 | 2.166228 | 2.589745e-21 | 2.950471e-14 | 2.160146 | 1.914049e-21 | 2.180657e-14 | 2.151377 | 1.38792e-21 | 1.581244e-14 | 2.145218 | 1.008128e-21 | 1.14855e-14 | 2.139071 | 7.233491e-22 | 8.241045e-15 | 2.130115 | 5.190758e-22 | 5.91378e-15 | 2.123867 | 3.698911e-22 | 4.214133e-15 | 2.117612 | 2.632151e-22 | 2.998784e-15 | 2.108514 | 1.866559e-22 | 2.126553e-15 | 2.102166 | 1.320771e-22 | 1.504741e-15 | 2.095805 | 9.332701e-23 | 1.063265e-15 | 2.089435 | 6.580297e-23 | 7.496868e-16 | 2.080114 | 4.636529e-23 | 5.282352e-16 | 2.073633 | 3.263196e-23 | 3.717727e-16 | 2.067134 | 2.293485e-23 | 2.612945e-16 | 2.060607 | 1.613633e-23 | 1.838396e-16 | 2.054053 | 1.131338e-23 | 1.288923e-16 | 2.050575 | 5.372953e-24 | 6.121352e-17 | 2.047005 | 2.550212e-24 | 2.905432e-17 | 2.043362 | 1.19466e-24 | 1.361064e-17 | 2.039658 | 5.605561e-25 | 6.386361e-18 | 2.035904 | 2.620714e-25 | 2.985754e-18 | 2.03209 | 1.210313e-25 | 1.378898e-18 | 2.028204 | 5.576467e-26 | 6.353214e-19 | 2.024246 | 2.568391e-26 | 2.926143e-19 | 2.023282 | 1.168532e-26 | 1.331298e-19 | 2.01917 | 5.256685e-27 | 5.988889e-20 | 2.015079 | 2.375571e-27 | 2.706465e-20 | 2.010889 | 1.061929e-27 | 1.209846e-20 | 2.009621 | 4.68626e-28 | 5.33901e-21 | 2.005362 | 2.041449e-28 | 2.325803e-21 | 2.001009 | 8.878477e-29 | 1.011516e-21 | 1.999559 | 3.810335e-29 | 4.341077e-22 | 1.995193 | 1.605664e-29 | 1.829317e-22 | 1.990519 | 6.626642e-30 | 7.549668e-23 | 1.989089 | 2.667027e-30 | 3.038517e-23 | 1.984376 | 1.049529e-30 | 1.195718e-23 | 1.982796 | 3.954155e-31 | 4.50493e-24 | 1.977984 | 1.390246e-31 | 1.583893e-24 | 1.976346 | 4.32715e-32 | 4.929879e-25 | 1.971381 | 1.006419e-32 | 1.146603e-25 | 1.969712 | 1.959282e-41 | 2.232191e-34
1104 | 2.407438 | 3.457329e-13 | 3.935333e-06 | 2.403295 | 2.784376e-13 | 3.169339e-06 | 2.399119 | 2.212908e-13 | 2.518861e-06 | 2.396603 | 1.751369e-13 | 1.99351e-06 | 2.392345 | 1.363438e-13 | 1.551944e-06 | 2.388089 | 1.060947e-13 | 1.207632e-06 | 2.385636 | 8.154591e-14 | 9.28203e-07 | 2.381281 | 6.268674e-14 | 7.13537e-07 | 2.376942 | 4.758847e-14 | 5.416797e-07 | 2.374484 | 3.632366e-14 | 4.13457e-07 | 2.370043 | 2.730571e-14 | 3.108095e-07 | 2.367648 | 2.067724e-14 | 2.353604e-07 | 2.363112 | 1.544643e-14 | 1.758203e-07 | 2.360744 | 1.161329e-14 | 1.321892e-07 | 2.356122 | 8.620322e-15 | 9.812152e-08 | 2.353759 | 6.450461e-15 | 7.342291e-08 | 2.34905 | 4.759666e-15 | 5.417729e-08 | 2.346679 | 3.545246e-15 | 4.035406e-08 | 2.341882 | 2.603675e-15 | 2.963655e-08 | 2.339485 | 1.931939e-15 | 2.199046e-08 | 2.334608 | 1.413309e-15 | 1.60871e-08 | 2.332171 | 1.044681e-15 | 1.189117e-08 | 2.327296 | 7.619549e-16 | 8.673014e-09 | 2.324735 | 5.60926e-16 | 6.384786e-09 | 2.322289 | 4.081514e-16 | 4.645816e-09 | 2.317146 | 2.993279e-16 | 3.407124e-09 | 2.315375 | 1.960819e-16 | 2.231918e-09 | 2.310869 | 1.279093e-16 | 1.455939e-09 | 2.306358 | 8.384396e-17 | 9.543607e-10 | 2.304425 | 5.488941e-17 | 6.247833e-10 | 2.299823 | 3.574918e-17 | 4.06918e-10 | 2.29783 | 2.318491e-17 | 2.639041e-10 | 2.293146 | 1.514171e-17 | 1.723518e-10 | 2.288501 | 9.835424e-18 | 1.119525e-10 | 2.286326 | 6.37462e-18 | 7.255963e-11 | 2.28159 | 4.105898e-18 | 4.673573e-11 | 2.279364 | 2.666817e-18 | 3.035526e-11 | 2.274574 | 1.72026e-18 | 1.9581e-11 | 2.272267 | 1.105496e-18 | 1.25834e-11 | 2.267456 | 7.088035e-19 | 8.068014e-12 | 2.265042 | 4.547059e-19 | 5.175727e-12 | 2.262677 | 2.914711e-19 | 3.317694e-12 | 2.257701 | 1.84969e-19 | 2.105425e-12 | 2.25525 | 1.177669e-19 | 1.340491e-12 | 2.250284 | 7.464168e-20 | 8.49615e-13 | 2.247723 | 4.714774e-20 | 5.36663e-13 | 2.245175 | 2.962065e-20 | 3.371594e-13 | 2.240125 | 1.84685e-20 | 2.102193e-13 | 2.237492 | 1.154878e-20 | 1.31455e-13 | 2.234841 | 7.092581e-21 | 8.073188e-14 | 2.229722 | 4.382569e-21 | 4.988496e-14 | 2.223891 | 9.654691e-21 | 1.098953e-13 | 2.215569 | 1.089691e-20 | 1.240349e-13 | 2.209679 | 1.013331e-20 | 1.153432e-13 | 2.201268 | 8.676918e-21 | 9.876573e-14 | 2.195312 | 7.025312e-21 | 7.99662e-14 | 2.186811 | 5.500735e-21 | 6.261257e-14 | 2.180793 | 4.219407e-21 | 4.802774e-14 | 2.174819 | 3.157701e-21 | 3.594279e-14 | 2.166103 | 2.355395e-21 | 2.681048e-14 | 2.160022 | 1.715648e-21 | 1.95285e-14 | 2.151253 | 1.259588e-21 | 1.433737e-14 | 2.145095 | 9.044485e-22 | 1.029496e-14 | 2.138949 | 6.550783e-22 | 7.456483e-15 | 2.129994 | 4.663796e-22 | 5.308604e-15 | 2.123747 | 3.343537e-22 | 3.805809e-15 | 2.117493 | 2.366746e-22 | 2.693968e-15 | 2.108396 | 1.684922e-22 | 1.917877e-15 | 2.102048 | 1.187692e-22 | 1.351901e-15 | 2.095688 | 8.416126e-23 | 9.579724e-16 | 2.089319 | 5.913933e-23 | 6.731583e-16 | 2.079999 | 4.178907e-23 | 4.756675e-16 | 2.073519 | 2.928884e-23 | 3.333826e-16 | 2.06702 | 2.06708e-23 | 2.352871e-16 | 2.060495 | 1.445322e-23 | 1.64515e-16 | 2.053941 | 1.020162e-23 | 1.161208e-16 | 2.050465 | 4.83028e-24 | 5.498106e-17 | 2.046897 | 2.276753e-24 | 2.591533e-17 | 2.043255 | 1.076307e-24 | 1.225116e-17 | 2.039552 | 5.022538e-25 | 5.716945e-18 | 2.0358 | 2.333114e-25 | 2.655687e-18 | 2.031988 | 1.086701e-25 | 1.236947e-18 | 2.028104 | 4.999203e-26 | 5.690384e-19 | 2.024147 | 2.274396e-26 | 2.58885e-19 | 2.023184 | 1.042683e-26 | 1.186842e-19 | 2.019074 | 4.722963e-27 | 5.375951e-20 | 2.014984 | 2.114097e-27 | 2.406388e-20 | 2.010797 | 9.383415e-28 | 1.068075e-20 | 2.00953 | 4.170243e-28 | 4.746814e-21 | 2.005272 | 1.827499e-28 | 2.080166e-21 | 2.00092 | 7.894204e-29 | 8.985642e-22 | 1.999471 | 3.358159e-29 | 3.822452e-22 | 1.995107 | 1.417687e-29 | 1.613694e-22 | 1.990434 | 5.882778e-30 | 6.696121e-23 | 1.989005 | 2.37868e-30 | 2.707552e-23 | 1.984293 | 9.307578e-31 | 1.059443e-23 | 1.982715 | 3.48189e-31 | 3.96329e-24 | 1.977904 | 1.216626e-31 | 1.384834e-24 | 1.976267 | 3.802344e-32 | 4.328049e-25 | 1.971303 | 8.877679e-33 | 1.010509e-25 | 1.969635 | 1.670037e-41 | 1.900933e-34
1105 | 2.407202 | 3.141962e-13 | 3.573128e-06 | 2.403062 | 2.548156e-13 | 2.897835e-06 | 2.398888 | 2.03188e-13 | 2.310711e-06 | 2.396376 | 1.596185e-13 | 1.815227e-06 | 2.392121 | 1.253732e-13 | 1.42578e-06 | 2.387868 | 9.697994e-14 | 1.102883e-06 | 2.385418 | 7.487981e-14 | 8.515542e-07 | 2.381065 | 5.733216e-14 | 6.519974e-07 | 2.376729 | 4.378802e-14 | 4.979696e-07 | 2.374274 | 3.315578e-14 | 3.770569e-07 | 2.369836 | 2.513341e-14 | 2.858243e-07 | 2.367443 | 1.887999e-14 | 2.147086e-07 | 2.36291 | 1.419633e-14 | 1.614447e-07 | 2.360544 | 1.060219e-14 | 1.20571e-07 | 2.355925 | 7.924443e-15 | 9.011899e-08 | 2.353565 | 5.880059e-15 | 6.686969e-08 | 2.348857 | 4.375622e-15 | 4.976081e-08 | 2.346489 | 3.22992e-15 | 3.673155e-08 | 2.341694 | 2.392663e-15 | 2.721003e-08 | 2.3393 | 1.758091e-15 | 1.999351e-08 | 2.334425 | 1.298185e-15 | 1.476333e-08 | 2.33199 | 9.492098e-16 | 1.079468e-08 | 2.327117 | 6.990908e-16 | 7.950257e-09 | 2.324558 | 5.089674e-16 | 5.788121e-09 | 2.322115 | 3.739964e-16 | 4.253192e-09 | 2.316974 | 2.711221e-16 | 3.083277e-09 | 2.315205 | 1.786286e-16 | 2.031414e-09 | 2.310701 | 1.170271e-16 | 1.330865e-09 | 2.306192 | 7.634582e-17 | 8.682262e-10 | 2.30426 | 4.967385e-17 | 5.649049e-10 | 2.299659 | 3.253543e-17 | 3.700021e-10 | 2.297668 | 2.118361e-17 | 2.409059e-10 | 2.292986 | 1.373927e-17 | 1.562468e-10 | 2.288343 | 8.906294e-18 | 1.012849e-10 | 2.286169 | 5.78606e-18 | 6.58007e-11 | 2.281435 | 3.747629e-18 | 4.26191e-11 | 2.279211 | 2.41e-18 | 2.740719e-11 | 2.274422 | 1.555631e-18 | 1.769108e-11 | 2.272117 | 1.0022e-18 | 1.13973e-11 | 2.267307 | 6.437491e-19 | 7.320896e-12 | 2.264894 | 4.114476e-19 | 4.679098e-12 | 2.262531 | 2.625112e-19 | 2.985352e-12 | 2.257557 | 1.67903e-19 | 1.90944e-12 | 2.255107 | 1.062195e-19 | 1.207958e-12 | 2.250142 | 6.740622e-20 | 7.665625e-13 | 2.247583 | 4.243105e-20 | 4.825378e-13 | 2.245035 | 2.672895e-20 | 3.039691e-13 | 2.239987 | 1.670428e-20 | 1.899657e-13 | 2.237355 | 1.035538e-20 | 1.177643e-13 | 2.234705 | 6.423076e-21 | 7.304503e-14 | 2.229588 | 3.906677e-21 | 4.442783e-14 | 2.223758 | 8.780557e-21 | 9.985496e-14 | 2.215437 | 9.81474e-21 | 1.11616e-13 | 2.209548 | 9.208821e-21 | 1.047253e-13 | 2.201138 | 7.814683e-21 | 8.887077e-14 | 2.195184 | 6.370171e-21 | 7.244338e-14 | 2.186683 | 4.974349e-21 | 5.656969e-14 | 2.180666 | 3.812227e-21 | 4.335372e-14 | 2.174693 | 2.865658e-21 | 3.258907e-14 | 2.165978 | 2.122141e-21 | 2.413359e-14 | 2.159898 | 1.561568e-21 | 1.775859e-14 | 2.15113 | 1.131428e-21 | 1.286692e-14 | 2.144973 | 8.222896e-22 | 9.351308e-15 | 2.138827 | 5.868296e-22 | 6.673592e-15 | 2.129874 | 4.231676e-22 | 4.812381e-15 | 2.123627 | 2.991806e-22 | 3.402366e-15 | 2.117374 | 2.143936e-22 | 2.438144e-15 | 2.108278 | 1.508375e-22 | 1.715366e-15 | 2.101931 | 1.074611e-22 | 1.222078e-15 | 2.095572 | 7.533096e-23 | 8.566849e-16 | 2.089204 | 5.346461e-23 | 6.080146e-16 | 2.079884 | 3.737481e-23 | 4.250369e-16 | 2.073405 | 2.646901e-23 | 3.01013e-16 | 2.066907 | 1.845917e-23 | 2.099228e-16 | 2.060382 | 1.306362e-23 | 1.485632e-16 | 2.053829 | 9.089981e-24 | 1.033738e-16 | 2.050355 | 4.347329e-24 | 4.943904e-17 | 2.046788 | 2.050053e-24 | 2.331377e-17 | 2.043149 | 9.579551e-25 | 1.089413e-17 | 2.039448 | 4.511387e-25 | 5.130476e-18 | 2.035697 | 2.097284e-25 | 2.38509e-18 | 2.031887 | 9.640411e-26 | 1.096335e-18 | 2.028004 | 4.469402e-26 | 5.08273e-19 | 2.024048 | 2.048031e-26 | 2.329079e-19 | 2.023087 | 9.277986e-27 | 1.055119e-19 | 2.018979 | 4.189241e-27 | 4.764123e-20 | 2.01489 | 1.888762e-27 | 2.147953e-20 | 2.010704 | 8.409034e-28 | 9.56299e-21 | 2.009438 | 3.697967e-28 | 4.205432e-21 | 2.005182 | 1.613549e-28 | 1.834974e-21 | 2.000831 | 7.014489e-29 | 7.977074e-22 | 1.999384 | 3.000068e-29 | 3.411761e-22 | 1.995021 | 1.260424e-29 | 1.433389e-22 | 1.99035 | 5.187965e-30 | 5.8999e-23 | 1.988922 | 2.090333e-30 | 2.377186e-23 | 1.984211 | 8.220932e-31 | 9.349075e-24 | 1.982634 | 3.088775e-31 | 3.512642e-24 | 1.977824 | 1.083302e-31 | 1.231961e-24 | 1.976188 | 3.364207e-32 | 3.825871e-25 | 1.971226 | 7.808415e-33 | 8.87995e-26 | 1.969558 | 1.380833e-41 | 1.570322e-34
1106 | 2.406966 | 2.889855e-13 | 3.283453e-06 | 2.402829 | 2.324601e-13 | 2.641211e-06 | 2.398659 | 1.85934e-13 | 2.112582e-06 | 2.39615 | 1.46757e-13 | 1.667453e-06 | 2.391898 | 1.144027e-13 | 1.299843e-06 | 2.387647 | 8.903488e-14 | 1.011614e-06 | 2.385201 | 6.86113e-14 | 7.795615e-07 | 2.380851 | 5.250425e-14 | 5.965532e-07 | 2.376517 | 4.010319e-14 | 4.556524e-07 | 2.374065 | 3.041332e-14 | 3.455561e-07 | 2.36963 | 2.298081e-14 | 2.611079e-07 | 2.367239 | 1.730596e-14 | 1.966303e-07 | 2.362709 | 1.299249e-14 | 1.476207e-07 | 2.360345 | 9.705256e-15 | 1.102711e-07 | 2.355729 | 7.246524e-15 | 8.233499e-08 | 2.353371 | 5.386297e-15 | 6.11991e-08 | 2.348666 | 3.995896e-15 | 4.540136e-08 | 2.3463 | 2.957859e-15 | 3.360719e-08 | 2.341508 | 2.184061e-15 | 2.48153e-08 | 2.339116 | 1.609936e-15 | 1.829209e-08 | 2.334243 | 1.183284e-15 | 1.344447e-08 | 2.33181 | 8.697723e-16 | 9.882352e-09 | 2.32694 | 6.362946e-16 | 7.229579e-09 | 2.324382 | 4.665714e-16 | 5.301184e-09 | 2.321941 | 3.398706e-16 | 3.861609e-09 | 2.316802 | 2.48737e-16 | 2.826149e-09 | 2.315035 | 1.623944e-16 | 1.845125e-09 | 2.310533 | 1.06239e-16 | 1.207088e-09 | 2.306025 | 6.962178e-17 | 7.910426e-10 | 2.304095 | 4.542013e-17 | 5.160635e-10 | 2.299496 | 2.947192e-17 | 3.348599e-10 | 2.297507 | 1.921662e-17 | 2.183393e-10 | 2.292826 | 1.250751e-17 | 1.421103e-10 | 2.288185 | 8.113193e-18 | 9.218209e-11 | 2.286013 | 5.237024e-18 | 5.950306e-11 | 2.28128 | 3.390874e-18 | 3.85271e-11 | 2.279058 | 2.194632e-18 | 2.49354e-11 | 2.274271 | 1.409925e-18 | 1.601956e-11 | 2.271967 | 9.059721e-19 | 1.029365e-11 | 2.267158 | 5.813344e-19 | 6.60512e-12 | 2.264747 | 3.73211e-19 | 4.240423e-12 | 2.262385 | 2.380207e-19 | 2.704391e-12 | 2.257412 | 1.511001e-19 | 1.716799e-12 | 2.254964 | 9.623268e-20 | 1.093396e-12 | 2.250001 | 6.070693e-20 | 6.897521e-13 | 2.247443 | 3.841582e-20 | 4.364805e-13 | 2.244897 | 2.399827e-20 | 2.726683e-13 | 2.23985 | 1.505402e-20 | 1.710437e-13 | 2.237219 | 9.349229e-21 | 1.062259e-13 | 2.234571 | 5.763592e-21 | 6.548592e-14 | 2.229455 | 3.541872e-21 | 4.024275e-14 | 2.223626 | 7.924774e-21 | 9.004127e-14 | 2.215306 | 8.9275e-21 | 1.014342e-13 | 2.209418 | 8.301583e-21 | 9.432257e-14 | 2.201009 | 7.115885e-21 | 8.085068e-14 | 2.195055 | 5.718387e-21 | 6.497231e-14 | 2.186556 | 4.516651e-21 | 5.131819e-14 | 2.18054 | 3.435843e-21 | 3.903804e-14 | 2.174567 | 2.593616e-21 | 2.946866e-14 | 2.165853 | 1.918334e-21 | 2.179611e-14 | 2.159774 | 1.409624e-21 | 1.601615e-14 | 2.151007 | 1.025564e-21 | 1.165246e-14 | 2.144851 | 7.401569e-22 | 8.409661e-15 | 2.138706 | 5.3318e-22 | 6.057991e-15 | 2.129754 | 3.799869e-22 | 4.317411e-15 | 2.123508 | 2.719648e-22 | 3.090064e-15 | 2.117255 | 1.921406e-22 | 2.183101e-15 | 2.10816 | 1.369213e-22 | 1.555699e-15 | 2.101814 | 9.615452e-23 | 1.092508e-15 | 2.095456 | 6.831153e-23 | 7.761555e-16 | 2.089088 | 4.779052e-23 | 5.429959e-16 | 2.07977 | 3.387019e-23 | 3.848331e-16 | 2.073291 | 2.364985e-23 | 2.687095e-16 | 2.066794 | 1.67252e-23 | 1.900317e-16 | 2.06027 | 1.167409e-23 | 1.326409e-16 | 2.053718 | 8.238425e-24 | 9.360498e-17 | 2.050245 | 3.877276e-24 | 4.405361e-17 | 2.046681 | 1.840629e-24 | 2.091323e-17 | 2.043043 | 8.646252e-25 | 9.823871e-18 | 2.039343 | 4.013729e-25 | 4.560399e-18 | 2.035595 | 1.877031e-25 | 2.132682e-18 | 2.031785 | 8.693754e-26 | 9.877842e-19 | 2.027904 | 3.980769e-26 | 4.52295e-19 | 2.02395 | 1.821667e-26 | 2.069778e-19 | 2.022991 | 8.314191e-27 | 9.446583e-20 | 2.018883 | 3.749728e-27 | 4.26044e-20 | 2.014796 | 1.672247e-27 | 1.900007e-20 | 2.010612 | 7.46256e-28 | 8.47896e-21 | 2.009347 | 3.302785e-28 | 3.752624e-21 | 2.005092 | 1.442184e-28 | 1.638609e-21 | 2.000743 | 6.210338e-29 | 7.056185e-22 | 1.999297 | 2.641977e-29 | 3.001814e-22 | 1.994935 | 1.116466e-29 | 1.268528e-22 | 1.990265 | 4.618291e-30 | 5.247302e-23 | 1.988839 | 1.862191e-30 | 2.115821e-23 | 1.984129 | 7.268421e-31 | 8.258379e-24 | 1.982553 | 2.712919e-31 | 3.082418e-24 | 1.977745 | 9.499777e-32 | 1.079364e-24 | 1.97611 | 2.962294e-32 | 3.365758e-25 | 1.971149 | 6.899752e-33 | 7.839498e-26 | 1.969482 | 1.19096e-41 | 1.353169e-34
1107 | 2.406731 | 2.637749e-13 | 2.994303e-06 | 2.402598 | 2.136009e-13 | 2.424741e-06 | 2.398431 | 1.698172e-13 | 1.927719e-06 | 2.395924 | 1.343884e-13 | 1.525541e-06 | 2.391675 | 1.050156e-13 | 1.192109e-06 | 2.387428 | 8.147302e-14 | 9.248601e-07 | 2.384984 | 6.276647e-14 | 7.125084e-07 | 2.380637 | 4.822304e-14 | 5.474151e-07 | 2.376306 | 3.661546e-14 | 4.15649e-07 | 2.373857 | 2.789506e-14 | 3.166574e-07 | 2.369424 | 2.101258e-14 | 2.385293e-07 | 2.367036 | 1.585787e-14 | 1.800143e-07 | 2.362508 | 1.186222e-14 | 1.346568e-07 | 2.360147 | 8.901233e-15 | 1.010444e-07 | 2.355533 | 6.611287e-15 | 7.504958e-08 | 2.353178 | 4.933339e-15 | 5.600196e-08 | 2.348475 | 3.647779e-15 | 4.140862e-08 | 2.346112 | 2.706458e-15 | 3.0723e-08 | 2.341322 | 1.992955e-15 | 2.262349e-08 | 2.338932 | 1.471934e-15 | 1.670901e-08 | 2.334061 | 1.080098e-15 | 1.226099e-08 | 2.331631 | 7.93985e-16 | 9.013107e-09 | 2.326762 | 5.811329e-16 | 6.596866e-09 | 2.324207 | 4.253111e-16 | 4.828019e-09 | 2.321768 | 3.106019e-16 | 3.52587e-09 | 2.316631 | 2.263525e-16 | 2.569494e-09 | 2.314866 | 1.484964e-16 | 1.685692e-09 | 2.310365 | 9.69696e-17 | 1.100773e-09 | 2.30586 | 6.303934e-17 | 7.156059e-10 | 2.303932 | 4.127939e-17 | 4.685926e-10 | 2.299334 | 2.692928e-17 | 3.05694e-10 | 2.297346 | 1.747385e-17 | 1.983585e-10 | 2.292667 | 1.130971e-17 | 1.283849e-10 | 2.288028 | 7.357131e-18 | 8.351621e-11 | 2.285857 | 4.773285e-18 | 5.418507e-11 | 2.281126 | 3.078401e-18 | 3.494519e-11 | 2.278905 | 1.979264e-18 | 2.246808e-11 | 2.27412 | 1.279949e-18 | 1.452964e-11 | 2.271817 | 8.219299e-19 | 9.330331e-12 | 2.26701 | 5.273868e-19 | 5.986755e-12 | 2.264601 | 3.356829e-19 | 3.810583e-12 | 2.26224 | 2.153667e-19 | 2.444786e-12 | 2.257269 | 1.370176e-19 | 1.555387e-12 | 2.254822 | 8.684011e-20 | 9.857859e-13 | 2.24986 | 5.486403e-20 | 6.22802e-13 | 2.247303 | 3.4522e-20 | 3.918846e-13 | 2.244759 | 2.175588e-20 | 2.46967e-13 | 2.239713 | 1.351491e-20 | 1.534177e-13 | 2.237084 | 8.419584e-21 | 9.557688e-14 | 2.234437 | 5.189649e-21 | 5.891153e-14 | 2.229322 | 3.177072e-21 | 3.606528e-14 | 2.223494 | 7.164234e-21 | 8.132648e-14 | 2.215175 | 8.08377e-21 | 9.176481e-14 | 2.209288 | 7.530445e-21 | 8.548361e-14 | 2.20088 | 6.422701e-21 | 7.29088e-14 | 2.194927 | 5.215768e-21 | 5.920801e-14 | 2.186429 | 4.059741e-21 | 4.60851e-14 | 2.180414 | 3.124002e-21 | 3.546284e-14 | 2.174442 | 2.329519e-21 | 2.644409e-14 | 2.165729 | 1.739265e-21 | 1.974368e-14 | 2.159651 | 1.269419e-21 | 1.441011e-14 | 2.150885 | 9.274141e-22 | 1.052776e-14 | 2.14473 | 6.68206e-22 | 7.585297e-15 | 2.138586 | 4.808957e-22 | 5.459e-15 | 2.129634 | 3.437135e-22 | 3.901745e-15 | 2.123389 | 2.447759e-22 | 2.778631e-15 | 2.117137 | 1.74009e-22 | 1.975304e-15 | 2.108043 | 1.230163e-22 | 1.396448e-15 | 2.101698 | 8.713131e-23 | 9.890915e-16 | 2.095341 | 6.12921e-23 | 6.957717e-16 | 2.088974 | 4.329646e-23 | 4.914899e-16 | 2.079656 | 3.03661e-23 | 3.447079e-16 | 2.073178 | 2.140313e-23 | 2.429626e-16 | 2.066682 | 1.499153e-23 | 1.701799e-16 | 2.060159 | 1.054514e-23 | 1.197057e-16 | 2.053607 | 7.387e-24 | 8.385527e-17 | 2.050136 | 3.507417e-24 | 3.981527e-17 | 2.046573 | 1.644295e-24 | 1.866561e-17 | 2.042937 | 7.739874e-25 | 8.7861e-18 | 2.039239 | 3.622274e-25 | 4.11191e-18 | 2.035492 | 1.675289e-25 | 1.901743e-18 | 2.031685 | 7.747097e-26 | 8.794299e-19 | 2.027805 | 3.575032e-26 | 4.058281e-19 | 2.023852 | 1.630538e-26 | 1.850943e-19 | 2.022894 | 7.35733e-27 | 8.351846e-20 | 2.018789 | 3.340987e-27 | 3.7926e-20 | 2.014703 | 1.499679e-27 | 1.702395e-20 | 2.01052 | 6.651613e-28 | 7.550734e-21 | 2.009257 | 2.915557e-28 | 3.309663e-21 | 2.005003 | 1.278335e-28 | 1.451132e-21 | 2.000655 | 5.536625e-29 | 6.28503e-22 | 1.999211 | 2.360339e-29 | 2.679395e-22 | 1.99485 | 9.888259e-30 | 1.122489e-22 | 1.990181 | 4.059702e-30 | 4.608467e-23 | 1.988756 | 1.641366e-30 | 1.863235e-23 | 1.984047 | 6.436234e-31 | 7.306242e-24 | 1.982472 | 2.411859e-31 | 2.737878e-24 | 1.977665 | 8.438769e-32 | 9.579467e-25 | 1.976031 | 2.614967e-32 | 2.968441e-25 | 1.971071 | 6.057238e-33 | 6.876015e-26 | 1.969406 | 1.001128e-41 | 1.136454e-34
1108 | 2.406498 | 2.410929e-13 | 2.734353e-06 | 2.402367 | 1.948681e-13 | 2.210094e-06 | 2.398203 | 1.560551e-13 | 1.769897e-06 | 2.3957 | 1.226744e-13 | 1.391311e-06 | 2.391454 | 9.627674e-14 | 1.091922e-06 | 2.38721 | 7.451678e-14 | 8.451313e-07 | 2.384768 | 5.759662e-14 | 6.532314e-07 | 2.380424 | 4.39644e-14 | 4.986217e-07 | 2.376096 | 3.368558e-14 | 3.820446e-07 | 2.373649 | 2.5414e-14 | 2.882326e-07 | 2.369219 | 1.930173e-14 | 2.189104e-07 | 2.366834 | 1.445552e-14 | 1.639471e-07 | 2.362308 | 1.089424e-14 | 1.23557e-07 | 2.35995 | 8.098154e-15 | 9.184514e-08 | 2.355338 | 6.072896e-15 | 6.887569e-08 | 2.352985 | 4.486796e-15 | 5.088695e-08 | 2.348285 | 3.346067e-15 | 3.794939e-08 | 2.345924 | 2.461981e-15 | 2.792253e-08 | 2.341136 | 1.82678e-15 | 2.071841e-08 | 2.338749 | 1.33871e-15 | 1.518297e-08 | 2.33388 | 9.888932e-16 | 1.121552e-08 | 2.331452 | 7.225672e-16 | 8.194989e-09 | 2.326586 | 5.312468e-16 | 6.02513e-09 | 2.324033 | 3.872717e-16 | 4.392238e-09 | 2.321596 | 2.835173e-16 | 3.215509e-09 | 2.316461 | 2.062782e-16 | 2.339502e-09 | 2.314697 | 1.346543e-16 | 1.52718e-09 | 2.310199 | 8.83522e-17 | 1.002046e-09 | 2.305695 | 5.771504e-17 | 6.545746e-10 | 2.303768 | 3.7511e-17 | 4.254306e-10 | 2.299173 | 2.438785e-17 | 2.765945e-10 | 2.297187 | 1.590906e-17 | 1.804325e-10 | 2.292509 | 1.032414e-17 | 1.170911e-10 | 2.287871 | 6.67885e-18 | 7.574811e-11 | 2.285702 | 4.310619e-18 | 4.888884e-11 | 2.280973 | 2.797471e-18 | 3.172749e-11 | 2.278753 | 1.802395e-18 | 2.044185e-11 | 2.27397 | 1.158192e-18 | 1.313562e-11 | 2.271668 | 7.433139e-19 | 8.430287e-12 | 2.266863 | 4.770908e-19 | 5.41092e-12 | 2.264455 | 3.056268e-19 | 3.466264e-12 | 2.262096 | 1.940065e-19 | 2.200323e-12 | 2.257126 | 1.236799e-19 | 1.402714e-12 | 2.25468 | 7.846647e-20 | 8.899267e-13 | 2.249719 | 4.96346e-20 | 5.629303e-13 | 2.247164 | 3.1229e-20 | 3.541833e-13 | 2.244621 | 1.951349e-20 | 2.21312e-13 | 2.239577 | 1.223768e-20 | 1.387936e-13 | 2.236949 | 7.551658e-21 | 8.564705e-14 | 2.234303 | 4.679147e-21 | 5.306849e-14 | 2.229189 | 2.854852e-21 | 3.237828e-14 | 2.223363 | 6.494601e-21 | 7.365845e-14 | 2.215045 | 7.284703e-21 | 8.261938e-14 | 2.209158 | 6.833013e-21 | 7.749655e-14 | 2.200752 | 5.810176e-21 | 6.589605e-14 | 2.1948 | 4.714015e-21 | 5.346395e-14 | 2.186303 | 3.691831e-21 | 4.187086e-14 | 2.180288 | 2.813305e-21 | 3.190707e-14 | 2.174317 | 2.120984e-21 | 2.405512e-14 | 2.165605 | 1.560836e-21 | 1.77022e-14 | 2.159528 | 1.152847e-21 | 1.3075e-14 | 2.150763 | 8.321079e-22 | 9.437343e-15 | 2.144608 | 6.053056e-22 | 6.865067e-15 | 2.138465 | 4.324503e-22 | 4.904631e-15 | 2.129515 | 3.106202e-22 | 3.522896e-15 | 2.12327 | 2.204608e-22 | 2.500354e-15 | 2.11702 | 1.569615e-22 | 1.780178e-15 | 2.107926 | 1.10897e-22 | 1.257737e-15 | 2.101582 | 7.847234e-23 | 8.899933e-16 | 2.095225 | 5.526985e-23 | 6.268424e-16 | 2.088859 | 3.895058e-23 | 4.417576e-16 | 2.079543 | 2.736852e-23 | 3.103998e-16 | 2.073066 | 1.924394e-23 | 2.18255e-16 | 2.06657 | 1.349405e-23 | 1.530426e-16 | 2.060047 | 9.480993e-24 | 1.075286e-16 | 2.053497 | 6.635263e-24 | 7.525377e-17 | 2.050028 | 3.137558e-24 | 3.558458e-17 | 2.046466 | 1.483913e-24 | 1.682978e-17 | 2.042832 | 6.930624e-25 | 7.86036e-18 | 2.039135 | 3.230819e-25 | 3.66423e-18 | 2.03539 | 1.506612e-25 | 1.708723e-18 | 2.031584 | 6.94242e-26 | 7.873739e-19 | 2.027706 | 3.169294e-26 | 3.594452e-19 | 2.023755 | 1.457181e-26 | 1.65266e-19 | 2.022798 | 6.619226e-27 | 7.507188e-20 | 2.018694 | 2.973311e-27 | 3.372178e-20 | 2.01461 | 1.32711e-27 | 1.50514e-20 | 2.010428 | 5.926774e-28 | 6.721844e-21 | 2.009166 | 2.612915e-28 | 2.963435e-21 | 2.004914 | 1.137115e-28 | 1.289658e-21 | 2.000567 | 4.882211e-29 | 5.537154e-22 | 1.999124 | 2.086102e-29 | 2.365951e-22 | 1.994765 | 8.785783e-30 | 9.964387e-23 | 1.990097 | 3.623429e-30 | 4.109508e-23 | 1.988673 | 1.457158e-30 | 1.652634e-23 | 1.983966 | 5.673896e-31 | 6.435044e-24 | 1.982392 | 2.113156e-31 | 2.396633e-24 | 1.977586 | 7.417732e-32 | 8.412813e-25 | 1.975953 | 2.30717e-32 | 2.616674e-25 | 1.970995 | 5.361355e-33 | 6.080576e-26 | 1.969331 | 8.439192e-42 | 9.571301e-35
1109 | 2.406265 | 2.209395e-13 | 2.503523e-06 | 2.402138 | 1.786394e-13 | 2.02421e-06 | 2.397977 | 1.42293e-13 | 1.612359e-06 | 2.395477 | 1.128161e-13 | 1.278349e-06 | 2.391233 | 8.802244e-14 | 9.974054e-07 | 2.386992 | 6.841346e-14 | 7.752109e-07 | 2.384554 | 5.271208e-14 | 5.972944e-07 | 2.380212 | 4.043856e-14 | 4.5822e-07 | 2.375887 | 3.07557e-14 | 3.485009e-07 | 2.373443 | 2.339645e-14 | 2.651113e-07 | 2.369015 | 1.762827e-14 | 1.997506e-07 | 2.366632 | 1.329035e-14 | 1.505964e-07 | 2.36211 | 9.94638e-15 | 1.127051e-07 | 2.359754 | 7.451193e-15 | 8.443142e-08 | 2.355144 | 5.534506e-15 | 6.271294e-08 | 2.352794 | 4.127099e-15 | 4.676525e-08 | 2.348096 | 3.047659e-15 | 3.453382e-08 | 2.345737 | 2.261573e-15 | 2.562648e-08 | 2.340952 | 1.661385e-15 | 1.882559e-08 | 2.338566 | 1.229025e-15 | 1.392641e-08 | 2.3337 | 8.977754e-16 | 1.017293e-08 | 2.331274 | 6.624127e-16 | 7.505972e-09 | 2.32641 | 4.820887e-16 | 5.462674e-09 | 2.323859 | 3.545066e-16 | 4.017007e-09 | 2.321424 | 2.574488e-16 | 2.91722e-09 | 2.316291 | 1.88514e-16 | 2.136102e-09 | 2.31453 | 1.232148e-16 | 1.396179e-09 | 2.310032 | 8.019416e-17 | 9.087011e-10 | 2.30553 | 5.239074e-17 | 5.936533e-10 | 2.303606 | 3.423426e-17 | 3.879174e-10 | 2.299012 | 2.224382e-17 | 2.520506e-10 | 2.297027 | 1.440943e-17 | 1.632771e-10 | 2.292351 | 9.363432e-18 | 1.060995e-10 | 2.287715 | 6.077565e-18 | 6.886648e-11 | 2.285548 | 3.929473e-18 | 4.45259e-11 | 2.28082 | 2.525413e-18 | 2.861612e-11 | 2.278602 | 1.632902e-18 | 1.850284e-11 | 2.27382 | 1.050945e-18 | 1.190853e-11 | 2.27152 | 6.750765e-19 | 7.649469e-12 | 2.266716 | 4.31197e-19 | 4.886006e-12 | 2.264309 | 2.756824e-19 | 3.12383e-12 | 2.261952 | 1.762801e-19 | 1.997477e-12 | 2.256983 | 1.116018e-19 | 1.264589e-12 | 2.254539 | 7.087376e-20 | 8.030892e-13 | 2.24958 | 4.469135e-20 | 5.064095e-13 | 2.247026 | 2.820378e-20 | 3.195844e-13 | 2.244484 | 1.766639e-20 | 2.001826e-13 | 2.239441 | 1.09792e-20 | 1.244083e-13 | 2.236814 | 6.833887e-21 | 7.743657e-14 | 2.23417 | 4.183398e-21 | 4.740319e-14 | 2.229057 | 2.575213e-21 | 2.918042e-14 | 2.223232 | 5.863642e-21 | 6.644247e-14 | 2.214915 | 6.625368e-21 | 7.507379e-14 | 2.20903 | 6.138453e-21 | 6.955643e-14 | 2.200624 | 5.279279e-21 | 5.98209e-14 | 2.194673 | 4.252724e-21 | 4.818874e-14 | 2.186176 | 3.341297e-21 | 3.786112e-14 | 2.180163 | 2.549061e-21 | 2.888408e-14 | 2.174193 | 1.913475e-21 | 2.168209e-14 | 2.165482 | 1.419358e-21 | 1.608312e-14 | 2.159406 | 1.036482e-21 | 1.174465e-14 | 2.150642 | 7.569063e-22 | 8.576704e-15 | 2.144488 | 5.424293e-22 | 6.146409e-15 | 2.138346 | 3.92409e-22 | 4.446489e-15 | 2.129396 | 2.782665e-22 | 3.15311e-15 | 2.123152 | 1.996256e-22 | 2.26201e-15 | 2.116902 | 1.407844e-22 | 1.595265e-15 | 2.10781 | 1.00248e-22 | 1.135937e-15 | 2.101466 | 7.043009e-23 | 7.980619e-16 | 2.095111 | 4.989414e-23 | 5.653636e-16 | 2.088745 | 3.495871e-23 | 3.961263e-16 | 2.079429 | 2.468465e-23 | 2.797083e-16 | 2.072953 | 1.725836e-23 | 1.95559e-16 | 2.066458 | 1.216629e-23 | 1.378594e-16 | 2.059937 | 8.489827e-24 | 9.620046e-17 | 2.053386 | 5.983216e-24 | 6.779739e-17 | 2.049919 | 2.822481e-24 | 3.198228e-17 | 2.04636 | 1.32353e-24 | 1.499727e-17 | 2.042727 | 6.236492e-25 | 7.066733e-18 | 2.039032 | 2.902184e-25 | 3.288541e-18 | 2.035288 | 1.337936e-25 | 1.51605e-18 | 2.031484 | 6.217441e-26 | 7.045146e-19 | 2.027607 | 2.854449e-26 | 3.234451e-19 | 2.023658 | 1.296268e-26 | 1.468835e-19 | 2.022703 | 5.881121e-27 | 6.664053e-20 | 2.0186 | 2.660285e-27 | 3.014439e-20 | 2.014517 | 1.189247e-27 | 1.347568e-20 | 2.010336 | 5.256148e-28 | 5.955879e-21 | 2.009076 | 2.310273e-28 | 2.617831e-21 | 2.004825 | 1.011634e-28 | 1.14631e-21 | 2.00048 | 4.366261e-29 | 4.947525e-22 | 1.999038 | 1.855711e-29 | 2.102755e-22 | 1.99468 | 7.753121e-30 | 8.785266e-23 | 1.990014 | 3.187155e-30 | 3.611449e-23 | 1.988591 | 1.288044e-30 | 1.459516e-23 | 1.983885 | 5.036582e-31 | 5.707083e-24 | 1.982312 | 1.882595e-31 | 2.133218e-24 | 1.977508 | 6.571809e-32 | 7.446689e-25 | 1.975876 | 2.032148e-32 | 2.30268e-25 | 1.970918 | 4.698027e-33 | 5.323458e-26 | 1.969255 | 7.19333e-42 | 8.150951e-35
1110 | 2.406034 | 2.007879e-13 | 2.27313e-06 | 2.401909 | 1.635826e-13 | 1.851928e-06 | 2.397752 | 1.306464e-13 | 1.479055e-06 | 2.395254 | 1.029578e-13 | 1.165591e-06 | 2.391014 | 8.078512e-14 | 9.145727e-07 | 2.386775 | 6.269982e-14 | 7.098281e-07 | 2.38434 | 4.825242e-14 | 5.462683e-07 | 2.380001 | 3.705152e-14 | 4.194622e-07 | 2.375678 | 2.821274e-14 | 3.19398e-07 | 2.373237 | 2.139458e-14 | 2.422092e-07 | 2.368812 | 1.61641e-14 | 1.829946e-07 | 2.366432 | 1.216587e-14 | 1.377305e-07 | 2.361911 | 9.10945e-15 | 1.031286e-07 | 2.359558 | 6.813334e-15 | 7.713413e-08 | 2.354951 | 5.075276e-15 | 5.745747e-08 | 2.352603 | 3.768118e-15 | 4.265907e-08 | 2.347908 | 2.794509e-15 | 3.163679e-08 | 2.345551 | 2.063771e-15 | 2.336406e-08 | 2.340768 | 1.52397e-15 | 1.725295e-08 | 2.338385 | 1.119478e-15 | 1.267368e-08 | 2.333521 | 8.243479e-16 | 9.332487e-09 | 2.331097 | 6.023884e-16 | 6.819672e-09 | 2.326235 | 4.424877e-16 | 5.009428e-09 | 2.323686 | 3.217873e-16 | 3.642971e-09 | 2.321253 | 2.359481e-16 | 2.671182e-09 | 2.316122 | 1.707502e-16 | 1.933072e-09 | 2.314362 | 1.12207e-16 | 1.270301e-09 | 2.309867 | 7.336152e-17 | 8.305298e-10 | 2.305367 | 4.774693e-17 | 5.405456e-10 | 2.303444 | 3.095752e-17 | 3.504718e-10 | 2.298851 | 2.023384e-17 | 2.290684e-10 | 2.296869 | 1.314305e-17 | 1.487932e-10 | 2.292194 | 8.515386e-18 | 9.640315e-11 | 2.28756 | 5.489341e-18 | 6.214513e-11 | 2.285394 | 3.564013e-18 | 4.034838e-11 | 2.280668 | 2.302899e-18 | 2.607124e-11 | 2.278451 | 1.479538e-18 | 1.674993e-11 | 2.27367 | 9.494255e-19 | 1.07485e-11 | 2.271372 | 6.10146e-19 | 6.907496e-12 | 2.26657 | 3.917673e-19 | 4.435219e-12 | 2.264165 | 2.497733e-19 | 2.827697e-12 | 2.261808 | 1.58688e-19 | 1.796516e-12 | 2.256841 | 1.011733e-19 | 1.145389e-12 | 2.254399 | 6.393371e-20 | 7.23797e-13 | 2.24944 | 4.048082e-20 | 4.582856e-13 | 2.246888 | 2.533429e-20 | 2.868109e-13 | 2.244348 | 1.592704e-20 | 1.803109e-13 | 2.239306 | 9.924247e-21 | 1.123529e-13 | 2.23668 | 6.137579e-21 | 6.948387e-14 | 2.234037 | 3.788038e-21 | 4.288459e-14 | 2.228926 | 2.295589e-21 | 2.598848e-14 | 2.223101 | 5.310586e-21 | 6.012143e-14 | 2.214785 | 5.990512e-21 | 6.781891e-14 | 2.208901 | 5.597057e-21 | 6.336459e-14 | 2.200496 | 4.748382e-21 | 5.37567e-14 | 2.194546 | 3.868447e-21 | 4.37949e-14 | 2.186051 | 3.005643e-21 | 3.402705e-14 | 2.180038 | 2.310255e-21 | 2.615452e-14 | 2.17407 | 1.727633e-21 | 1.955862e-14 | 2.165359 | 1.282689e-21 | 1.45214e-14 | 2.159284 | 9.390321e-22 | 1.063083e-14 | 2.150521 | 6.817389e-22 | 7.718003e-15 | 2.144368 | 4.93024e-22 | 5.581552e-15 | 2.138226 | 3.524038e-22 | 3.989583e-15 | 2.129277 | 2.529224e-22 | 2.863348e-15 | 2.123035 | 1.788187e-22 | 2.024416e-15 | 2.116786 | 1.277222e-22 | 1.44595e-15 | 2.107694 | 8.959914e-23 | 1.014357e-15 | 2.101351 | 6.379876e-23 | 7.222693e-16 | 2.094996 | 4.459021e-23 | 5.048083e-16 | 2.088632 | 3.163049e-23 | 3.580905e-16 | 2.079317 | 2.205456e-23 | 2.496808e-16 | 2.072841 | 1.560465e-23 | 1.766611e-16 | 2.066347 | 1.085905e-23 | 1.229359e-16 | 2.059826 | 7.674859e-24 | 8.68875e-17 | 2.053277 | 5.331239e-24 | 6.035525e-17 | 2.049811 | 2.539232e-24 | 2.874678e-17 | 2.046253 | 1.193329e-24 | 1.350974e-17 | 2.042622 | 5.544372e-25 | 6.276813e-18 | 2.038929 | 2.602396e-25 | 2.946186e-18 | 2.035187 | 1.206747e-25 | 1.366165e-18 | 2.031384 | 5.534579e-26 | 6.265727e-19 | 2.027509 | 2.543723e-26 | 2.879762e-19 | 2.023561 | 1.163506e-26 | 1.317211e-19 | 2.022607 | 5.262167e-27 | 5.957328e-20 | 2.018506 | 2.354904e-27 | 2.665999e-20 | 2.014425 | 1.057089e-27 | 1.196736e-20 | 2.010245 | 4.701044e-28 | 5.322077e-21 | 2.008987 | 2.065028e-28 | 2.33783e-21 | 2.004737 | 8.958395e-29 | 1.014185e-21 | 2.000393 | 3.850311e-29 | 4.358958e-22 | 1.998952 | 1.645692e-29 | 1.863096e-22 | 1.994595 | 6.908812e-30 | 7.821503e-23 | 1.98993 | 2.841254e-30 | 3.216599e-23 | 1.988509 | 1.139704e-30 | 1.290265e-23 | 1.983804 | 4.427584e-31 | 5.012491e-24 | 1.982232 | 1.652034e-31 | 1.870277e-24 | 1.977429 | 5.789867e-32 | 6.55474e-25 | 1.975798 | 1.796427e-32 | 2.033745e-25 | 1.970842 | 4.165099e-33 | 4.715332e-26 | 1.96918 | 5.947536e-42 | 6.733238e-35
1111 | 2.405803 | 1.846752e-13 | 2.088837e-06 | 2.401682 | 1.490867e-13 | 1.6863e-06 | 2.397527 | 1.196693e-13 | 1.353564e-06 | 2.395032 | 9.445811e-14 | 1.068403e-06 | 2.390795 | 7.388299e-14 | 8.356805e-07 | 2.386559 | 5.735461e-14 | 6.487303e-07 | 2.384127 | 4.432901e-14 | 5.013995e-07 | 2.37979 | 3.381863e-14 | 3.825179e-07 | 2.375471 | 2.588311e-14 | 2.927604e-07 | 2.373032 | 1.956887e-14 | 2.213408e-07 | 2.36861 | 1.481221e-14 | 1.675388e-07 | 2.366232 | 1.111264e-14 | 1.256935e-07 | 2.361714 | 8.356302e-15 | 9.4517e-08 | 2.359363 | 6.220868e-15 | 7.03634e-08 | 2.354759 | 4.647694e-15 | 5.256944e-08 | 2.352413 | 3.443647e-15 | 3.895062e-08 | 2.34772 | 2.55636e-15 | 2.891465e-08 | 2.345366 | 1.885727e-15 | 2.132921e-08 | 2.340585 | 1.392671e-15 | 1.575231e-08 | 2.338204 | 1.023699e-15 | 1.157892e-08 | 2.333342 | 7.519523e-16 | 8.505231e-09 | 2.33092 | 5.513336e-16 | 6.23606e-09 | 2.32606 | 4.029919e-16 | 4.558187e-09 | 2.323514 | 2.948123e-16 | 3.334582e-09 | 2.321083 | 2.144547e-16 | 2.425668e-09 | 2.315954 | 1.566523e-16 | 1.771873e-09 | 2.314196 | 1.020472e-16 | 1.154242e-09 | 2.309702 | 6.654959e-17 | 7.527334e-10 | 2.305204 | 4.353069e-17 | 4.923697e-10 | 2.303282 | 2.833076e-17 | 3.204454e-10 | 2.298692 | 1.836028e-17 | 2.076706e-10 | 2.296711 | 1.191419e-17 | 1.347598e-10 | 2.292038 | 7.737619e-18 | 8.751916e-11 | 2.287405 | 5.013719e-18 | 5.67095e-11 | 2.28524 | 3.22868e-18 | 3.651916e-11 | 2.280516 | 2.081633e-18 | 2.354507e-11 | 2.278301 | 1.344143e-18 | 1.520342e-11 | 2.273522 | 8.632685e-19 | 9.764313e-12 | 2.271225 | 5.532788e-19 | 6.258062e-12 | 2.266424 | 3.526383e-19 | 3.988644e-12 | 2.26402 | 2.263161e-19 | 2.559831e-12 | 2.261666 | 1.439891e-19 | 1.628641e-12 | 2.2567 | 9.135055e-20 | 1.033254e-12 | 2.254258 | 5.776756e-20 | 6.534011e-13 | 2.249302 | 3.642468e-20 | 4.119946e-13 | 2.24675 | 2.298324e-20 | 2.599603e-13 | 2.244211 | 1.431535e-20 | 1.619189e-13 | 2.239171 | 8.935492e-21 | 1.010681e-13 | 2.236547 | 5.533088e-21 | 6.258401e-14 | 2.233905 | 3.401295e-21 | 3.847159e-14 | 2.228795 | 2.081217e-21 | 2.354036e-14 | 2.222971 | 4.809145e-21 | 5.439559e-14 | 2.214656 | 5.414668e-21 | 6.124458e-14 | 2.208773 | 5.06487e-21 | 5.728806e-14 | 2.200369 | 4.3192e-21 | 4.885389e-14 | 2.19442 | 3.484169e-21 | 3.940896e-14 | 2.185926 | 2.737183e-21 | 3.095991e-14 | 2.179914 | 2.073418e-21 | 2.345215e-14 | 2.173946 | 1.568244e-21 | 1.77382e-14 | 2.165237 | 1.154143e-21 | 1.305436e-14 | 2.159162 | 8.499149e-22 | 9.613272e-15 | 2.1504 | 6.153994e-22 | 6.960699e-15 | 2.144248 | 4.448524e-22 | 5.031665e-15 | 2.138107 | 3.189942e-22 | 3.6081e-15 | 2.129159 | 2.276101e-22 | 2.574467e-15 | 2.122917 | 1.622027e-22 | 1.834653e-15 | 2.116669 | 1.146707e-22 | 1.297025e-15 | 2.107578 | 8.13974e-23 | 9.20675e-16 | 2.101236 | 5.716744e-23 | 6.466132e-16 | 2.094882 | 4.047332e-23 | 4.577883e-16 | 2.088519 | 2.830324e-23 | 3.201342e-16 | 2.079204 | 1.99991e-23 | 2.262071e-16 | 2.07273 | 1.395128e-23 | 1.57801e-16 | 2.066236 | 9.842152e-24 | 1.113232e-16 | 2.059716 | 6.859901e-24 | 7.759142e-17 | 2.053167 | 4.83181e-24 | 5.465195e-17 | 2.049704 | 2.265997e-24 | 2.563039e-17 | 2.046148 | 1.070503e-24 | 1.210831e-17 | 2.042518 | 5.012784e-25 | 5.669892e-18 | 2.038827 | 2.320712e-25 | 2.624926e-18 | 2.035086 | 1.07757e-25 | 1.218824e-18 | 2.031285 | 4.979368e-26 | 5.632096e-19 | 2.027411 | 2.275305e-26 | 2.573567e-19 | 2.023465 | 1.030744e-26 | 1.16586e-19 | 2.022512 | 4.696904e-27 | 5.312605e-20 | 2.018412 | 2.115178e-27 | 2.39245e-20 | 2.014332 | 9.419679e-28 | 1.065447e-20 | 2.010155 | 4.14949e-28 | 4.693432e-21 | 2.008897 | 1.833256e-28 | 2.073571e-21 | 2.004649 | 7.997424e-29 | 9.045778e-22 | 2.000306 | 3.440421e-29 | 3.891413e-22 | 1.998867 | 1.45799e-29 | 1.649112e-22 | 1.994511 | 6.075726e-30 | 6.872172e-23 | 1.989847 | 2.507142e-30 | 2.835794e-23 | 1.988427 | 1.010191e-30 | 1.142613e-23 | 1.983723 | 3.939508e-31 | 4.455925e-24 | 1.982153 | 1.468951e-31 | 1.66151e-24 | 1.977351 | 5.116476e-32 | 5.787176e-25 | 1.975721 | 1.578893e-32 | 1.785865e-25 | 1.970766 | 3.643238e-33 | 4.120817e-26 | 1.969105 | 5.129808e-42 | 5.802257e-35
1112 | 2.405573 | 1.685645e-13 | 1.904896e-06 | 2.401455 | 1.370656e-13 | 1.548936e-06 | 2.397303 | 1.091295e-13 | 1.233239e-06 | 2.394812 | 8.66005e-14 | 9.786456e-07 | 2.390577 | 6.764319e-14 | 7.644149e-07 | 2.386344 | 5.261077e-14 | 5.945382e-07 | 2.383914 | 4.044293e-14 | 4.570331e-07 | 2.379581 | 3.112476e-14 | 3.517314e-07 | 2.375264 | 2.358994e-14 | 2.665827e-07 | 2.372828 | 1.797748e-14 | 2.03158e-07 | 2.368408 | 1.350885e-14 | 1.526593e-07 | 2.366033 | 1.020638e-14 | 1.153392e-07 | 2.361518 | 7.605074e-15 | 8.594261e-08 | 2.359169 | 5.714235e-15 | 6.457482e-08 | 2.354567 | 4.230955e-15 | 4.781273e-08 | 2.352224 | 3.158008e-15 | 3.568768e-08 | 2.347533 | 2.328165e-15 | 2.630988e-08 | 2.345181 | 1.728017e-15 | 1.952779e-08 | 2.340402 | 1.268407e-15 | 1.433388e-08 | 2.338024 | 9.367393e-16 | 1.05858e-08 | 2.333164 | 6.856068e-16 | 7.747832e-09 | 2.330745 | 5.036285e-16 | 5.691351e-09 | 2.325887 | 3.677443e-16 | 4.155765e-09 | 2.323342 | 2.688448e-16 | 3.038132e-09 | 2.320913 | 1.959376e-16 | 2.21423e-09 | 2.315786 | 1.425548e-16 | 1.610968e-09 | 2.31403 | 9.329577e-17 | 1.054307e-09 | 2.309538 | 6.078901e-17 | 6.869579e-10 | 2.305041 | 3.942705e-17 | 4.45553e-10 | 2.303122 | 2.573752e-17 | 2.908518e-10 | 2.298533 | 1.674987e-17 | 1.892851e-10 | 2.296553 | 1.085652e-17 | 1.226862e-10 | 2.291882 | 7.009892e-18 | 7.921664e-11 | 2.28725 | 4.539497e-18 | 5.129947e-11 | 2.285088 | 2.940615e-18 | 3.323098e-11 | 2.280365 | 1.892059e-18 | 2.138158e-11 | 2.278151 | 1.21546e-18 | 1.373554e-11 | 2.273374 | 7.812073e-19 | 8.828184e-12 | 2.271078 | 5.015403e-19 | 5.667752e-12 | 2.266279 | 3.210004e-19 | 3.627527e-12 | 2.263876 | 2.037578e-19 | 2.302605e-12 | 2.261523 | 1.301145e-19 | 1.470384e-12 | 2.256559 | 8.258829e-20 | 9.333049e-13 | 2.254119 | 5.230837e-20 | 5.911208e-13 | 2.249163 | 3.294192e-20 | 3.722665e-13 | 2.246614 | 2.063218e-20 | 2.33158e-13 | 2.244076 | 1.296582e-20 | 1.465228e-13 | 2.239037 | 8.030736e-21 | 9.075288e-14 | 2.236414 | 4.989244e-21 | 5.638192e-14 | 2.233773 | 3.059901e-21 | 3.4579e-14 | 2.228665 | 1.866859e-21 | 2.10968e-14 | 2.222842 | 4.333146e-21 | 4.896755e-14 | 2.214528 | 4.920522e-21 | 5.560531e-14 | 2.208646 | 4.566097e-21 | 5.160006e-14 | 2.200243 | 3.912596e-21 | 4.421505e-14 | 2.194295 | 3.16041e-21 | 3.571483e-14 | 2.185801 | 2.469508e-21 | 2.790715e-14 | 2.17979 | 1.889181e-21 | 2.134906e-14 | 2.173823 | 1.409645e-21 | 1.592997e-14 | 2.165115 | 1.049222e-21 | 1.185694e-14 | 2.159041 | 7.621957e-22 | 8.61334e-15 | 2.15028 | 5.578331e-22 | 6.303901e-15 | 2.144129 | 4.001365e-22 | 4.52182e-15 | 2.137989 | 2.883292e-22 | 3.25832e-15 | 2.129042 | 2.052138e-22 | 2.319059e-15 | 2.122801 | 1.46264e-22 | 1.652884e-15 | 2.116553 | 1.035697e-22 | 1.17041e-15 | 2.107463 | 7.324212e-23 | 8.276867e-16 | 2.101122 | 5.169435e-23 | 5.84182e-16 | 2.094769 | 3.635659e-23 | 4.108547e-16 | 2.088406 | 2.560282e-23 | 2.893296e-16 | 2.079092 | 1.794425e-23 | 2.027825e-16 | 2.072618 | 1.261455e-23 | 1.425531e-16 | 2.066126 | 8.825361e-24 | 9.973269e-17 | 2.059606 | 6.194715e-24 | 7.000457e-17 | 2.053058 | 4.332451e-24 | 4.89597e-17 | 2.049597 | 2.049076e-24 | 2.315598e-17 | 2.046042 | 9.574659e-25 | 1.082003e-17 | 2.042414 | 4.481196e-25 | 5.064061e-18 | 2.038724 | 2.091125e-25 | 2.363116e-18 | 2.034985 | 9.647052e-26 | 1.090184e-18 | 2.031185 | 4.424156e-26 | 4.999603e-19 | 2.027313 | 2.037341e-26 | 2.302337e-19 | 2.023368 | 9.274655e-27 | 1.0481e-19 | 2.022418 | 4.177705e-27 | 4.721096e-20 | 2.018319 | 1.875453e-27 | 2.119392e-20 | 2.014241 | 8.407569e-28 | 9.501135e-21 | 2.010064 | 3.724374e-28 | 4.208801e-21 | 2.008808 | 1.630458e-28 | 1.842531e-21 | 2.004561 | 7.052085e-29 | 7.969345e-22 | 2.000219 | 3.045291e-29 | 3.441389e-22 | 1.998782 | 1.29715e-29 | 1.46587e-22 | 1.994427 | 5.429128e-30 | 6.13529e-23 | 1.989765 | 2.22671e-30 | 2.516336e-23 | 1.988345 | 8.910223e-31 | 1.006917e-23 | 1.983643 | 3.453837e-31 | 3.903076e-24 | 1.982074 | 1.29238e-31 | 1.460479e-24 | 1.977273 | 4.517641e-32 | 5.105247e-25 | 1.975644 | 1.398371e-32 | 1.580256e-25 | 1.97069 | 3.235105e-33 | 3.655893e-26 | 1.96903 | 4.312145e-42 | 4.873023e-35
1113 | 2.405344 | 1.540696e-13 | 1.739529e-06 | 2.401229 | 1.250445e-13 | 1.411819e-06 | 2.397081 | 1.003685e-13 | 1.133214e-06 | 2.394592 | 7.916567e-14 | 8.938232e-07 | 2.39036 | 6.206216e-14 | 7.007153e-07 | 2.38613 | 4.819231e-14 | 5.441172e-07 | 2.383703 | 3.716822e-14 | 4.196492e-07 | 2.379372 | 2.84309e-14 | 3.210002e-07 | 2.375058 | 2.171491e-14 | 2.45173e-07 | 2.372624 | 1.642472e-14 | 1.854439e-07 | 2.368207 | 1.242005e-14 | 1.402291e-07 | 2.365835 | 9.321243e-15 | 1.052419e-07 | 2.361322 | 6.999353e-15 | 7.902647e-08 | 2.358976 | 5.207602e-15 | 5.879664e-08 | 2.354376 | 3.891375e-15 | 4.393572e-08 | 2.352035 | 2.876327e-15 | 3.247528e-08 | 2.347347 | 2.138099e-15 | 2.414029e-08 | 2.344997 | 1.57101e-15 | 1.773755e-08 | 2.34022 | 1.164128e-15 | 1.314364e-08 | 2.337844 | 8.507854e-16 | 9.605826e-09 | 2.332987 | 6.281415e-16 | 7.092057e-09 | 2.330569 | 4.578923e-16 | 5.169852e-09 | 2.325713 | 3.363681e-16 | 3.797777e-09 | 2.323171 | 2.446654e-16 | 2.762405e-09 | 2.320744 | 1.788799e-16 | 2.019651e-09 | 2.315619 | 1.299122e-16 | 1.466779e-09 | 2.313865 | 8.457621e-17 | 9.549111e-10 | 2.309374 | 5.537454e-17 | 6.252084e-10 | 2.304879 | 3.608804e-17 | 4.074535e-10 | 2.302961 | 2.340093e-17 | 2.642091e-10 | 2.298374 | 1.516004e-17 | 1.711651e-10 | 2.296396 | 9.865767e-18 | 1.113898e-10 | 2.291727 | 6.396019e-18 | 7.22145e-11 | 2.287097 | 4.127768e-18 | 4.660473e-11 | 2.284936 | 2.652549e-18 | 2.994871e-11 | 2.280214 | 1.717751e-18 | 1.939433e-11 | 2.278002 | 1.10423e-18 | 1.246735e-11 | 2.273226 | 7.091637e-19 | 8.00684e-12 | 2.270932 | 4.525885e-19 | 5.109968e-12 | 2.266134 | 2.900809e-19 | 3.27517e-12 | 2.263733 | 1.853744e-19 | 2.092977e-12 | 2.261381 | 1.175066e-19 | 1.326712e-12 | 2.256418 | 7.460026e-20 | 8.422772e-13 | 2.25398 | 4.711998e-20 | 5.3201e-13 | 2.249026 | 2.978438e-20 | 3.362817e-13 | 2.246477 | 1.868645e-20 | 2.109801e-13 | 2.243941 | 1.164123e-20 | 1.314358e-13 | 2.238903 | 7.26511e-21 | 8.202702e-14 | 2.236282 | 4.469917e-21 | 5.046777e-14 | 2.233642 | 2.761392e-21 | 3.117761e-14 | 2.228535 | 1.677521e-21 | 1.894012e-14 | 2.222713 | 3.932104e-21 | 4.439558e-14 | 2.2144 | 4.434265e-21 | 5.006524e-14 | 2.208518 | 4.15769e-21 | 4.694256e-14 | 2.200117 | 3.519292e-21 | 3.97347e-14 | 2.19417 | 2.866103e-21 | 3.235985e-14 | 2.185677 | 2.232786e-21 | 2.520936e-14 | 2.179667 | 1.707157e-21 | 1.927472e-14 | 2.173701 | 1.279889e-21 | 1.445064e-14 | 2.164993 | 9.445703e-22 | 1.066471e-14 | 2.15892 | 6.938895e-22 | 7.834387e-15 | 2.15016 | 5.00286e-22 | 5.648499e-15 | 2.14401 | 3.632448e-22 | 4.10123e-15 | 2.137871 | 2.584447e-22 | 2.91798e-15 | 2.128924 | 1.858142e-22 | 2.097943e-15 | 2.122684 | 1.313644e-22 | 1.483175e-15 | 2.116438 | 9.35745e-23 | 1.056507e-15 | 2.107348 | 6.587814e-23 | 7.437998e-16 | 2.101008 | 4.661586e-23 | 5.263182e-16 | 2.094656 | 3.272868e-23 | 3.695245e-16 | 2.088294 | 2.30543e-23 | 2.602955e-16 | 2.078981 | 1.615443e-23 | 1.823923e-16 | 2.072508 | 1.134833e-23 | 1.281287e-16 | 2.066016 | 7.939357e-24 | 8.963962e-17 | 2.059497 | 5.570595e-24 | 6.289502e-17 | 2.05295 | 3.89156e-24 | 4.393782e-17 | 2.04949 | 1.832155e-24 | 2.068602e-17 | 2.045937 | 8.63402e-25 | 9.748274e-18 | 2.042311 | 4.020205e-25 | 4.539029e-18 | 2.038622 | 1.861537e-25 | 2.101776e-18 | 2.034885 | 8.65777e-26 | 9.775089e-19 | 2.031087 | 3.980197e-26 | 4.493858e-19 | 2.027216 | 1.810872e-26 | 2.044572e-19 | 2.023273 | 8.257922e-27 | 9.32364e-20 | 2.022323 | 3.744809e-27 | 4.228091e-20 | 2.018226 | 1.679489e-27 | 1.896233e-20 | 2.014149 | 7.452862e-28 | 8.414684e-21 | 2.009974 | 3.299259e-28 | 3.725041e-21 | 2.008719 | 1.45296e-28 | 1.64047e-21 | 2.004473 | 6.316144e-29 | 7.131267e-22 | 2.000133 | 2.708762e-29 | 3.058339e-22 | 1.998697 | 1.144778e-29 | 1.292516e-22 | 1.994343 | 4.782529e-30 | 5.399734e-23 | 1.989682 | 1.970837e-30 | 2.225181e-23 | 1.988264 | 7.918373e-31 | 8.94027e-24 | 1.983563 | 3.080054e-31 | 3.477548e-24 | 1.981995 | 1.1458e-31 | 1.29367e-24 | 1.977195 | 3.982364e-32 | 4.496304e-25 | 1.975568 | 1.226482e-32 | 1.384764e-25 | 1.970614 | 2.826972e-33 | 3.191804e-26 | 1.968956 | 3.635003e-42 | 4.104115e-35
1114 | 2.405117 | 1.411906e-13 | 1.592687e-06 | 2.401005 | 1.145868e-13 | 1.292586e-06 | 2.396859 | 9.161276e-14 | 1.033429e-06 | 2.394373 | 7.263671e-14 | 8.193714e-07 | 2.390144 | 5.687847e-14 | 6.416121e-07 | 2.385917 | 4.408935e-14 | 4.973457e-07 | 2.383493 | 3.407646e-14 | 3.843962e-07 | 2.379165 | 2.607049e-14 | 2.940856e-07 | 2.374853 | 1.986254e-14 | 2.240574e-07 | 2.372422 | 1.506142e-14 | 1.698989e-07 | 2.368007 | 1.13731e-14 | 1.282932e-07 | 2.365637 | 8.538275e-15 | 9.631519e-08 | 2.361127 | 6.401234e-15 | 7.220851e-08 | 2.358783 | 4.77886e-15 | 5.390747e-08 | 2.354186 | 3.552861e-15 | 4.00777e-08 | 2.351847 | 2.639785e-15 | 2.977784e-08 | 2.347161 | 1.950829e-15 | 2.200614e-08 | 2.344814 | 1.442978e-15 | 1.627738e-08 | 2.340039 | 1.059895e-15 | 1.195605e-08 | 2.337665 | 7.817561e-16 | 8.818525e-09 | 2.33281 | 5.708784e-16 | 6.439739e-09 | 2.330395 | 4.199946e-16 | 4.737709e-09 | 2.325541 | 3.050449e-16 | 3.44103e-09 | 2.323001 | 2.240491e-16 | 2.527365e-09 | 2.320576 | 1.623919e-16 | 1.831846e-09 | 2.315453 | 1.187245e-16 | 1.33926e-09 | 2.3137 | 7.742237e-17 | 8.733557e-10 | 2.309212 | 5.027408e-17 | 5.67112e-10 | 2.304718 | 3.274903e-17 | 3.694223e-10 | 2.302802 | 2.134728e-17 | 2.408059e-10 | 2.298216 | 1.384369e-17 | 1.561624e-10 | 2.29624 | 8.95272e-18 | 1.009903e-10 | 2.291572 | 5.788131e-18 | 6.529246e-11 | 2.286944 | 3.753694e-18 | 4.234318e-11 | 2.284784 | 2.421204e-18 | 2.731216e-11 | 2.280064 | 1.555217e-18 | 1.754347e-11 | 2.277853 | 9.991838e-19 | 1.12712e-11 | 2.273079 | 6.416768e-19 | 7.238374e-12 | 2.270786 | 4.119774e-19 | 4.647271e-12 | 2.26599 | 2.625016e-19 | 2.961124e-12 | 2.26359 | 1.66994e-19 | 1.883759e-12 | 2.26124 | 1.065321e-19 | 1.201725e-12 | 2.256278 | 6.742172e-20 | 7.605443e-13 | 2.253841 | 4.269473e-20 | 4.816139e-13 | 2.248888 | 2.675367e-20 | 3.017922e-13 | 2.246341 | 1.68588e-20 | 1.901741e-13 | 2.243806 | 1.053056e-20 | 1.18789e-13 | 2.238769 | 6.532265e-21 | 7.368659e-14 | 2.236149 | 4.044848e-21 | 4.562753e-14 | 2.233511 | 2.466844e-21 | 2.782699e-14 | 2.228405 | 1.513205e-21 | 1.706956e-14 | 2.222584 | 3.562439e-21 | 4.018576e-14 | 2.214272 | 4.023207e-21 | 4.53834e-14 | 2.208392 | 3.750088e-21 | 4.230251e-14 | 2.199991 | 3.207882e-21 | 3.61862e-14 | 2.194045 | 2.573827e-21 | 2.903381e-14 | 2.185553 | 2.027182e-21 | 2.286744e-14 | 2.179544 | 1.538645e-21 | 1.735654e-14 | 2.173579 | 1.158312e-21 | 1.306623e-14 | 2.164872 | 8.547615e-22 | 9.642056e-15 | 2.1588 | 6.256397e-22 | 7.057469e-15 | 2.150041 | 4.545744e-22 | 5.127783e-15 | 2.143891 | 3.263906e-22 | 3.681818e-15 | 2.137753 | 2.349601e-22 | 2.650445e-15 | 2.128808 | 1.664442e-22 | 1.877558e-15 | 2.122568 | 1.191504e-22 | 1.344064e-15 | 2.116323 | 8.372821e-23 | 9.444881e-16 | 2.107234 | 5.963256e-23 | 6.726794e-16 | 2.100894 | 4.176049e-23 | 4.710752e-16 | 2.094543 | 2.957583e-23 | 3.336273e-16 | 2.088182 | 2.066368e-23 | 2.330946e-16 | 2.078869 | 1.458058e-23 | 1.644748e-16 | 2.072397 | 1.016921e-23 | 1.147128e-16 | 2.065906 | 7.160666e-24 | 8.077521e-17 | 2.059388 | 4.986927e-24 | 5.625455e-17 | 2.052842 | 3.509137e-24 | 3.958448e-17 | 2.049383 | 1.64924e-24 | 1.860409e-17 | 2.045832 | 7.693381e-25 | 8.678445e-18 | 2.042207 | 3.613099e-25 | 4.075722e-18 | 2.038521 | 1.676598e-25 | 1.891271e-18 | 2.034785 | 7.698484e-26 | 8.684202e-19 | 2.030988 | 3.554999e-26 | 4.010183e-19 | 2.027119 | 1.628632e-26 | 1.837163e-19 | 2.023177 | 7.381707e-27 | 8.326865e-20 | 2.022229 | 3.312586e-27 | 3.736731e-20 | 2.018134 | 1.4959e-27 | 1.687436e-20 | 2.014058 | 6.677757e-28 | 7.53278e-21 | 2.009884 | 2.947334e-28 | 3.324712e-21 | 2.008631 | 1.286178e-28 | 1.450861e-21 | 2.004386 | 5.580203e-29 | 6.294695e-22 | 2.000047 | 2.40616e-29 | 2.714245e-22 | 1.998612 | 1.021603e-29 | 1.152409e-22 | 1.99426 | 4.26359e-30 | 4.809502e-23 | 1.9896 | 1.744179e-30 | 1.967505e-23 | 1.988183 | 6.963119e-31 | 7.85468e-24 | 1.983483 | 2.706271e-31 | 3.052784e-24 | 1.981916 | 1.010577e-31 | 1.139971e-24 | 1.977117 | 3.523758e-32 | 3.974942e-25 | 1.975491 | 1.088232e-32 | 1.22757e-25 | 1.970539 | 2.512268e-33 | 2.83394e-26 | 1.968882 | 3.098372e-42 | 3.495089e-35
1115 | 2.40489 | 1.283133e-13 | 1.446128e-06 | 2.400781 | 1.049892e-13 | 1.183259e-06 | 2.396638 | 8.39735e-14 | 9.464055e-07 | 2.394155 | 6.637369e-14 | 7.480506e-07 | 2.389929 | 5.202706e-14 | 5.8636e-07 | 2.385705 | 4.050862e-14 | 4.565438e-07 | 2.383283 | 3.108082e-14 | 3.502898e-07 | 2.378958 | 2.392792e-14 | 2.696745e-07 | 2.374649 | 1.816725e-14 | 2.047502e-07 | 2.37222 | 1.380319e-14 | 1.555659e-07 | 2.367808 | 1.039043e-14 | 1.171031e-07 | 2.365441 | 7.83492e-15 | 8.83018e-08 | 2.360933 | 5.846942e-15 | 6.589672e-08 | 2.358592 | 4.376453e-15 | 4.932389e-08 | 2.353997 | 3.249422e-15 | 3.662192e-08 | 2.35166 | 2.41473e-15 | 2.721471e-08 | 2.346976 | 1.78429e-15 | 2.010946e-08 | 2.344631 | 1.318329e-15 | 1.485795e-08 | 2.339859 | 9.706171e-16 | 1.093913e-08 | 2.337487 | 7.127268e-16 | 8.032636e-09 | 2.332634 | 5.234121e-16 | 5.899005e-09 | 2.330221 | 3.822587e-16 | 4.308166e-09 | 2.325369 | 2.800801e-16 | 3.156583e-09 | 2.322831 | 2.034402e-16 | 2.292829e-09 | 2.320408 | 1.488546e-16 | 1.677634e-09 | 2.315287 | 1.075373e-16 | 1.211977e-09 | 2.313536 | 7.048244e-17 | 7.943574e-10 | 2.309049 | 4.598323e-17 | 5.182442e-10 | 2.304557 | 2.985718e-17 | 3.36499e-10 | 2.302643 | 1.932025e-17 | 2.177447e-10 | 2.298059 | 1.258013e-17 | 1.417817e-10 | 2.296084 | 8.159886e-18 | 9.196426e-11 | 2.291418 | 5.275831e-18 | 5.946013e-11 | 2.286791 | 3.392188e-18 | 3.823093e-11 | 2.284633 | 2.194101e-18 | 2.472815e-11 | 2.279914 | 1.414428e-18 | 1.594101e-11 | 2.277705 | 9.082938e-19 | 1.023673e-11 | 2.272932 | 5.813829e-19 | 6.552352e-12 | 2.270641 | 3.713663e-19 | 4.185405e-12 | 2.265846 | 2.38249e-19 | 2.685135e-12 | 2.263448 | 1.515354e-19 | 1.707848e-12 | 2.261099 | 9.62183e-20 | 1.084408e-12 | 2.256139 | 6.0912e-20 | 6.864957e-13 | 2.253703 | 3.847775e-20 | 4.336553e-13 | 2.248752 | 2.429493e-20 | 2.738108e-13 | 2.246206 | 1.516202e-20 | 1.708803e-13 | 2.243672 | 9.483205e-21 | 1.068785e-13 | 2.238637 | 5.892839e-21 | 6.641399e-14 | 2.236018 | 3.636351e-21 | 4.098272e-14 | 2.233381 | 2.235584e-21 | 2.519568e-14 | 2.228276 | 1.348903e-21 | 1.520253e-14 | 2.222456 | 3.208956e-21 | 3.616586e-14 | 2.214145 | 3.650766e-21 | 4.114518e-14 | 2.208266 | 3.397671e-21 | 3.829272e-14 | 2.199866 | 2.896471e-21 | 3.264406e-14 | 2.19392 | 2.346457e-21 | 2.644525e-14 | 2.18543 | 1.82335e-21 | 2.054967e-14 | 2.179422 | 1.398736e-21 | 1.576416e-14 | 2.173457 | 1.040775e-21 | 1.172984e-14 | 2.164751 | 7.746144e-22 | 8.730127e-15 | 2.15868 | 5.643322e-22 | 6.360187e-15 | 2.149922 | 4.104878e-22 | 4.626315e-15 | 2.143773 | 2.954638e-22 | 3.329962e-15 | 2.137636 | 2.115105e-22 | 2.383784e-15 | 2.128691 | 1.511156e-22 | 1.703117e-15 | 2.122453 | 1.06947e-22 | 1.205324e-15 | 2.116208 | 7.607047e-23 | 8.573361e-16 | 2.10712 | 5.338697e-23 | 6.016865e-16 | 2.100781 | 3.787121e-23 | 4.268194e-16 | 2.094431 | 2.642445e-23 | 2.978111e-16 | 2.08807 | 1.871168e-23 | 2.10886e-16 | 2.078759 | 1.301372e-23 | 1.466683e-16 | 2.072287 | 9.199418e-24 | 1.036801e-16 | 2.065797 | 6.388036e-24 | 7.1995e-17 | 2.05928 | 4.508956e-24 | 5.081723e-17 | 2.052734 | 3.126746e-24 | 3.523932e-17 | 2.049277 | 1.483115e-24 | 1.671513e-17 | 2.045728 | 6.945931e-25 | 7.828264e-18 | 2.042105 | 3.217613e-25 | 3.626342e-18 | 2.038419 | 1.500774e-25 | 1.691415e-18 | 2.034685 | 6.940862e-26 | 7.822551e-19 | 2.03089 | 3.175932e-26 | 3.579367e-19 | 2.027022 | 1.446392e-26 | 1.630125e-19 | 2.023082 | 6.603062e-27 | 7.441841e-20 | 2.022136 | 2.981061e-27 | 3.359741e-20 | 2.018041 | 1.331863e-27 | 1.501048e-20 | 2.013967 | 5.902652e-28 | 6.652458e-21 | 2.009794 | 2.621767e-28 | 2.954807e-21 | 2.008542 | 1.150244e-28 | 1.296358e-21 | 2.004299 | 4.983731e-29 | 5.616809e-22 | 1.999962 | 2.131112e-29 | 2.401824e-22 | 1.998528 | 8.98427e-30 | 1.012553e-22 | 1.994177 | 3.768405e-30 | 4.247101e-23 | 1.989518 | 1.548224e-30 | 1.744893e-23 | 1.988102 | 6.20353e-31 | 6.991556e-24 | 1.983404 | 2.407092e-31 | 2.712862e-24 | 1.981838 | 8.934423e-32 | 1.006935e-24 | 1.97704 | 3.098838e-32 | 3.492479e-25 | 1.975415 | 9.525391e-33 | 1.073539e-25 | 1.970464 | 2.199708e-33 | 2.479134e-26 | 1.968808 | 2.561804e-42 | 2.887226e-35
1116 | 2.404664 | 1.180161e-13 | 1.328884e-06 | 2.400558 | 9.564356e-14 | 1.076965e-06 | 2.396418 | 7.698954e-14 | 8.669167e-07 | 2.393938 | 6.085039e-14 | 6.851869e-07 | 2.389715 | 4.768895e-14 | 5.369866e-07 | 2.385493 | 3.699194e-14 | 4.165362e-07 | 2.383074 | 2.862099e-14 | 3.222777e-07 | 2.378751 | 2.18168e-14 | 2.456613e-07 | 2.374445 | 1.669435e-14 | 1.879816e-07 | 2.372019 | 1.259801e-14 | 1.41856e-07 | 2.36761 | 9.544394e-15 | 1.074717e-07 | 2.365245 | 7.132583e-15 | 8.031424e-08 | 2.360739 | 5.371813e-15 | 6.048763e-08 | 2.358401 | 3.986392e-15 | 4.488753e-08 | 2.353808 | 2.97973e-15 | 3.355232e-08 | 2.351474 | 2.201037e-15 | 2.478409e-08 | 2.346792 | 1.634956e-15 | 1.840992e-08 | 2.344449 | 1.202015e-15 | 1.353492e-08 | 2.339679 | 8.87871e-16 | 9.997596e-09 | 2.33731 | 6.508536e-16 | 7.328734e-09 | 2.332459 | 4.778786e-16 | 5.381003e-09 | 2.330048 | 3.494587e-16 | 3.934971e-09 | 2.325198 | 2.552198e-16 | 2.873823e-09 | 2.322662 | 1.862926e-16 | 2.09769e-09 | 2.320241 | 1.353174e-16 | 1.523699e-09 | 2.315122 | 9.865825e-17 | 1.110911e-09 | 2.313373 | 6.412226e-17 | 7.220288e-10 | 2.308888 | 4.169237e-17 | 4.69464e-10 | 2.304397 | 2.72127e-17 | 3.064201e-10 | 2.302484 | 1.766822e-17 | 1.989475e-10 | 2.297902 | 1.143474e-17 | 1.287573e-10 | 2.295929 | 7.384292e-18 | 8.314852e-11 | 2.291264 | 4.791239e-18 | 5.395026e-11 | 2.286639 | 3.097061e-18 | 3.487349e-11 | 2.284482 | 1.989795e-18 | 2.240547e-11 | 2.279765 | 1.277594e-18 | 1.438595e-11 | 2.277558 | 8.227758e-19 | 9.264611e-12 | 2.272786 | 5.282161e-19 | 5.947814e-12 | 2.270497 | 3.376996e-19 | 3.802562e-12 | 2.265703 | 2.145399e-19 | 2.415759e-12 | 2.263306 | 1.371289e-19 | 1.544098e-12 | 2.260959 | 8.704547e-20 | 9.801485e-13 | 2.256 | 5.519047e-20 | 6.214551e-13 | 2.253565 | 3.477364e-20 | 3.915577e-13 | 2.248615 | 2.183619e-20 | 2.458797e-13 | 2.246071 | 1.374083e-20 | 1.547244e-13 | 2.243538 | 8.534823e-21 | 9.610372e-14 | 2.238504 | 5.315689e-21 | 5.985566e-14 | 2.235887 | 3.273012e-21 | 3.685474e-14 | 2.233251 | 2.006733e-21 | 2.25962e-14 | 2.228147 | 1.22293e-21 | 1.377043e-14 | 2.222329 | 2.915142e-21 | 3.282505e-14 | 2.214019 | 3.280497e-21 | 3.693901e-14 | 2.20814 | 3.085489e-21 | 3.474318e-14 | 2.199741 | 2.618678e-21 | 2.948681e-14 | 2.193797 | 2.121324e-21 | 2.388651e-14 | 2.185307 | 1.657065e-21 | 1.865886e-14 | 2.1793 | 1.259825e-21 | 1.418587e-14 | 2.173336 | 9.47391e-22 | 1.06678e-14 | 2.164631 | 6.944672e-22 | 7.819832e-15 | 2.158561 | 5.120636e-22 | 5.765933e-15 | 2.149803 | 3.690871e-22 | 4.155991e-15 | 2.143655 | 2.672107e-22 | 3.008843e-15 | 2.137519 | 1.907755e-22 | 2.148168e-15 | 2.128575 | 1.362777e-22 | 1.534513e-15 | 2.122337 | 9.671473e-23 | 1.089026e-15 | 2.116093 | 6.841577e-23 | 7.703745e-16 | 2.107007 | 4.838064e-23 | 5.447751e-16 | 2.100668 | 3.39825e-23 | 3.826494e-16 | 2.094319 | 2.397724e-23 | 2.699883e-16 | 2.087959 | 1.676061e-23 | 1.887276e-16 | 2.078648 | 1.180826e-23 | 1.329633e-16 | 2.072177 | 8.22972e-24 | 9.26682e-17 | 2.065688 | 5.791672e-24 | 6.521532e-17 | 2.059171 | 4.030986e-24 | 4.538966e-17 | 2.052626 | 2.833841e-24 | 3.190958e-17 | 2.049171 | 1.324301e-24 | 1.491188e-17 | 2.045623 | 6.225561e-25 | 7.010099e-18 | 2.042002 | 2.905838e-25 | 3.272029e-18 | 2.038319 | 1.341544e-25 | 1.510603e-18 | 2.034586 | 6.18324e-26 | 6.962444e-19 | 2.030792 | 2.850302e-26 | 3.209494e-19 | 2.026926 | 1.299619e-26 | 1.463395e-19 | 2.022987 | 5.866722e-27 | 6.60604e-20 | 2.022042 | 2.649536e-27 | 2.983427e-20 | 2.017949 | 1.191265e-27 | 1.341387e-20 | 2.013876 | 5.297052e-28 | 5.96458e-21 | 2.009705 | 2.329985e-28 | 2.623607e-21 | 2.008454 | 1.01431e-28 | 1.142132e-21 | 2.004213 | 4.420125e-29 | 4.977144e-22 | 1.999876 | 1.899369e-29 | 2.138725e-22 | 1.998443 | 8.039748e-30 | 9.052908e-23 | 1.994094 | 3.346212e-30 | 3.767897e-23 | 1.989436 | 1.365535e-30 | 1.537618e-23 | 1.988022 | 5.44394e-31 | 6.129979e-24 | 1.983324 | 2.120837e-31 | 2.388103e-24 | 1.98176 | 7.898843e-32 | 8.894246e-25 | 1.976963 | 2.747623e-32 | 3.093876e-25 | 1.975339 | 8.466634e-33 | 9.53359e-26 | 1.970389 | 1.950566e-33 | 2.196375e-26 | 1.968734 | 2.209555e-42 | 2.488001e-35
1117 | 2.404439 | 1.077206e-13 | 1.211868e-06 | 2.400336 | 8.793422e-14 | 9.892694e-07 | 2.396199 | 7.032948e-14 | 7.912143e-07 | 2.393722 | 5.577773e-14 | 6.275055e-07 | 2.389501 | 4.373257e-14 | 4.919961e-07 | 2.385283 | 3.395158e-14 | 3.81959e-07 | 2.382866 | 2.616116e-14 | 2.943158e-07 | 2.378546 | 2.007604e-14 | 2.258576e-07 | 2.374242 | 1.525877e-14 | 1.716629e-07 | 2.371819 | 1.157905e-14 | 1.302656e-07 | 2.367412 | 8.721469e-15 | 9.811747e-08 | 2.36505 | 6.565575e-15 | 7.386343e-08 | 2.360547 | 4.896683e-15 | 5.508822e-08 | 2.35821 | 3.666768e-15 | 4.125154e-08 | 2.35362 | 2.714542e-15 | 3.053889e-08 | 2.351288 | 2.021217e-15 | 2.273891e-08 | 2.346609 | 1.486272e-15 | 1.672072e-08 | 2.344268 | 1.103055e-15 | 1.240949e-08 | 2.339501 | 8.074092e-16 | 9.08344e-09 | 2.337133 | 5.960573e-16 | 6.705709e-09 | 2.332284 | 4.351605e-16 | 4.895602e-09 | 2.329875 | 3.194673e-16 | 3.594042e-09 | 2.325028 | 2.327016e-16 | 2.617918e-09 | 2.322493 | 1.699364e-16 | 1.911802e-09 | 2.320074 | 1.236034e-16 | 1.390552e-09 | 2.314957 | 8.977975e-17 | 1.010032e-09 | 2.31321 | 5.861869e-17 | 6.594666e-10 | 2.308726 | 3.810419e-17 | 4.286762e-10 | 2.304238 | 2.466888e-17 | 2.775276e-10 | 2.302327 | 1.604357e-17 | 1.804919e-10 | 2.297746 | 1.041602e-17 | 1.171813e-10 | 2.295774 | 6.742897e-18 | 7.585832e-11 | 2.291111 | 4.343505e-18 | 4.88649e-11 | 2.286488 | 2.801935e-18 | 3.152207e-11 | 2.284332 | 1.81072e-18 | 2.03708e-11 | 2.279617 | 1.162828e-18 | 1.308195e-11 | 2.277411 | 7.462078e-19 | 8.394919e-12 | 2.272641 | 4.764849e-19 | 5.360506e-12 | 2.270353 | 3.058146e-19 | 3.440448e-12 | 2.26556 | 1.952573e-19 | 2.196666e-12 | 2.263165 | 1.238989e-19 | 1.393876e-12 | 2.260819 | 7.861195e-20 | 8.843929e-13 | 2.255861 | 4.974204e-20 | 5.596033e-13 | 2.253428 | 3.148499e-20 | 3.542096e-13 | 2.24848 | 1.977385e-20 | 2.22458e-13 | 2.245936 | 1.234666e-20 | 1.389013e-13 | 2.243405 | 7.721756e-21 | 8.687058e-14 | 2.238372 | 4.769499e-21 | 5.365738e-14 | 2.235756 | 2.956127e-21 | 3.325675e-14 | 2.233122 | 1.805337e-21 | 2.031024e-14 | 2.228019 | 1.096973e-21 | 1.234106e-14 | 2.222201 | 2.635835e-21 | 2.965343e-14 | 2.213892 | 2.991093e-21 | 3.365012e-14 | 2.208015 | 2.773307e-21 | 3.12e-14 | 2.199617 | 2.380175e-21 | 2.677722e-14 | 2.193673 | 1.913026e-21 | 2.152175e-14 | 2.185184 | 1.500251e-21 | 1.687799e-14 | 2.179178 | 1.141406e-21 | 1.284095e-14 | 2.173215 | 8.543693e-22 | 9.611747e-15 | 2.164511 | 6.324605e-22 | 7.115249e-15 | 2.158442 | 4.598003e-22 | 5.172803e-15 | 2.149685 | 3.353238e-22 | 3.772429e-15 | 2.143538 | 2.395089e-22 | 2.694501e-15 | 2.137403 | 1.728007e-22 | 1.944027e-15 | 2.12846 | 1.224844e-22 | 1.377963e-15 | 2.122223 | 8.736899e-23 | 9.829106e-16 | 2.115979 | 6.163309e-23 | 6.93379e-16 | 2.106893 | 4.359756e-23 | 4.904772e-16 | 2.100556 | 3.066583e-23 | 3.449939e-16 | 2.094207 | 2.156331e-23 | 2.425895e-16 | 2.087848 | 1.513889e-23 | 1.703141e-16 | 2.078538 | 1.06032e-23 | 1.192872e-16 | 2.072068 | 7.434637e-24 | 8.364047e-17 | 2.065579 | 5.195327e-24 | 5.844799e-17 | 2.059064 | 3.639059e-24 | 4.093981e-17 | 2.052519 | 2.540969e-24 | 2.858617e-17 | 2.049066 | 1.197077e-24 | 1.346725e-17 | 2.04552 | 5.574991e-25 | 6.271925e-18 | 2.0419 | 2.594063e-25 | 2.918349e-18 | 2.038218 | 1.206891e-25 | 1.357766e-18 | 2.034487 | 5.553297e-26 | 6.24752e-19 | 2.030695 | 2.53008e-26 | 2.846367e-19 | 2.02683 | 1.160054e-26 | 1.305073e-19 | 2.022892 | 5.270412e-27 | 5.92927e-20 | 2.021949 | 2.369658e-27 | 2.66589e-20 | 2.017857 | 1.054949e-27 | 1.186829e-20 | 2.013786 | 4.703452e-28 | 5.291435e-21 | 2.009616 | 2.080656e-28 | 2.34076e-21 | 2.008367 | 9.096284e-29 | 1.023342e-21 | 2.004126 | 3.928992e-29 | 4.420158e-22 | 1.999791 | 1.675461e-29 | 1.884912e-22 | 1.99836 | 7.096432e-30 | 7.983563e-23 | 1.994011 | 2.966984e-30 | 3.337889e-23 | 1.989355 | 1.215466e-30 | 1.367412e-23 | 1.987942 | 4.857607e-31 | 5.464861e-24 | 1.983245 | 1.880408e-31 | 2.11548e-24 | 1.981682 | 6.964434e-32 | 7.835064e-25 | 1.976886 | 2.410727e-32 | 2.712094e-25 | 1.975263 | 7.407878e-33 | 8.333943e-26 | 1.970315 | 1.711198e-33 | 1.925116e-26 | 1.96866 | 1.857368e-42 | 2.089559e-35
1118 | 2.404215 | 9.845768e-14 | 1.106669e-06 | 2.400115 | 8.027151e-14 | 9.022555e-07 | 2.395981 | 6.45291e-14 | 7.2531e-07 | 2.393506 | 5.109665e-14 | 5.743286e-07 | 2.389289 | 3.998465e-14 | 4.494293e-07 | 2.385073 | 3.11526e-14 | 3.501567e-07 | 2.382659 | 2.397053e-14 | 2.694298e-07 | 2.378342 | 1.837192e-14 | 2.065012e-07 | 2.37404 | 1.398987e-14 | 1.572468e-07 | 2.37162 | 1.060753e-14 | 1.192291e-07 | 2.367215 | 7.987692e-15 | 8.978202e-08 | 2.364855 | 6.006876e-15 | 6.751756e-08 | 2.360355 | 4.494937e-15 | 5.05233e-08 | 2.358021 | 3.348386e-15 | 3.763601e-08 | 2.353433 | 2.492626e-15 | 2.801723e-08 | 2.351103 | 1.844362e-15 | 2.073071e-08 | 2.346426 | 1.366408e-15 | 1.535849e-08 | 2.344088 | 1.004095e-15 | 1.128608e-08 | 2.339322 | 7.417204e-16 | 8.336971e-09 | 2.336957 | 5.415385e-16 | 6.086917e-09 | 2.33211 | 3.989532e-16 | 4.484252e-09 | 2.329703 | 2.901503e-16 | 3.261303e-09 | 2.324858 | 2.129683e-16 | 2.393773e-09 | 2.322325 | 1.545777e-16 | 1.73746e-09 | 2.319908 | 1.1286e-16 | 1.268551e-09 | 2.314793 | 8.181754e-17 | 9.196328e-10 | 2.313048 | 5.311995e-17 | 5.970707e-10 | 2.308566 | 3.470361e-17 | 3.900702e-10 | 2.304079 | 2.256192e-17 | 2.53597e-10 | 2.302169 | 1.460845e-17 | 1.641996e-10 | 2.29759 | 9.42698e-18 | 1.059597e-10 | 2.29562 | 6.116575e-18 | 6.875058e-11 | 2.290959 | 3.960909e-18 | 4.45208e-11 | 2.286337 | 2.550211e-18 | 2.866449e-11 | 2.284183 | 1.637314e-18 | 1.840348e-11 | 2.279469 | 1.054173e-18 | 1.184895e-11 | 2.277265 | 6.768132e-19 | 7.607411e-12 | 2.272496 | 4.339732e-19 | 4.877879e-12 | 2.270209 | 2.762934e-19 | 3.10555e-12 | 2.265418 | 1.76229e-19 | 1.980822e-12 | 2.263025 | 1.12356e-19 | 1.262887e-12 | 2.26068 | 7.119719e-20 | 8.002596e-13 | 2.255723 | 4.5075e-20 | 5.06645e-13 | 2.253292 | 2.827141e-20 | 3.177719e-13 | 2.248344 | 1.785869e-20 | 2.007325e-13 | 2.245802 | 1.117434e-20 | 1.256001e-13 | 2.243273 | 6.951113e-21 | 7.813082e-14 | 2.238241 | 4.314598e-21 | 4.849628e-14 | 2.235626 | 2.644594e-21 | 2.972535e-14 | 2.232993 | 1.629265e-21 | 1.831301e-14 | 2.227892 | 9.857174e-22 | 1.107951e-14 | 2.222075 | 2.378327e-21 | 2.67325e-14 | 2.213767 | 2.705829e-21 | 3.041364e-14 | 2.20789 | 2.52653e-21 | 2.839831e-14 | 2.199493 | 2.142916e-21 | 2.408647e-14 | 2.19355 | 1.740398e-21 | 1.956215e-14 | 2.185062 | 1.349131e-21 | 1.516429e-14 | 2.179057 | 1.034766e-21 | 1.163082e-14 | 2.173095 | 7.717376e-22 | 8.674365e-15 | 2.164392 | 5.710803e-22 | 6.418968e-15 | 2.158323 | 4.17373e-22 | 4.691291e-15 | 2.149567 | 3.015948e-22 | 3.389939e-15 | 2.143421 | 2.178715e-22 | 2.448886e-15 | 2.137287 | 1.548582e-22 | 1.740613e-15 | 2.128344 | 1.111125e-22 | 1.248909e-15 | 2.122108 | 7.825579e-23 | 8.795987e-16 | 2.115866 | 5.577086e-23 | 6.26867e-16 | 2.106781 | 3.912847e-23 | 4.398058e-16 | 2.100444 | 2.76873e-23 | 3.112065e-16 | 2.094096 | 1.937889e-23 | 2.178196e-16 | 2.087738 | 1.364445e-23 | 1.533643e-16 | 2.078428 | 9.534863e-24 | 1.071723e-16 | 2.071959 | 6.692012e-24 | 7.521852e-17 | 2.065471 | 4.671174e-24 | 5.25042e-17 | 2.058956 | 3.273014e-24 | 3.678883e-17 | 2.052413 | 2.282388e-24 | 2.565414e-17 | 2.048961 | 1.069854e-24 | 1.20252e-17 | 2.045416 | 5.023309e-25 | 5.646222e-18 | 2.041798 | 2.33169e-25 | 2.62083e-18 | 2.038118 | 1.072239e-25 | 1.205202e-18 | 2.034388 | 4.973087e-26 | 5.589772e-19 | 2.030597 | 2.280703e-26 | 2.56352e-19 | 2.026734 | 1.035389e-26 | 1.163782e-19 | 2.022798 | 4.674102e-27 | 5.253711e-20 | 2.021856 | 2.115766e-27 | 2.37813e-20 | 2.017766 | 9.472744e-28 | 1.064741e-20 | 2.013696 | 4.196808e-28 | 4.717231e-21 | 2.009527 | 1.840146e-28 | 2.068333e-21 | 2.008279 | 8.05526e-29 | 9.054148e-22 | 2.00404 | 3.497365e-29 | 3.931054e-22 | 1.999706 | 1.497986e-29 | 1.683743e-22 | 1.998276 | 6.322507e-30 | 7.106527e-23 | 1.993929 | 2.624682e-30 | 2.950154e-23 | 1.989274 | 1.068581e-30 | 1.20109e-23 | 1.987862 | 4.275891e-31 | 4.80612e-24 | 1.983166 | 1.661186e-31 | 1.86718e-24 | 1.981604 | 6.171355e-32 | 6.936631e-25 | 1.97681 | 2.141756e-32 | 2.407343e-25 | 1.975188 | 6.585571e-33 | 7.402212e-26 | 1.97024 | 1.51417e-33 | 1.701934e-26 | 1.968587 | 1.565701e-42 | 1.759855e-35
1119 | 2.403991 | 9.02274e-14 | 1.013254e-06 | 2.399894 | 7.348573e-14 | 8.252447e-07 | 2.395763 | 5.895829e-14 | 6.621017e-07 | 2.393292 | 4.674565e-14 | 5.249537e-07 | 2.389077 | 3.672994e-14 | 4.124772e-07 | 2.384864 | 2.839758e-14 | 3.189048e-07 | 2.382453 | 2.201344e-14 | 2.47211e-07 | 2.378138 | 1.679763e-14 | 1.886374e-07 | 2.373839 | 1.282245e-14 | 1.439961e-07 | 2.371421 | 9.690528e-15 | 1.088246e-07 | 2.367019 | 7.332881e-15 | 8.234826e-08 | 2.364662 | 5.486856e-15 | 6.161739e-08 | 2.360163 | 4.117505e-15 | 4.623958e-08 | 2.357832 | 3.063773e-15 | 3.440617e-08 | 2.353246 | 2.280472e-15 | 2.56097e-08 | 2.350919 | 1.687973e-15 | 1.895594e-08 | 2.346244 | 1.248358e-15 | 1.401906e-08 | 2.343908 | 9.205059e-16 | 1.033728e-08 | 2.339145 | 6.760516e-16 | 7.59206e-09 | 2.336781 | 4.971938e-16 | 5.583486e-09 | 2.331937 | 3.629688e-16 | 4.07614e-09 | 2.329532 | 2.663136e-16 | 2.990702e-09 | 2.324688 | 1.932372e-16 | 2.170054e-09 | 2.322158 | 1.415966e-16 | 1.59013e-09 | 2.319743 | 1.024346e-16 | 1.150341e-09 | 2.31463 | 7.477161e-17 | 8.396853e-10 | 2.312886 | 4.8646e-17 | 5.462946e-10 | 2.308406 | 3.151459e-17 | 3.539089e-10 | 2.303921 | 2.046737e-17 | 2.298486e-10 | 2.302013 | 1.330887e-17 | 1.494587e-10 | 2.297435 | 8.619249e-18 | 9.679417e-11 | 2.295467 | 5.560829e-18 | 6.244811e-11 | 2.290807 | 3.578314e-18 | 4.018446e-11 | 2.286186 | 2.317332e-18 | 2.602363e-11 | 2.284034 | 1.491246e-18 | 1.674669e-11 | 2.279322 | 9.572456e-19 | 1.074987e-11 | 2.277119 | 6.118599e-19 | 6.871187e-12 | 2.272351 | 3.921926e-19 | 4.404323e-12 | 2.270066 | 2.512531e-19 | 2.821572e-12 | 2.265277 | 1.597147e-19 | 1.793596e-12 | 2.262884 | 1.014753e-19 | 1.139568e-12 | 2.260541 | 6.432833e-20 | 7.224072e-13 | 2.255586 | 4.069868e-20 | 4.570461e-13 | 2.253156 | 2.570251e-20 | 2.886392e-13 | 2.248209 | 1.606253e-20 | 1.803823e-13 | 2.245669 | 1.00689e-20 | 1.130738e-13 | 2.24314 | 6.272946e-21 | 7.044518e-14 | 2.23811 | 3.884536e-21 | 4.362334e-14 | 2.235496 | 2.396728e-21 | 2.691526e-14 | 2.232864 | 1.454579e-21 | 1.633493e-14 | 2.227764 | 8.891643e-22 | 9.985316e-15 | 2.221948 | 2.161749e-21 | 2.427645e-14 | 2.213641 | 2.440208e-21 | 2.740354e-14 | 2.207765 | 2.28743e-21 | 2.568784e-14 | 2.199369 | 1.946863e-21 | 2.186327e-14 | 2.193428 | 1.569181e-21 | 1.76219e-14 | 2.18494 | 1.228535e-21 | 1.379645e-14 | 2.178936 | 9.283809e-22 | 1.042572e-14 | 2.172975 | 7.004971e-22 | 7.866583e-15 | 2.164273 | 5.144074e-22 | 5.776795e-15 | 2.158205 | 3.773435e-22 | 4.237568e-15 | 2.14945 | 2.728531e-22 | 3.06414e-15 | 2.143305 | 1.962699e-22 | 2.204111e-15 | 2.137171 | 1.406264e-22 | 1.579234e-15 | 2.12823 | 9.975183e-23 | 1.120213e-15 | 2.121994 | 7.109566e-23 | 7.984043e-16 | 2.115753 | 4.990878e-23 | 5.604757e-16 | 2.106668 | 3.546543e-23 | 3.982767e-16 | 2.100332 | 2.475834e-23 | 2.780361e-16 | 2.093985 | 1.752984e-23 | 1.968601e-16 | 2.087627 | 1.221331e-23 | 1.371555e-16 | 2.078319 | 8.611931e-24 | 9.671198e-17 | 2.07185 | 5.99192e-24 | 6.728926e-17 | 2.065363 | 4.214474e-24 | 4.732854e-17 | 2.058849 | 2.929318e-24 | 3.289625e-17 | 2.052306 | 2.058097e-24 | 2.311243e-17 | 2.048856 | 9.636749e-25 | 1.082207e-17 | 2.045313 | 4.471628e-25 | 5.021638e-18 | 2.041697 | 2.092923e-25 | 2.350353e-18 | 2.038018 | 9.683503e-26 | 1.087457e-18 | 2.03429 | 4.434979e-26 | 4.980482e-19 | 2.030501 | 2.031325e-26 | 2.281179e-19 | 2.026639 | 9.285059e-27 | 1.042712e-19 | 2.022704 | 4.199813e-27 | 4.71639e-20 | 2.021764 | 1.881131e-27 | 2.11251e-20 | 2.017675 | 8.396001e-28 | 9.42871e-21 | 2.013606 | 3.742211e-28 | 4.202503e-21 | 2.009439 | 1.649202e-28 | 1.852054e-21 | 2.008192 | 7.186284e-29 | 8.070197e-22 | 2.003954 | 3.094943e-29 | 3.475621e-22 | 1.999622 | 1.32051e-29 | 1.482933e-22 | 1.998193 | 5.600087e-30 | 6.288898e-23 | 1.993847 | 2.334257e-30 | 2.621371e-23 | 1.989193 | 9.536539e-31 | 1.070953e-23 | 1.987782 | 3.80186e-31 | 4.269489e-24 | 1.983088 | 1.468397e-31 | 1.64901e-24 | 1.981527 | 5.427146e-32 | 6.094685e-25 | 1.976734 | 1.874959e-32 | 2.10558e-25 | 1.975113 | 5.774743e-33 | 6.485037e-26 | 1.970166 | 1.330854e-33 | 1.49455e-26 | 1.968514 | 1.334559e-42 | 1.49871e-35
1120 | 2.403769 | 8.199815e-14 | 9.200171e-07 | 2.399675 | 6.736779e-14 | 7.558648e-07 | 2.395547 | 5.405574e-14 | 6.06504e-07 | 2.393078 | 4.279106e-14 | 4.801145e-07 | 2.388866 | 3.35795e-14 | 3.767611e-07 | 2.384656 | 2.615412e-14 | 2.934486e-07 | 2.382247 | 2.007791e-14 | 2.252736e-07 | 2.377935 | 1.544223e-14 | 1.732614e-07 | 2.373639 | 1.171463e-14 | 1.314379e-07 | 2.371223 | 8.902996e-15 | 9.989138e-08 | 2.366824 | 6.678978e-15 | 7.493796e-08 | 2.364469 | 5.042976e-15 | 5.658206e-08 | 2.359973 | 3.751432e-15 | 4.209097e-08 | 2.357644 | 2.809901e-15 | 3.152701e-08 | 2.353061 | 2.079757e-15 | 2.333482e-08 | 2.350736 | 1.546905e-15 | 1.735623e-08 | 2.346063 | 1.139097e-15 | 1.278064e-08 | 2.343729 | 8.419408e-16 | 9.446553e-09 | 2.338968 | 6.180883e-16 | 6.934934e-09 | 2.336607 | 4.538176e-16 | 5.091822e-09 | 2.331764 | 3.323049e-16 | 3.728453e-09 | 2.329361 | 2.425521e-16 | 2.721428e-09 | 2.32452 | 1.772864e-16 | 1.989149e-09 | 2.321991 | 1.286169e-16 | 1.443078e-09 | 2.319578 | 9.390846e-17 | 1.05365e-09 | 2.314467 | 6.772627e-17 | 7.598869e-10 | 2.312725 | 4.428141e-17 | 4.968362e-10 | 2.308247 | 2.881946e-17 | 3.233536e-10 | 2.303763 | 1.867071e-17 | 2.094849e-10 | 2.301857 | 1.206095e-17 | 1.353236e-10 | 2.297281 | 7.819606e-18 | 8.773577e-11 | 2.295314 | 5.06598e-18 | 5.684016e-11 | 2.290656 | 3.267621e-18 | 3.666262e-11 | 2.286036 | 2.098057e-18 | 2.354015e-11 | 2.283886 | 1.350017e-18 | 1.514715e-11 | 2.279175 | 8.683103e-19 | 9.742418e-12 | 2.276973 | 5.572795e-19 | 6.252662e-12 | 2.272208 | 3.558321e-19 | 3.992427e-12 | 2.269924 | 2.262128e-19 | 2.538102e-12 | 2.265136 | 1.447813e-19 | 1.624443e-12 | 2.262745 | 9.18762e-20 | 1.030849e-12 | 2.260403 | 5.830228e-20 | 6.5415e-13 | 2.255449 | 3.673834e-20 | 4.122032e-13 | 2.25302 | 2.313707e-20 | 2.595973e-13 | 2.248075 | 1.457033e-20 | 1.634787e-13 | 2.245536 | 9.06891e-21 | 1.017529e-13 | 2.243009 | 5.661296e-21 | 6.351959e-14 | 2.237979 | 3.496825e-21 | 3.923428e-14 | 2.235367 | 2.153508e-21 | 2.41623e-14 | 2.232736 | 1.319099e-21 | 1.480025e-14 | 2.227637 | 7.926228e-22 | 8.893206e-15 | 2.221823 | 1.947796e-21 | 2.185422e-14 | 2.213516 | 2.221715e-21 | 2.492758e-14 | 2.207641 | 2.060175e-21 | 2.311511e-14 | 2.199246 | 1.764197e-21 | 1.979425e-14 | 2.193305 | 1.421714e-21 | 1.59516e-14 | 2.184819 | 1.109125e-21 | 1.244435e-14 | 2.178816 | 8.460296e-22 | 9.49243e-15 | 2.172856 | 6.292566e-22 | 7.060243e-15 | 2.164154 | 4.673996e-22 | 5.244211e-15 | 2.158087 | 3.389509e-22 | 3.80302e-15 | 2.149333 | 2.469958e-22 | 2.771286e-15 | 2.143189 | 1.769874e-22 | 1.985794e-15 | 2.137056 | 1.26881e-22 | 1.423602e-15 | 2.128115 | 9.026026e-23 | 1.012718e-15 | 2.121881 | 6.393838e-23 | 7.173869e-16 | 2.11564 | 4.529647e-23 | 5.082252e-16 | 2.106556 | 3.180332e-23 | 3.568324e-16 | 2.100221 | 2.247728e-23 | 2.521944e-16 | 2.093874 | 1.568186e-23 | 1.759501e-16 | 2.087518 | 1.106864e-23 | 1.241899e-16 | 2.07821 | 7.689059e-24 | 8.627104e-17 | 2.071742 | 5.423194e-24 | 6.08481e-17 | 2.065256 | 3.75788e-24 | 4.216331e-17 | 2.058742 | 2.64899e-24 | 2.97216e-17 | 2.0522 | 1.833818e-24 | 2.057539e-17 | 2.048752 | 8.662432e-25 | 9.719226e-18 | 2.04521 | 4.042738e-25 | 4.535942e-18 | 2.041595 | 1.867095e-25 | 2.094875e-18 | 2.037918 | 8.652296e-26 | 9.707853e-19 | 2.034192 | 3.990636e-26 | 4.477483e-19 | 2.030404 | 1.821572e-26 | 2.043799e-19 | 2.026544 | 8.236432e-27 | 9.241255e-20 | 2.022611 | 3.74314e-27 | 4.199793e-20 | 2.021671 | 1.686693e-27 | 1.892465e-20 | 2.017584 | 7.522306e-28 | 8.440008e-21 | 2.013517 | 3.321385e-28 | 3.726585e-21 | 2.009351 | 1.458258e-28 | 1.636162e-21 | 2.008106 | 6.389035e-29 | 7.168481e-22 | 2.003869 | 2.76439e-29 | 3.101638e-22 | 1.999538 | 1.180433e-29 | 1.324443e-22 | 1.99811 | 4.968655e-30 | 5.574818e-23 | 1.993765 | 2.057582e-30 | 2.308601e-23 | 1.989112 | 8.387267e-31 | 9.410491e-24 | 1.987703 | 3.356364e-31 | 3.765831e-24 | 1.98301 | 1.30051e-31 | 1.459169e-24 | 1.98145 | 4.819782e-32 | 5.407782e-25 | 1.976658 | 1.668973e-32 | 1.872583e-25 | 1.975038 | 5.121212e-33 | 5.745987e-26 | 1.970092 | 1.175195e-33 | 1.318566e-26 | 1.968441 | 1.103449e-42 | 1.238067e-35
1121 | 2.403548 | 7.54178e-14 | 8.454308e-07 | 2.399457 | 6.143406e-14 | 6.886737e-07 | 2.395331 | 4.951221e-14 | 5.550301e-07 | 2.392865 | 3.929277e-14 | 4.404706e-07 | 2.388656 | 3.076337e-14 | 3.448563e-07 | 2.384448 | 2.392634e-14 | 2.682135e-07 | 2.382043 | 1.846714e-14 | 2.070159e-07 | 2.377733 | 1.411992e-14 | 1.582838e-07 | 2.37344 | 1.076096e-14 | 1.2063e-07 | 2.371027 | 8.141774e-15 | 9.126901e-08 | 2.36663 | 6.146526e-15 | 6.890234e-08 | 2.364277 | 4.599096e-15 | 5.15557e-08 | 2.359783 | 3.451606e-15 | 3.869238e-08 | 2.357457 | 2.560926e-15 | 2.870789e-08 | 2.352876 | 1.910023e-15 | 2.141129e-08 | 2.350553 | 1.406478e-15 | 1.576657e-08 | 2.345883 | 1.04537e-15 | 1.171856e-08 | 2.343551 | 7.663391e-16 | 8.590634e-09 | 2.338792 | 5.659406e-16 | 6.344174e-09 | 2.336433 | 4.137546e-16 | 4.638175e-09 | 2.331592 | 3.03691e-16 | 3.404366e-09 | 2.329191 | 2.214936e-16 | 2.482935e-09 | 2.324352 | 1.616264e-16 | 1.811826e-09 | 2.321826 | 1.177164e-16 | 1.319596e-09 | 2.319414 | 8.538551e-17 | 9.571685e-10 | 2.314305 | 6.213409e-17 | 6.96521e-10 | 2.312565 | 4.029007e-17 | 4.516503e-10 | 2.308088 | 2.612434e-17 | 2.928529e-10 | 2.303606 | 1.700909e-17 | 1.906713e-10 | 2.301701 | 1.102147e-17 | 1.235503e-10 | 2.297127 | 7.119665e-18 | 7.98112e-11 | 2.295162 | 4.577672e-18 | 5.131554e-11 | 2.290505 | 2.965508e-18 | 3.324324e-11 | 2.285887 | 1.91235e-18 | 2.143738e-11 | 2.283738 | 1.227635e-18 | 1.376174e-11 | 2.279029 | 7.864052e-19 | 8.815574e-12 | 2.276829 | 5.033446e-19 | 5.642476e-12 | 2.272064 | 3.229911e-19 | 3.620719e-12 | 2.269782 | 2.060001e-19 | 2.309254e-12 | 2.264995 | 1.308175e-19 | 1.466459e-12 | 2.262605 | 8.301853e-20 | 9.306349e-13 | 2.260265 | 5.258258e-20 | 5.894489e-13 | 2.255313 | 3.33198e-20 | 3.735138e-13 | 2.252885 | 2.093795e-20 | 2.347137e-13 | 2.247941 | 1.310066e-20 | 1.468579e-13 | 2.245403 | 8.208815e-21 | 9.202053e-14 | 2.242877 | 5.085409e-21 | 5.700726e-14 | 2.237849 | 3.161281e-21 | 3.543785e-14 | 2.235238 | 1.938534e-21 | 2.17309e-14 | 2.232609 | 1.183618e-21 | 1.326831e-14 | 2.227511 | 7.185982e-22 | 8.05546e-15 | 2.221697 | 1.765198e-21 | 1.978781e-14 | 2.213392 | 2.003221e-21 | 2.245604e-14 | 2.207518 | 1.877048e-21 | 2.104165e-14 | 2.199124 | 1.585978e-21 | 1.777876e-14 | 2.193184 | 1.289828e-21 | 1.445892e-14 | 2.184698 | 1.002192e-21 | 1.123454e-14 | 2.178696 | 7.645545e-22 | 8.570629e-15 | 2.172737 | 5.718406e-22 | 6.410314e-15 | 2.164036 | 4.203918e-22 | 4.712578e-15 | 2.15797 | 3.082946e-22 | 3.455972e-15 | 2.149217 | 2.212525e-22 | 2.480232e-15 | 2.143073 | 1.604262e-22 | 1.798372e-15 | 2.136941 | 1.140512e-22 | 1.27851e-15 | 2.128001 | 8.155989e-23 | 9.142835e-16 | 2.121767 | 5.765288e-23 | 6.462868e-16 | 2.115527 | 4.080697e-23 | 4.574447e-16 | 2.106445 | 2.875121e-23 | 3.223e-16 | 2.10011 | 2.019713e-23 | 2.264091e-16 | 2.093764 | 1.420319e-23 | 1.592173e-16 | 2.087408 | 9.924375e-24 | 1.112519e-16 | 2.078102 | 6.971818e-24 | 7.815384e-17 | 2.071634 | 4.854469e-24 | 5.441842e-17 | 2.065149 | 3.408105e-24 | 3.820474e-17 | 2.058636 | 2.368669e-24 | 2.65527e-17 | 2.052095 | 1.662038e-24 | 1.863139e-17 | 2.048648 | 7.73942e-25 | 8.675862e-18 | 2.045108 | 3.620243e-25 | 4.05828e-18 | 2.041495 | 1.68424e-25 | 1.888027e-18 | 2.037819 | 7.75347e-26 | 8.691613e-19 | 2.034094 | 3.546293e-26 | 3.975382e-19 | 2.030308 | 1.630591e-26 | 1.827887e-19 | 2.026449 | 7.417888e-27 | 8.315426e-20 | 2.022517 | 3.341612e-27 | 3.745935e-20 | 2.02158 | 1.492255e-27 | 1.672812e-20 | 2.017494 | 6.697704e-28 | 7.508102e-21 | 2.013428 | 2.973241e-28 | 3.332993e-21 | 2.009263 | 1.305722e-28 | 1.46371e-21 | 2.008019 | 5.672013e-29 | 6.358307e-22 | 2.003784 | 2.436064e-29 | 2.73082e-22 | 1.999454 | 1.044517e-29 | 1.1709e-22 | 1.998027 | 4.415403e-30 | 4.949651e-23 | 1.993684 | 1.835166e-30 | 2.057214e-23 | 1.989032 | 7.478082e-31 | 8.382904e-24 | 1.987623 | 2.974192e-31 | 3.334059e-24 | 1.982932 | 1.146234e-31 | 1.284925e-24 | 1.981373 | 4.227932e-32 | 4.739497e-25 | 1.976582 | 1.462987e-32 | 1.640003e-25 | 1.974963 | 4.500255e-33 | 5.04477e-26 | 1.970019 | 1.034806e-33 | 1.160014e-26 | 1.968369 | 9.51718e-43 | 1.066873e-35
1122 | 2.403327 | 6.883848e-14 | 7.709891e-07 | 2.399239 | 5.640202e-14 | 6.317012e-07 | 2.395116 | 4.530401e-14 | 5.074037e-07 | 2.392654 | 3.59081e-14 | 4.021698e-07 | 2.388447 | 2.825467e-14 | 3.164516e-07 | 2.384242 | 2.189691e-14 | 2.452448e-07 | 2.381839 | 1.691003e-14 | 1.893918e-07 | 2.377532 | 1.294146e-14 | 1.44944e-07 | 2.373241 | 9.862502e-15 | 1.104598e-07 | 2.37083 | 7.453682e-15 | 8.348104e-08 | 2.366436 | 5.626926e-15 | 6.302142e-08 | 2.364085 | 4.221405e-15 | 4.727962e-08 | 2.359594 | 3.152965e-15 | 3.531312e-08 | 2.35727 | 2.351976e-15 | 2.634207e-08 | 2.352691 | 1.7435e-15 | 1.952715e-08 | 2.350371 | 1.293712e-15 | 1.448954e-08 | 2.345703 | 9.516422e-16 | 1.065837e-08 | 2.343373 | 7.039652e-16 | 7.884392e-09 | 2.338616 | 5.141432e-16 | 5.75839e-09 | 2.336259 | 3.792428e-16 | 4.24751e-09 | 2.331421 | 2.761764e-16 | 3.093168e-09 | 2.329022 | 2.02634e-16 | 2.269495e-09 | 2.324185 | 1.472621e-16 | 1.649332e-09 | 2.32166 | 1.07414e-16 | 1.203034e-09 | 2.319251 | 7.797224e-17 | 8.732871e-10 | 2.314144 | 5.654249e-17 | 6.332744e-10 | 2.312405 | 3.682866e-17 | 4.1248e-10 | 2.30793 | 2.388272e-17 | 2.674859e-10 | 2.30345 | 1.543533e-17 | 1.728753e-10 | 2.301546 | 9.998724e-18 | 1.119854e-10 | 2.296974 | 6.481032e-18 | 7.258739e-11 | 2.29501 | 4.186647e-18 | 4.689033e-11 | 2.290355 | 2.690579e-18 | 3.013442e-11 | 2.285739 | 1.728559e-18 | 1.935981e-11 | 2.283591 | 1.11445e-18 | 1.248181e-11 | 2.278883 | 7.153062e-19 | 8.01141e-12 | 2.276684 | 4.578862e-19 | 5.128314e-12 | 2.271921 | 2.91236e-19 | 3.261836e-12 | 2.26964 | 1.863303e-19 | 2.086894e-12 | 2.264855 | 1.186922e-19 | 1.32935e-12 | 2.262467 | 7.52862e-20 | 8.432034e-13 | 2.260127 | 4.7639e-20 | 5.335555e-13 | 2.255177 | 2.993377e-20 | 3.352575e-13 | 2.25275 | 1.893607e-20 | 2.120835e-13 | 2.247808 | 1.186175e-20 | 1.328513e-13 | 2.245271 | 7.397575e-21 | 8.285264e-14 | 2.242746 | 4.599576e-21 | 5.151513e-14 | 2.23772 | 2.83095e-21 | 3.170656e-14 | 2.23511 | 1.750806e-21 | 1.960899e-14 | 2.232482 | 1.065298e-21 | 1.193131e-14 | 2.227385 | 6.445851e-22 | 7.219336e-15 | 2.221572 | 1.601307e-21 | 1.79346e-14 | 2.213268 | 1.815976e-21 | 2.033889e-14 | 2.207395 | 1.694134e-21 | 1.897426e-14 | 2.199001 | 1.446078e-21 | 1.619604e-14 | 2.193062 | 1.159299e-21 | 1.298411e-14 | 2.184578 | 9.103261e-22 | 1.019563e-14 | 2.178576 | 6.890236e-22 | 7.717046e-15 | 2.172618 | 5.172813e-22 | 5.793537e-15 | 2.163918 | 3.809618e-22 | 4.266762e-15 | 2.157853 | 2.776639e-22 | 3.109828e-15 | 2.149101 | 2.014499e-22 | 2.256233e-15 | 2.142958 | 1.439016e-22 | 1.611694e-15 | 2.136827 | 1.03515e-22 | 1.159366e-15 | 2.127887 | 7.308419e-23 | 8.18541e-16 | 2.121655 | 5.217158e-23 | 5.843203e-16 | 2.115415 | 3.666944e-23 | 4.106968e-16 | 2.106333 | 2.594593e-23 | 2.905937e-16 | 2.1 | 1.818907e-23 | 2.037171e-16 | 2.093655 | 1.278773e-23 | 1.432223e-16 | 2.087299 | 8.950996e-24 | 1.002509e-16 | 2.077993 | 6.265054e-24 | 7.016844e-17 | 2.071527 | 4.381654e-24 | 4.907441e-17 | 2.065042 | 3.05835e-24 | 3.425344e-17 | 2.05853 | 2.137744e-24 | 2.394268e-17 | 2.051989 | 1.49027e-24 | 1.669098e-17 | 2.048544 | 6.993257e-25 | 7.83243e-18 | 2.045006 | 3.245952e-25 | 3.635458e-18 | 2.041394 | 1.501385e-25 | 1.681547e-18 | 2.03772 | 6.96374e-26 | 7.79937e-19 | 2.033997 | 3.195604e-26 | 3.579068e-19 | 2.030212 | 1.452406e-26 | 1.626691e-19 | 2.026355 | 6.599344e-27 | 7.391248e-20 | 2.022424 | 2.991878e-27 | 3.350895e-20 | 2.021488 | 1.342553e-27 | 1.503656e-20 | 2.017403 | 5.965894e-28 | 6.681785e-21 | 2.013339 | 2.625824e-28 | 2.940916e-21 | 2.009176 | 1.159491e-28 | 1.298627e-21 | 2.007933 | 5.061456e-29 | 5.668818e-22 | 2.003699 | 2.182916e-29 | 2.444861e-22 | 1.99937 | 9.294603e-30 | 1.040993e-22 | 1.997945 | 3.902168e-30 | 4.370417e-23 | 1.993602 | 1.61275e-30 | 1.806275e-23 | 1.988952 | 6.597934e-31 | 7.389669e-24 | 1.987544 | 2.633017e-31 | 2.948972e-24 | 1.982854 | 1.017661e-31 | 1.139778e-24 | 1.981296 | 3.762794e-32 | 4.21432e-25 | 1.976506 | 1.300169e-32 | 1.456186e-25 | 1.974889 | 3.981548e-33 | 4.459323e-26 | 1.969945 | 9.119456e-34 | 1.021377e-26 | 1.968296 | 8.000212e-43 | 8.960216e-36
1123 | 2.403108 | 6.291905e-14 | 7.040642e-07 | 2.399022 | 5.151739e-14 | 5.764796e-07 | 2.394903 | 4.148635e-14 | 4.642323e-07 | 2.392442 | 3.29612e-14 | 3.688359e-07 | 2.388239 | 2.574725e-14 | 2.881118e-07 | 2.384036 | 2.012374e-14 | 2.251846e-07 | 2.381636 | 1.544994e-14 | 1.728848e-07 | 2.377332 | 1.18634e-14 | 1.327514e-07 | 2.373043 | 9.007882e-15 | 1.007982e-07 | 2.370635 | 6.845995e-15 | 7.660669e-08 | 2.366243 | 5.137965e-15 | 5.749384e-08 | 2.363895 | 3.868745e-15 | 4.329125e-08 | 2.359406 | 2.885371e-15 | 3.228731e-08 | 2.357084 | 2.152492e-15 | 2.408639e-08 | 2.352508 | 1.59611e-15 | 1.786048e-08 | 2.350189 | 1.182209e-15 | 1.322892e-08 | 2.345523 | 8.730187e-16 | 9.76908e-09 | 2.343196 | 6.416405e-16 | 7.179957e-09 | 2.338441 | 4.725047e-16 | 5.287328e-09 | 2.336086 | 3.449797e-16 | 3.860323e-09 | 2.33125 | 2.534228e-16 | 2.835801e-09 | 2.328853 | 1.838473e-16 | 2.057252e-09 | 2.324018 | 1.348331e-16 | 1.508783e-09 | 2.321495 | 9.766198e-17 | 1.092838e-09 | 2.319088 | 7.120675e-17 | 7.968036e-10 | 2.313983 | 5.152796e-17 | 5.765979e-10 | 2.312246 | 3.336725e-17 | 3.733795e-10 | 2.307772 | 2.174661e-17 | 2.433445e-10 | 2.303294 | 1.410373e-17 | 1.578207e-10 | 2.301392 | 9.117484e-18 | 1.020246e-10 | 2.296821 | 5.869913e-18 | 6.568433e-11 | 2.294859 | 3.795622e-18 | 4.247301e-11 | 2.290205 | 2.451984e-18 | 2.74377e-11 | 2.28559 | 1.575033e-18 | 1.762462e-11 | 2.283444 | 1.010363e-18 | 1.130596e-11 | 2.278738 | 6.465765e-19 | 7.235191e-12 | 2.276541 | 4.149477e-19 | 4.643265e-12 | 2.271779 | 2.654158e-19 | 2.970002e-12 | 2.2695 | 1.685845e-19 | 1.88646e-12 | 2.264716 | 1.071534e-19 | 1.199047e-12 | 2.262329 | 6.804744e-20 | 7.614508e-13 | 2.259991 | 4.310483e-20 | 4.823431e-13 | 2.255041 | 2.721749e-20 | 3.045637e-13 | 2.252616 | 1.702448e-20 | 1.905039e-13 | 2.247675 | 1.069874e-20 | 1.19719e-13 | 2.24514 | 6.677439e-21 | 7.472055e-14 | 2.242616 | 4.148138e-21 | 4.641766e-14 | 2.237591 | 2.566158e-21 | 2.871531e-14 | 2.234982 | 1.564555e-21 | 1.750737e-14 | 2.232355 | 9.610379e-22 | 1.075401e-14 | 2.22726 | 5.792111e-22 | 6.481372e-15 | 2.221448 | 1.437416e-21 | 1.608468e-14 | 2.213144 | 1.648625e-21 | 1.844812e-14 | 2.207272 | 1.533445e-21 | 1.715925e-14 | 2.19888 | 1.307092e-21 | 1.462636e-14 | 2.192942 | 1.055596e-21 | 1.181212e-14 | 2.184458 | 8.189086e-22 | 9.163588e-15 | 2.178457 | 6.265478e-22 | 7.01107e-15 | 2.1725 | 4.650278e-22 | 5.203662e-15 | 2.163801 | 3.449612e-22 | 3.860116e-15 | 2.157737 | 2.508925e-22 | 2.807488e-15 | 2.148985 | 1.81681e-22 | 2.03301e-15 | 2.142843 | 1.306134e-22 | 1.461564e-15 | 2.136713 | 9.299161e-23 | 1.040576e-15 | 2.127774 | 6.641805e-23 | 7.43218e-16 | 2.121542 | 4.669064e-23 | 5.224683e-16 | 2.115304 | 3.323123e-23 | 3.718575e-16 | 2.106222 | 2.323677e-23 | 2.600195e-16 | 2.09989 | 1.64424e-23 | 1.839905e-16 | 2.093545 | 1.147335e-23 | 1.283868e-16 | 2.087191 | 8.074671e-24 | 9.035558e-17 | 2.077885 | 5.627597e-24 | 6.297281e-17 | 2.07142 | 3.946107e-24 | 4.415693e-17 | 2.064936 | 2.748289e-24 | 3.075335e-17 | 2.058424 | 1.923062e-24 | 2.151906e-17 | 2.051884 | 1.338613e-24 | 1.497908e-17 | 2.048441 | 6.247095e-25 | 6.990499e-18 | 2.044904 | 2.922393e-25 | 3.270157e-18 | 2.041294 | 1.352193e-25 | 1.513104e-18 | 2.037622 | 6.196349e-26 | 6.933715e-19 | 2.033899 | 2.855312e-26 | 3.195095e-19 | 2.030116 | 1.306147e-26 | 1.461579e-19 | 2.026261 | 5.916037e-27 | 6.620045e-20 | 2.022332 | 2.655042e-27 | 2.970992e-20 | 2.021397 | 1.193646e-27 | 1.33569e-20 | 2.017314 | 5.334388e-28 | 5.96918e-21 | 2.01325 | 2.359204e-28 | 2.63995e-21 | 2.009088 | 1.032672e-28 | 1.15556e-21 | 2.007847 | 4.472873e-29 | 5.005145e-22 | 2.003614 | 1.929769e-29 | 2.159411e-22 | 1.999287 | 8.253715e-30 | 9.235907e-23 | 1.997862 | 3.47847e-30 | 3.892408e-23 | 1.993521 | 1.441818e-30 | 1.613395e-23 | 1.988872 | 5.860742e-31 | 6.55817e-24 | 1.987466 | 2.325677e-31 | 2.602433e-24 | 1.982776 | 8.944328e-32 | 1.00087e-24 | 1.98122 | 3.297656e-32 | 3.690077e-25 | 1.976431 | 1.142418e-32 | 1.278366e-25 | 1.974815 | 3.506e-33 | 3.923214e-26 | 1.969872 | 8.044315e-34 | 9.001589e-27 | 1.968224 | 6.743923e-43 | 7.546451e-36
1124 | 2.402889 | 5.765952e-14 | 6.44636e-07 | 2.398807 | 4.7196e-14 | 5.276534e-07 | 2.39469 | 3.792781e-14 | 4.240346e-07 | 2.392232 | 3.017385e-14 | 3.37345e-07 | 2.388031 | 2.370412e-14 | 2.650131e-07 | 2.383831 | 1.835669e-14 | 2.052286e-07 | 2.381434 | 1.421104e-14 | 1.588801e-07 | 2.377132 | 1.085038e-14 | 1.213078e-07 | 2.372846 | 8.276927e-15 | 9.253642e-08 | 2.37044 | 6.241008e-15 | 6.977475e-08 | 2.366051 | 4.725081e-15 | 5.282661e-08 | 2.363705 | 3.524407e-15 | 3.940303e-08 | 2.359219 | 2.647193e-15 | 2.959574e-08 | 2.356899 | 1.963488e-15 | 2.195188e-08 | 2.352325 | 1.463174e-15 | 1.635835e-08 | 2.350009 | 1.079173e-15 | 1.20652e-08 | 2.345345 | 7.986021e-16 | 8.928407e-09 | 2.343019 | 5.870923e-16 | 6.563718e-09 | 2.338267 | 4.312668e-16 | 4.821582e-09 | 2.335914 | 3.161731e-16 | 3.53483e-09 | 2.33108 | 2.30752e-16 | 2.579818e-09 | 2.328685 | 1.688623e-16 | 1.887889e-09 | 2.323852 | 1.224095e-16 | 1.368544e-09 | 2.321331 | 8.948554e-17 | 1.000452e-09 | 2.318926 | 6.461397e-17 | 7.22387e-10 | 2.313823 | 4.70905e-17 | 5.264739e-10 | 2.312087 | 3.056385e-17 | 3.417052e-10 | 2.307615 | 1.976222e-17 | 2.209425e-10 | 2.303138 | 1.27895e-17 | 1.429872e-10 | 2.301238 | 8.29592e-18 | 9.274876e-11 | 2.296669 | 5.364921e-18 | 5.998005e-11 | 2.294708 | 3.453099e-18 | 3.86058e-11 | 2.290056 | 2.215529e-18 | 2.476971e-11 | 2.285443 | 1.429959e-18 | 1.598701e-11 | 2.283298 | 9.181002e-19 | 1.02644e-11 | 2.278593 | 5.888907e-19 | 6.583825e-12 | 2.276397 | 3.755047e-19 | 4.198159e-12 | 2.271637 | 2.395955e-19 | 2.678689e-12 | 2.269359 | 1.531294e-19 | 1.711994e-12 | 2.264576 | 9.71185e-20 | 1.085789e-12 | 2.262191 | 6.166506e-20 | 6.894181e-13 | 2.259854 | 3.885015e-20 | 4.343464e-13 | 2.254906 | 2.454632e-20 | 2.74429e-13 | 2.252482 | 1.546189e-20 | 1.728646e-13 | 2.247543 | 9.637973e-21 | 1.07753e-13 | 2.245008 | 6.028875e-21 | 6.74031e-14 | 2.242486 | 3.73397e-21 | 4.174595e-14 | 2.237462 | 2.308692e-21 | 2.581128e-14 | 2.234855 | 1.419631e-21 | 1.587154e-14 | 2.232229 | 8.583814e-22 | 9.596743e-15 | 2.227135 | 5.224761e-22 | 5.841307e-15 | 2.221324 | 1.310314e-21 | 1.464937e-14 | 2.213021 | 1.482511e-21 | 1.657454e-14 | 2.20715 | 1.393188e-21 | 1.557591e-14 | 2.198758 | 1.180213e-21 | 1.319483e-14 | 2.192821 | 9.552964e-22 | 1.068026e-14 | 2.184338 | 7.438152e-22 | 8.315888e-15 | 2.178338 | 5.641501e-22 | 6.307223e-15 | 2.172382 | 4.232437e-22 | 4.731884e-15 | 2.163684 | 3.093766e-22 | 3.458845e-15 | 2.157621 | 2.274146e-22 | 2.542506e-15 | 2.14887 | 1.63691e-22 | 1.830072e-15 | 2.142728 | 1.179519e-22 | 1.318708e-15 | 2.136599 | 8.413473e-23 | 9.406301e-16 | 2.127661 | 5.9755e-23 | 6.680635e-16 | 2.12143 | 4.240957e-23 | 4.741409e-16 | 2.115192 | 2.979425e-23 | 3.331011e-16 | 2.106112 | 2.108839e-23 | 2.357691e-16 | 2.09978 | 1.469686e-23 | 1.643115e-16 | 2.093436 | 1.038912e-23 | 1.161508e-16 | 2.087083 | 7.218276e-24 | 8.070065e-17 | 2.077778 | 5.086334e-24 | 5.686544e-17 | 2.071313 | 3.530526e-24 | 3.947144e-17 | 2.06483 | 2.480435e-24 | 2.773138e-17 | 2.058319 | 1.720676e-24 | 1.923724e-17 | 2.05178 | 1.207067e-24 | 1.349507e-17 | 2.048338 | 5.630815e-25 | 6.295276e-18 | 2.044803 | 2.600647e-25 | 2.907535e-18 | 2.041194 | 1.212157e-25 | 1.355197e-18 | 2.037523 | 5.591549e-26 | 6.251377e-19 | 2.033803 | 2.554089e-26 | 2.855483e-19 | 2.030021 | 1.159888e-26 | 1.296761e-19 | 2.026167 | 5.28917e-27 | 5.913316e-20 | 2.022239 | 2.387205e-27 | 2.668906e-20 | 2.021306 | 1.067096e-27 | 1.193019e-20 | 2.017224 | 4.725922e-28 | 5.283602e-21 | 2.013162 | 2.092585e-28 | 2.339519e-21 | 2.009001 | 9.206842e-29 | 1.029329e-21 | 2.007761 | 4.005289e-29 | 4.477931e-22 | 2.00353 | 1.722183e-29 | 1.925409e-22 | 1.999203 | 7.312984e-30 | 8.175949e-23 | 1.99778 | 3.0627e-30 | 3.424112e-23 | 1.993441 | 1.271485e-30 | 1.421526e-23 | 1.988793 | 5.186697e-31 | 5.798751e-24 | 1.987387 | 2.064395e-31 | 2.308003e-24 | 1.982699 | 7.959674e-32 | 8.898952e-25 | 1.981144 | 2.936541e-32 | 3.283066e-25 | 1.976356 | 1.012572e-32 | 1.13206e-25 | 1.974741 | 3.094809e-33 | 3.460011e-26 | 1.969799 | 7.075437e-34 | 7.910371e-27 | 1.968152 | 5.748329e-43 | 6.426657e-36
1125 | 2.402671 | 5.240034e-14 | 5.853174e-07 | 2.398592 | 4.321784e-14 | 4.827479e-07 | 2.394478 | 3.483302e-14 | 3.890885e-07 | 2.392023 | 2.757839e-14 | 3.080536e-07 | 2.387825 | 2.170641e-14 | 2.424629e-07 | 2.383627 | 1.687556e-14 | 1.885018e-07 | 2.381232 | 1.299768e-14 | 1.451855e-07 | 2.376933 | 9.959444e-15 | 1.112481e-07 | 2.37265 | 7.576897e-15 | 8.463475e-08 | 2.370246 | 5.738885e-15 | 6.410396e-08 | 2.365859 | 4.312196e-15 | 4.816769e-08 | 2.363516 | 3.244219e-15 | 3.623827e-08 | 2.359032 | 2.414106e-15 | 2.696583e-08 | 2.356714 | 1.80365e-15 | 2.014697e-08 | 2.352142 | 1.330939e-15 | 1.486674e-08 | 2.349829 | 9.906366e-16 | 1.106552e-08 | 2.345167 | 7.273005e-16 | 8.124024e-09 | 2.342844 | 5.375729e-16 | 6.004746e-09 | 2.338093 | 3.93537e-16 | 4.39585e-09 | 2.335743 | 2.889263e-16 | 3.227337e-09 | 2.33091 | 2.109698e-16 | 2.356555e-09 | 2.328518 | 1.538934e-16 | 1.719005e-09 | 2.323686 | 1.122152e-16 | 1.253456e-09 | 2.321168 | 8.131712e-17 | 9.08321e-10 | 2.318765 | 5.92439e-17 | 6.617607e-10 | 2.313663 | 4.26535e-17 | 4.764442e-10 | 2.311929 | 2.781866e-17 | 3.107374e-10 | 2.307459 | 1.806064e-17 | 2.017393e-10 | 2.302984 | 1.168027e-17 | 1.304699e-10 | 2.301085 | 7.527782e-18 | 8.408614e-11 | 2.296517 | 4.859928e-18 | 5.428591e-11 | 2.294558 | 3.144075e-18 | 3.511965e-11 | 2.289907 | 2.023177e-18 | 2.25991e-11 | 2.285296 | 1.297913e-18 | 1.449783e-11 | 2.283153 | 8.302123e-19 | 9.27356e-12 | 2.278449 | 5.329112e-19 | 5.952675e-12 | 2.276255 | 3.417173e-19 | 3.817019e-12 | 2.271496 | 2.176738e-19 | 2.431439e-12 | 2.269219 | 1.38301e-19 | 1.544837e-12 | 2.264438 | 8.791384e-20 | 9.82007e-13 | 2.262054 | 5.567622e-20 | 6.219094e-13 | 2.259718 | 3.530293e-20 | 3.943375e-13 | 2.254772 | 2.218809e-20 | 2.478434e-13 | 2.252349 | 1.390839e-20 | 1.553582e-13 | 2.247411 | 8.731267e-21 | 9.752919e-14 | 2.244878 | 5.420899e-21 | 6.055202e-14 | 2.242357 | 3.378711e-21 | 3.774057e-14 | 2.237334 | 2.078334e-21 | 2.321521e-14 | 2.234728 | 1.274707e-21 | 1.423862e-14 | 2.232103 | 7.78138e-22 | 8.691885e-15 | 2.22701 | 4.657484e-22 | 5.20246e-15 | 2.2212 | 1.184771e-21 | 1.323402e-14 | 2.212898 | 1.35027e-21 | 1.508266e-14 | 2.207028 | 1.25475e-21 | 1.401569e-14 | 2.198637 | 1.073066e-21 | 1.198627e-14 | 2.192701 | 8.605295e-22 | 9.612207e-15 | 2.184219 | 6.738026e-22 | 7.526448e-15 | 2.17822 | 5.112515e-22 | 5.710734e-15 | 2.172265 | 3.814596e-22 | 4.260944e-15 | 2.163567 | 2.818057e-22 | 3.1478e-15 | 2.157505 | 2.0401e-22 | 2.278813e-15 | 2.148755 | 1.485316e-22 | 1.659114e-15 | 2.142614 | 1.059717e-22 | 1.183716e-15 | 2.136486 | 7.607551e-23 | 8.497716e-16 | 2.127549 | 5.389539e-23 | 6.020173e-16 | 2.121318 | 3.82118e-23 | 4.268299e-16 | 2.115082 | 2.696585e-23 | 3.012114e-16 | 2.106002 | 1.894119e-23 | 2.115752e-16 | 2.099671 | 1.333881e-23 | 1.48996e-16 | 2.093328 | 9.305281e-24 | 1.03941e-16 | 2.086975 | 6.54705e-24 | 7.313125e-17 | 2.077671 | 4.545071e-24 | 5.076893e-17 | 2.071207 | 3.19697e-24 | 3.571049e-17 | 2.064724 | 2.212605e-24 | 2.471504e-17 | 2.058214 | 1.556264e-24 | 1.738364e-17 | 2.051676 | 1.075522e-24 | 1.20137e-17 | 2.048235 | 5.059381e-25 | 5.651383e-18 | 2.044702 | 2.352855e-25 | 2.628164e-18 | 2.041095 | 1.0833e-25 | 1.210058e-18 | 2.037425 | 4.986749e-26 | 5.570252e-19 | 2.033706 | 2.293483e-26 | 2.561845e-19 | 2.029926 | 1.04424e-26 | 1.166427e-19 | 2.026073 | 4.710799e-27 | 5.262013e-20 | 2.022147 | 2.119368e-27 | 2.367356e-20 | 2.021215 | 9.530591e-28 | 1.064577e-20 | 2.017135 | 4.242295e-28 | 4.738689e-21 | 2.013074 | 1.869706e-28 | 2.088482e-21 | 2.008915 | 8.159025e-29 | 9.113718e-22 | 2.007676 | 3.537705e-29 | 3.951655e-22 | 2.003445 | 1.528315e-29 | 1.707144e-22 | 1.999121 | 6.51584e-30 | 7.278263e-23 | 1.997699 | 2.738219e-30 | 3.05862e-23 | 1.99336 | 1.132059e-30 | 1.264522e-23 | 1.988713 | 4.590802e-31 | 5.127975e-24 | 1.987309 | 1.817796e-31 | 2.030498e-24 | 1.982622 | 6.977056e-32 | 7.793446e-25 | 1.981068 | 2.580324e-32 | 2.882249e-25 | 1.976281 | 8.917612e-33 | 9.961068e-26 | 1.974667 | 2.73062e-33 | 3.050132e-26 | 1.969727 | 6.252061e-34 | 6.983619e-27 | 1.968081 | 4.752759e-43 | 5.308883e-36
1126 | 2.402454 | 4.819549e-14 | 5.378707e-07 | 2.398378 | 3.945043e-14 | 4.402742e-07 | 2.394266 | 3.182959e-14 | 3.552242e-07 | 2.391814 | 2.535747e-14 | 2.829941e-07 | 2.387619 | 1.983374e-14 | 2.213482e-07 | 2.383424 | 1.546421e-14 | 1.725835e-07 | 2.381032 | 1.19082e-14 | 1.328977e-07 | 2.376735 | 9.131422e-15 | 1.019084e-07 | 2.372454 | 6.932241e-15 | 7.73651e-08 | 2.370053 | 5.258062e-15 | 5.868096e-08 | 2.365668 | 3.956166e-15 | 4.415156e-08 | 2.363328 | 2.964872e-15 | 3.308853e-08 | 2.358846 | 2.216783e-15 | 2.473971e-08 | 2.356531 | 1.647378e-15 | 1.838504e-08 | 2.351961 | 1.224342e-15 | 1.366389e-08 | 2.34965 | 9.021004e-16 | 1.006761e-08 | 2.34499 | 6.682159e-16 | 7.457415e-09 | 2.342669 | 4.884859e-16 | 5.451594e-09 | 2.337921 | 3.607048e-16 | 4.025533e-09 | 2.335572 | 2.629975e-16 | 2.935101e-09 | 2.330742 | 1.929751e-16 | 2.153638e-09 | 2.328351 | 1.404002e-16 | 1.566893e-09 | 2.323522 | 1.023506e-16 | 1.142252e-09 | 2.321005 | 7.438222e-17 | 8.301195e-10 | 2.318604 | 5.387829e-17 | 6.012918e-10 | 2.313504 | 3.91315e-17 | 4.367149e-10 | 2.311772 | 2.531597e-17 | 2.82531e-10 | 2.307303 | 1.636751e-17 | 1.826645e-10 | 2.302829 | 1.062994e-17 | 1.186321e-10 | 2.300933 | 6.876977e-18 | 7.674835e-11 | 2.296366 | 4.431888e-18 | 4.94607e-11 | 2.294409 | 2.844054e-18 | 3.174017e-11 | 2.289759 | 1.834718e-18 | 2.04758e-11 | 2.285149 | 1.18037e-18 | 1.317315e-11 | 2.283008 | 7.571655e-19 | 8.450108e-12 | 2.278305 | 4.838472e-19 | 5.399825e-12 | 2.276112 | 3.079299e-19 | 3.436555e-12 | 2.271355 | 1.973686e-19 | 2.20267e-12 | 2.26908 | 1.255875e-19 | 1.40158e-12 | 2.2643 | 7.971475e-20 | 8.896316e-13 | 2.261917 | 5.040405e-20 | 5.625187e-13 | 2.259583 | 3.175571e-20 | 3.543997e-13 | 2.254637 | 2.010029e-20 | 2.24323e-13 | 2.252216 | 1.259893e-20 | 1.406064e-13 | 2.247279 | 7.875092e-21 | 8.78875e-14 | 2.244748 | 4.902062e-21 | 5.470793e-14 | 2.242228 | 3.028608e-21 | 3.379984e-14 | 2.237206 | 1.879051e-21 | 2.097056e-14 | 2.234601 | 1.148361e-21 | 1.281593e-14 | 2.231978 | 6.985345e-22 | 7.795775e-15 | 2.226886 | 4.222508e-22 | 4.712398e-15 | 2.221077 | 1.067819e-21 | 1.191706e-14 | 2.212776 | 1.22209e-21 | 1.363875e-14 | 2.206907 | 1.140422e-21 | 1.272732e-14 | 2.198517 | 9.675694e-22 | 1.079826e-14 | 2.192582 | 7.832687e-22 | 8.741425e-15 | 2.184101 | 6.055697e-22 | 6.758271e-15 | 2.178102 | 4.634641e-22 | 5.172347e-15 | 2.172148 | 3.448829e-22 | 3.848957e-15 | 2.163451 | 2.542453e-22 | 2.837425e-15 | 2.157389 | 1.854885e-22 | 2.070086e-15 | 2.14864 | 1.334155e-22 | 1.488942e-15 | 2.142501 | 9.626462e-23 | 1.074331e-15 | 2.136373 | 6.815861e-23 | 7.606629e-16 | 2.127437 | 4.879258e-23 | 5.445344e-16 | 2.121207 | 3.435865e-23 | 3.83449e-16 | 2.114971 | 2.433275e-23 | 2.71558e-16 | 2.105892 | 1.708308e-23 | 1.906503e-16 | 2.099562 | 1.200185e-23 | 1.339429e-16 | 2.093219 | 8.412647e-24 | 9.388671e-17 | 2.086867 | 5.875939e-24 | 6.557657e-17 | 2.077564 | 4.116109e-24 | 4.593654e-17 | 2.071101 | 2.863422e-24 | 3.195632e-17 | 2.064619 | 2.005475e-24 | 2.238148e-17 | 2.058109 | 1.391862e-24 | 1.553344e-17 | 2.051572 | 9.747801e-25 | 1.087873e-17 | 2.048133 | 4.52298e-25 | 5.04773e-18 | 2.044601 | 2.105063e-25 | 2.34929e-18 | 2.040996 | 9.760566e-26 | 1.089297e-18 | 2.037328 | 4.48015e-26 | 4.999931e-19 | 2.03361 | 2.037788e-26 | 2.27421e-19 | 2.029832 | 9.322299e-27 | 1.040386e-19 | 2.02598 | 4.230725e-27 | 4.721568e-20 | 2.022056 | 1.901663e-27 | 2.122292e-20 | 2.021125 | 8.470278e-28 | 9.452989e-21 | 2.017046 | 3.758668e-28 | 4.194744e-21 | 2.012986 | 1.665521e-28 | 1.858752e-21 | 2.008828 | 7.301387e-29 | 8.148484e-22 | 2.007591 | 3.166219e-29 | 3.53356e-22 | 2.003362 | 1.357529e-29 | 1.515027e-22 | 1.999038 | 5.749762e-30 | 6.416842e-23 | 1.997617 | 2.413739e-30 | 2.693778e-23 | 1.99328 | 1.001613e-30 | 1.117819e-23 | 1.988634 | 4.074597e-31 | 4.547327e-24 | 1.987231 | 1.617698e-31 | 1.805381e-24 | 1.982545 | 6.222978e-32 | 6.944959e-25 | 1.980992 | 2.29092e-32 | 2.55671e-25 | 1.976207 | 7.883719e-33 | 8.798378e-26 | 1.974593 | 2.405035e-33 | 2.684064e-26 | 1.969654 | 5.488644e-34 | 6.125429e-27 | 1.968009 | 4.099332e-43 | 4.574931e-36
1127 | 2.402238 | 4.3991e-14 | 4.905122e-07 | 2.398164 | 3.620068e-14 | 4.036479e-07 | 2.394056 | 2.917078e-14 | 3.252625e-07 | 2.391607 | 2.313655e-14 | 2.579791e-07 | 2.387414 | 1.824292e-14 | 2.034137e-07 | 2.383222 | 1.412177e-14 | 1.574617e-07 | 2.380832 | 1.092247e-14 | 1.217887e-07 | 2.376538 | 8.33746e-15 | 9.296505e-08 | 2.372259 | 6.370092e-15 | 7.102834e-08 | 2.369861 | 4.797639e-15 | 5.349504e-08 | 2.365478 | 3.628077e-15 | 4.045409e-08 | 2.36314 | 2.712896e-15 | 3.024956e-08 | 2.358661 | 2.029703e-15 | 2.263177e-08 | 2.356348 | 1.508038e-15 | 1.681506e-08 | 2.35178 | 1.119335e-15 | 1.248091e-08 | 2.349471 | 8.278105e-16 | 9.230323e-09 | 2.344814 | 6.091932e-16 | 6.792678e-09 | 2.342495 | 4.491716e-16 | 5.008391e-09 | 2.337748 | 3.281498e-16 | 3.658963e-09 | 2.335402 | 2.413183e-16 | 2.690768e-09 | 2.330574 | 1.752616e-16 | 1.954217e-09 | 2.328185 | 1.285192e-16 | 1.433026e-09 | 2.323357 | 9.319038e-17 | 1.039099e-09 | 2.320843 | 6.789628e-17 | 7.570628e-10 | 2.318443 | 4.918655e-17 | 5.48444e-10 | 2.313345 | 3.560996e-17 | 3.970612e-10 | 2.311615 | 2.31374e-17 | 2.579886e-10 | 2.307148 | 1.497108e-17 | 1.669318e-10 | 2.302676 | 9.656359e-18 | 1.076711e-10 | 2.30078 | 6.230239e-18 | 6.946894e-11 | 2.296216 | 4.032526e-18 | 4.496382e-11 | 2.29426 | 2.598715e-18 | 2.897641e-11 | 2.289612 | 1.667412e-18 | 1.859211e-11 | 2.285003 | 1.067882e-18 | 1.190719e-11 | 2.282863 | 6.855944e-19 | 7.644573e-12 | 2.278162 | 4.397626e-19 | 4.903478e-12 | 2.275971 | 2.80824e-19 | 3.131267e-12 | 2.271215 | 1.783776e-19 | 1.988961e-12 | 2.268941 | 1.134411e-19 | 1.2649e-12 | 2.264162 | 7.210007e-20 | 8.039363e-13 | 2.261781 | 4.571355e-20 | 5.097191e-13 | 2.259448 | 2.885133e-20 | 3.217006e-13 | 2.254504 | 1.807096e-20 | 2.014964e-13 | 2.252084 | 1.137887e-20 | 1.268776e-13 | 2.247148 | 7.11034e-21 | 7.928231e-14 | 2.244618 | 4.429439e-21 | 4.93895e-14 | 2.242099 | 2.745379e-21 | 3.061176e-14 | 2.237079 | 1.680393e-21 | 1.873686e-14 | 2.234475 | 1.036459e-21 | 1.155682e-14 | 2.231853 | 6.284698e-22 | 7.007617e-15 | 2.226762 | 3.787605e-22 | 4.223287e-15 | 2.220954 | 9.716512e-22 | 1.083419e-14 | 2.212654 | 1.101255e-21 | 1.227931e-14 | 2.206786 | 1.033269e-21 | 1.152124e-14 | 2.198397 | 8.7751e-22 | 9.784486e-15 | 2.192462 | 7.067077e-22 | 7.879991e-15 | 2.183982 | 5.517519e-22 | 6.15219e-15 | 2.177985 | 4.156768e-22 | 4.634914e-15 | 2.172031 | 3.128826e-22 | 3.48873e-15 | 2.163335 | 2.293127e-22 | 2.556902e-15 | 2.157275 | 1.675364e-22 | 1.868078e-15 | 2.148526 | 1.209551e-22 | 1.348684e-15 | 2.142387 | 8.657285e-23 | 9.653119e-16 | 2.13626 | 6.198269e-23 | 6.911246e-16 | 2.127325 | 4.369006e-23 | 4.871566e-16 | 2.121096 | 3.114385e-23 | 3.472628e-16 | 2.114861 | 2.181255e-23 | 2.432161e-16 | 2.105783 | 1.543815e-23 | 1.721398e-16 | 2.099453 | 1.078728e-23 | 1.202812e-16 | 2.093112 | 7.582611e-24 | 8.454827e-17 | 2.08676 | 5.292097e-24 | 5.900838e-17 | 2.077458 | 3.701593e-24 | 4.127381e-17 | 2.070995 | 2.582297e-24 | 2.879334e-17 | 2.064514 | 1.800354e-24 | 2.007446e-17 | 2.058005 | 1.255802e-24 | 1.400255e-17 | 2.051468 | 8.740385e-25 | 9.745778e-18 | 2.048031 | 4.085358e-25 | 4.55529e-18 | 2.044501 | 1.889804e-25 | 2.107185e-18 | 2.040897 | 8.688129e-26 | 9.68751e-19 | 2.037231 | 4.016975e-26 | 4.479042e-19 | 2.033515 | 1.838208e-26 | 2.049654e-19 | 2.029737 | 8.333703e-27 | 9.292316e-20 | 2.025887 | 3.750652e-27 | 4.182083e-20 | 2.021964 | 1.696545e-27 | 1.891696e-20 | 2.021035 | 7.596944e-28 | 8.470809e-21 | 2.016957 | 3.369159e-28 | 3.756708e-21 | 2.012899 | 1.480091e-28 | 1.650344e-21 | 2.008742 | 6.443749e-29 | 7.184963e-22 | 2.007506 | 2.80813e-29 | 3.131144e-22 | 2.003278 | 1.209058e-29 | 1.348134e-22 | 1.998956 | 5.139284e-30 | 5.730448e-23 | 1.997536 | 2.153914e-30 | 2.401675e-23 | 1.9932 | 8.883094e-31 | 9.904902e-24 | 1.988556 | 3.594248e-31 | 4.007689e-24 | 1.987154 | 1.420246e-31 | 1.583615e-24 | 1.982469 | 5.468899e-32 | 6.097978e-25 | 1.980917 | 2.018118e-32 | 2.250259e-25 | 1.976132 | 6.958517e-33 | 7.758944e-26 | 1.97452 | 2.126128e-33 | 2.370693e-26 | 1.969582 | 4.858077e-34 | 5.416894e-27 | 1.967938 | 3.445917e-43 | 3.842295e-36
1128 | 2.402023 | 4.020821e-14 | 4.479355e-07 | 2.397952 | 3.305561e-14 | 3.682527e-07 | 2.393846 | 2.674336e-14 | 2.979318e-07 | 2.3914 | 2.125102e-14 | 2.367449e-07 | 2.38721 | 1.665209e-14 | 1.855109e-07 | 2.38302 | 1.299078e-14 | 1.447225e-07 | 2.380633 | 9.996958e-15 | 1.113701e-07 | 2.376341 | 7.660947e-15 | 8.534601e-08 | 2.372065 | 5.813615e-15 | 6.476599e-08 | 2.369669 | 4.415495e-15 | 4.919038e-08 | 2.365289 | 3.304777e-15 | 3.681654e-08 | 2.362953 | 2.490285e-15 | 2.774277e-08 | 2.358476 | 1.851395e-15 | 2.062527e-08 | 2.356165 | 1.383076e-15 | 1.540802e-08 | 2.3516 | 1.021808e-15 | 1.138335e-08 | 2.349293 | 7.5751e-16 | 8.438964e-09 | 2.344638 | 5.576478e-16 | 6.21242e-09 | 2.342321 | 4.100479e-16 | 4.568098e-09 | 2.337577 | 3.009539e-16 | 3.352747e-09 | 2.335232 | 2.197299e-16 | 2.447879e-09 | 2.330406 | 1.609638e-16 | 1.793202e-09 | 2.328019 | 1.166485e-16 | 1.299511e-09 | 2.323194 | 8.53611e-17 | 9.509568e-10 | 2.320681 | 6.170155e-17 | 6.873799e-10 | 2.318283 | 4.492735e-17 | 5.005086e-10 | 2.313188 | 3.245185e-17 | 3.615266e-10 | 2.311459 | 2.096019e-17 | 2.335049e-10 | 2.306993 | 1.362593e-17 | 1.517983e-10 | 2.302523 | 8.81934e-18 | 9.825097e-11 | 2.300629 | 5.689256e-18 | 6.338059e-11 | 2.296066 | 3.654297e-18 | 4.071033e-11 | 2.294111 | 2.354465e-18 | 2.622968e-11 | 2.289465 | 1.517348e-18 | 1.690386e-11 | 2.284858 | 9.734837e-19 | 1.0845e-11 | 2.282719 | 6.232094e-19 | 6.942801e-12 | 2.27802 | 3.968239e-19 | 4.420777e-12 | 2.27583 | 2.542315e-19 | 2.832241e-12 | 2.271075 | 1.622307e-19 | 1.807315e-12 | 2.268802 | 1.029507e-19 | 1.146912e-12 | 2.264025 | 6.53e-20 | 7.274681e-13 | 2.261645 | 4.117887e-20 | 4.587491e-13 | 2.259314 | 2.607543e-20 | 2.904907e-13 | 2.254371 | 1.642308e-20 | 1.829597e-13 | 2.251952 | 1.025874e-20 | 1.142865e-13 | 2.247018 | 6.421225e-21 | 7.153501e-14 | 2.244488 | 3.98707e-21 | 4.441755e-14 | 2.241971 | 2.473791e-21 | 2.755902e-14 | 2.236952 | 1.525516e-21 | 1.699486e-14 | 2.234349 | 9.273097e-22 | 1.03306e-14 | 2.231728 | 5.668121e-22 | 6.314513e-15 | 2.226639 | 3.403465e-22 | 3.791596e-15 | 2.220832 | 8.754831e-22 | 9.753231e-15 | 2.212533 | 1.003078e-21 | 1.117469e-14 | 2.206665 | 9.296474e-22 | 1.035664e-14 | 2.198277 | 7.960928e-22 | 8.868792e-15 | 2.192344 | 6.395467e-22 | 7.124805e-15 | 2.183864 | 4.981323e-22 | 5.549393e-15 | 2.177868 | 3.789988e-22 | 4.222199e-15 | 2.171915 | 2.809395e-22 | 3.129778e-15 | 2.16322 | 2.081977e-22 | 2.319405e-15 | 2.15716 | 1.507278e-22 | 1.679168e-15 | 2.148412 | 1.093684e-22 | 1.218408e-15 | 2.142275 | 7.826645e-23 | 8.719196e-16 | 2.136148 | 5.581064e-23 | 6.217528e-16 | 2.127214 | 3.968763e-23 | 4.42136e-16 | 2.120986 | 2.793046e-23 | 3.111565e-16 | 2.114751 | 1.979603e-23 | 2.205357e-16 | 2.105674 | 1.379722e-23 | 1.537066e-16 | 2.099345 | 9.763116e-24 | 1.08765e-16 | 2.093004 | 6.79224e-24 | 7.566826e-17 | 2.086653 | 4.778138e-24 | 5.323037e-17 | 2.077352 | 3.321367e-24 | 3.700136e-17 | 2.07089 | 2.326849e-24 | 2.592203e-17 | 2.064409 | 1.616942e-24 | 1.801337e-17 | 2.057901 | 1.129895e-24 | 1.258748e-17 | 2.051365 | 7.850921e-25 | 8.74624e-18 | 2.04793 | 3.647736e-25 | 4.063724e-18 | 2.044401 | 1.700037e-25 | 1.89391e-18 | 2.040799 | 7.840623e-26 | 8.734767e-19 | 2.037134 | 3.582648e-26 | 3.991213e-19 | 2.033419 | 1.638628e-26 | 1.825497e-19 | 2.029643 | 7.475899e-27 | 8.32845e-20 | 2.025795 | 3.377958e-27 | 3.76318e-20 | 2.021873 | 1.512616e-27 | 1.685115e-20 | 2.020945 | 6.723611e-28 | 7.490371e-21 | 2.016868 | 2.998782e-28 | 3.340763e-21 | 2.012812 | 1.32372e-28 | 1.474677e-21 | 2.008656 | 5.783471e-29 | 6.443017e-22 | 2.007421 | 2.500488e-29 | 2.785643e-22 | 2.003195 | 1.06922e-29 | 1.191153e-22 | 1.998874 | 4.528806e-30 | 5.045271e-23 | 1.997455 | 1.905417e-30 | 2.12271e-23 | 1.99312 | 7.884097e-31 | 8.783198e-24 | 1.988477 | 3.198923e-31 | 3.563728e-24 | 1.987076 | 1.267005e-31 | 1.411494e-24 | 1.982393 | 4.863172e-32 | 5.417768e-25 | 1.980841 | 1.786642e-32 | 1.990391e-25 | 1.976058 | 6.13649e-33 | 6.836295e-26 | 1.974447 | 1.868604e-33 | 2.0817e-26 | 1.96951 | 4.257023e-34 | 4.742494e-27 | 1.967867 | 2.904797e-43 | 3.23606e-36
1129 | 2.401809 | 3.684712e-14 | 4.101281e-07 | 2.39774 | 3.031358e-14 | 3.374062e-07 | 2.393637 | 2.438941e-14 | 2.714671e-07 | 2.391194 | 1.94814e-14 | 2.168383e-07 | 2.387006 | 1.528872e-14 | 1.701716e-07 | 2.382819 | 1.188164e-14 | 1.322489e-07 | 2.380434 | 9.168169e-15 | 1.020466e-07 | 2.376145 | 7.021597e-15 | 7.815412e-08 | 2.371872 | 5.339344e-15 | 5.942974e-08 | 2.369478 | 4.033351e-15 | 4.489334e-08 | 2.365101 | 3.042947e-15 | 3.386962e-08 | 2.362767 | 2.272717e-15 | 2.529655e-08 | 2.358292 | 1.701237e-15 | 1.893567e-08 | 2.355984 | 1.258969e-15 | 1.4013e-08 | 2.351421 | 9.384223e-16 | 1.044514e-08 | 2.349116 | 6.900198e-16 | 7.680288e-09 | 2.344463 | 5.107363e-16 | 5.684767e-09 | 2.342148 | 3.743701e-16 | 4.166938e-09 | 2.337406 | 2.750605e-16 | 3.06157e-09 | 2.335063 | 2.010569e-16 | 2.237871e-09 | 2.330239 | 1.466807e-16 | 1.632634e-09 | 2.327854 | 1.070643e-16 | 1.191683e-09 | 2.323031 | 7.754555e-17 | 8.631233e-10 | 2.32052 | 5.65515e-17 | 6.294483e-10 | 2.318124 | 4.075706e-17 | 4.536478e-10 | 2.31303 | 2.965718e-17 | 3.301002e-10 | 2.311303 | 1.920224e-17 | 2.137311e-10 | 2.306839 | 1.239156e-17 | 1.379247e-10 | 2.30237 | 7.990606e-18 | 8.893969e-11 | 2.300478 | 5.174233e-18 | 5.759196e-11 | 2.295916 | 3.338437e-18 | 3.715858e-11 | 2.293963 | 2.143735e-18 | 2.386091e-11 | 2.289318 | 1.373952e-18 | 1.529282e-11 | 2.284713 | 8.82003e-19 | 9.817163e-12 | 2.282576 | 5.658452e-19 | 6.298158e-12 | 2.277878 | 3.620997e-19 | 4.030363e-12 | 2.275689 | 2.303488e-19 | 2.563905e-12 | 2.270936 | 1.46388e-19 | 1.629377e-12 | 2.268665 | 9.326192e-20 | 1.038055e-12 | 2.263889 | 5.91216e-20 | 6.580548e-13 | 2.26151 | 3.744846e-20 | 4.168213e-13 | 2.25918 | 2.353357e-20 | 2.619412e-13 | 2.254238 | 1.479075e-20 | 1.64629e-13 | 2.251821 | 9.294071e-21 | 1.03448e-13 | 2.246888 | 5.78719e-21 | 6.441451e-14 | 2.24436 | 3.610268e-21 | 4.01842e-14 | 2.241844 | 2.225954e-21 | 2.477606e-14 | 2.236826 | 1.37123e-21 | 1.526252e-14 | 2.234224 | 8.405162e-22 | 9.355393e-15 | 2.231604 | 5.065964e-22 | 5.638687e-15 | 2.226516 | 3.070088e-22 | 3.417172e-15 | 2.22071 | 7.933941e-22 | 8.830899e-15 | 2.212412 | 9.057595e-22 | 1.008159e-14 | 2.206545 | 8.473726e-22 | 9.431707e-15 | 2.198158 | 7.153789e-22 | 7.962548e-15 | 2.192225 | 5.807913e-22 | 6.464516e-15 | 2.183747 | 4.499152e-22 | 5.007796e-15 | 2.177751 | 3.424009e-22 | 3.811104e-15 | 2.171799 | 2.555059e-22 | 2.843917e-15 | 2.163105 | 1.871468e-22 | 2.083043e-15 | 2.157046 | 1.36958e-22 | 1.524415e-15 | 2.148299 | 9.815276e-23 | 1.092492e-15 | 2.142162 | 7.084414e-23 | 7.885329e-16 | 2.136036 | 5.031848e-23 | 5.600715e-16 | 2.127103 | 3.577972e-23 | 3.982473e-16 | 2.120876 | 2.529076e-23 | 2.814996e-16 | 2.114642 | 1.778091e-23 | 1.97911e-16 | 2.105565 | 1.25372e-23 | 1.395457e-16 | 2.099237 | 8.739353e-24 | 9.727365e-17 | 2.092897 | 6.156477e-24 | 6.852487e-17 | 2.086547 | 4.265878e-24 | 4.748149e-17 | 2.077246 | 3.003918e-24 | 3.34352e-17 | 2.070785 | 2.080193e-24 | 2.315365e-17 | 2.064305 | 1.459847e-24 | 1.624888e-17 | 2.057798 | 1.010719e-24 | 1.124985e-17 | 2.051262 | 7.079411e-25 | 7.879761e-18 | 2.047828 | 3.290075e-25 | 3.662029e-18 | 2.044301 | 1.514598e-25 | 1.685828e-18 | 2.040701 | 7.019317e-26 | 7.812874e-19 | 2.037037 | 3.227934e-26 | 3.592863e-19 | 2.033324 | 1.470392e-26 | 1.636625e-19 | 2.02955 | 6.639981e-27 | 7.390652e-20 | 2.025703 | 3.010303e-27 | 3.350627e-20 | 2.021782 | 1.355531e-27 | 1.508778e-20 | 2.020855 | 6.046287e-28 | 6.729839e-21 | 2.01678 | 2.672319e-28 | 2.974433e-21 | 2.012725 | 1.170422e-28 | 1.302742e-21 | 2.008571 | 5.126665e-29 | 5.706251e-22 | 2.007337 | 2.226251e-29 | 2.477936e-22 | 2.003112 | 9.555164e-30 | 1.063541e-22 | 1.998792 | 4.050125e-30 | 4.508005e-23 | 1.997375 | 1.69311e-30 | 1.884522e-23 | 1.993041 | 6.966404e-31 | 7.753978e-24 | 1.988399 | 2.812681e-31 | 3.130664e-24 | 1.986999 | 1.113764e-31 | 1.239678e-24 | 1.982317 | 4.285676e-32 | 4.770185e-25 | 1.980767 | 1.577722e-32 | 1.756089e-25 | 1.975984 | 5.427942e-33 | 6.041588e-26 | 1.974374 | 1.655009e-33 | 1.842113e-26 | 1.969438 | 3.774116e-34 | 4.200792e-27 | 1.967797 | 2.475971e-43 | 2.755887e-36
1130 | 2.401595 | 3.348615e-14 | 3.723888e-07 | 2.39753 | 2.771954e-14 | 3.082602e-07 | 2.393429 | 2.243595e-14 | 2.49503e-07 | 2.390988 | 1.776522e-14 | 1.975613e-07 | 2.386803 | 1.40219e-14 | 1.55933e-07 | 2.382619 | 1.088214e-14 | 1.210169e-07 | 2.380237 | 8.407703e-15 | 9.349939e-08 | 2.37595 | 6.419382e-15 | 7.138791e-08 | 2.371679 | 4.896978e-15 | 5.445773e-08 | 2.369288 | 3.697135e-15 | 4.111467e-08 | 2.364913 | 2.782392e-15 | 3.09421e-08 | 2.362581 | 2.085998e-15 | 2.319772e-08 | 2.358109 | 1.555132e-15 | 1.729413e-08 | 2.355803 | 1.157755e-15 | 1.287503e-08 | 2.351242 | 8.550365e-16 | 9.508589e-09 | 2.348939 | 6.341988e-16 | 7.052723e-09 | 2.344288 | 4.642884e-16 | 5.163204e-09 | 2.341975 | 3.431976e-16 | 3.816592e-09 | 2.337236 | 2.505269e-16 | 2.78603e-09 | 2.334895 | 1.839205e-16 | 2.045322e-09 | 2.330073 | 1.339472e-16 | 1.489584e-09 | 2.32769 | 9.763427e-17 | 1.08576e-09 | 2.322869 | 7.102496e-17 | 7.89846e-10 | 2.32036 | 5.141097e-17 | 5.717251e-10 | 2.317966 | 3.737611e-17 | 4.156478e-10 | 2.312873 | 2.686284e-17 | 2.987331e-10 | 2.311148 | 1.747545e-17 | 1.94339e-10 | 2.306686 | 1.131738e-17 | 1.25857e-10 | 2.302218 | 7.30586e-18 | 8.124615e-11 | 2.300328 | 4.697612e-18 | 5.224064e-11 | 2.295767 | 3.022577e-18 | 3.361312e-11 | 2.293816 | 1.950658e-18 | 2.169265e-11 | 2.289173 | 1.252287e-18 | 1.392629e-11 | 2.284568 | 8.025855e-19 | 8.925298e-12 | 2.282433 | 5.119862e-19 | 5.693635e-12 | 2.277736 | 3.273755e-19 | 3.640639e-12 | 2.275549 | 2.094147e-19 | 2.328834e-12 | 2.270797 | 1.330884e-19 | 1.480034e-12 | 2.268527 | 8.450875e-20 | 9.397949e-13 | 2.263753 | 5.338741e-20 | 5.937044e-13 | 2.261375 | 3.377378e-20 | 3.755875e-13 | 2.259046 | 2.136064e-20 | 2.375448e-13 | 2.254106 | 1.339198e-20 | 1.489279e-13 | 2.25169 | 8.387092e-21 | 9.327018e-14 | 2.246758 | 5.227609e-21 | 5.813457e-14 | 2.244231 | 3.242933e-21 | 3.606363e-14 | 2.241717 | 2.015216e-21 | 2.241058e-14 | 2.2367 | 1.235706e-21 | 1.37419e-14 | 2.2341 | 7.552434e-22 | 8.398821e-15 | 2.231481 | 4.588926e-22 | 5.103199e-15 | 2.226394 | 2.736751e-22 | 3.043454e-15 | 2.220588 | 7.197278e-22 | 8.003864e-15 | 2.212291 | 8.196344e-22 | 9.114894e-15 | 2.206425 | 7.662765e-22 | 8.521517e-15 | 2.198039 | 6.518714e-22 | 7.249255e-15 | 2.192107 | 5.221561e-22 | 5.806732e-15 | 2.18363 | 4.088504e-22 | 4.546695e-15 | 2.177635 | 3.086784e-22 | 3.432714e-15 | 2.171684 | 2.309986e-22 | 2.568862e-15 | 2.16299 | 1.697807e-22 | 1.888077e-15 | 2.156932 | 1.232407e-22 | 1.370521e-15 | 2.148186 | 8.926771e-23 | 9.927178e-16 | 2.14205 | 6.342427e-23 | 7.053211e-16 | 2.135925 | 4.559171e-23 | 5.070109e-16 | 2.126992 | 3.217134e-23 | 3.577672e-16 | 2.120766 | 2.282875e-23 | 2.538713e-16 | 2.114533 | 1.604975e-23 | 1.784841e-16 | 2.105457 | 1.127824e-23 | 1.254217e-16 | 2.099129 | 7.914745e-24 | 8.801736e-17 | 2.09279 | 5.520809e-24 | 6.139516e-17 | 2.086441 | 3.872272e-24 | 4.30623e-17 | 2.077141 | 2.686493e-24 | 2.987564e-17 | 2.07068 | 1.884563e-24 | 2.095762e-17 | 2.064201 | 1.302773e-24 | 1.448773e-17 | 2.057695 | 9.142941e-25 | 1.016757e-17 | 2.05116 | 6.307943e-25 | 7.014862e-18 | 2.047727 | 2.954931e-25 | 3.286085e-18 | 2.044202 | 1.369269e-25 | 1.522721e-18 | 2.040603 | 6.28464e-26 | 6.988949e-19 | 2.036941 | 2.873221e-26 | 3.195218e-19 | 2.033229 | 1.317548e-26 | 1.465203e-19 | 2.029456 | 5.983048e-27 | 6.653558e-20 | 2.025611 | 2.692581e-27 | 2.994334e-20 | 2.021692 | 1.201497e-27 | 1.336147e-20 | 2.020766 | 5.377461e-28 | 5.980104e-21 | 2.016692 | 2.388673e-28 | 2.656367e-21 | 2.012638 | 1.050668e-28 | 1.168415e-21 | 2.008486 | 4.57608e-29 | 5.088913e-22 | 2.007253 | 1.972923e-29 | 2.194025e-22 | 2.003029 | 8.418132e-30 | 9.361536e-23 | 1.99871 | 3.582602e-30 | 3.984098e-23 | 1.997294 | 1.502803e-30 | 1.67122e-23 | 1.992962 | 6.201341e-31 | 6.896314e-24 | 1.988321 | 2.509929e-31 | 2.791213e-24 | 1.986922 | 9.918481e-32 | 1.103003e-24 | 1.982241 | 3.798978e-32 | 4.224722e-25 | 1.980692 | 1.392914e-32 | 1.549016e-25 | 1.975911 | 4.77525e-33 | 5.310404e-26 | 1.974302 | 1.451524e-33 | 1.614194e-26 | 1.969367 | 3.301247e-34 | 3.671212e-27 | 1.967726 | 2.047189e-43 | 2.276613e-36
1131 | 2.401383 | 3.079917e-14 | 3.422049e-07 | 2.39732 | 2.532721e-14 | 2.814068e-07 | 2.393222 | 2.05003e-14 | 2.277757e-07 | 2.390784 | 1.635517e-14 | 1.817198e-07 | 2.386602 | 1.280828e-14 | 1.423109e-07 | 2.38242 | 9.987979e-15 | 1.109749e-07 | 2.38004 | 7.679521e-15 | 8.5326e-08 | 2.375756 | 5.901017e-15 | 6.556531e-08 | 2.371487 | 4.463255e-15 | 4.959056e-08 | 2.369099 | 3.393415e-15 | 3.770373e-08 | 2.364726 | 2.545029e-15 | 2.827744e-08 | 2.362397 | 1.911022e-15 | 2.123308e-08 | 2.357926 | 1.423096e-15 | 1.58118e-08 | 2.355622 | 1.059192e-15 | 1.176853e-08 | 2.351064 | 7.845376e-16 | 8.716879e-09 | 2.348763 | 5.784286e-16 | 6.426834e-09 | 2.344114 | 4.270218e-16 | 4.744575e-09 | 2.341804 | 3.123375e-16 | 3.470335e-09 | 2.337066 | 2.299109e-16 | 2.554505e-09 | 2.334727 | 1.671515e-16 | 1.857195e-09 | 2.329907 | 1.226101e-16 | 1.362302e-09 | 2.327526 | 8.899155e-17 | 9.887717e-10 | 2.322707 | 6.481714e-17 | 7.201735e-10 | 2.3202 | 4.699944e-17 | 5.222036e-10 | 2.317808 | 3.399696e-17 | 3.777351e-10 | 2.312717 | 2.464467e-17 | 2.738232e-10 | 2.310993 | 1.590938e-17 | 1.767667e-10 | 2.306533 | 1.025356e-17 | 1.139257e-10 | 2.302067 | 6.643022e-18 | 7.380961e-11 | 2.300178 | 4.290005e-18 | 4.76656e-11 | 2.295619 | 2.758178e-18 | 3.06457e-11 | 2.293669 | 1.767969e-18 | 1.964363e-11 | 2.289027 | 1.13466e-18 | 1.260704e-11 | 2.284424 | 7.282923e-19 | 8.091946e-12 | 2.28229 | 4.667674e-19 | 5.186183e-12 | 2.277595 | 2.975644e-19 | 3.306193e-12 | 2.275409 | 1.890659e-19 | 2.100683e-12 | 2.270659 | 1.205224e-19 | 1.339107e-12 | 2.26839 | 7.651687e-20 | 8.501674e-13 | 2.263617 | 4.854207e-20 | 5.393436e-13 | 2.261241 | 3.061547e-20 | 3.401639e-13 | 2.258913 | 1.92095e-20 | 2.134339e-13 | 2.253974 | 1.211538e-20 | 1.346122e-13 | 2.25156 | 7.575651e-21 | 8.417192e-14 | 2.246629 | 4.730714e-21 | 5.256225e-14 | 2.244103 | 2.935891e-21 | 3.262024e-14 | 2.24159 | 1.804478e-21 | 2.004929e-14 | 2.236574 | 1.116228e-21 | 1.240224e-14 | 2.233975 | 6.800036e-22 | 7.555418e-15 | 2.231358 | 4.123431e-22 | 4.581482e-15 | 2.226272 | 2.481161e-22 | 2.75678e-15 | 2.220467 | 6.47795e-22 | 7.197552e-15 | 2.212171 | 7.444373e-22 | 8.27133e-15 | 2.206306 | 6.920424e-22 | 7.689179e-15 | 2.197921 | 5.90055e-22 | 6.556013e-15 | 2.19199 | 4.750955e-22 | 5.278715e-15 | 2.183513 | 3.677856e-22 | 4.086411e-15 | 2.177519 | 2.806498e-22 | 3.118257e-15 | 2.171569 | 2.078443e-22 | 2.309326e-15 | 2.162876 | 1.536288e-22 | 1.706946e-15 | 2.156819 | 1.1153e-22 | 1.239193e-15 | 2.148074 | 8.0402e-23 | 8.933345e-16 | 2.141938 | 5.773458e-23 | 6.414802e-16 | 2.135814 | 4.086493e-23 | 4.540441e-16 | 2.126882 | 2.917852e-23 | 3.241981e-16 | 2.120656 | 2.047112e-23 | 2.274515e-16 | 2.114424 | 1.450589e-23 | 1.611727e-16 | 2.105349 | 1.014854e-23 | 1.127589e-16 | 2.099022 | 7.130713e-24 | 7.922828e-17 | 2.092684 | 4.982463e-24 | 5.53594e-17 | 2.086335 | 3.478666e-24 | 3.865093e-17 | 2.077036 | 2.430013e-24 | 2.699951e-17 | 2.070576 | 1.688954e-24 | 1.876571e-17 | 2.064097 | 1.180094e-24 | 1.311185e-17 | 2.057592 | 8.178734e-25 | 9.087268e-18 | 2.051058 | 5.717054e-25 | 6.352132e-18 | 2.047627 | 2.643232e-25 | 2.936856e-18 | 2.044103 | 1.22394e-25 | 1.359901e-18 | 2.040505 | 5.655659e-26 | 6.283918e-19 | 2.036845 | 2.58816e-26 | 2.875666e-19 | 2.033135 | 1.17404e-26 | 1.304459e-19 | 2.029363 | 5.326116e-27 | 5.917767e-20 | 2.025519 | 2.41102e-27 | 2.678848e-20 | 2.021601 | 1.081196e-27 | 1.201301e-20 | 2.020677 | 4.805282e-28 | 5.339076e-21 | 2.016605 | 2.117087e-28 | 2.352263e-21 | 2.012552 | 9.309141e-29 | 1.034325e-21 | 2.008401 | 4.073078e-29 | 4.525535e-22 | 2.007169 | 1.762905e-29 | 1.958737e-22 | 2.002946 | 7.544188e-30 | 8.382234e-23 | 1.998629 | 3.189247e-30 | 3.543524e-23 | 1.997214 | 1.330008e-30 | 1.477752e-23 | 1.992883 | 5.460267e-31 | 6.066821e-24 | 1.988243 | 2.207177e-31 | 2.452361e-24 | 1.986846 | 8.744912e-32 | 9.71634e-25 | 1.982165 | 3.356713e-32 | 3.729593e-25 | 1.980617 | 1.232917e-32 | 1.369875e-25 | 1.975837 | 4.232622e-33 | 4.702803e-26 | 1.97423 | 1.287946e-33 | 1.431017e-26 | 1.969296 | 2.931422e-34 | 3.257059e-27 | 1.967656 | 1.765701e-43 | 1.961844e-36
1132 | 2.401171 | 2.81123e-14 | 3.120756e-07 | 2.397111 | 2.325656e-14 | 2.581718e-07 | 2.393016 | 1.877498e-14 | 2.084217e-07 | 2.39058 | 1.494511e-14 | 1.659062e-07 | 2.386401 | 1.177146e-14 | 1.306754e-07 | 2.382221 | 9.146089e-15 | 1.01531e-07 | 2.379844 | 7.050214e-15 | 7.826467e-08 | 2.375562 | 5.392645e-15 | 5.986394e-08 | 2.371296 | 4.111597e-15 | 4.564298e-08 | 2.36891 | 3.093547e-15 | 3.434157e-08 | 2.364539 | 2.337859e-15 | 2.595265e-08 | 2.362213 | 1.742646e-15 | 1.934518e-08 | 2.357744 | 1.305928e-15 | 1.449715e-08 | 2.355443 | 9.665713e-16 | 1.072994e-08 | 2.350886 | 7.183207e-16 | 7.974102e-09 | 2.348588 | 5.29538e-16 | 5.878419e-09 | 2.343941 | 3.899834e-16 | 4.329219e-09 | 2.341633 | 2.865383e-16 | 3.180872e-09 | 2.336897 | 2.093966e-16 | 2.324518e-09 | 2.33456 | 1.535346e-16 | 1.704393e-09 | 2.329742 | 1.11288e-16 | 1.235412e-09 | 2.327363 | 8.150685e-17 | 9.048103e-10 | 2.322546 | 5.897059e-17 | 6.546345e-10 | 2.320041 | 4.291779e-17 | 4.764318e-10 | 2.31765 | 3.10281e-17 | 3.444439e-10 | 2.312562 | 2.242684e-17 | 2.489611e-10 | 2.310839 | 1.453534e-17 | 1.613573e-10 | 2.30638 | 9.386222e-18 | 1.041968e-10 | 2.301916 | 6.040176e-18 | 6.70522e-11 | 2.300029 | 3.882398e-18 | 4.309863e-11 | 2.295471 | 2.508334e-18 | 2.784511e-11 | 2.293523 | 1.612617e-18 | 1.790172e-11 | 2.288882 | 1.033636e-18 | 1.147443e-11 | 2.284281 | 6.603943e-19 | 7.33106e-12 | 2.282148 | 4.215729e-19 | 4.679896e-12 | 2.277455 | 2.702076e-19 | 2.999583e-12 | 2.27527 | 1.721426e-19 | 1.910961e-12 | 2.270521 | 1.092892e-19 | 1.213223e-12 | 2.268254 | 6.922822e-20 | 7.685049e-13 | 2.263482 | 4.376542e-20 | 4.858415e-13 | 2.261107 | 2.773581e-20 | 3.078962e-13 | 2.258781 | 1.746143e-20 | 1.9384e-13 | 2.253843 | 1.093035e-20 | 1.213382e-13 | 2.25143 | 6.841134e-21 | 7.594366e-14 | 2.2465 | 4.258739e-21 | 4.72764e-14 | 2.243976 | 2.650306e-21 | 2.942114e-14 | 2.241464 | 1.637739e-21 | 1.81806e-14 | 2.236449 | 1.000443e-21 | 1.110595e-14 | 2.233851 | 6.133367e-22 | 6.808671e-15 | 2.231235 | 3.706645e-22 | 4.114759e-15 | 2.22615 | 2.22561e-22 | 2.470657e-15 | 2.220347 | 5.889249e-22 | 6.537675e-15 | 2.212051 | 6.711946e-22 | 7.450954e-15 | 2.206187 | 6.292708e-22 | 6.985556e-15 | 2.197803 | 5.318929e-22 | 5.904561e-15 | 2.191873 | 4.301891e-22 | 4.775544e-15 | 2.183397 | 3.340683e-22 | 3.708504e-15 | 2.177404 | 2.52644e-22 | 2.80461e-15 | 2.171454 | 1.890754e-22 | 2.098933e-15 | 2.162762 | 1.379395e-22 | 1.531271e-15 | 2.156706 | 1.010086e-22 | 1.1213e-15 | 2.147961 | 7.258507e-23 | 8.057693e-16 | 2.141827 | 5.205029e-23 | 5.778121e-16 | 2.135704 | 3.709832e-23 | 4.118298e-16 | 2.126772 | 2.61871e-23 | 2.907039e-16 | 2.120547 | 1.858563e-23 | 2.063197e-16 | 2.114316 | 1.297248e-23 | 1.440079e-16 | 2.105241 | 9.184072e-24 | 1.019527e-16 | 2.098915 | 6.396752e-24 | 7.101057e-17 | 2.092578 | 4.495648e-24 | 4.990634e-17 | 2.08623 | 3.128647e-24 | 3.473122e-17 | 2.076931 | 2.1869e-24 | 2.427685e-17 | 2.070472 | 1.521823e-24 | 1.68938e-17 | 2.063994 | 1.059798e-24 | 1.176485e-17 | 2.057489 | 7.377096e-25 | 8.18934e-18 | 2.050956 | 5.126207e-25 | 5.69062e-18 | 2.047527 | 2.386569e-25 | 2.649338e-18 | 2.044004 | 1.10019e-25 | 1.221325e-18 | 2.040408 | 5.027442e-26 | 5.58098e-19 | 2.036749 | 2.31651e-26 | 2.571565e-19 | 2.03304 | 1.056987e-26 | 1.173365e-19 | 2.029271 | 4.779414e-27 | 5.305644e-20 | 2.025428 | 2.142962e-27 | 2.378909e-20 | 2.021511 | 9.60895e-28 | 1.066693e-20 | 2.020589 | 4.293075e-28 | 4.765757e-21 | 2.016518 | 1.899862e-28 | 2.109044e-21 | 2.012466 | 8.329107e-29 | 9.24617e-22 | 2.008316 | 3.617019e-29 | 4.015265e-22 | 2.007086 | 1.555323e-29 | 1.726569e-22 | 2.002864 | 6.673414e-30 | 7.40818e-23 | 1.998548 | 2.831204e-30 | 3.142929e-23 | 1.997135 | 1.184265e-30 | 1.314657e-23 | 1.992804 | 4.874358e-31 | 5.411042e-24 | 1.988165 | 1.968204e-31 | 2.18491e-24 | 1.986769 | 7.760812e-32 | 8.615304e-25 | 1.98209 | 2.966513e-32 | 3.293136e-25 | 1.980543 | 1.085613e-32 | 1.205143e-25 | 1.975764 | 3.715036e-33 | 4.124074e-26 | 1.974158 | 1.127313e-33 | 1.251434e-26 | 1.969225 | 2.561597e-34 | 2.843637e-27 | 1.967586 | 1.484256e-43 | 1.647678e-36
1133 | 2.40096 | 2.569492e-14 | 2.849885e-07 | 2.396903 | 2.120502e-14 | 2.351898e-07 | 2.392811 | 1.723146e-14 | 1.911182e-07 | 2.390377 | 1.369409e-14 | 1.518844e-07 | 2.3862 | 1.076263e-14 | 1.193709e-07 | 2.382024 | 8.380847e-15 | 9.295395e-08 | 2.379649 | 6.470658e-15 | 7.17676e-08 | 2.37537 | 4.944611e-15 | 5.484185e-08 | 2.371106 | 3.759939e-15 | 4.170237e-08 | 2.368722 | 2.846134e-15 | 3.156715e-08 | 2.364354 | 2.135397e-15 | 2.36842e-08 | 2.362029 | 1.602123e-15 | 1.776952e-08 | 2.357563 | 1.189883e-15 | 1.319727e-08 | 2.355264 | 8.882949e-16 | 9.852288e-09 | 2.35071 | 6.542245e-16 | 7.256159e-09 | 2.348413 | 4.85214e-16 | 5.381623e-09 | 2.343769 | 3.561169e-16 | 3.949777e-09 | 2.341462 | 2.619818e-16 | 2.905702e-09 | 2.336728 | 1.916842e-16 | 2.126014e-09 | 2.334394 | 1.399321e-16 | 1.55202e-09 | 2.329578 | 1.022281e-16 | 1.133836e-09 | 2.327201 | 7.404183e-17 | 8.212155e-10 | 2.322385 | 5.403972e-17 | 5.993673e-10 | 2.319882 | 3.898148e-17 | 4.323528e-10 | 2.317494 | 2.834635e-17 | 3.14396e-10 | 2.312407 | 2.043789e-17 | 2.266815e-10 | 2.310686 | 1.316577e-17 | 1.460246e-10 | 2.306229 | 8.536964e-18 | 9.468548e-11 | 2.301766 | 5.515235e-18 | 6.117078e-11 | 2.29988 | 3.549393e-18 | 3.936715e-11 | 2.295324 | 2.275622e-18 | 2.523946e-11 | 2.293377 | 1.459974e-18 | 1.619292e-11 | 2.288738 | 9.386505e-19 | 1.041079e-11 | 2.284138 | 6.016601e-19 | 6.673154e-12 | 2.282007 | 3.842444e-19 | 4.261746e-12 | 2.277314 | 2.441208e-19 | 2.707601e-12 | 2.275131 | 1.556592e-19 | 1.726453e-12 | 2.270384 | 9.910051e-20 | 1.099147e-12 | 2.268118 | 6.28621e-20 | 6.972184e-13 | 2.263347 | 3.977041e-20 | 4.411031e-13 | 2.260974 | 2.498364e-20 | 2.770995e-13 | 2.258649 | 1.576001e-20 | 1.74798e-13 | 2.253712 | 9.90217e-21 | 1.098273e-13 | 2.2513 | 6.181566e-21 | 6.85612e-14 | 2.246372 | 3.857797e-21 | 4.278774e-14 | 2.243849 | 2.382611e-21 | 2.64261e-14 | 2.241338 | 1.474172e-21 | 1.635039e-14 | 2.236325 | 9.063775e-22 | 1.005285e-14 | 2.233728 | 5.496701e-22 | 6.096521e-15 | 2.231113 | 3.345966e-22 | 3.71109e-15 | 2.226029 | 1.999888e-22 | 2.218123e-15 | 2.220226 | 5.324953e-22 | 5.906031e-15 | 2.211932 | 6.095118e-22 | 6.760239e-15 | 2.206069 | 5.676629e-22 | 6.296084e-15 | 2.197685 | 4.841995e-22 | 5.370371e-15 | 2.191756 | 3.870812e-22 | 4.293209e-15 | 2.183281 | 3.026187e-22 | 3.356415e-15 | 2.177289 | 2.29044e-22 | 2.540381e-15 | 2.17134 | 1.703559e-22 | 1.889457e-15 | 2.162649 | 1.255552e-22 | 1.392562e-15 | 2.156593 | 9.050378e-23 | 1.003799e-15 | 2.14785 | 6.579404e-23 | 7.297373e-16 | 2.141716 | 4.688001e-23 | 5.199573e-16 | 2.135593 | 3.347839e-23 | 3.713167e-16 | 2.126663 | 2.370694e-23 | 2.629393e-16 | 2.120439 | 1.670167e-23 | 1.852421e-16 | 2.114208 | 1.178978e-23 | 1.307633e-16 | 2.105134 | 8.220013e-24 | 9.117011e-17 | 2.098809 | 5.796238e-24 | 6.428744e-17 | 2.092472 | 4.020694e-24 | 4.459447e-17 | 2.086125 | 2.827212e-24 | 3.135727e-17 | 2.076827 | 1.96017e-24 | 2.174071e-17 | 2.070369 | 1.37201e-24 | 1.521728e-17 | 2.063891 | 9.513098e-25 | 1.05512e-17 | 2.057387 | 6.638675e-25 | 7.363111e-18 | 2.050854 | 4.60454e-25 | 5.107004e-18 | 2.047427 | 2.129905e-25 | 2.362328e-18 | 2.043906 | 9.888928e-26 | 1.096804e-18 | 2.040311 | 4.545749e-26 | 5.041797e-19 | 2.036654 | 2.071012e-26 | 2.297008e-19 | 2.032947 | 9.399344e-27 | 1.042503e-19 | 2.029178 | 4.276315e-27 | 4.742962e-20 | 2.025337 | 1.927333e-27 | 2.137651e-20 | 2.021422 | 8.610119e-28 | 9.549687e-21 | 2.0205 | 3.813938e-28 | 4.230128e-21 | 2.016431 | 1.682638e-28 | 1.866254e-21 | 2.01238 | 7.411994e-29 | 8.220817e-22 | 2.008232 | 3.231804e-29 | 3.58447e-22 | 2.007003 | 1.394484e-29 | 1.546655e-22 | 2.002782 | 5.951071e-30 | 6.600473e-23 | 1.998467 | 2.509462e-30 | 2.783303e-23 | 1.997055 | 1.044119e-30 | 1.158057e-23 | 1.992726 | 4.28845e-31 | 4.756421e-24 | 1.988088 | 1.736347e-31 | 1.925824e-24 | 1.986693 | 6.862057e-32 | 7.61087e-25 | 1.982015 | 2.627813e-32 | 2.91457e-25 | 1.980469 | 9.630821e-33 | 1.068177e-25 | 1.975691 | 3.299474e-33 | 3.659525e-26 | 1.974086 | 1.00204e-33 | 1.111386e-26 | 1.969154 | 2.276439e-34 | 2.524853e-27 | 1.967516 | 1.251184e-43 | 1.387718e-36
1134 | 2.40075 | 2.354703e-14 | 2.609354e-07 | 2.396695 | 1.946515e-14 | 2.157022e-07 | 2.392606 | 1.568793e-14 | 1.738452e-07 | 2.390175 | 1.257054e-14 | 1.392999e-07 | 2.386001 | 9.855397e-15 | 1.092121e-07 | 2.381827 | 7.684795e-15 | 8.515872e-08 | 2.379455 | 5.911136e-15 | 6.550399e-08 | 2.375178 | 4.54038e-15 | 5.031402e-08 | 2.370916 | 3.442234e-15 | 3.814496e-08 | 2.368535 | 2.604742e-15 | 2.886433e-08 | 2.364169 | 1.958578e-15 | 2.170389e-08 | 2.361846 | 1.465904e-15 | 1.624435e-08 | 2.357383 | 1.093408e-15 | 1.211655e-08 | 2.355086 | 8.100185e-16 | 8.976184e-09 | 2.350534 | 6.016413e-16 | 6.667062e-09 | 2.348239 | 4.413821e-16 | 4.891156e-09 | 2.343597 | 3.265805e-16 | 3.618988e-09 | 2.341293 | 2.386782e-16 | 2.644901e-09 | 2.336561 | 1.753996e-16 | 1.943683e-09 | 2.334228 | 1.278584e-16 | 1.416857e-09 | 2.329414 | 9.322933e-17 | 1.033117e-09 | 2.327039 | 6.787801e-17 | 7.521872e-10 | 2.322225 | 4.912225e-17 | 5.44346e-10 | 2.319724 | 3.574051e-17 | 3.960569e-10 | 2.317337 | 2.570847e-17 | 2.848873e-10 | 2.312252 | 1.867783e-17 | 2.069775e-10 | 2.310533 | 1.206592e-17 | 1.33708e-10 | 2.306077 | 7.769125e-18 | 8.609321e-11 | 2.301616 | 4.991683e-18 | 5.531512e-11 | 2.299732 | 3.226771e-18 | 3.575732e-11 | 2.295177 | 2.07691e-18 | 2.301519e-11 | 2.293232 | 1.331499e-18 | 1.475494e-11 | 2.288594 | 8.517597e-19 | 9.438737e-12 | 2.283996 | 5.437899e-19 | 6.025983e-12 | 2.281866 | 3.48593e-19 | 3.862918e-12 | 2.277175 | 2.225389e-19 | 2.466055e-12 | 2.274993 | 1.41276e-19 | 1.565544e-12 | 2.270247 | 8.969396e-20 | 9.939396e-13 | 2.267982 | 5.675923e-20 | 6.289749e-13 | 2.263213 | 3.596949e-20 | 3.985943e-13 | 2.260841 | 2.272638e-20 | 2.518414e-13 | 2.258517 | 1.4247e-20 | 1.578775e-13 | 2.253582 | 8.936991e-21 | 9.903487e-14 | 2.251171 | 5.581783e-21 | 6.185428e-14 | 2.246244 | 3.473385e-21 | 3.849016e-14 | 2.243722 | 2.160518e-21 | 2.394169e-14 | 2.241212 | 1.328129e-21 | 1.47176e-14 | 2.2362 | 8.15162e-22 | 9.033181e-15 | 2.233605 | 4.973952e-22 | 5.511863e-15 | 2.230991 | 2.989621e-22 | 3.312935e-15 | 2.225908 | 1.803995e-22 | 1.999089e-15 | 2.220106 | 4.799258e-22 | 5.318277e-15 | 2.211813 | 5.524973e-22 | 6.122475e-15 | 2.205951 | 5.147349e-22 | 5.704012e-15 | 2.197568 | 4.368561e-22 | 4.841002e-15 | 2.19164 | 3.526625e-22 | 3.908014e-15 | 2.183165 | 2.718909e-22 | 3.012947e-15 | 2.177174 | 2.075782e-22 | 2.300269e-15 | 2.171226 | 1.541199e-22 | 1.707872e-15 | 2.162536 | 1.132183e-22 | 1.254623e-15 | 2.156481 | 8.24308e-23 | 9.134532e-16 | 2.147738 | 5.900434e-23 | 6.53854e-16 | 2.141605 | 4.252677e-23 | 4.712585e-16 | 2.135484 | 3.00827e-23 | 3.333601e-16 | 2.126554 | 2.141493e-23 | 2.373086e-16 | 2.12033 | 1.507791e-23 | 1.670852e-16 | 2.1141 | 1.060831e-23 | 1.175555e-16 | 2.105027 | 7.452241e-24 | 8.258168e-17 | 2.098703 | 5.195801e-24 | 5.757704e-17 | 2.092367 | 3.647875e-24 | 4.042377e-17 | 2.08602 | 2.52582e-24 | 2.798976e-17 | 2.076723 | 1.773986e-24 | 1.965835e-17 | 2.070265 | 1.225627e-24 | 1.358174e-17 | 2.063789 | 8.591794e-25 | 9.520959e-18 | 2.057285 | 5.936919e-25 | 6.57897e-18 | 2.050753 | 4.152051e-25 | 4.601077e-18 | 2.047327 | 1.922358e-25 | 2.130252e-18 | 2.043808 | 8.820473e-26 | 9.774368e-19 | 2.040215 | 4.064055e-26 | 4.503565e-19 | 2.036559 | 1.862974e-26 | 2.064446e-19 | 2.032853 | 8.462093e-27 | 9.377231e-20 | 2.029086 | 3.811407e-27 | 4.223593e-20 | 2.025246 | 1.711705e-27 | 1.896818e-20 | 2.021332 | 7.688817e-28 | 8.520329e-21 | 2.020412 | 3.421674e-28 | 3.791712e-21 | 2.016344 | 1.508997e-28 | 1.672189e-21 | 2.012295 | 6.595238e-29 | 7.308484e-22 | 2.008147 | 2.856192e-29 | 3.165077e-22 | 2.00692 | 1.233645e-29 | 1.367059e-22 | 2.002701 | 5.284205e-30 | 5.855668e-23 | 1.998387 | 2.235261e-30 | 2.476995e-23 | 1.996976 | 9.325044e-31 | 1.033351e-23 | 1.992648 | 3.828801e-31 | 4.242869e-24 | 1.988011 | 1.542557e-31 | 1.709378e-24 | 1.986617 | 6.069781e-32 | 6.726201e-25 | 1.98194 | 2.315606e-32 | 2.566028e-25 | 1.980396 | 8.458522e-33 | 9.373274e-26 | 1.975619 | 2.889508e-33 | 3.201996e-26 | 1.974014 | 8.767666e-34 | 9.71585e-27 | 1.969083 | 1.993216e-34 | 2.208773e-27 | 1.967446 | 1.066472e-43 | 1.181806e-36
1135 | 2.400541 | 2.139937e-14 | 2.369273e-07 | 2.396489 | 1.781228e-14 | 1.97212e-07 | 2.392402 | 1.444475e-14 | 1.599278e-07 | 2.389974 | 1.147893e-14 | 1.270911e-07 | 2.385802 | 9.052009e-15 | 1.002211e-07 | 2.381631 | 7.031865e-15 | 7.785464e-08 | 2.379261 | 5.434635e-15 | 6.01706e-08 | 2.374986 | 4.136149e-15 | 4.579417e-08 | 2.370727 | 3.162681e-15 | 3.501623e-08 | 2.368348 | 2.38046e-15 | 2.635572e-08 | 2.363985 | 1.795368e-15 | 1.987777e-08 | 2.361665 | 1.340623e-15 | 1.484297e-08 | 2.357203 | 1.001237e-15 | 1.108539e-08 | 2.354908 | 7.428573e-16 | 8.224688e-09 | 2.350358 | 5.490666e-16 | 6.079097e-09 | 2.348066 | 4.058832e-16 | 4.493814e-09 | 2.343426 | 2.974021e-16 | 3.292745e-09 | 2.341123 | 2.191115e-16 | 2.425935e-09 | 2.336394 | 1.594623e-16 | 1.765518e-09 | 2.334063 | 1.17061e-16 | 1.296063e-09 | 2.329251 | 8.503729e-17 | 9.415067e-10 | 2.326878 | 6.194637e-17 | 6.858511e-10 | 2.322066 | 4.495245e-17 | 4.976997e-10 | 2.319566 | 3.25027e-17 | 3.598599e-10 | 2.317182 | 2.358002e-17 | 2.610708e-10 | 2.312098 | 1.691799e-17 | 1.873108e-10 | 2.310381 | 1.097745e-17 | 1.215389e-10 | 2.305927 | 7.094392e-18 | 7.854692e-11 | 2.301467 | 4.569029e-18 | 5.058688e-11 | 2.299584 | 2.931023e-18 | 3.245139e-11 | 2.295031 | 1.879265e-18 | 2.080664e-11 | 2.293087 | 1.209863e-18 | 1.339523e-11 | 2.288451 | 7.756546e-19 | 8.587809e-12 | 2.283854 | 4.960917e-19 | 5.492575e-12 | 2.281725 | 3.157232e-19 | 3.49559e-12 | 2.277036 | 2.00982e-19 | 2.225211e-12 | 2.274855 | 1.2826e-19 | 1.420055e-12 | 2.27011 | 8.135712e-20 | 9.00761e-13 | 2.267847 | 5.160758e-20 | 5.713832e-13 | 2.26308 | 3.252128e-20 | 3.600656e-13 | 2.260709 | 2.046912e-20 | 2.266277e-13 | 2.258386 | 1.291439e-20 | 1.429842e-13 | 2.253452 | 8.077366e-21 | 8.943011e-14 | 2.251042 | 5.054228e-21 | 5.595885e-14 | 2.246117 | 3.139189e-21 | 3.475613e-14 | 2.243596 | 1.938426e-21 | 2.146165e-14 | 2.241087 | 1.201139e-21 | 1.329865e-14 | 2.236077 | 7.343326e-22 | 8.130304e-15 | 2.233482 | 4.476892e-22 | 4.956677e-15 | 2.230869 | 2.707651e-22 | 2.997828e-15 | 2.225788 | 1.60812e-22 | 1.780461e-15 | 2.219987 | 4.366999e-22 | 4.835007e-15 | 2.211694 | 4.969614e-22 | 5.502204e-15 | 2.205833 | 4.672298e-22 | 5.173025e-15 | 2.197451 | 3.955661e-22 | 4.379586e-15 | 2.191524 | 3.182704e-22 | 3.523792e-15 | 2.18305 | 2.47805e-22 | 2.74362e-15 | 2.17706 | 1.86218e-22 | 2.061749e-15 | 2.171113 | 1.397508e-22 | 1.547278e-15 | 2.162423 | 1.022165e-22 | 1.131709e-15 | 2.156369 | 7.438549e-23 | 8.235732e-16 | 2.147627 | 5.361874e-23 | 5.936502e-16 | 2.141495 | 3.817353e-23 | 4.226456e-16 | 2.135374 | 2.731042e-23 | 3.023726e-16 | 2.126445 | 1.919791e-23 | 2.125533e-16 | 2.120222 | 1.363441e-23 | 1.50956e-16 | 2.113993 | 9.550574e-24 | 1.05741e-16 | 2.104921 | 6.713934e-24 | 7.433461e-17 | 2.098597 | 4.695735e-24 | 5.198973e-17 | 2.092262 | 3.275057e-24 | 3.626042e-17 | 2.085916 | 2.290105e-24 | 2.535534e-17 | 2.076619 | 1.587838e-24 | 1.758006e-17 | 2.070163 | 1.110891e-24 | 1.229944e-17 | 2.063687 | 7.67056e-25 | 8.492608e-18 | 2.057184 | 5.371402e-25 | 5.947051e-18 | 2.050652 | 3.699604e-25 | 4.096088e-18 | 2.047228 | 1.725797e-25 | 1.910749e-18 | 2.04371 | 7.968122e-26 | 8.822059e-19 | 2.040119 | 3.645522e-26 | 4.03621e-19 | 2.036464 | 1.654936e-26 | 1.832294e-19 | 2.03276 | 7.565665e-27 | 8.376472e-20 | 2.028994 | 3.426118e-27 | 3.793292e-20 | 2.025155 | 1.537967e-27 | 1.70279e-20 | 2.021243 | 6.846609e-28 | 7.580355e-21 | 2.020325 | 3.02941e-28 | 3.354069e-21 | 2.016257 | 1.34264e-28 | 1.48653e-21 | 2.01221 | 5.892884e-29 | 6.52442e-22 | 2.008063 | 2.561183e-29 | 2.835663e-22 | 2.006837 | 1.10194e-29 | 1.220034e-22 | 2.002619 | 4.690384e-30 | 5.193049e-23 | 1.998306 | 1.973163e-30 | 2.184625e-23 | 1.996897 | 8.208901e-31 | 9.088643e-24 | 1.99257 | 3.380094e-31 | 3.742336e-24 | 1.987934 | 1.364994e-31 | 1.511279e-24 | 1.986542 | 5.381487e-32 | 5.958217e-25 | 1.981866 | 2.056219e-32 | 2.276583e-25 | 1.980322 | 7.520142e-33 | 8.32607e-26 | 1.975546 | 2.571259e-33 | 2.846818e-26 | 1.973943 | 7.794099e-34 | 8.629387e-27 | 1.969013 | 1.767465e-34 | 1.956883e-27 | 1.967377 | 8.817859e-44 | 9.762862e-37
1136 | 2.400332 | 1.968211e-14 | 2.177224e-07 | 2.396283 | 1.625621e-14 | 1.798253e-07 | 2.392199 | 1.32139e-14 | 1.461714e-07 | 2.389774 | 1.054316e-14 | 1.166278e-07 | 2.385604 | 8.289551e-15 | 9.169856e-08 | 2.381435 | 6.446741e-15 | 7.13135e-08 | 2.379068 | 4.973962e-15 | 5.50217e-08 | 2.374796 | 3.810776e-15 | 4.21546e-08 | 2.370539 | 2.885491e-15 | 3.191914e-08 | 2.368162 | 2.188603e-15 | 2.421021e-08 | 2.363801 | 1.636753e-15 | 1.810567e-08 | 2.361483 | 1.231047e-15 | 1.361778e-08 | 2.357024 | 9.1319e-16 | 1.010166e-08 | 2.354731 | 6.806916e-16 | 7.529774e-09 | 2.350183 | 5.025466e-16 | 5.559143e-09 | 2.347893 | 3.708964e-16 | 4.102836e-09 | 2.343255 | 2.728179e-16 | 3.017896e-09 | 2.340955 | 1.996631e-16 | 2.208662e-09 | 2.336227 | 1.465185e-16 | 1.620779e-09 | 2.333899 | 1.062823e-16 | 1.175689e-09 | 2.329088 | 7.789459e-17 | 8.616657e-10 | 2.326717 | 5.640328e-17 | 6.2393e-10 | 2.321907 | 4.104731e-17 | 4.540631e-10 | 2.319409 | 2.969774e-17 | 3.285148e-10 | 2.317026 | 2.145175e-17 | 2.372981e-10 | 2.311945 | 1.5521e-17 | 1.716924e-10 | 2.310229 | 9.997417e-18 | 1.105909e-10 | 2.305776 | 6.422828e-18 | 7.104897e-11 | 2.301318 | 4.15327e-18 | 4.594325e-11 | 2.299437 | 2.675647e-18 | 2.959786e-11 | 2.294885 | 1.716199e-18 | 1.89845e-11 | 2.292943 | 1.098685e-18 | 1.215359e-11 | 2.288308 | 7.014466e-19 | 7.759365e-12 | 2.283713 | 4.497507e-19 | 4.975117e-12 | 2.281585 | 2.876097e-19 | 3.181523e-12 | 2.276897 | 1.829221e-19 | 2.023474e-12 | 2.274718 | 1.161462e-19 | 1.284803e-12 | 2.269975 | 7.354481e-20 | 8.135487e-13 | 2.267713 | 4.660891e-20 | 5.155853e-13 | 2.262946 | 2.953886e-20 | 3.267573e-13 | 2.260577 | 1.858445e-20 | 2.055802e-13 | 2.258256 | 1.165352e-20 | 1.289106e-13 | 2.253323 | 7.295876e-21 | 8.070658e-14 | 2.250914 | 4.551583e-21 | 5.034936e-14 | 2.24599 | 2.839732e-21 | 3.141296e-14 | 2.24347 | 1.757282e-21 | 1.943896e-14 | 2.240963 | 1.078168e-21 | 1.192663e-14 | 2.235953 | 6.626283e-22 | 7.329959e-15 | 2.23336 | 4.024794e-22 | 4.452205e-15 | 2.230748 | 2.433477e-22 | 2.6919e-15 | 2.225668 | 1.457939e-22 | 1.612764e-15 | 2.219868 | 3.945452e-22 | 4.364438e-15 | 2.211576 | 4.528467e-22 | 5.009366e-15 | 2.205716 | 4.200453e-22 | 4.646519e-15 | 2.197335 | 3.593072e-22 | 3.974637e-15 | 2.191408 | 2.87856e-22 | 3.184248e-15 | 2.182936 | 2.237191e-22 | 2.474768e-15 | 2.176946 | 1.697785e-22 | 1.87808e-15 | 2.171 | 1.254544e-22 | 1.387769e-15 | 2.162311 | 9.275055e-23 | 1.026002e-15 | 2.156258 | 6.701984e-23 | 7.413698e-16 | 2.147517 | 4.841892e-23 | 5.356075e-16 | 2.141385 | 3.460931e-23 | 3.828463e-16 | 2.135265 | 2.45393e-23 | 2.714524e-16 | 2.126337 | 1.744261e-23 | 1.929492e-16 | 2.120115 | 1.219385e-23 | 1.348877e-16 | 2.113886 | 8.645399e-24 | 9.563493e-17 | 2.104815 | 6.027957e-24 | 6.668094e-17 | 2.098492 | 4.235901e-24 | 4.685731e-17 | 2.092157 | 2.950627e-24 | 3.263968e-17 | 2.085812 | 2.059261e-24 | 2.277944e-17 | 2.076516 | 1.434537e-24 | 1.586877e-17 | 2.07006 | 9.961762e-25 | 1.101965e-17 | 2.063585 | 6.944041e-25 | 7.68146e-18 | 2.057083 | 4.805898e-25 | 5.316258e-18 | 2.050552 | 3.353033e-25 | 3.709108e-18 | 2.047129 | 1.544687e-25 | 1.708724e-18 | 2.043613 | 7.115771e-26 | 7.871428e-19 | 2.040023 | 3.276627e-26 | 3.624587e-19 | 2.03637 | 1.49482e-26 | 1.653562e-19 | 2.032667 | 6.761865e-27 | 7.479939e-20 | 2.028903 | 3.040829e-27 | 3.363749e-20 | 2.025065 | 1.372832e-27 | 1.51862e-20 | 2.021154 | 6.141048e-28 | 6.793194e-21 | 2.020237 | 2.722972e-28 | 3.012136e-21 | 2.016171 | 1.19701e-28 | 1.324126e-21 | 2.012125 | 5.216678e-29 | 5.770661e-22 | 2.00798 | 2.266174e-29 | 2.50683e-22 | 2.006755 | 9.787644e-30 | 1.082704e-22 | 2.002538 | 4.179678e-30 | 4.623537e-23 | 1.998227 | 1.763172e-30 | 1.950411e-23 | 1.996818 | 7.337133e-31 | 8.116297e-24 | 1.992492 | 3.005632e-31 | 3.324813e-24 | 1.987858 | 1.20833e-31 | 1.336648e-24 | 1.986466 | 4.745159e-32 | 5.249069e-25 | 1.981791 | 1.806874e-32 | 1.998754e-25 | 1.980249 | 6.588507e-33 | 7.288171e-26 | 1.975474 | 2.253009e-33 | 2.492266e-26 | 1.973871 | 6.834718e-34 | 7.560528e-27 | 1.968943 | 1.550564e-34 | 1.715225e-27 | 1.967308 | 7.605361e-44 | 8.413009e-37
1137 | 2.400125 | 1.796507e-14 | 1.985539e-07 | 2.396078 | 1.493681e-14 | 1.650849e-07 | 2.391997 | 1.207919e-14 | 1.335019e-07 | 2.389574 | 9.647877e-15 | 1.066304e-07 | 2.385407 | 7.591212e-15 | 8.389972e-08 | 2.381241 | 5.918885e-15 | 6.54168e-08 | 2.378876 | 4.551408e-15 | 5.030315e-08 | 2.374606 | 3.48935e-15 | 3.856505e-08 | 2.370352 | 2.652135e-15 | 2.931197e-08 | 2.367977 | 2.000791e-15 | 2.211317e-08 | 2.363618 | 1.505595e-15 | 1.664016e-08 | 2.361303 | 1.122999e-15 | 1.241163e-08 | 2.356846 | 8.398242e-16 | 9.281919e-09 | 2.354555 | 6.196431e-16 | 6.84843e-09 | 2.350009 | 4.607897e-16 | 5.092748e-09 | 2.347722 | 3.386412e-16 | 3.742736e-09 | 2.343085 | 2.495783e-16 | 2.758394e-09 | 2.340787 | 1.82781e-16 | 2.020136e-09 | 2.336061 | 1.335914e-16 | 1.476482e-09 | 2.333735 | 9.767113e-17 | 1.079482e-09 | 2.328926 | 7.077711e-17 | 7.82244e-10 | 2.326557 | 5.168997e-17 | 5.712888e-10 | 2.321749 | 3.731506e-17 | 4.124141e-10 | 2.319253 | 2.712809e-17 | 2.998255e-10 | 2.316872 | 1.957367e-17 | 2.163324e-10 | 2.311792 | 1.412422e-17 | 1.56104e-10 | 2.310078 | 9.131791e-18 | 1.009265e-10 | 2.305627 | 5.884117e-18 | 6.503253e-11 | 2.30117 | 3.777735e-18 | 4.175234e-11 | 2.29929 | 2.42027e-18 | 2.674935e-11 | 2.29474 | 1.559831e-18 | 1.723959e-11 | 2.292799 | 1.00044e-18 | 1.105708e-11 | 2.288166 | 6.405138e-19 | 7.079098e-12 | 2.283572 | 4.082569e-19 | 4.512144e-12 | 2.281446 | 2.594963e-19 | 2.868009e-12 | 2.276759 | 1.659322e-19 | 1.833919e-12 | 2.274582 | 1.054672e-19 | 1.165646e-12 | 2.269839 | 6.691875e-20 | 7.396006e-13 | 2.267579 | 4.228275e-20 | 4.673181e-13 | 2.262814 | 2.655855e-20 | 2.935308e-13 | 2.260445 | 1.681457e-20 | 1.858383e-13 | 2.258125 | 1.056049e-20 | 1.167168e-13 | 2.253194 | 6.606515e-21 | 7.301664e-14 | 2.250787 | 4.123137e-21 | 4.55698e-14 | 2.245863 | 2.549513e-21 | 2.817777e-14 | 2.243345 | 1.584515e-21 | 1.751241e-14 | 2.240839 | 9.763648e-22 | 1.0791e-14 | 2.23583 | 5.953279e-22 | 6.579693e-15 | 2.233238 | 3.63589e-22 | 4.018464e-15 | 2.230628 | 2.185714e-22 | 2.415698e-15 | 2.225549 | 1.307776e-22 | 1.445383e-15 | 2.219749 | 3.565776e-22 | 3.940973e-15 | 2.211459 | 4.099396e-22 | 4.530742e-15 | 2.205599 | 3.827079e-22 | 4.229771e-15 | 2.197219 | 3.230483e-22 | 3.5704e-15 | 2.191293 | 2.615165e-22 | 2.890337e-15 | 2.182821 | 2.02069e-22 | 2.23331e-15 | 2.176832 | 1.53367e-22 | 1.695045e-15 | 2.170887 | 1.141592e-22 | 1.261712e-15 | 2.162199 | 8.330915e-23 | 9.207508e-16 | 2.156147 | 6.085349e-23 | 6.72566e-16 | 2.147406 | 4.35378e-23 | 4.811892e-16 | 2.141276 | 3.127544e-23 | 3.456629e-16 | 2.135156 | 2.219537e-23 | 2.453081e-16 | 2.126229 | 1.568885e-23 | 1.733966e-16 | 2.120008 | 1.1088e-23 | 1.22547e-16 | 2.11378 | 7.740676e-24 | 8.555163e-17 | 2.104709 | 5.462464e-24 | 6.037233e-17 | 2.098387 | 3.792803e-24 | 4.191888e-17 | 2.092053 | 2.665111e-24 | 2.945538e-17 | 2.085709 | 1.849516e-24 | 2.044125e-17 | 2.076413 | 1.291966e-24 | 1.427908e-17 | 2.069958 | 8.968335e-25 | 9.911998e-18 | 2.063483 | 6.238531e-25 | 6.89496e-18 | 2.056982 | 4.333609e-25 | 4.789598e-18 | 2.050452 | 3.006504e-25 | 3.322853e-18 | 2.047031 | 1.394154e-25 | 1.54085e-18 | 2.043516 | 6.404642e-26 | 7.078549e-19 | 2.039927 | 2.91764e-26 | 3.224639e-19 | 2.036276 | 1.335498e-26 | 1.476021e-19 | 2.032574 | 6.075353e-27 | 6.714612e-20 | 2.028811 | 2.739608e-27 | 3.027874e-20 | 2.024975 | 1.22527e-27 | 1.354195e-20 | 2.021066 | 5.436881e-28 | 6.008958e-21 | 2.02015 | 2.422564e-28 | 2.67747e-21 | 2.016085 | 1.069608e-28 | 1.182154e-21 | 2.01204 | 4.678794e-29 | 5.171104e-22 | 2.007897 | 2.027423e-29 | 2.240752e-22 | 2.006673 | 8.699381e-30 | 9.614745e-23 | 2.002457 | 3.693797e-30 | 4.082464e-23 | 1.998147 | 1.553181e-30 | 1.716609e-23 | 1.996739 | 6.482357e-31 | 7.164441e-24 | 1.992415 | 2.661998e-31 | 2.942098e-24 | 1.987782 | 1.072347e-31 | 1.185181e-24 | 1.986391 | 4.218042e-32 | 4.661871e-25 | 1.981717 | 1.608228e-32 | 1.777448e-25 | 1.980176 | 5.869867e-33 | 6.487504e-26 | 1.975402 | 2.003167e-33 | 2.213943e-26 | 1.973801 | 6.06099e-34 | 6.698738e-27 | 1.968873 | 1.372034e-34 | 1.516402e-27 | 1.967239 | 6.393123e-44 | 7.065818e-37
1138 | 2.399918 | 1.642025e-14 | 1.813207e-07 | 2.395874 | 1.361741e-14 | 1.503703e-07 | 2.391795 | 1.109767e-14 | 1.225461e-07 | 2.389375 | 8.831691e-15 | 9.752399e-08 | 2.385211 | 6.956176e-15 | 7.68136e-08 | 2.381047 | 5.403551e-15 | 5.966874e-08 | 2.378684 | 4.184991e-15 | 4.621278e-08 | 2.374417 | 3.189392e-15 | 3.521888e-08 | 2.370165 | 2.429901e-15 | 2.683219e-08 | 2.367793 | 1.833482e-15 | 2.024624e-08 | 2.363436 | 1.378837e-15 | 1.522581e-08 | 2.361123 | 1.03076e-15 | 1.138217e-08 | 2.356668 | 7.666163e-16 | 8.465364e-09 | 2.354379 | 5.702719e-16 | 6.29723e-09 | 2.349836 | 4.195266e-16 | 4.632625e-09 | 2.34755 | 3.107132e-16 | 3.431052e-09 | 2.342916 | 2.273652e-16 | 2.510682e-09 | 2.34062 | 1.673417e-16 | 1.847871e-09 | 2.335896 | 1.220892e-16 | 1.348171e-09 | 2.333571 | 8.91004e-17 | 9.838916e-10 | 2.328765 | 6.491901e-17 | 7.168685e-10 | 2.326398 | 4.699389e-17 | 5.189302e-10 | 2.321591 | 3.421319e-17 | 3.777994e-10 | 2.319097 | 2.462704e-17 | 2.719442e-10 | 2.316718 | 1.788464e-17 | 1.974912e-10 | 2.31164 | 1.28716e-17 | 1.421347e-10 | 2.309927 | 8.269447e-18 | 9.131541e-11 | 2.305478 | 5.349372e-18 | 5.907046e-11 | 2.301023 | 3.448428e-18 | 3.807928e-11 | 2.299144 | 2.214003e-18 | 2.444814e-11 | 2.294596 | 1.417539e-18 | 1.565319e-11 | 2.292656 | 9.050021e-19 | 9.99349e-12 | 2.288024 | 5.804687e-19 | 6.409828e-12 | 2.283432 | 3.716879e-19 | 4.104365e-12 | 2.281307 | 2.368112e-19 | 2.614989e-12 | 2.276622 | 1.503554e-19 | 1.6603e-12 | 2.274445 | 9.529604e-20 | 1.052307e-12 | 2.269704 | 6.049889e-20 | 6.680593e-13 | 2.267445 | 3.835681e-20 | 4.235553e-13 | 2.262681 | 2.420675e-20 | 2.673031e-13 | 2.260314 | 1.5175e-20 | 1.6757e-13 | 2.257996 | 9.528191e-21 | 1.052151e-13 | 2.253065 | 5.965502e-21 | 6.587409e-14 | 2.250659 | 3.721802e-21 | 4.109801e-14 | 2.245737 | 2.316167e-21 | 2.557628e-14 | 2.24322 | 1.426423e-21 | 1.575129e-14 | 2.240715 | 8.787391e-22 | 9.70348e-15 | 2.235708 | 5.381779e-22 | 5.942832e-15 | 2.233117 | 3.25677e-22 | 3.59629e-15 | 2.230508 | 1.974739e-22 | 2.180607e-15 | 2.22543 | 1.175141e-22 | 1.29765e-15 | 2.219631 | 3.234658e-22 | 3.571873e-15 | 2.211341 | 3.699155e-22 | 4.084794e-15 | 2.205483 | 3.4657e-22 | 3.827001e-15 | 2.197103 | 2.941236e-22 | 3.247862e-15 | 2.191178 | 2.351872e-22 | 2.597056e-15 | 2.182707 | 1.836227e-22 | 2.027654e-15 | 2.176719 | 1.382995e-22 | 1.527173e-15 | 2.170775 | 1.031891e-22 | 1.139466e-15 | 2.162088 | 7.566038e-23 | 8.354802e-16 | 2.156036 | 5.469208e-23 | 6.039375e-16 | 2.147296 | 3.955558e-23 | 4.367926e-16 | 2.141166 | 2.806796e-23 | 3.099405e-16 | 2.135048 | 2.007226e-23 | 2.21648e-16 | 2.126121 | 1.415639e-23 | 1.56322e-16 | 2.119901 | 9.983465e-24 | 1.102425e-16 | 2.113674 | 7.020089e-24 | 7.751937e-17 | 2.104604 | 4.897043e-24 | 5.407562e-17 | 2.098282 | 3.440647e-24 | 3.799336e-17 | 2.091949 | 2.379896e-24 | 2.628001e-17 | 2.085605 | 1.672724e-24 | 1.847106e-17 | 2.076311 | 1.156788e-24 | 1.277383e-17 | 2.069856 | 8.089758e-25 | 8.933119e-18 | 2.063382 | 5.596872e-25 | 6.180348e-18 | 2.056881 | 3.900528e-25 | 4.30716e-18 | 2.050352 | 2.700548e-25 | 2.982081e-18 | 2.046932 | 1.243622e-25 | 1.37327e-18 | 2.043419 | 5.751886e-26 | 6.351523e-19 | 2.039832 | 2.635128e-26 | 2.909842e-19 | 2.036182 | 1.19693e-26 | 1.321711e-19 | 2.032482 | 5.393899e-27 | 5.956216e-20 | 2.02872 | 2.444542e-27 | 2.699387e-20 | 2.024886 | 1.098805e-27 | 1.213356e-20 | 2.020978 | 4.89654e-28 | 5.407007e-21 | 2.020063 | 2.16387e-28 | 2.389455e-21 | 2.016 | 9.483919e-29 | 1.047262e-21 | 2.011956 | 4.14091e-29 | 4.572601e-22 | 2.007813 | 1.801496e-29 | 1.989303e-22 | 2.006591 | 7.756068e-30 | 8.564642e-23 | 2.002377 | 3.302682e-30 | 3.646989e-23 | 1.998067 | 1.389609e-30 | 1.534476e-23 | 1.996661 | 5.768897e-31 | 6.370307e-24 | 1.992338 | 2.358031e-31 | 2.603857e-24 | 1.987706 | 9.460479e-32 | 1.044674e-24 | 1.986316 | 3.70807e-32 | 4.094638e-25 | 1.981643 | 1.409582e-32 | 1.556531e-25 | 1.980103 | 5.151226e-33 | 5.688244e-26 | 1.97533 | 1.759441e-33 | 1.942864e-26 | 1.97373 | 5.326267e-34 | 5.881533e-27 | 1.968803 | 1.205924e-34 | 1.331642e-27 | 1.96717 | 5.389198e-44 | 5.951025e-37
1139 | 2.399712 | 1.504765e-14 | 1.660179e-07 | 2.395671 | 1.249599e-14 | 1.378659e-07 | 2.391594 | 1.012073e-14 | 1.116601e-07 | 2.389177 | 8.106693e-15 | 8.94396e-08 | 2.385015 | 6.377851e-15 | 7.036562e-08 | 2.380853 | 4.966828e-15 | 5.479807e-08 | 2.378494 | 3.818574e-15 | 4.21296e-08 | 2.374229 | 2.933805e-15 | 3.236811e-08 | 2.369979 | 2.217882e-15 | 2.446948e-08 | 2.367609 | 1.681668e-15 | 1.855352e-08 | 2.363255 | 1.259965e-15 | 1.390096e-08 | 2.360944 | 9.449299e-16 | 1.042523e-08 | 2.356491 | 7.024288e-16 | 7.749763e-09 | 2.354205 | 5.209007e-16 | 5.746999e-09 | 2.349663 | 3.855845e-16 | 4.25408e-09 | 2.347379 | 2.832034e-16 | 3.124529e-09 | 2.342747 | 2.088317e-16 | 2.304001e-09 | 2.340453 | 1.521398e-16 | 1.67853e-09 | 2.335731 | 1.118275e-16 | 1.233772e-09 | 2.333409 | 8.12995e-17 | 8.969619e-10 | 2.328604 | 5.926107e-17 | 6.538162e-10 | 2.326239 | 4.303148e-17 | 4.747582e-10 | 2.321434 | 3.111568e-17 | 3.432934e-10 | 2.318942 | 2.258752e-17 | 2.492039e-10 | 2.316565 | 1.621662e-17 | 1.789149e-10 | 2.311489 | 1.176313e-17 | 1.297804e-10 | 2.309777 | 7.581716e-18 | 8.364763e-11 | 2.305329 | 4.870565e-18 | 5.373602e-11 | 2.300875 | 3.119153e-18 | 3.441302e-11 | 2.298998 | 2.011839e-18 | 2.219624e-11 | 2.294452 | 1.291798e-18 | 1.425216e-11 | 2.292513 | 8.271425e-19 | 9.125706e-12 | 2.287883 | 5.278644e-19 | 5.823828e-12 | 2.283292 | 3.353862e-19 | 3.700252e-12 | 2.281169 | 2.14638e-19 | 2.36806e-12 | 2.276485 | 1.367e-19 | 1.508185e-12 | 2.27431 | 8.673441e-20 | 9.569243e-13 | 2.26957 | 5.492717e-20 | 6.060011e-13 | 2.267312 | 3.45801e-20 | 3.815157e-13 | 2.26255 | 2.186595e-20 | 2.412429e-13 | 2.260184 | 1.378196e-20 | 1.520538e-13 | 2.257866 | 8.620568e-21 | 9.510909e-14 | 2.252937 | 5.402239e-21 | 5.960188e-14 | 2.250533 | 3.356763e-21 | 3.703453e-14 | 2.245612 | 2.082821e-21 | 2.297937e-14 | 2.243096 | 1.291988e-21 | 1.425426e-14 | 2.240592 | 7.919752e-22 | 8.737712e-15 | 2.235586 | 4.850954e-22 | 5.351966e-15 | 2.232996 | 2.945347e-22 | 3.249546e-15 | 2.230388 | 1.763765e-22 | 1.945928e-15 | 2.225311 | 1.060034e-22 | 1.169515e-15 | 2.219514 | 2.921881e-22 | 3.223656e-15 | 2.211224 | 3.365136e-22 | 3.712691e-15 | 2.205367 | 3.123023e-22 | 3.445572e-15 | 2.196988 | 2.66354e-22 | 2.938634e-15 | 2.191064 | 2.138909e-22 | 2.359817e-15 | 2.182594 | 1.652404e-22 | 1.823066e-15 | 2.176607 | 1.257092e-22 | 1.386926e-15 | 2.170663 | 9.289298e-23 | 1.024871e-15 | 2.161977 | 6.842977e-23 | 7.549726e-16 | 2.155926 | 4.958015e-23 | 5.470084e-16 | 2.147187 | 3.557336e-23 | 3.924741e-16 | 2.141058 | 2.551475e-23 | 2.814994e-16 | 2.13494 | 1.797833e-23 | 1.983515e-16 | 2.126014 | 1.281252e-23 | 1.413581e-16 | 2.119794 | 8.98681e-24 | 9.914977e-17 | 2.113568 | 6.327222e-24 | 6.980704e-17 | 2.104499 | 4.428946e-24 | 4.886372e-17 | 2.098178 | 3.088491e-24 | 3.407473e-17 | 2.091845 | 2.161238e-24 | 2.384453e-17 | 2.085503 | 1.495983e-24 | 1.65049e-17 | 2.076209 | 1.047592e-24 | 1.155788e-17 | 2.069754 | 7.221115e-25 | 7.966919e-18 | 2.063281 | 5.056559e-25 | 5.578806e-18 | 2.056781 | 3.487312e-25 | 3.847485e-18 | 2.050253 | 2.435165e-25 | 2.686671e-18 | 2.046834 | 1.123198e-25 | 1.239204e-18 | 2.043323 | 5.136466e-26 | 5.666966e-19 | 2.039737 | 2.352617e-26 | 2.595597e-19 | 2.036088 | 1.074916e-26 | 1.185935e-19 | 2.03239 | 4.868147e-27 | 5.370934e-20 | 2.02863 | 2.186745e-27 | 2.412594e-20 | 2.024797 | 9.746866e-28 | 1.075353e-20 | 2.02089 | 4.356199e-28 | 4.806112e-21 | 2.019976 | 1.933809e-28 | 2.133534e-21 | 2.015915 | 8.508239e-29 | 9.386979e-22 | 2.011872 | 3.710171e-29 | 4.093361e-22 | 2.007731 | 1.6032e-29 | 1.76878e-22 | 2.006509 | 6.861668e-30 | 7.570348e-23 | 2.002296 | 2.911568e-30 | 3.212277e-23 | 1.997988 | 1.228791e-30 | 1.355702e-23 | 1.996583 | 5.114283e-31 | 5.642491e-24 | 1.992261 | 2.094866e-31 | 2.311226e-24 | 1.98763 | 8.419077e-32 | 9.288608e-25 | 1.986241 | 3.304388e-32 | 3.645668e-25 | 1.98157 | 1.257295e-32 | 1.38715e-25 | 1.98003 | 4.58011e-33 | 5.053149e-26 | 1.975259 | 1.560139e-33 | 1.721272e-26 | 1.973659 | 4.712172e-34 | 5.19885e-27 | 1.968734 | 1.064879e-34 | 1.174861e-27 | 1.967102 | 4.593595e-44 | 5.068026e-37
1140 | 2.399507 | 1.367524e-14 | 1.507439e-07 | 2.395468 | 1.144277e-14 | 1.261352e-07 | 2.391395 | 9.295982e-15 | 1.024708e-07 | 2.38898 | 7.419152e-15 | 8.178229e-08 | 2.38482 | 5.840041e-15 | 6.437554e-08 | 2.380661 | 4.553449e-15 | 5.019327e-08 | 2.378304 | 3.510435e-15 | 3.869598e-08 | 2.374041 | 2.678471e-15 | 2.952514e-08 | 2.369794 | 2.041213e-15 | 2.250056e-08 | 2.367426 | 1.535564e-15 | 1.692673e-08 | 2.363074 | 1.157756e-15 | 1.276209e-08 | 2.360765 | 8.611863e-16 | 9.49297e-09 | 2.356315 | 6.442817e-16 | 7.102002e-09 | 2.35403 | 4.764583e-16 | 5.252063e-09 | 2.349491 | 3.526107e-16 | 3.886874e-09 | 2.347209 | 2.596842e-16 | 2.862534e-09 | 2.342579 | 1.904409e-16 | 2.099255e-09 | 2.340287 | 1.398595e-16 | 1.54169e-09 | 2.335567 | 1.015858e-16 | 1.119793e-09 | 2.333247 | 7.449621e-17 | 8.211816e-10 | 2.328444 | 5.398189e-17 | 5.950495e-10 | 2.32608 | 3.930147e-17 | 4.332253e-10 | 2.321278 | 2.845166e-17 | 3.136264e-10 | 2.318787 | 2.054815e-17 | 2.26505e-10 | 2.316412 | 1.487618e-17 | 1.639821e-10 | 2.311337 | 1.06548e-17 | 1.174493e-10 | 2.309628 | 6.895372e-18 | 7.60086e-11 | 2.305181 | 4.446746e-18 | 4.901707e-11 | 2.300729 | 2.857049e-18 | 3.149362e-11 | 2.298853 | 1.829605e-18 | 2.016798e-11 | 2.294308 | 1.168863e-18 | 1.288453e-11 | 2.292371 | 7.501785e-19 | 8.269316e-12 | 2.287742 | 4.804129e-19 | 5.295655e-12 | 2.283152 | 3.065239e-19 | 3.378854e-12 | 2.281031 | 1.946263e-19 | 2.145391e-12 | 2.276348 | 1.235531e-19 | 1.361942e-12 | 2.274174 | 7.850827e-20 | 8.65407e-13 | 2.269436 | 4.97767e-20 | 5.486951e-13 | 2.26718 | 3.149591e-20 | 3.471836e-13 | 2.262418 | 1.97996e-20 | 2.182536e-13 | 2.260054 | 1.243241e-20 | 1.370441e-13 | 2.257738 | 7.801282e-21 | 8.599456e-14 | 2.25281 | 4.868199e-21 | 5.36628e-14 | 2.250406 | 3.04356e-21 | 3.354956e-14 | 2.245486 | 1.885125e-21 | 2.077998e-14 | 2.242972 | 1.161036e-21 | 1.279825e-14 | 2.240469 | 7.153658e-22 | 7.885572e-15 | 2.235464 | 4.361288e-22 | 4.807505e-15 | 2.232876 | 2.652709e-22 | 2.924116e-15 | 2.230268 | 1.598103e-22 | 1.76161e-15 | 2.225193 | 9.449318e-23 | 1.041611e-15 | 2.219396 | 2.64675e-22 | 2.917547e-15 | 2.211108 | 3.038473e-22 | 3.349349e-15 | 2.205251 | 2.844746e-22 | 3.135801e-15 | 2.196873 | 2.397664e-22 | 2.642977e-15 | 2.19095 | 1.937184e-22 | 2.135384e-15 | 2.182481 | 1.500377e-22 | 1.653885e-15 | 2.176494 | 1.13187e-22 | 1.247676e-15 | 2.170551 | 8.44723e-23 | 9.311493e-16 | 2.161866 | 6.149827e-23 | 6.779035e-16 | 2.155816 | 4.486149e-23 | 4.945142e-16 | 2.147078 | 3.218824e-23 | 3.548152e-16 | 2.140949 | 2.296218e-23 | 2.531152e-16 | 2.134832 | 1.635237e-23 | 1.802544e-16 | 2.125907 | 1.147036e-23 | 1.264393e-16 | 2.119688 | 8.14051e-24 | 8.973391e-17 | 2.113463 | 5.681992e-24 | 6.263335e-17 | 2.104394 | 3.995928e-24 | 4.404765e-17 | 2.098074 | 2.785564e-24 | 3.070564e-17 | 2.091742 | 1.942594e-24 | 2.141347e-17 | 2.0854 | 1.3543e-24 | 1.492863e-17 | 2.076107 | 9.384281e-25 | 1.034442e-17 | 2.069653 | 6.548229e-25 | 7.2182e-18 | 2.063181 | 4.516258e-25 | 4.978331e-18 | 2.056682 | 3.155645e-25 | 3.478509e-18 | 2.050153 | 2.169811e-25 | 2.391812e-18 | 2.046737 | 1.007916e-25 | 1.111039e-18 | 2.043227 | 4.636565e-26 | 5.110947e-19 | 2.039642 | 2.114393e-26 | 2.330724e-19 | 2.035995 | 9.565846e-27 | 1.054456e-19 | 2.032298 | 4.342395e-27 | 4.78668e-20 | 2.028539 | 1.960774e-27 | 2.161388e-20 | 2.024708 | 8.778355e-28 | 9.676497e-21 | 2.020802 | 3.898137e-28 | 4.296968e-21 | 2.01989 | 1.717303e-28 | 1.893006e-21 | 2.015829 | 7.53256e-29 | 8.30324e-22 | 2.011788 | 3.298243e-29 | 3.635696e-22 | 2.007648 | 1.430178e-29 | 1.576505e-22 | 2.006428 | 6.139249e-30 | 6.767376e-23 | 2.002216 | 2.607224e-30 | 2.873978e-23 | 1.997909 | 1.094316e-30 | 1.206279e-23 | 1.996505 | 4.532792e-31 | 4.996557e-24 | 1.992184 | 1.848912e-31 | 2.03808e-24 | 1.987554 | 7.403435e-32 | 8.160904e-25 | 1.986167 | 2.900706e-32 | 3.197486e-25 | 1.981496 | 1.105165e-32 | 1.218238e-25 | 1.979958 | 4.029753e-33 | 4.44205e-26 | 1.975188 | 1.373486e-33 | 1.514012e-26 | 1.973589 | 4.149498e-34 | 4.574046e-27 | 1.968664 | 9.376672e-35 | 1.033603e-27 | 1.967034 | 3.798015e-44 | 4.186602e-37
1141 | 2.399302 | 1.257778e-14 | 1.385251e-07 | 2.395267 | 1.043577e-14 | 1.14934e-07 | 2.391195 | 8.513267e-15 | 9.376062e-08 | 2.388783 | 6.793029e-15 | 7.481483e-08 | 2.384626 | 5.361109e-15 | 5.904441e-08 | 2.380469 | 4.158429e-15 | 4.579874e-08 | 2.378114 | 3.218984e-15 | 3.545219e-08 | 2.373854 | 2.459308e-15 | 2.708551e-08 | 2.369609 | 1.867548e-15 | 2.056818e-08 | 2.367244 | 1.410681e-15 | 1.553649e-08 | 2.362894 | 1.057639e-15 | 1.164828e-08 | 2.360587 | 7.925818e-16 | 8.729077e-09 | 2.356139 | 5.863915e-16 | 6.458206e-09 | 2.353857 | 4.372482e-16 | 4.81562e-09 | 2.34932 | 3.218069e-16 | 3.544211e-09 | 2.34704 | 2.377388e-16 | 2.61833e-09 | 2.342412 | 1.742773e-16 | 1.919398e-09 | 2.340122 | 1.276028e-16 | 1.405349e-09 | 2.335404 | 9.335812e-17 | 1.028197e-09 | 2.333085 | 6.772261e-17 | 7.458611e-10 | 2.328284 | 4.94841e-17 | 5.449917e-10 | 2.325923 | 3.57466e-17 | 3.936942e-10 | 2.321122 | 2.599328e-17 | 2.862762e-10 | 2.318633 | 1.876566e-17 | 2.066751e-10 | 2.316259 | 1.353589e-17 | 1.490771e-10 | 2.311187 | 9.774985e-18 | 1.076565e-10 | 2.309479 | 6.282052e-18 | 6.91872e-11 | 2.305034 | 4.024251e-18 | 4.432098e-11 | 2.300583 | 2.596201e-18 | 2.859318e-11 | 2.298709 | 1.66847e-18 | 1.837565e-11 | 2.294165 | 1.068514e-18 | 1.176805e-11 | 2.29223 | 6.825638e-19 | 7.517396e-12 | 2.287602 | 4.342421e-19 | 4.782513e-12 | 2.283014 | 2.776617e-19 | 3.058019e-12 | 2.280893 | 1.771347e-19 | 1.950868e-12 | 2.276212 | 1.123994e-19 | 1.237907e-12 | 2.27404 | 7.131247e-20 | 7.853979e-13 | 2.269303 | 4.499937e-20 | 4.955992e-13 | 2.267047 | 2.841172e-20 | 3.129117e-13 | 2.262287 | 1.796192e-20 | 1.978231e-13 | 2.259924 | 1.127393e-20 | 1.241652e-13 | 2.257609 | 7.064809e-21 | 7.780807e-14 | 2.252683 | 4.408119e-21 | 4.854869e-14 | 2.25028 | 2.732288e-21 | 3.009198e-14 | 2.245362 | 1.703239e-21 | 1.875858e-14 | 2.242848 | 1.051119e-21 | 1.157647e-14 | 2.240347 | 6.439344e-22 | 7.091953e-15 | 2.235343 | 3.942261e-22 | 4.341798e-15 | 2.232756 | 2.38092e-22 | 2.622219e-15 | 2.230149 | 1.43574e-22 | 1.581249e-15 | 2.225075 | 8.566901e-23 | 9.435132e-16 | 2.219279 | 2.399712e-22 | 2.642916e-15 | 2.210992 | 2.751155e-22 | 3.029976e-15 | 2.205136 | 2.567971e-22 | 2.828227e-15 | 2.196759 | 2.184985e-22 | 2.406427e-15 | 2.190836 | 1.742304e-22 | 1.918882e-15 | 2.182368 | 1.359105e-22 | 1.496846e-15 | 2.176382 | 1.026114e-22 | 1.130108e-15 | 2.17044 | 7.608719e-23 | 8.379841e-16 | 2.161756 | 5.595076e-23 | 6.162121e-16 | 2.155706 | 4.024988e-23 | 4.432909e-16 | 2.146969 | 2.91385e-23 | 3.20916e-16 | 2.140841 | 2.073703e-23 | 2.283867e-16 | 2.134725 | 1.472783e-23 | 1.622045e-16 | 2.125801 | 1.042328e-23 | 1.147965e-16 | 2.119582 | 7.294748e-24 | 8.03405e-17 | 2.113358 | 5.151283e-24 | 5.67335e-17 | 2.10429 | 3.57993e-24 | 3.942745e-17 | 2.09797 | 2.515872e-24 | 2.770848e-17 | 2.091639 | 1.747206e-24 | 1.924281e-17 | 2.085298 | 1.21893e-24 | 1.342464e-17 | 2.076005 | 8.4683e-25 | 9.326538e-18 | 2.069553 | 5.875445e-25 | 6.470905e-18 | 2.063081 | 4.086059e-25 | 4.50017e-18 | 2.056582 | 2.823979e-25 | 3.110181e-18 | 2.050055 | 1.966543e-25 | 2.165847e-18 | 2.04664 | 9.026928e-26 | 9.941781e-19 | 2.043131 | 4.136664e-26 | 4.555903e-19 | 2.039548 | 1.898037e-26 | 2.090398e-19 | 2.035902 | 8.631428e-27 | 9.506198e-20 | 2.032207 | 3.893178e-27 | 4.287741e-20 | 2.028449 | 1.742582e-27 | 1.919188e-20 | 2.024619 | 7.809844e-28 | 8.60135e-21 | 2.020715 | 3.484328e-28 | 3.837455e-21 | 2.019804 | 1.541114e-28 | 1.697302e-21 | 2.015745 | 6.758524e-29 | 7.443481e-22 | 2.011705 | 2.938629e-29 | 3.23645e-22 | 2.007566 | 1.266483e-29 | 1.394838e-22 | 2.006347 | 5.416831e-30 | 5.965811e-23 | 2.002136 | 2.307697e-30 | 2.541575e-23 | 1.997831 | 9.71157e-31 | 1.069581e-23 | 1.996428 | 4.031469e-31 | 4.440046e-24 | 1.992108 | 1.647372e-31 | 1.814329e-24 | 1.987479 | 6.605897e-32 | 7.275386e-25 | 1.986093 | 2.587336e-32 | 2.849555e-25 | 1.981423 | 9.825297e-33 | 1.082106e-25 | 1.979886 | 3.572521e-33 | 3.934585e-26 | 1.975116 | 1.214754e-33 | 1.337866e-26 | 1.973519 | 3.662701e-34 | 4.033905e-27 | 1.968595 | 8.263409e-35 | 9.100881e-28 | 1.966965 | 3.275855e-44 | 3.607853e-37
1142 | 2.399099 | 1.148052e-14 | 1.263297e-07 | 2.395066 | 9.59087e-15 | 1.055363e-07 | 2.390997 | 7.788792e-15 | 8.570653e-08 | 2.388587 | 6.224561e-15 | 6.849399e-08 | 2.384433 | 4.90073e-15 | 5.392679e-08 | 2.380278 | 3.827546e-15 | 4.211766e-08 | 2.377926 | 2.93655e-15 | 3.231329e-08 | 2.373668 | 2.256072e-15 | 2.482542e-08 | 2.369425 | 1.709676e-15 | 1.881298e-08 | 2.367062 | 1.293079e-15 | 1.422881e-08 | 2.362714 | 9.692729e-16 | 1.066571e-08 | 2.36041 | 7.244013e-16 | 7.971187e-09 | 2.355964 | 5.398201e-16 | 5.940087e-09 | 2.353684 | 3.985007e-16 | 4.385032e-09 | 2.349149 | 2.954743e-16 | 3.251348e-09 | 2.346871 | 2.165023e-16 | 2.382354e-09 | 2.342245 | 1.596765e-16 | 1.757053e-09 | 2.339957 | 1.165954e-16 | 1.282996e-09 | 2.335241 | 8.521214e-17 | 9.376597e-10 | 2.332924 | 6.212568e-17 | 6.836203e-10 | 2.328125 | 4.500773e-17 | 4.952573e-10 | 2.325765 | 3.278269e-17 | 3.607351e-10 | 2.320966 | 2.361115e-17 | 2.59813e-10 | 2.31848 | 1.714714e-17 | 1.886842e-10 | 2.316108 | 1.234771e-17 | 1.358721e-10 | 2.311037 | 8.89531e-18 | 9.788246e-11 | 2.30933 | 5.737617e-18 | 6.313575e-11 | 2.304887 | 3.688334e-18 | 4.058579e-11 | 2.300437 | 2.362573e-18 | 2.599734e-11 | 2.298565 | 1.510222e-18 | 1.661822e-11 | 2.294022 | 9.697538e-19 | 1.0671e-11 | 2.292088 | 6.211332e-19 | 6.834842e-12 | 2.287462 | 3.967652e-19 | 4.365935e-12 | 2.282875 | 2.523013e-19 | 2.77628e-12 | 2.280756 | 1.601564e-19 | 1.762333e-12 | 2.276076 | 1.018399e-19 | 1.120629e-12 | 2.273905 | 6.458289e-20 | 7.10659e-13 | 2.26917 | 4.094965e-20 | 4.506028e-13 | 2.266916 | 2.581093e-20 | 2.84019e-13 | 2.262157 | 1.620387e-20 | 1.783046e-13 | 2.259795 | 1.018496e-20 | 1.120736e-13 | 2.257481 | 6.381976e-21 | 7.022616e-14 | 2.252556 | 3.990017e-21 | 4.390545e-14 | 2.250155 | 2.483369e-21 | 2.732656e-14 | 2.245237 | 1.53138e-21 | 1.685104e-14 | 2.242725 | 9.464789e-22 | 1.041489e-14 | 2.240225 | 5.816588e-22 | 6.400473e-15 | 2.235222 | 3.540564e-22 | 3.895975e-15 | 2.232636 | 2.154567e-22 | 2.370848e-15 | 2.230031 | 1.29013e-22 | 1.419637e-15 | 2.224958 | 7.68454e-23 | 8.455935e-16 | 2.219163 | 2.161291e-22 | 2.378247e-15 | 2.210876 | 2.499797e-22 | 2.750734e-15 | 2.205021 | 2.32458e-22 | 2.557928e-15 | 2.196645 | 1.972306e-22 | 2.170291e-15 | 2.190723 | 1.587811e-22 | 1.7472e-15 | 2.182256 | 1.221132e-22 | 1.343712e-15 | 2.176271 | 9.299426e-23 | 1.023293e-15 | 2.170329 | 6.887006e-23 | 7.578343e-16 | 2.161646 | 5.041325e-23 | 5.547387e-16 | 2.155597 | 3.663593e-23 | 4.031355e-16 | 2.14686 | 2.610229e-23 | 2.872251e-16 | 2.140734 | 1.878169e-23 | 2.066705e-16 | 2.134618 | 1.327399e-23 | 1.460647e-16 | 2.125694 | 9.395115e-24 | 1.033822e-16 | 2.119477 | 6.613237e-24 | 7.277092e-17 | 2.113253 | 4.620662e-24 | 5.084497e-17 | 2.104186 | 3.248311e-24 | 3.574385e-17 | 2.097867 | 2.248614e-24 | 2.474336e-17 | 2.091537 | 1.579751e-24 | 1.738331e-17 | 2.085196 | 1.093282e-24 | 1.203029e-17 | 2.075904 | 7.632216e-25 | 8.398359e-18 | 2.069452 | 5.285056e-25 | 5.815584e-18 | 2.062981 | 3.67228e-25 | 4.040913e-18 | 2.056483 | 2.545733e-25 | 2.801281e-18 | 2.049956 | 1.763305e-25 | 1.94031e-18 | 2.046543 | 8.14406e-26 | 8.961583e-19 | 2.043036 | 3.728186e-26 | 4.102432e-19 | 2.039454 | 1.693041e-26 | 1.862993e-19 | 2.03581 | 7.69701e-27 | 8.469656e-20 | 2.032115 | 3.490541e-27 | 3.840931e-20 | 2.02836 | 1.569527e-27 | 1.72708e-20 | 2.024531 | 7.001014e-28 | 7.703795e-21 | 2.020628 | 3.098822e-28 | 3.40989e-21 | 2.019718 | 1.364926e-28 | 1.501941e-21 | 2.01566 | 6.011319e-29 | 6.614752e-22 | 2.011621 | 2.623161e-29 | 2.886481e-22 | 2.007484 | 1.133978e-29 | 1.247809e-22 | 2.006266 | 4.854343e-30 | 5.341636e-23 | 2.002057 | 2.056372e-30 | 2.262797e-23 | 1.997752 | 8.611207e-31 | 9.475623e-24 | 1.99635 | 3.559264e-31 | 3.916553e-24 | 1.992031 | 1.44893e-31 | 1.594378e-24 | 1.987404 | 5.80836e-32 | 6.391419e-25 | 1.986019 | 2.278184e-32 | 2.506874e-25 | 1.98135 | 8.660243e-33 | 9.529582e-26 | 1.979814 | 3.15104e-33 | 3.46735e-26 | 1.975046 | 1.07181e-33 | 1.179401e-26 | 1.973449 | 3.231788e-34 | 3.556204e-27 | 1.968526 | 7.289181e-35 | 8.020888e-28 | 1.966898 | 2.753695e-44 | 3.030119e-37
1143 | 2.398896 | 1.049331e-14 | 1.153655e-07 | 2.394865 | 8.750129e-15 | 9.620067e-08 | 2.390799 | 7.144197e-15 | 7.854473e-08 | 2.388392 | 5.710987e-15 | 6.278774e-08 | 2.38424 | 4.493499e-15 | 4.940242e-08 | 2.380088 | 3.498621e-15 | 3.846454e-08 | 2.377738 | 2.704726e-15 | 2.97363e-08 | 2.373482 | 2.059475e-15 | 2.264228e-08 | 2.369242 | 1.569228e-15 | 1.72524e-08 | 2.366881 | 1.180468e-15 | 1.297831e-08 | 2.362536 | 8.897322e-16 | 9.781894e-09 | 2.360233 | 6.629122e-16 | 7.288189e-09 | 2.355789 | 4.936352e-16 | 5.427124e-09 | 2.353511 | 3.659548e-16 | 4.02338e-09 | 2.348978 | 2.696014e-16 | 2.964052e-09 | 2.346703 | 1.989833e-16 | 2.187662e-09 | 2.342079 | 1.451299e-16 | 1.595587e-09 | 2.339793 | 1.068652e-16 | 1.174897e-09 | 2.335079 | 7.775018e-17 | 8.54801e-10 | 2.332764 | 5.673844e-17 | 6.237937e-10 | 2.327967 | 4.122246e-17 | 4.53208e-10 | 2.325609 | 2.982444e-17 | 3.278958e-10 | 2.320812 | 2.165993e-17 | 2.381336e-10 | 2.318327 | 1.555925e-17 | 1.710615e-10 | 2.315956 | 1.128392e-17 | 1.240576e-10 | 2.310887 | 8.10642e-18 | 8.912361e-11 | 2.309182 | 5.195574e-18 | 5.712118e-11 | 2.30474 | 3.352417e-18 | 3.685714e-11 | 2.300293 | 2.15583e-18 | 2.370163e-11 | 2.298421 | 1.380958e-18 | 1.518253e-11 | 2.29388 | 8.827864e-19 | 9.70553e-12 | 2.291948 | 5.622138e-19 | 6.181091e-12 | 2.287323 | 3.592882e-19 | 3.950087e-12 | 2.282737 | 2.29518e-19 | 2.523367e-12 | 2.28062 | 1.458885e-19 | 1.603927e-12 | 2.275941 | 9.255643e-20 | 1.017584e-12 | 2.273772 | 5.851789e-20 | 6.433574e-13 | 2.269037 | 3.690951e-20 | 4.057906e-13 | 2.266784 | 2.338741e-20 | 2.571259e-13 | 2.262027 | 1.472414e-20 | 1.618802e-13 | 2.259666 | 9.226049e-21 | 1.01433e-13 | 2.257354 | 5.776997e-21 | 6.351346e-14 | 2.25243 | 3.590651e-21 | 3.947634e-14 | 2.25003 | 2.23887e-21 | 2.461459e-14 | 2.245114 | 1.389564e-21 | 1.527715e-14 | 2.242603 | 8.534483e-22 | 9.382981e-15 | 2.240103 | 5.248573e-22 | 5.770387e-15 | 2.235102 | 3.196194e-22 | 3.513959e-15 | 2.232517 | 1.928638e-22 | 2.120383e-15 | 2.229913 | 1.165163e-22 | 1.281003e-15 | 2.224841 | 6.905172e-23 | 7.591684e-16 | 2.219046 | 1.962561e-22 | 2.157679e-15 | 2.210761 | 2.249602e-22 | 2.473257e-15 | 2.204906 | 2.112602e-22 | 2.322637e-15 | 2.196531 | 1.784507e-22 | 1.961923e-15 | 2.19061 | 1.433531e-22 | 1.576052e-15 | 2.182144 | 1.112938e-22 | 1.223586e-15 | 2.17616 | 8.343811e-23 | 9.173352e-16 | 2.170219 | 6.244132e-23 | 6.864923e-16 | 2.161536 | 4.556384e-23 | 5.00938e-16 | 2.155488 | 3.30222e-23 | 3.630526e-16 | 2.146752 | 2.376668e-23 | 2.612957e-16 | 2.140626 | 1.682943e-23 | 1.850261e-16 | 2.134511 | 1.202899e-23 | 1.322491e-16 | 2.125589 | 8.45067e-24 | 9.290835e-17 | 2.119372 | 5.965524e-24 | 6.558616e-17 | 2.113148 | 4.179127e-24 | 4.594616e-17 | 2.104082 | 2.916691e-24 | 3.206669e-17 | 2.097764 | 2.042075e-24 | 2.245098e-17 | 2.091434 | 1.412362e-24 | 1.552779e-17 | 2.085094 | 9.895983e-25 | 1.087984e-17 | 2.075803 | 6.826481e-25 | 7.50517e-18 | 2.069352 | 4.769816e-25 | 5.244031e-18 | 2.062882 | 3.292804e-25 | 3.620175e-18 | 2.056384 | 2.291733e-25 | 2.519577e-18 | 2.049858 | 1.583862e-25 | 1.74133e-18 | 2.046446 | 7.261192e-26 | 7.9831e-19 | 2.04294 | 3.345347e-26 | 3.677941e-19 | 2.03936 | 1.527349e-26 | 1.679198e-19 | 2.035718 | 6.916077e-27 | 7.603673e-20 | 2.032025 | 3.107879e-27 | 3.416865e-20 | 2.02827 | 1.396472e-27 | 1.535309e-20 | 2.024442 | 6.259299e-28 | 6.881598e-21 | 2.020541 | 2.781914e-28 | 3.058492e-21 | 2.019633 | 1.226293e-28 | 1.348211e-21 | 2.015576 | 5.361717e-29 | 5.894779e-22 | 2.011538 | 2.324981e-29 | 2.556131e-22 | 2.007402 | 1.001472e-29 | 1.101039e-22 | 2.006186 | 4.301093e-30 | 4.728708e-23 | 2.001977 | 1.826985e-30 | 2.008624e-23 | 1.997674 | 7.668016e-31 | 8.43037e-24 | 1.996273 | 3.175335e-31 | 3.491027e-24 | 1.991955 | 1.294585e-31 | 1.423292e-24 | 1.987329 | 5.180238e-32 | 5.695257e-25 | 1.985945 | 2.02491e-32 | 2.226227e-25 | 1.981278 | 7.675036e-33 | 8.438088e-26 | 1.979743 | 2.785673e-33 | 3.062624e-26 | 1.974975 | 9.455752e-34 | 1.039584e-26 | 1.97338 | 2.846345e-34 | 3.129328e-27 | 1.968458 | 6.411264e-35 | 7.048672e-28 | 1.96683 | 2.321276e-44 | 2.552057e-37
1144 | 2.398694 | 9.616152e-15 | 1.056295e-07 | 2.394666 | 8.020097e-15 | 8.809748e-08 | 2.390603 | 6.526742e-15 | 7.169358e-08 | 2.388198 | 5.225172e-15 | 5.739637e-08 | 2.384048 | 4.127008e-15 | 4.533349e-08 | 2.379899 | 3.207984e-15 | 3.523839e-08 | 2.377551 | 2.472903e-15 | 2.716382e-08 | 2.373298 | 1.894386e-15 | 2.080906e-08 | 2.36906 | 1.435155e-15 | 1.576459e-08 | 2.366701 | 1.085378e-15 | 1.192243e-08 | 2.362358 | 8.101915e-16 | 8.899621e-09 | 2.360057 | 6.087513e-16 | 6.686883e-09 | 2.355616 | 4.510586e-16 | 4.954694e-09 | 2.35334 | 3.349507e-16 | 3.679296e-09 | 2.348809 | 2.470297e-16 | 2.71352e-09 | 2.346535 | 1.816417e-16 | 1.99526e-09 | 2.341913 | 1.335021e-16 | 1.466465e-09 | 2.339629 | 9.715314e-17 | 1.067187e-09 | 2.334917 | 7.128371e-17 | 7.830223e-10 | 2.332604 | 5.168875e-17 | 5.677797e-10 | 2.327809 | 3.766585e-17 | 4.137439e-10 | 2.325453 | 2.728075e-17 | 2.996679e-10 | 2.320657 | 1.970881e-17 | 2.164932e-10 | 2.318174 | 1.427473e-17 | 1.56802e-10 | 2.315806 | 1.022927e-17 | 1.123643e-10 | 2.310739 | 7.408315e-18 | 8.137731e-11 | 2.309035 | 4.763788e-18 | 5.232826e-11 | 2.304594 | 3.053183e-18 | 3.353796e-11 | 2.300148 | 1.951937e-18 | 2.144123e-11 | 2.298278 | 1.254092e-18 | 1.377568e-11 | 2.293739 | 8.034334e-19 | 8.825386e-12 | 2.291808 | 5.136637e-19 | 5.642385e-12 | 2.287184 | 3.270355e-19 | 3.592351e-12 | 2.2826 | 2.075996e-19 | 2.280396e-12 | 2.280484 | 1.320883e-19 | 1.450936e-12 | 2.275806 | 8.39297e-20 | 9.219333e-13 | 2.273638 | 5.321713e-20 | 5.845683e-13 | 2.268905 | 3.361824e-20 | 3.692826e-13 | 2.266654 | 2.111432e-20 | 2.319321e-13 | 2.261897 | 1.328107e-20 | 1.458871e-13 | 2.259538 | 8.351367e-21 | 9.173634e-14 | 2.257227 | 5.221548e-21 | 5.735656e-14 | 2.252304 | 3.263273e-21 | 3.584571e-14 | 2.249905 | 2.022242e-21 | 2.22135e-14 | 2.24499 | 1.249594e-21 | 1.372628e-14 | 2.24248 | 7.719763e-22 | 8.479843e-15 | 2.239982 | 4.719494e-22 | 5.18417e-15 | 2.234982 | 2.885249e-22 | 3.169327e-15 | 2.232398 | 1.745539e-22 | 1.917403e-15 | 2.229795 | 1.041031e-22 | 1.143529e-15 | 2.224724 | 6.228796e-23 | 6.842077e-16 | 2.218931 | 1.779282e-22 | 1.954469e-15 | 2.210646 | 2.046809e-22 | 2.248335e-15 | 2.204792 | 1.900625e-22 | 2.087758e-15 | 2.196418 | 1.621622e-22 | 1.781286e-15 | 2.190498 | 1.295841e-22 | 1.423429e-15 | 2.182032 | 1.005222e-22 | 1.104195e-15 | 2.176049 | 7.605358e-23 | 8.354174e-16 | 2.170109 | 5.601964e-23 | 6.153527e-16 | 2.161427 | 4.132299e-23 | 4.539161e-16 | 2.15538 | 2.980276e-23 | 3.273711e-16 | 2.146645 | 2.143108e-23 | 2.354116e-16 | 2.140519 | 1.530033e-23 | 1.680679e-16 | 2.134405 | 1.078607e-23 | 1.184806e-16 | 2.125483 | 7.66281e-24 | 8.417282e-17 | 2.119267 | 5.354991e-24 | 5.882238e-17 | 2.113044 | 3.77276e-24 | 4.144222e-17 | 2.103979 | 2.631714e-24 | 2.89083e-17 | 2.097662 | 1.835555e-24 | 2.016281e-17 | 2.091332 | 1.280327e-24 | 1.406387e-17 | 2.084993 | 8.859506e-25 | 9.731803e-18 | 2.075703 | 6.186122e-25 | 6.795201e-18 | 2.069252 | 4.254583e-25 | 4.673484e-18 | 2.062782 | 2.975919e-25 | 3.268925e-18 | 2.056286 | 2.048426e-25 | 2.250112e-18 | 2.04976 | 1.428216e-25 | 1.568837e-18 | 2.04635 | 6.562548e-26 | 7.20869e-19 | 2.042846 | 2.990989e-26 | 3.285479e-19 | 2.039267 | 1.361657e-26 | 1.495724e-19 | 2.035626 | 6.20047e-27 | 6.810962e-20 | 2.031934 | 2.799527e-27 | 3.075166e-20 | 2.028181 | 1.253996e-27 | 1.377463e-20 | 2.024355 | 5.574707e-28 | 6.123587e-21 | 2.020454 | 2.465006e-28 | 2.707708e-21 | 2.019548 | 1.091363e-28 | 1.198817e-21 | 2.015492 | 4.789484e-29 | 5.261052e-22 | 2.011456 | 2.083387e-29 | 2.288515e-22 | 2.007321 | 8.98075e-30 | 9.864985e-23 | 2.006105 | 3.834561e-30 | 4.212108e-23 | 2.001898 | 1.620538e-30 | 1.780094e-23 | 1.997596 | 6.771326e-31 | 7.438024e-24 | 1.996197 | 2.79312e-31 | 3.068128e-24 | 1.99188 | 1.140239e-31 | 1.252506e-24 | 1.987254 | 4.569459e-32 | 5.019363e-25 | 1.985872 | 1.788152e-32 | 1.964211e-25 | 1.981205 | 6.782802e-33 | 7.45063e-26 | 1.979671 | 2.46289e-33 | 2.705384e-26 | 1.974905 | 8.361041e-34 | 9.184261e-27 | 1.97331 | 2.516338e-34 | 2.764095e-27 | 1.968389 | 5.66517e-35 | 6.222957e-28 | 1.966763 | 1.978594e-44 | 2.173405e-37
1145 | 2.398493 | 8.739094e-15 | 9.591152e-08 | 2.394467 | 7.348961e-15 | 8.065482e-08 | 2.390406 | 5.986015e-15 | 6.56965e-08 | 2.388004 | 4.792181e-15 | 5.259417e-08 | 2.383857 | 3.76558e-15 | 4.132722e-08 | 2.37971 | 2.946256e-15 | 3.233514e-08 | 2.377364 | 2.26602e-15 | 2.486956e-08 | 2.373114 | 1.734324e-15 | 1.90342e-08 | 2.368878 | 1.31656e-15 | 1.444924e-08 | 2.366521 | 9.931274e-16 | 1.089957e-08 | 2.36218 | 7.46141e-16 | 8.188895e-09 | 2.359882 | 5.546726e-16 | 6.087529e-09 | 2.355443 | 4.143748e-16 | 4.547762e-09 | 2.353169 | 3.054787e-16 | 3.352628e-09 | 2.34864 | 2.263525e-16 | 2.484218e-09 | 2.346368 | 1.661029e-16 | 1.822978e-09 | 2.341748 | 1.219104e-16 | 1.337966e-09 | 2.339466 | 8.925389e-17 | 9.795611e-10 | 2.334756 | 6.484969e-17 | 7.117251e-10 | 2.332445 | 4.7404e-17 | 5.202587e-10 | 2.327652 | 3.426496e-17 | 3.760578e-10 | 2.325297 | 2.493281e-17 | 2.736375e-10 | 2.320504 | 1.800812e-17 | 1.976391e-10 | 2.318022 | 1.299056e-17 | 1.425713e-10 | 2.315656 | 9.385022e-18 | 1.030006e-10 | 2.31059 | 6.710292e-18 | 7.364543e-11 | 2.308888 | 4.332003e-18 | 4.754371e-11 | 2.304449 | 2.786925e-18 | 3.058649e-11 | 2.300004 | 1.786319e-18 | 1.960484e-11 | 2.298136 | 1.142114e-18 | 1.25347e-11 | 2.293598 | 7.279662e-19 | 7.989427e-12 | 2.291668 | 4.651135e-19 | 5.104619e-12 | 2.287046 | 2.974323e-19 | 3.264318e-12 | 2.282463 | 1.893233e-19 | 2.077822e-12 | 2.280348 | 1.201168e-19 | 1.318282e-12 | 2.275672 | 7.606409e-20 | 8.348031e-13 | 2.273505 | 4.802577e-20 | 5.270826e-13 | 2.268773 | 3.043328e-20 | 3.340051e-13 | 2.266523 | 1.920949e-20 | 2.10824e-13 | 2.261768 | 1.204739e-20 | 1.322201e-13 | 2.25941 | 7.559203e-21 | 8.296222e-14 | 2.2571 | 4.714568e-21 | 5.174236e-14 | 2.252179 | 2.936449e-21 | 3.222752e-14 | 2.249781 | 1.83132e-21 | 2.009873e-14 | 2.244867 | 1.131278e-21 | 1.241577e-14 | 2.242358 | 6.958529e-22 | 7.636983e-15 | 2.239861 | 4.267474e-22 | 4.683552e-15 | 2.234862 | 2.588477e-22 | 2.840853e-15 | 2.232279 | 1.571079e-22 | 1.724258e-15 | 2.229678 | 9.430044e-23 | 1.034947e-15 | 2.224608 | 5.552427e-23 | 6.093787e-16 | 2.218815 | 1.602465e-22 | 1.758705e-15 | 2.210531 | 1.855181e-22 | 2.03606e-15 | 2.204679 | 1.729696e-22 | 1.898341e-15 | 2.196305 | 1.459277e-22 | 1.601556e-15 | 2.190386 | 1.177521e-22 | 1.292329e-15 | 2.181921 | 9.075355e-23 | 9.960199e-16 | 2.175938 | 6.871562e-23 | 7.541537e-16 | 2.169999 | 5.101414e-23 | 5.5988e-16 | 2.161318 | 3.708214e-23 | 4.069763e-16 | 2.155272 | 2.703521e-23 | 2.967114e-16 | 2.146537 | 1.931289e-23 | 2.119589e-16 | 2.140413 | 1.380397e-23 | 1.514985e-16 | 2.134299 | 9.787024e-24 | 1.074125e-16 | 2.125378 | 6.875632e-24 | 7.546003e-17 | 2.119163 | 4.858819e-24 | 5.332552e-17 | 2.112941 | 3.379799e-24 | 3.709328e-17 | 2.103876 | 2.377749e-24 | 2.609578e-17 | 2.097559 | 1.652217e-24 | 1.813307e-17 | 2.091231 | 1.152114e-24 | 1.264445e-17 | 2.084892 | 8.008382e-25 | 8.789197e-18 | 2.075603 | 5.545878e-25 | 6.086599e-18 | 2.069153 | 3.859813e-25 | 4.236144e-18 | 2.062684 | 2.659034e-25 | 2.918288e-18 | 2.056187 | 1.853905e-25 | 2.03466e-18 | 2.049663 | 1.272588e-25 | 1.396665e-18 | 2.046254 | 5.886421e-26 | 6.460344e-19 | 2.042751 | 2.697799e-26 | 2.960833e-19 | 2.039174 | 1.226189e-26 | 1.345742e-19 | 2.035534 | 5.530784e-27 | 6.070033e-20 | 2.031844 | 2.491176e-27 | 2.734064e-20 | 2.028092 | 1.121465e-27 | 1.230807e-20 | 2.024267 | 5.006678e-28 | 5.494828e-21 | 2.020368 | 2.217404e-28 | 2.4336e-21 | 2.019463 | 9.744076e-29 | 1.069412e-21 | 2.015408 | 4.248483e-29 | 4.662709e-22 | 2.011373 | 1.841792e-29 | 2.021366e-22 | 2.007239 | 7.965982e-30 | 8.742662e-23 | 2.006025 | 3.410865e-30 | 3.743423e-23 | 2.001819 | 1.444866e-30 | 1.58574e-23 | 1.997518 | 6.049001e-31 | 6.638777e-24 | 1.99612 | 2.499095e-31 | 2.742756e-24 | 1.991804 | 1.016687e-31 | 1.115814e-24 | 1.98718 | 4.060033e-32 | 4.455885e-25 | 1.985798 | 1.584013e-32 | 1.738453e-25 | 1.981133 | 5.993053e-33 | 6.577373e-26 | 1.9796 | 2.171436e-33 | 2.38315e-26 | 1.974834 | 7.35852e-34 | 8.075973e-27 | 1.973241 | 2.211475e-34 | 2.427093e-27 | 1.968321 | 4.973424e-35 | 5.458331e-28 | 1.966695 | 1.635953e-44 | 1.795457e-37
1146 | 2.398292 | 8.037791e-15 | 8.813775e-08 | 2.39427 | 6.709832e-15 | 7.357612e-08 | 2.390211 | 5.482326e-15 | 6.0116e-08 | 2.387811 | 4.390437e-15 | 4.814298e-08 | 2.383667 | 3.464797e-15 | 3.799295e-08 | 2.379522 | 2.685428e-15 | 2.944684e-08 | 2.377179 | 2.081622e-15 | 2.282586e-08 | 2.37293 | 1.58613e-15 | 1.739258e-08 | 2.368697 | 1.207781e-15 | 1.324382e-08 | 2.366342 | 9.087288e-16 | 9.964593e-09 | 2.362003 | 6.829469e-16 | 7.488799e-09 | 2.359708 | 5.100164e-16 | 5.592544e-09 | 2.35527 | 3.780838e-16 | 4.145847e-09 | 2.352998 | 2.807471e-16 | 3.078509e-09 | 2.348472 | 2.060039e-16 | 2.258919e-09 | 2.346202 | 1.523342e-16 | 1.670409e-09 | 2.341584 | 1.113327e-16 | 1.22081e-09 | 2.339304 | 8.152939e-17 | 8.940039e-10 | 2.334595 | 5.94758e-17 | 6.521771e-10 | 2.332286 | 4.314569e-17 | 4.731106e-10 | 2.327495 | 3.143759e-17 | 3.447263e-10 | 2.325142 | 2.265376e-17 | 2.484079e-10 | 2.320351 | 1.645959e-17 | 1.804863e-10 | 2.317871 | 1.185759e-17 | 1.300234e-10 | 2.315506 | 8.541196e-18 | 9.365779e-11 | 2.310442 | 6.156199e-18 | 6.75053e-11 | 2.308742 | 3.947275e-18 | 4.328353e-11 | 2.304304 | 2.523905e-18 | 2.767568e-11 | 2.299861 | 1.622623e-18 | 1.779274e-11 | 2.297994 | 1.040241e-18 | 1.140667e-11 | 2.293457 | 6.652095e-19 | 7.294301e-12 | 2.291529 | 4.239293e-19 | 4.648563e-12 | 2.286908 | 2.69134e-19 | 2.951167e-12 | 2.282327 | 1.713359e-19 | 1.878769e-12 | 2.280213 | 1.090445e-19 | 1.195718e-12 | 2.275539 | 6.914602e-20 | 7.582151e-13 | 2.273373 | 4.376183e-20 | 4.798669e-13 | 2.268642 | 2.754807e-20 | 3.020762e-13 | 2.266393 | 1.731239e-20 | 1.898376e-13 | 2.26164 | 1.091391e-20 | 1.196756e-13 | 2.259283 | 6.8344e-21 | 7.494206e-14 | 2.256974 | 4.279855e-21 | 4.69304e-14 | 2.252054 | 2.663326e-21 | 2.920448e-14 | 2.249657 | 1.645583e-21 | 1.804451e-14 | 2.244745 | 1.020671e-21 | 1.119209e-14 | 2.242237 | 6.282544e-22 | 6.889073e-15 | 2.239741 | 3.843396e-22 | 4.214445e-15 | 2.234743 | 2.34505e-22 | 2.571446e-15 | 2.232161 | 1.410948e-22 | 1.547164e-15 | 2.229561 | 8.468433e-23 | 9.285992e-16 | 2.224492 | 5.033941e-23 | 5.519928e-16 | 2.2187 | 1.457696e-22 | 1.598424e-15 | 2.210417 | 1.669389e-22 | 1.830555e-15 | 2.204565 | 1.567346e-22 | 1.71866e-15 | 2.196193 | 1.327032e-22 | 1.455146e-15 | 2.190274 | 1.060011e-22 | 1.162346e-15 | 2.18181 | 8.247499e-23 | 9.043729e-16 | 2.175828 | 6.196234e-23 | 6.794431e-16 | 2.16989 | 4.609614e-23 | 5.054635e-16 | 2.161209 | 3.372566e-23 | 3.69816e-16 | 2.155164 | 2.426912e-23 | 2.661211e-16 | 2.14643 | 1.752419e-23 | 1.921601e-16 | 2.140307 | 1.241954e-23 | 1.361854e-16 | 2.134194 | 8.834651e-24 | 9.687565e-17 | 2.125273 | 6.226629e-24 | 6.82776e-17 | 2.119059 | 4.362779e-24 | 4.78397e-17 | 2.112837 | 3.068589e-24 | 3.364837e-17 | 2.103773 | 2.125771e-24 | 2.330998e-17 | 2.097457 | 1.494042e-24 | 1.63828e-17 | 2.09113 | 1.034509e-24 | 1.134383e-17 | 2.084792 | 7.214548e-25 | 7.911054e-18 | 2.075503 | 4.998775e-25 | 5.481367e-18 | 2.069053 | 3.465227e-25 | 3.799767e-18 | 2.062585 | 2.40432e-25 | 2.636438e-18 | 2.05609 | 1.659386e-25 | 1.819586e-18 | 2.049565 | 1.153371e-25 | 1.26472e-18 | 2.046158 | 5.275138e-26 | 5.78441e-19 | 2.042657 | 2.404608e-26 | 2.636754e-19 | 2.039081 | 1.099297e-26 | 1.205425e-19 | 2.035443 | 4.982751e-27 | 5.463795e-20 | 2.031754 | 2.240737e-27 | 2.457062e-20 | 2.028003 | 1.000175e-27 | 1.096734e-20 | 2.02418 | 4.43865e-28 | 4.867166e-21 | 2.020282 | 1.974706e-28 | 2.165348e-21 | 2.019378 | 8.710738e-29 | 9.551689e-22 | 2.015325 | 3.81025e-29 | 4.178099e-22 | 2.011291 | 1.652568e-29 | 1.81211e-22 | 2.007158 | 7.104726e-30 | 7.79063e-23 | 2.005946 | 3.026193e-30 | 3.318348e-23 | 2.001741 | 1.27606e-30 | 1.399253e-23 | 1.997441 | 5.326677e-31 | 5.840925e-24 | 1.996044 | 2.205071e-31 | 2.417953e-24 | 1.991729 | 8.984844e-32 | 9.852258e-25 | 1.987106 | 3.59228e-32 | 3.939086e-25 | 1.985725 | 1.402696e-32 | 1.538115e-25 | 1.981061 | 5.309752e-33 | 5.822366e-26 | 1.979529 | 1.924239e-33 | 2.110009e-26 | 1.974764 | 6.520157e-34 | 7.149626e-27 | 1.973172 | 1.958746e-34 | 2.147847e-27 | 1.968253 | 4.402042e-35 | 4.827024e-28 | 1.966628 | 1.411004e-44 | 1.547225e-37
1147 | 2.398093 | 7.336588e-15 | 8.037863e-08 | 2.394072 | 6.156727e-15 | 6.745223e-08 | 2.390017 | 5.024812e-15 | 5.505114e-08 | 2.387619 | 4.013672e-15 | 4.397322e-08 | 2.383477 | 3.173042e-15 | 3.47634e-08 | 2.379335 | 2.473395e-15 | 2.709817e-08 | 2.376994 | 1.901829e-15 | 2.083617e-08 | 2.372747 | 1.457619e-15 | 1.596947e-08 | 2.368516 | 1.101525e-15 | 1.206815e-08 | 2.366164 | 8.351082e-16 | 9.149328e-09 | 2.361827 | 6.239692e-16 | 6.836119e-09 | 2.359534 | 4.669921e-16 | 5.116299e-09 | 2.355098 | 3.468241e-16 | 3.799756e-09 | 2.352829 | 2.564571e-16 | 2.809708e-09 | 2.348304 | 1.894782e-16 | 2.075896e-09 | 2.346036 | 1.385656e-16 | 1.518105e-09 | 2.34142 | 1.021299e-16 | 1.118921e-09 | 2.339142 | 7.436143e-17 | 8.146934e-10 | 2.334436 | 5.435573e-17 | 5.955137e-10 | 2.332128 | 3.951136e-17 | 4.32881e-10 | 2.327339 | 2.861753e-17 | 3.135297e-10 | 2.324988 | 2.079003e-17 | 2.277726e-10 | 2.320198 | 1.49411e-17 | 1.636926e-10 | 2.31772 | 1.083814e-17 | 1.187411e-10 | 2.315357 | 7.78929e-18 | 8.533836e-11 | 2.310295 | 5.602187e-18 | 6.137678e-11 | 2.308596 | 3.604823e-18 | 3.949394e-11 | 2.30416 | 2.311761e-18 | 2.532732e-11 | 2.299718 | 1.478242e-18 | 1.619541e-11 | 2.297853 | 9.427767e-19 | 1.032893e-11 | 2.293317 | 6.027594e-19 | 6.603747e-12 | 2.29139 | 3.855541e-19 | 4.224077e-12 | 2.286771 | 2.456916e-19 | 2.691763e-12 | 2.282191 | 1.558967e-19 | 1.707982e-12 | 2.280079 | 9.884858e-20 | 1.082971e-12 | 2.275405 | 6.246803e-20 | 6.84391e-13 | 2.273241 | 3.958955e-20 | 4.337376e-13 | 2.268512 | 2.504263e-20 | 2.743636e-13 | 2.266264 | 1.574695e-20 | 1.725214e-13 | 2.261512 | 9.879891e-21 | 1.082427e-13 | 2.259156 | 6.180741e-21 | 6.771533e-14 | 2.256848 | 3.853607e-21 | 4.221958e-14 | 2.251929 | 2.407777e-21 | 2.637926e-14 | 2.249534 | 1.494658e-21 | 1.637526e-14 | 2.244622 | 9.195444e-22 | 1.00744e-14 | 2.242116 | 5.672696e-22 | 6.214926e-15 | 2.239621 | 3.462366e-22 | 3.793319e-15 | 2.234624 | 2.104295e-22 | 2.305436e-15 | 2.232044 | 1.276204e-22 | 1.398191e-15 | 2.229444 | 7.613388e-23 | 8.341121e-16 | 2.224376 | 4.515463e-23 | 4.947078e-16 | 2.218586 | 1.317807e-22 | 1.443771e-15 | 2.210303 | 1.52214e-22 | 1.667635e-15 | 2.204452 | 1.410283e-22 | 1.545086e-15 | 2.19608 | 1.202283e-22 | 1.317205e-15 | 2.190163 | 9.629306e-23 | 1.054973e-15 | 2.181699 | 7.425489e-23 | 8.135262e-16 | 2.175719 | 5.632668e-23 | 6.171071e-16 | 2.169781 | 4.151578e-23 | 4.548411e-16 | 2.161101 | 3.047784e-23 | 3.339109e-16 | 2.155056 | 2.20414e-23 | 2.414825e-16 | 2.146324 | 1.573808e-23 | 1.724241e-16 | 2.140201 | 1.127272e-23 | 1.235023e-16 | 2.134089 | 7.935574e-24 | 8.694103e-17 | 2.125169 | 5.623781e-24 | 6.161335e-17 | 2.118955 | 3.943307e-24 | 4.320232e-17 | 2.112735 | 2.75738e-24 | 3.020946e-17 | 2.103671 | 1.931277e-24 | 2.11588e-17 | 2.097356 | 1.335946e-24 | 1.463644e-17 | 2.091029 | 9.363038e-25 | 1.025801e-17 | 2.084692 | 6.462194e-25 | 7.079889e-18 | 2.075403 | 4.508456e-25 | 4.939401e-18 | 2.068955 | 3.114447e-25 | 3.412144e-18 | 2.062487 | 2.16164e-25 | 2.368262e-18 | 2.055992 | 1.495461e-25 | 1.638406e-18 | 2.049468 | 1.034173e-25 | 1.133025e-18 | 2.046063 | 4.757338e-26 | 5.212073e-19 | 2.042563 | 2.170079e-26 | 2.377509e-19 | 2.038989 | 9.823208e-27 | 1.076217e-19 | 2.035352 | 4.434717e-27 | 4.858614e-20 | 2.031664 | 2.004592e-27 | 2.196203e-20 | 2.027915 | 8.986787e-28 | 9.845798e-21 | 2.024093 | 3.997478e-28 | 4.379581e-21 | 2.020196 | 1.764729e-28 | 1.933412e-21 | 2.019294 | 7.732456e-29 | 8.471571e-22 | 2.015242 | 3.372016e-29 | 3.694334e-22 | 2.011209 | 1.467547e-29 | 1.607824e-22 | 2.007078 | 6.327586e-30 | 6.932414e-23 | 2.005866 | 2.701714e-30 | 2.959959e-23 | 2.001662 | 1.141525e-30 | 1.250639e-23 | 1.997364 | 4.767756e-31 | 5.223486e-24 | 1.995968 | 1.965445e-31 | 2.153313e-24 | 1.991654 | 7.979506e-32 | 8.742234e-25 | 1.987032 | 3.180404e-32 | 3.484406e-25 | 1.985652 | 1.238568e-32 | 1.356958e-25 | 1.980989 | 4.677944e-33 | 5.12509e-26 | 1.979458 | 1.692117e-33 | 1.853859e-26 | 1.974695 | 5.724994e-34 | 6.272223e-27 | 1.973103 | 1.717859e-34 | 1.882062e-27 | 1.968185 | 3.857416e-35 | 4.226131e-28 | 1.966562 | 1.186094e-44 | 1.299468e-37
1148 | 2.397894 | 6.705714e-15 | 7.340286e-08 | 2.393876 | 5.620976e-15 | 6.152898e-08 | 2.389823 | 4.597214e-15 | 5.032256e-08 | 2.387428 | 3.690558e-15 | 4.039801e-08 | 2.383288 | 2.90085e-15 | 3.175362e-08 | 2.379148 | 2.265133e-15 | 2.479486e-08 | 2.376809 | 1.74683e-15 | 1.912136e-08 | 2.372565 | 1.334459e-15 | 1.460741e-08 | 2.368336 | 1.01324e-15 | 1.109124e-08 | 2.365987 | 7.618046e-16 | 8.338953e-09 | 2.361652 | 5.737619e-16 | 6.280579e-09 | 2.35936 | 4.261341e-16 | 4.664598e-09 | 2.354927 | 3.177417e-16 | 3.478101e-09 | 2.35266 | 2.34747e-16 | 2.569615e-09 | 2.348137 | 1.731776e-16 | 1.895657e-09 | 2.345871 | 1.273906e-16 | 1.394458e-09 | 2.341257 | 9.293916e-17 | 1.017341e-09 | 2.338981 | 6.822919e-17 | 7.468583e-10 | 2.334276 | 4.950623e-17 | 5.419108e-10 | 2.331971 | 3.61261e-17 | 3.954477e-10 | 2.327183 | 2.617596e-17 | 2.865303e-10 | 2.324834 | 1.892649e-17 | 2.071754e-10 | 2.320046 | 1.371209e-17 | 1.500968e-10 | 2.31757 | 9.830145e-18 | 1.076039e-10 | 2.315209 | 7.119488e-18 | 7.793217e-11 | 2.310148 | 5.105352e-18 | 5.588479e-11 | 2.30845 | 3.265043e-18 | 3.57402e-11 | 2.304016 | 2.100708e-18 | 2.299502e-11 | 2.299576 | 1.347569e-18 | 1.475091e-11 | 2.297712 | 8.618267e-19 | 9.433827e-12 | 2.293178 | 5.496306e-19 | 6.016431e-12 | 2.291252 | 3.492294e-19 | 3.822775e-12 | 2.286634 | 2.223046e-19 | 2.433417e-12 | 2.282055 | 1.41668e-19 | 1.550743e-12 | 2.279944 | 8.984429e-20 | 9.83464e-13 | 2.275272 | 5.694714e-20 | 6.233614e-13 | 2.273109 | 3.591709e-20 | 3.931599e-13 | 2.268381 | 2.257037e-20 | 2.470625e-13 | 2.266135 | 1.424943e-20 | 1.559788e-13 | 2.261384 | 8.950079e-21 | 9.79704e-14 | 2.259029 | 5.605067e-21 | 6.135483e-14 | 2.256723 | 3.500352e-21 | 3.831596e-14 | 2.251805 | 2.169606e-21 | 2.374919e-14 | 2.249411 | 1.345528e-21 | 1.472857e-14 | 2.244501 | 8.329751e-22 | 9.118009e-15 | 2.241995 | 5.102768e-22 | 5.585651e-15 | 2.239502 | 3.133035e-22 | 3.42952e-15 | 2.234506 | 1.901516e-22 | 2.08146e-15 | 2.231926 | 1.142486e-22 | 1.250602e-15 | 2.229328 | 6.872791e-23 | 7.523174e-16 | 2.224261 | 4.057504e-23 | 4.441472e-16 | 2.218472 | 1.189418e-22 | 1.301974e-15 | 2.21019 | 1.37537e-22 | 1.505524e-15 | 2.20434 | 1.285941e-22 | 1.407632e-15 | 2.195969 | 1.081492e-22 | 1.183835e-15 | 2.190052 | 8.725279e-23 | 9.550966e-16 | 2.181589 | 6.738453e-23 | 7.376123e-16 | 2.175609 | 5.070812e-23 | 5.550671e-16 | 2.169672 | 3.77484e-23 | 4.132059e-16 | 2.160994 | 2.742053e-23 | 3.001537e-16 | 2.154949 | 1.992191e-23 | 2.180715e-16 | 2.146217 | 1.427189e-23 | 1.562246e-16 | 2.140095 | 1.012827e-23 | 1.108672e-16 | 2.133984 | 7.205703e-24 | 7.88759e-17 | 2.125065 | 5.043086e-24 | 5.520321e-17 | 2.118852 | 3.563422e-24 | 3.900635e-17 | 2.112632 | 2.487329e-24 | 2.722709e-17 | 2.103569 | 1.736802e-24 | 1.901159e-17 | 2.097255 | 1.211832e-24 | 1.326509e-17 | 2.090928 | 8.381398e-25 | 9.174543e-18 | 2.084592 | 5.854174e-25 | 6.408164e-18 | 2.075304 | 4.028317e-25 | 4.409523e-18 | 2.068856 | 2.81226e-25 | 3.078389e-18 | 2.062389 | 1.937238e-25 | 2.120562e-18 | 2.055895 | 1.34649e-25 | 1.473911e-18 | 2.049372 | 9.289302e-26 | 1.016836e-18 | 2.045967 | 4.239539e-26 | 4.640734e-19 | 2.042469 | 1.945545e-26 | 2.129655e-19 | 2.038897 | 8.85143e-27 | 9.689054e-20 | 2.035261 | 3.995332e-27 | 4.373416e-20 | 2.031575 | 1.790137e-27 | 1.959541e-20 | 2.027827 | 7.971823e-28 | 8.72621e-21 | 2.024006 | 3.562465e-28 | 3.899586e-21 | 2.020111 | 1.578863e-28 | 1.728273e-21 | 2.019209 | 6.941094e-29 | 7.597941e-22 | 2.015159 | 3.026996e-29 | 3.313445e-22 | 2.011128 | 1.309275e-29 | 1.433173e-22 | 2.006997 | 5.614855e-30 | 6.146198e-23 | 2.005787 | 2.386146e-30 | 2.611951e-23 | 2.001584 | 1.00699e-30 | 1.102283e-23 | 1.997287 | 4.214578e-31 | 4.61341e-24 | 1.995892 | 1.740271e-31 | 1.904956e-24 | 1.991579 | 7.074275e-32 | 7.743724e-25 | 1.986958 | 2.822184e-32 | 3.089252e-25 | 1.98558 | 1.09971e-32 | 1.203778e-25 | 1.980918 | 4.154652e-33 | 4.547813e-26 | 1.979388 | 1.502806e-33 | 1.645019e-26 | 1.974625 | 5.08295e-34 | 5.563958e-27 | 1.973035 | 1.524311e-34 | 1.668559e-27 | 1.968118 | 3.419835e-35 | 3.743459e-28 | 1.966495 | 9.998385e-45 | 1.094455e-37
1149 | 2.397696 | 6.14517e-15 | 6.720842e-08 | 2.393681 | 5.155145e-15 | 5.638074e-08 | 2.38963 | 4.206981e-15 | 4.601087e-08 | 2.387237 | 3.370549e-15 | 3.686298e-08 | 2.3831 | 2.668588e-15 | 2.918578e-08 | 2.378962 | 2.070646e-15 | 2.264621e-08 | 2.376626 | 1.600154e-15 | 1.750055e-08 | 2.372384 | 1.222416e-15 | 1.336931e-08 | 2.368157 | 9.287907e-16 | 1.015799e-08 | 2.36581 | 7.00077e-16 | 7.656594e-09 | 2.361477 | 5.235546e-16 | 5.726006e-09 | 2.359188 | 3.919561e-16 | 4.286742e-09 | 2.354757 | 2.895218e-16 | 3.166439e-09 | 2.352491 | 2.153089e-16 | 2.354788e-09 | 2.34797 | 1.582092e-16 | 1.7303e-09 | 2.345707 | 1.164587e-16 | 1.273685e-09 | 2.341095 | 8.532337e-17 | 9.331637e-10 | 2.33882 | 6.212979e-17 | 6.795004e-10 | 2.334118 | 4.543164e-17 | 4.968763e-10 | 2.331814 | 3.2859e-17 | 3.593719e-10 | 2.327028 | 2.393763e-17 | 2.618008e-10 | 2.324681 | 1.729533e-17 | 1.891553e-10 | 2.319895 | 1.248358e-17 | 1.365303e-10 | 2.31742 | 9.021072e-18 | 9.866156e-11 | 2.315061 | 6.452469e-18 | 7.056929e-11 | 2.310002 | 4.665691e-18 | 5.102768e-11 | 2.308306 | 2.993081e-18 | 3.273469e-11 | 2.303873 | 1.914235e-18 | 2.093559e-11 | 2.299434 | 1.22133e-18 | 1.335743e-11 | 2.297571 | 7.81598e-19 | 8.548173e-12 | 2.293039 | 4.999938e-19 | 5.468327e-12 | 2.291114 | 3.188931e-19 | 3.487666e-12 | 2.286498 | 2.025541e-19 | 2.215291e-12 | 2.28192 | 1.284512e-19 | 1.404844e-12 | 2.279811 | 8.12446e-20 | 8.88555e-13 | 2.27514 | 5.150455e-20 | 5.632944e-13 | 2.272978 | 3.263235e-20 | 3.568931e-13 | 2.268252 | 2.056469e-20 | 2.249117e-13 | 2.266007 | 1.290272e-20 | 1.411143e-13 | 2.261257 | 8.092444e-21 | 8.850535e-14 | 2.258903 | 5.056478e-21 | 5.530163e-14 | 2.256598 | 3.160033e-21 | 3.456061e-14 | 2.251681 | 1.96973e-21 | 2.154252e-14 | 2.249288 | 1.217479e-21 | 1.331532e-14 | 2.244379 | 7.514454e-22 | 8.218399e-15 | 2.241875 | 4.613917e-22 | 5.046144e-15 | 2.239383 | 2.810305e-22 | 3.073572e-15 | 2.234388 | 1.715061e-22 | 1.875726e-15 | 2.23181 | 1.034065e-22 | 1.130935e-15 | 2.229212 | 6.146867e-23 | 6.722699e-16 | 2.224147 | 3.660062e-23 | 4.002933e-16 | 2.218358 | 1.082021e-22 | 1.183384e-15 | 2.210077 | 1.243357e-22 | 1.359834e-15 | 2.204228 | 1.161599e-22 | 1.270416e-15 | 2.195857 | 9.859506e-23 | 1.078313e-15 | 2.189941 | 7.84274e-23 | 8.577439e-16 | 2.18148 | 6.107263e-23 | 6.679385e-16 | 2.1755 | 4.597199e-23 | 5.02786e-16 | 2.169564 | 3.398198e-23 | 3.716537e-16 | 2.160886 | 2.493321e-23 | 2.726892e-16 | 2.154843 | 1.790392e-23 | 1.958114e-16 | 2.146112 | 1.290264e-23 | 1.411134e-16 | 2.13999 | 9.170659e-24 | 1.002976e-16 | 2.13388 | 6.476726e-24 | 7.083459e-17 | 2.124961 | 4.581194e-24 | 5.010356e-17 | 2.118749 | 3.190131e-24 | 3.488979e-17 | 2.11253 | 2.248994e-24 | 2.459678e-17 | 2.103467 | 1.563521e-24 | 1.70999e-17 | 2.097154 | 1.090732e-24 | 1.19291e-17 | 2.090828 | 7.583961e-25 | 8.294418e-18 | 2.084492 | 5.246282e-25 | 5.737748e-18 | 2.075205 | 3.65279e-25 | 3.994979e-18 | 2.068758 | 2.510077e-25 | 2.745219e-18 | 2.062291 | 1.751386e-25 | 1.915454e-18 | 2.055798 | 1.203231e-25 | 1.315948e-18 | 2.049276 | 8.376442e-26 | 9.161137e-19 | 2.045873 | 3.834266e-26 | 4.193456e-19 | 2.042376 | 1.741577e-26 | 1.904726e-19 | 2.038805 | 7.879651e-27 | 8.617808e-20 | 2.03517 | 3.575631e-27 | 3.910592e-20 | 2.031486 | 1.60929e-27 | 1.760046e-20 | 2.027739 | 7.18736e-28 | 7.860664e-21 | 2.02392 | 3.186383e-28 | 3.48488e-21 | 2.020026 | 1.402467e-28 | 1.533848e-21 | 2.019126 | 6.149732e-29 | 6.725832e-22 | 2.015076 | 2.691383e-29 | 2.943509e-22 | 2.011046 | 1.16758e-29 | 1.276958e-22 | 2.006917 | 5.019698e-30 | 5.489937e-23 | 2.005708 | 2.13765e-30 | 2.337902e-23 | 2.001506 | 9.010206e-31 | 9.854272e-24 | 1.99721 | 3.754869e-31 | 4.106621e-24 | 1.995816 | 1.544685e-31 | 1.689389e-24 | 1.991505 | 6.259066e-32 | 6.845409e-25 | 1.986885 | 2.490106e-32 | 2.723377e-25 | 1.985507 | 9.680489e-33 | 1.058735e-25 | 1.980846 | 3.650121e-33 | 3.992061e-26 | 1.979317 | 1.31821e-33 | 1.441699e-26 | 1.974556 | 4.453005e-34 | 4.870158e-27 | 1.972967 | 1.334155e-34 | 1.459137e-27 | 1.968051 | 2.991359e-35 | 3.271587e-28 | 1.966429 | 8.522357e-45 | 9.320722e-38
1150 | 2.397498 | 5.584649e-15 | 6.102502e-08 | 2.393486 | 4.718538e-15 | 5.156078e-08 | 2.389437 | 3.863358e-15 | 4.221599e-08 | 2.387047 | 3.093508e-15 | 3.380363e-08 | 2.382912 | 2.436326e-15 | 2.662242e-08 | 2.378777 | 1.904925e-15 | 2.081565e-08 | 2.376443 | 1.462465e-15 | 1.598076e-08 | 2.372203 | 1.122099e-15 | 1.226149e-08 | 2.367979 | 8.486447e-16 | 9.273377e-09 | 2.365633 | 6.418282e-16 | 7.013435e-09 | 2.361303 | 4.805928e-16 | 5.251571e-09 | 2.359016 | 3.580564e-16 | 3.912582e-09 | 2.354587 | 2.663782e-16 | 2.910789e-09 | 2.352323 | 1.960821e-16 | 2.142644e-09 | 2.347804 | 1.45245e-16 | 1.587133e-09 | 2.345543 | 1.062571e-16 | 1.161101e-09 | 2.340933 | 7.801708e-17 | 8.525144e-10 | 2.33866 | 5.694724e-17 | 6.222784e-10 | 2.333959 | 4.138972e-17 | 4.52277e-10 | 2.331658 | 3.016648e-17 | 3.296375e-10 | 2.326874 | 2.174784e-17 | 2.376447e-10 | 2.324528 | 1.581626e-17 | 1.728287e-10 | 2.319744 | 1.139761e-17 | 1.245448e-10 | 2.317271 | 8.212837e-18 | 8.974396e-11 | 2.314913 | 5.920802e-18 | 6.469825e-11 | 2.309856 | 4.226076e-18 | 4.617951e-11 | 2.308161 | 2.721474e-18 | 2.973831e-11 | 2.30373 | 1.746502e-18 | 1.908451e-11 | 2.299292 | 1.117124e-18 | 1.220712e-11 | 2.297431 | 7.128085e-19 | 7.789057e-12 | 2.2929 | 4.532843e-19 | 4.953164e-12 | 2.290977 | 2.885567e-19 | 3.15314e-12 | 2.286362 | 1.840756e-19 | 2.011445e-12 | 2.281786 | 1.168921e-19 | 1.277313e-12 | 2.279678 | 7.409602e-20 | 8.096679e-13 | 2.275008 | 4.680716e-20 | 5.114748e-13 | 2.272848 | 2.942729e-20 | 3.215602e-13 | 2.268122 | 1.859335e-20 | 2.031748e-13 | 2.265879 | 1.170815e-20 | 1.279383e-13 | 2.26113 | 7.333117e-21 | 8.013101e-14 | 2.258778 | 4.593134e-21 | 5.019045e-14 | 2.256474 | 2.857235e-21 | 3.122181e-14 | 2.251558 | 1.770423e-21 | 1.93459e-14 | 2.249166 | 1.100959e-21 | 1.203048e-14 | 2.244258 | 6.783802e-22 | 7.41285e-15 | 2.241755 | 4.167655e-22 | 4.554112e-15 | 2.239264 | 2.547755e-22 | 2.784003e-15 | 2.234271 | 1.538621e-22 | 1.681294e-15 | 2.231693 | 9.299738e-23 | 1.016208e-15 | 2.229097 | 5.562899e-23 | 6.078735e-16 | 2.224032 | 3.262648e-23 | 3.565186e-16 | 2.218244 | 9.748691e-23 | 1.065267e-15 | 2.209964 | 1.130944e-22 | 1.235815e-15 | 2.204116 | 1.05039e-22 | 1.14779e-15 | 2.195746 | 8.908246e-23 | 9.734288e-16 | 2.189831 | 7.148739e-23 | 7.811627e-16 | 2.18137 | 5.484353e-23 | 5.992905e-16 | 2.175392 | 4.166904e-23 | 4.553292e-16 | 2.169456 | 3.078258e-23 | 3.363698e-16 | 2.160779 | 2.244589e-23 | 2.452725e-16 | 2.154736 | 1.628073e-23 | 1.779041e-16 | 2.146006 | 1.158183e-23 | 1.265578e-16 | 2.139885 | 8.293466e-24 | 9.062501e-17 | 2.133775 | 5.855247e-24 | 6.398192e-17 | 2.124858 | 4.119512e-24 | 4.501506e-17 | 2.118646 | 2.899202e-24 | 3.168039e-17 | 2.112428 | 2.010752e-24 | 2.197205e-17 | 2.103366 | 1.41457e-24 | 1.54574e-17 | 2.097053 | 9.798652e-25 | 1.070726e-17 | 2.090728 | 6.832121e-25 | 7.465649e-18 | 2.084393 | 4.735305e-25 | 5.1744e-18 | 2.075107 | 3.277288e-25 | 3.581184e-18 | 2.06866 | 2.275086e-25 | 2.48605e-18 | 2.062194 | 1.565541e-25 | 1.71071e-18 | 2.055701 | 1.089144e-25 | 1.190138e-18 | 2.04918 | 7.463679e-26 | 8.155771e-19 | 2.045778 | 3.437719e-26 | 3.756492e-19 | 2.042283 | 1.569622e-26 | 1.71517e-19 | 2.038713 | 7.110055e-27 | 7.769356e-20 | 2.03508 | 3.197129e-27 | 3.493592e-20 | 2.031397 | 1.428442e-27 | 1.560899e-20 | 2.027652 | 6.41007e-28 | 7.004462e-21 | 2.023833 | 2.853236e-28 | 3.117811e-21 | 2.019941 | 1.260125e-28 | 1.376974e-21 | 2.019042 | 5.522587e-29 | 6.034685e-22 | 2.014994 | 2.401634e-29 | 2.624332e-22 | 2.010965 | 1.03614e-29 | 1.132219e-22 | 2.006837 | 4.433159e-30 | 4.844237e-23 | 2.005629 | 1.889153e-30 | 2.06433e-23 | 2.001429 | 7.979896e-31 | 8.719854e-24 | 1.997134 | 3.331228e-31 | 3.640125e-24 | 1.995741 | 1.37224e-31 | 1.499485e-24 | 1.991431 | 5.565812e-32 | 6.081918e-25 | 1.986812 | 2.215771e-32 | 2.421234e-25 | 1.985435 | 8.617072e-33 | 9.416115e-26 | 1.980775 | 3.249368e-33 | 3.550675e-26 | 1.979247 | 1.17323e-33 | 1.282021e-26 | 1.974487 | 3.961308e-34 | 4.328632e-27 | 1.972898 | 1.18593e-34 | 1.295899e-27 | 1.967983 | 2.656246e-35 | 2.902554e-28 | 1.966362 | 7.046511e-45 | 7.69992e-38
1151 | 2.397302 | 5.136524e-15 | 5.607946e-08 | 2.393292 | 4.312895e-15 | 4.708726e-08 | 2.389246 | 3.528945e-15 | 3.852827e-08 | 2.386858 | 2.838603e-15 | 3.099126e-08 | 2.382725 | 2.237769e-15 | 2.443148e-08 | 2.378592 | 1.741156e-15 | 1.900957e-08 | 2.376261 | 1.345143e-15 | 1.468598e-08 | 2.372023 | 1.025598e-15 | 1.119726e-08 | 2.367801 | 7.805244e-16 | 8.521598e-09 | 2.365458 | 5.85263e-16 | 6.389776e-09 | 2.36113 | 4.407031e-16 | 4.811502e-09 | 2.358844 | 3.280231e-16 | 3.581286e-09 | 2.354417 | 2.436317e-16 | 2.659919e-09 | 2.352156 | 1.80229e-16 | 1.967701e-09 | 2.347639 | 1.323019e-16 | 1.444444e-09 | 2.34538 | 9.757754e-17 | 1.065331e-09 | 2.340771 | 7.110546e-17 | 7.763141e-10 | 2.338501 | 5.20903e-17 | 5.687107e-10 | 2.333802 | 3.788422e-17 | 4.136118e-10 | 2.331502 | 2.748358e-17 | 3.000599e-10 | 2.32672 | 1.997063e-17 | 2.18035e-10 | 2.324376 | 1.435765e-17 | 1.567537e-10 | 2.319593 | 1.042218e-17 | 1.137871e-10 | 2.317123 | 7.492392e-18 | 8.180032e-11 | 2.314766 | 5.389486e-18 | 5.884124e-11 | 2.309711 | 3.87712e-18 | 4.232956e-11 | 2.308018 | 2.480175e-18 | 2.707802e-11 | 2.303587 | 1.582757e-18 | 1.72802e-11 | 2.299151 | 1.013992e-18 | 1.107055e-11 | 2.297292 | 6.487402e-19 | 7.082806e-12 | 2.292762 | 4.140205e-19 | 4.520187e-12 | 2.290841 | 2.632277e-19 | 2.873863e-12 | 2.286227 | 1.669351e-19 | 1.822561e-12 | 2.281652 | 1.056753e-19 | 1.15374e-12 | 2.279545 | 6.709724e-20 | 7.325532e-13 | 2.274877 | 4.251355e-20 | 4.641538e-13 | 2.272718 | 2.684073e-20 | 2.930414e-13 | 2.267993 | 1.685638e-20 | 1.840343e-13 | 2.265751 | 1.058545e-20 | 1.155697e-13 | 2.261003 | 6.626127e-21 | 7.234263e-14 | 2.258652 | 4.141966e-21 | 4.522109e-14 | 2.25635 | 2.590738e-21 | 2.828512e-14 | 2.251435 | 1.608053e-21 | 1.755638e-14 | 2.249045 | 9.927218e-22 | 1.083832e-14 | 2.244138 | 6.126258e-22 | 6.688517e-15 | 2.241636 | 3.751922e-22 | 4.096268e-15 | 2.239146 | 2.292302e-22 | 2.502687e-15 | 2.234153 | 1.394182e-22 | 1.522138e-15 | 2.231577 | 8.359753e-23 | 9.126999e-16 | 2.228982 | 5.000351e-23 | 5.459275e-16 | 2.223919 | 2.957962e-23 | 3.229439e-16 | 2.218131 | 8.844173e-23 | 9.655878e-16 | 2.209852 | 1.018531e-22 | 1.112011e-15 | 2.204004 | 9.551581e-23 | 1.042821e-15 | 2.195636 | 8.05011e-23 | 8.788937e-16 | 2.189721 | 6.460184e-23 | 7.05309e-16 | 2.181261 | 4.999245e-23 | 5.458069e-16 | 2.175283 | 3.738526e-23 | 4.081642e-16 | 2.169349 | 2.789809e-23 | 3.045854e-16 | 2.160672 | 2.031411e-23 | 2.21785e-16 | 2.154631 | 1.465932e-23 | 1.600473e-16 | 2.145901 | 1.053274e-23 | 1.149942e-16 | 2.139781 | 7.43494e-24 | 8.117307e-17 | 2.133672 | 5.29693e-24 | 5.783075e-17 | 2.124755 | 3.718511e-24 | 4.059791e-17 | 2.118544 | 2.608274e-24 | 2.847657e-17 | 2.112326 | 1.827504e-24 | 1.99523e-17 | 2.103265 | 1.265707e-24 | 1.381871e-17 | 2.096953 | 8.871041e-25 | 9.685212e-18 | 2.090629 | 6.124711e-25 | 6.686828e-18 | 2.084294 | 4.269762e-25 | 4.661634e-18 | 2.075008 | 2.950643e-25 | 3.221448e-18 | 2.068562 | 2.043662e-25 | 2.231227e-18 | 2.062097 | 1.414736e-25 | 1.544578e-18 | 2.055605 | 9.750617e-26 | 1.064551e-18 | 2.049084 | 6.764485e-26 | 7.385319e-19 | 2.045684 | 3.082634e-26 | 3.365553e-19 | 2.04219 | 1.397667e-26 | 1.525942e-19 | 2.038622 | 6.365838e-27 | 6.950085e-20 | 2.03499 | 2.875709e-27 | 3.139637e-20 | 2.031308 | 1.289201e-27 | 1.407522e-20 | 2.027565 | 5.737882e-28 | 6.264496e-21 | 2.023748 | 2.535952e-28 | 2.768698e-21 | 2.019856 | 1.117784e-28 | 1.220372e-21 | 2.018959 | 4.916537e-29 | 5.36777e-22 | 2.014912 | 2.144612e-29 | 2.341441e-22 | 2.010884 | 9.276262e-30 | 1.012762e-22 | 2.006758 | 3.977369e-30 | 4.342406e-23 | 2.005551 | 1.689609e-30 | 1.844679e-23 | 2.001351 | 7.105579e-31 | 7.757718e-24 | 1.997057 | 2.954915e-31 | 3.226112e-24 | 1.995666 | 1.213207e-31 | 1.324553e-24 | 1.991357 | 4.906817e-32 | 5.357157e-25 | 1.986739 | 1.948703e-32 | 2.127552e-25 | 1.985363 | 7.563071e-33 | 8.257198e-26 | 1.980704 | 2.848615e-33 | 3.110056e-26 | 1.979178 | 1.02825e-33 | 1.122621e-26 | 1.974418 | 3.469611e-34 | 3.788047e-27 | 1.972831 | 1.037706e-34 | 1.132945e-27 | 1.967917 | 2.321132e-35 | 2.534163e-28 | 1.966296 | 6.077609e-45 | 6.635402e-38
1152 | 2.397106 | 4.688422e-15 | 5.114275e-08 | 2.393098 | 3.954514e-15 | 4.313706e-08 | 2.389055 | 3.240039e-15 | 3.534334e-08 | 2.386669 | 2.586676e-15 | 2.821625e-08 | 2.382539 | 2.052867e-15 | 2.23933e-08 | 2.378408 | 1.597255e-15 | 1.742335e-08 | 2.376079 | 1.232415e-15 | 1.344356e-08 | 2.371844 | 9.410958e-16 | 1.026576e-08 | 2.367624 | 7.134061e-16 | 7.782053e-09 | 2.365283 | 5.389768e-16 | 5.879325e-09 | 2.360957 | 4.014719e-16 | 4.379379e-09 | 2.358674 | 3.008725e-16 | 3.28201e-09 | 2.354249 | 2.227291e-16 | 2.429597e-09 | 2.351989 | 1.649611e-16 | 1.799446e-09 | 2.347474 | 1.214698e-16 | 1.32503e-09 | 2.345217 | 8.88988e-17 | 9.697355e-10 | 2.340611 | 6.530485e-17 | 7.123654e-10 | 2.338342 | 4.741678e-17 | 5.172369e-10 | 2.333645 | 3.466791e-17 | 3.781683e-10 | 2.331347 | 2.512825e-17 | 2.741067e-10 | 2.326566 | 1.819402e-17 | 1.98466e-10 | 2.324225 | 1.318372e-17 | 1.438121e-10 | 2.319444 | 9.454431e-18 | 1.031318e-10 | 2.316975 | 6.850681e-18 | 7.472934e-11 | 2.31462 | 4.913673e-18 | 5.359986e-11 | 2.309566 | 3.528208e-18 | 3.848678e-11 | 2.307874 | 2.264729e-18 | 2.470436e-11 | 2.303446 | 1.448875e-18 | 1.580477e-11 | 2.299011 | 9.247737e-19 | 1.008772e-11 | 2.297153 | 5.884407e-19 | 6.418892e-12 | 2.292624 | 3.747567e-19 | 4.087961e-12 | 2.290704 | 2.392433e-19 | 2.60974e-12 | 2.286092 | 1.520916e-19 | 1.659062e-12 | 2.281518 | 9.641402e-20 | 1.051714e-12 | 2.279413 | 6.098362e-20 | 6.652281e-13 | 2.274746 | 3.840365e-20 | 4.189188e-13 | 2.272588 | 2.425418e-20 | 2.645721e-13 | 2.267865 | 1.530494e-20 | 1.66951e-13 | 2.265624 | 9.601348e-21 | 1.047345e-13 | 2.260877 | 6.019997e-21 | 6.566798e-14 | 2.258528 | 3.756269e-21 | 4.097454e-14 | 2.256226 | 2.328186e-21 | 2.539657e-14 | 2.251313 | 1.451675e-21 | 1.583532e-14 | 2.248923 | 8.988757e-22 | 9.805213e-15 | 2.244018 | 5.525227e-22 | 6.027088e-15 | 2.241517 | 3.398001e-22 | 3.706644e-15 | 2.239028 | 2.067301e-22 | 2.255075e-15 | 2.234037 | 1.250011e-22 | 1.36355e-15 | 2.231461 | 7.55547e-23 | 8.241739e-16 | 2.228868 | 4.491685e-23 | 4.899668e-16 | 2.223805 | 2.653302e-23 | 2.894304e-16 | 2.218019 | 8.023405e-23 | 8.752177e-16 | 2.20974 | 9.25583e-23 | 1.009654e-15 | 2.203893 | 8.606195e-23 | 9.387902e-16 | 2.195526 | 7.318387e-23 | 7.983122e-16 | 2.189612 | 5.833377e-23 | 6.363227e-16 | 2.181152 | 4.517115e-23 | 4.927408e-16 | 2.175175 | 3.408277e-23 | 3.717854e-16 | 2.169242 | 2.501491e-23 | 2.728704e-16 | 2.160566 | 1.840922e-23 | 2.008134e-16 | 2.154525 | 1.325244e-23 | 1.445617e-16 | 2.145796 | 9.485727e-24 | 1.034732e-16 | 2.139676 | 6.762589e-24 | 7.376841e-17 | 2.133568 | 4.742406e-24 | 5.173162e-17 | 2.124652 | 3.364939e-24 | 3.670579e-17 | 2.118442 | 2.350662e-24 | 2.564174e-17 | 2.112225 | 1.644994e-24 | 1.79441e-17 | 2.103165 | 1.148026e-24 | 1.252302e-17 | 2.096853 | 7.94391e-25 | 8.665461e-18 | 2.090529 | 5.548835e-25 | 6.05284e-18 | 2.084196 | 3.819455e-25 | 4.16638e-18 | 2.074911 | 2.663072e-25 | 2.904961e-18 | 2.068465 | 1.835281e-25 | 2.001981e-18 | 2.062001 | 1.272405e-25 | 1.387979e-18 | 2.055509 | 8.784883e-26 | 9.582821e-19 | 2.048989 | 6.065388e-26 | 6.616312e-19 | 2.04559 | 2.778946e-26 | 3.03136e-19 | 2.042098 | 1.263073e-26 | 1.377799e-19 | 2.038531 | 5.698864e-27 | 6.216496e-20 | 2.034901 | 2.554289e-27 | 2.786298e-20 | 2.03122 | 1.150702e-27 | 1.255221e-20 | 2.027478 | 5.142609e-28 | 5.609716e-21 | 2.023662 | 2.280818e-28 | 2.487987e-21 | 2.019772 | 1.004087e-28 | 1.095289e-21 | 2.018876 | 4.387805e-29 | 4.786353e-22 | 2.01483 | 1.903167e-29 | 2.076033e-22 | 2.010804 | 8.191306e-30 | 8.935329e-23 | 2.006678 | 3.521579e-30 | 3.841447e-23 | 2.005472 | 1.499303e-30 | 1.635486e-23 | 2.001274 | 6.316536e-31 | 6.890272e-24 | 1.996981 | 2.630477e-31 | 2.869406e-24 | 1.995591 | 1.081144e-31 | 1.179345e-24 | 1.991283 | 4.375902e-32 | 4.773368e-25 | 1.986666 | 1.738609e-32 | 1.896528e-25 | 1.985292 | 6.748673e-33 | 7.36166e-26 | 1.980634 | 2.540242e-33 | 2.770974e-26 | 1.979108 | 9.156005e-34 | 9.987652e-27 | 1.974349 | 3.08625e-34 | 3.366576e-27 | 1.972763 | 9.224405e-35 | 1.006227e-27 | 1.96785 | 2.062748e-35 | 2.250109e-28 | 1.966231 | 5.108849e-45 | 5.572889e-38
1153 | 2.396911 | 4.285264e-15 | 4.670444e-08 | 2.392906 | 3.609863e-15 | 3.934334e-08 | 2.388865 | 2.966107e-15 | 3.232714e-08 | 2.386482 | 2.383418e-15 | 2.597651e-08 | 2.382354 | 1.87354e-15 | 2.041942e-08 | 2.378225 | 1.465385e-15 | 1.597101e-08 | 2.375898 | 1.127435e-15 | 1.228774e-08 | 2.371665 | 8.639592e-16 | 9.416159e-09 | 2.367448 | 6.539666e-16 | 7.127482e-09 | 2.365109 | 4.926905e-16 | 5.369758e-09 | 2.360785 | 3.697794e-16 | 4.030169e-09 | 2.358504 | 2.744101e-16 | 2.990754e-09 | 2.354081 | 2.044982e-16 | 2.228794e-09 | 2.351823 | 1.50524e-16 | 1.640538e-09 | 2.34731 | 1.111925e-16 | 1.211871e-09 | 2.345055 | 8.153167e-17 | 8.886012e-10 | 2.34045 | 5.953446e-17 | 6.48857e-10 | 2.338183 | 4.355204e-17 | 4.74667e-10 | 2.333488 | 3.151765e-17 | 3.43506e-10 | 2.331192 | 2.29987e-17 | 2.506593e-10 | 2.326413 | 1.662157e-17 | 1.81156e-10 | 2.324074 | 1.201033e-17 | 1.308987e-10 | 2.319294 | 8.680268e-18 | 9.460491e-11 | 2.316827 | 6.210458e-18 | 6.768683e-11 | 2.314474 | 4.491979e-18 | 4.895739e-11 | 2.309422 | 3.215305e-18 | 3.504312e-11 | 2.307732 | 2.051987e-18 | 2.236429e-11 | 2.303304 | 1.316229e-18 | 1.434538e-11 | 2.298871 | 8.422448e-19 | 9.179497e-12 | 2.297014 | 5.377291e-19 | 5.860627e-12 | 2.292487 | 3.421285e-19 | 3.728806e-12 | 2.290569 | 2.169956e-19 | 2.365002e-12 | 2.285958 | 1.374894e-19 | 1.498476e-12 | 2.281385 | 8.74072e-20 | 9.526377e-13 | 2.279281 | 5.538683e-20 | 6.036526e-13 | 2.274615 | 3.502012e-20 | 3.81679e-13 | 2.272459 | 2.203491e-20 | 2.401551e-13 | 2.267737 | 1.383747e-20 | 1.508124e-13 | 2.265497 | 8.675144e-21 | 9.454907e-14 | 2.260752 | 5.436396e-21 | 5.925045e-14 | 2.258403 | 3.402582e-21 | 3.708422e-14 | 2.256103 | 2.119437e-21 | 2.309942e-14 | 2.251191 | 1.310357e-21 | 1.428138e-14 | 2.248803 | 8.110726e-22 | 8.839756e-15 | 2.243898 | 4.988754e-22 | 5.437167e-15 | 2.241399 | 3.05092e-22 | 3.325151e-15 | 2.238911 | 1.868954e-22 | 2.036945e-15 | 2.23392 | 1.130699e-22 | 1.232331e-15 | 2.231346 | 6.775715e-23 | 7.384748e-16 | 2.228753 | 4.055522e-23 | 4.420052e-16 | 2.223692 | 2.384203e-23 | 2.598507e-16 | 2.217906 | 7.202637e-23 | 7.850044e-16 | 2.209629 | 8.394844e-23 | 9.149412e-16 | 2.203783 | 7.817097e-23 | 8.519734e-16 | 2.195416 | 6.594945e-23 | 7.187729e-16 | 2.189503 | 5.303653e-23 | 5.780371e-16 | 2.181044 | 4.07589e-23 | 4.442251e-16 | 2.175068 | 3.078737e-23 | 3.355468e-16 | 2.169135 | 2.280014e-23 | 2.484953e-16 | 2.16046 | 1.650794e-23 | 1.799175e-16 | 2.15442 | 1.200933e-23 | 1.308879e-16 | 2.145691 | 8.565598e-24 | 9.335514e-17 | 2.139573 | 6.091428e-24 | 6.638954e-17 | 2.133465 | 4.314527e-24 | 4.702337e-17 | 2.12455 | 3.011367e-24 | 3.282043e-17 | 2.11834 | 2.127859e-24 | 2.319121e-17 | 2.112124 | 1.48009e-24 | 1.613128e-17 | 2.103064 | 1.033993e-24 | 1.126933e-17 | 2.096753 | 7.190408e-25 | 7.836716e-18 | 2.090431 | 4.973104e-25 | 5.42011e-18 | 2.084097 | 3.462903e-25 | 3.774165e-18 | 2.074813 | 2.377037e-25 | 2.590696e-18 | 2.068368 | 1.658049e-25 | 1.807082e-18 | 2.061904 | 1.139714e-25 | 1.242157e-18 | 2.055413 | 7.911191e-26 | 8.622286e-19 | 2.048894 | 5.448145e-26 | 5.93785e-19 | 2.045497 | 2.475259e-26 | 2.697746e-19 | 2.042006 | 1.131385e-26 | 1.233079e-19 | 2.03844 | 5.128919e-27 | 5.58993e-20 | 2.034811 | 2.307517e-27 | 2.514927e-20 | 2.031132 | 1.030776e-27 | 1.123427e-20 | 2.027391 | 4.573129e-28 | 4.984184e-21 | 2.023577 | 2.025684e-28 | 2.207762e-21 | 2.019688 | 8.950776e-29 | 9.755314e-22 | 2.018793 | 3.923674e-29 | 4.276352e-22 | 2.014748 | 1.706331e-29 | 1.859705e-22 | 2.010723 | 7.360273e-30 | 8.021849e-23 | 2.006599 | 3.147947e-30 | 3.430899e-23 | 2.005394 | 1.334185e-30 | 1.454108e-23 | 2.001197 | 5.598885e-31 | 6.102139e-24 | 1.996906 | 2.323711e-31 | 2.532577e-24 | 1.995516 | 9.522699e-32 | 1.037864e-24 | 1.991209 | 3.844986e-32 | 4.190592e-25 | 1.986594 | 1.528514e-32 | 1.665904e-25 | 1.98522 | 5.934275e-33 | 6.467675e-26 | 1.980563 | 2.233333e-33 | 2.434075e-26 | 1.979038 | 8.045702e-34 | 8.768888e-27 | 1.974281 | 2.709693e-34 | 2.953253e-27 | 1.972695 | 8.089254e-35 | 8.816354e-28 | 1.967783 | 1.806107e-35 | 1.968449e-28 | 1.966165 | 4.306631e-45 | 4.693732e-38
1154 | 2.396717 | 3.92705e-15 | 4.276323e-08 | 2.392714 | 3.314398e-15 | 3.609182e-08 | 2.388675 | 2.710463e-15 | 2.951533e-08 | 2.386294 | 2.180368e-15 | 2.374291e-08 | 2.382169 | 1.724364e-15 | 1.87773e-08 | 2.378043 | 1.340528e-15 | 1.459755e-08 | 2.375718 | 1.035191e-15 | 1.127261e-08 | 2.371487 | 7.883082e-16 | 8.584205e-09 | 2.367272 | 6.00622e-16 | 6.540415e-09 | 2.364935 | 4.512819e-16 | 4.914191e-09 | 2.360613 | 3.382e-16 | 3.682796e-09 | 2.358334 | 2.522335e-16 | 2.746673e-09 | 2.353913 | 1.865631e-16 | 2.031561e-09 | 2.351658 | 1.383395e-16 | 1.506434e-09 | 2.347147 | 1.013248e-16 | 1.103367e-09 | 2.344893 | 7.464031e-17 | 8.127884e-10 | 2.340291 | 5.451797e-17 | 5.936681e-10 | 2.338026 | 3.972186e-17 | 4.325473e-10 | 2.333332 | 2.895803e-17 | 3.153356e-10 | 2.331038 | 2.08864e-17 | 2.274404e-10 | 2.326261 | 1.521145e-17 | 1.656436e-10 | 2.323923 | 1.096417e-17 | 1.193933e-10 | 2.319146 | 7.90731e-18 | 8.610588e-11 | 2.31668 | 5.700958e-18 | 6.208003e-11 | 2.314329 | 4.07032e-18 | 4.432336e-11 | 2.309278 | 2.938411e-18 | 3.199754e-11 | 2.307589 | 1.880478e-18 | 2.047728e-11 | 2.303164 | 1.200289e-18 | 1.307043e-11 | 2.298732 | 7.640851e-19 | 8.32043e-12 | 2.296876 | 4.870371e-19 | 5.303543e-12 | 2.292351 | 3.110669e-19 | 3.387333e-12 | 2.290433 | 1.979186e-19 | 2.155216e-12 | 2.285824 | 1.254787e-19 | 1.366389e-12 | 2.281253 | 7.944714e-20 | 8.651319e-13 | 2.27915 | 5.009933e-20 | 5.455517e-13 | 2.274485 | 3.16366e-20 | 3.445037e-13 | 2.27233 | 1.999772e-20 | 2.177633e-13 | 2.267609 | 1.257255e-20 | 1.369075e-13 | 2.265371 | 7.883596e-21 | 8.584766e-14 | 2.260627 | 4.931665e-21 | 5.370288e-14 | 2.258279 | 3.06629e-21 | 3.339007e-14 | 2.25598 | 1.910688e-21 | 2.080626e-14 | 2.251069 | 1.187975e-21 | 1.293634e-14 | 2.248682 | 7.324499e-22 | 7.975942e-15 | 2.243779 | 4.515719e-22 | 4.917348e-15 | 2.24128 | 2.764245e-22 | 3.010098e-15 | 2.238794 | 1.67417e-22 | 1.823071e-15 | 2.233804 | 1.01878e-22 | 1.10939e-15 | 2.231231 | 6.122983e-23 | 6.667562e-16 | 2.22864 | 3.628583e-23 | 3.95131e-16 | 2.223579 | 2.150666e-23 | 2.341946e-16 | 2.217794 | 6.571688e-23 | 7.156176e-16 | 2.209518 | 7.544472e-23 | 8.215479e-16 | 2.203672 | 7.087732e-23 | 7.718117e-16 | 2.195306 | 5.987097e-23 | 6.519591e-16 | 2.189394 | 4.77745e-23 | 5.202357e-16 | 2.180936 | 3.706031e-23 | 4.035646e-16 | 2.174961 | 2.776456e-23 | 3.023395e-16 | 2.169029 | 2.059107e-23 | 2.242245e-16 | 2.160354 | 1.503226e-23 | 1.636923e-16 | 2.154315 | 1.07698e-23 | 1.172767e-16 | 2.145587 | 7.762951e-24 | 8.453389e-17 | 2.139469 | 5.494136e-24 | 5.982786e-17 | 2.133363 | 3.88698e-24 | 4.232689e-17 | 2.124448 | 2.737868e-24 | 2.981375e-17 | 2.118239 | 1.905139e-24 | 2.074582e-17 | 2.112023 | 1.340307e-24 | 1.459514e-17 | 2.102965 | 9.287465e-25 | 1.011349e-17 | 2.096654 | 6.480299e-25 | 7.056659e-18 | 2.090332 | 4.491921e-25 | 4.891433e-18 | 2.083999 | 3.106375e-25 | 3.382657e-18 | 2.074716 | 2.156806e-25 | 2.348633e-18 | 2.068272 | 1.480831e-25 | 1.612536e-18 | 2.061808 | 1.030712e-25 | 1.122384e-18 | 2.055318 | 7.067671e-26 | 7.696272e-19 | 2.048799 | 4.912756e-26 | 5.349698e-19 | 2.045403 | 2.240194e-26 | 2.439437e-19 | 2.041914 | 1.014023e-26 | 1.10421e-19 | 2.03835 | 4.558974e-27 | 4.96445e-20 | 2.034722 | 2.061364e-27 | 2.244702e-20 | 2.031044 | 9.247094e-28 | 1.006953e-20 | 2.027305 | 4.117251e-28 | 4.48344e-21 | 2.023492 | 1.820028e-28 | 1.981902e-21 | 2.019604 | 7.988624e-29 | 8.699134e-22 | 2.01871 | 3.481653e-29 | 3.791312e-22 | 2.014667 | 1.509496e-29 | 1.643751e-22 | 2.010643 | 6.52924e-30 | 7.109952e-23 | 2.00652 | 2.798889e-30 | 3.047822e-23 | 2.005317 | 1.188443e-30 | 1.294143e-23 | 2.001121 | 4.994612e-31 | 5.438834e-24 | 1.99683 | 2.075247e-31 | 2.259819e-24 | 1.995442 | 8.511318e-32 | 9.268316e-25 | 1.991136 | 3.438069e-32 | 3.743852e-25 | 1.986521 | 1.363418e-32 | 1.48468e-25 | 1.985149 | 5.282798e-33 | 5.752651e-26 | 1.980493 | 1.985047e-33 | 2.161598e-26 | 1.978969 | 7.142944e-34 | 7.77824e-27 | 1.974213 | 2.403795e-34 | 2.61759e-27 | 1.972628 | 7.173224e-35 | 7.811212e-28 | 1.967717 | 1.601552e-35 | 1.743994e-28 | 1.9661 | 3.670815e-45 | 3.997299e-38
1155 | 2.396523 | 3.568858e-15 | 3.882908e-08 | 2.392523 | 3.028864e-15 | 3.295396e-08 | 2.388486 | 2.492086e-15 | 2.711383e-08 | 2.386108 | 1.995817e-15 | 2.171444e-08 | 2.381985 | 1.577162e-15 | 1.715948e-08 | 2.377861 | 1.230778e-15 | 1.339083e-08 | 2.375538 | 9.483641e-16 | 1.031818e-08 | 2.37131 | 7.254496e-16 | 7.892874e-09 | 2.367097 | 5.472775e-16 | 5.954365e-09 | 2.364762 | 4.145012e-16 | 4.509762e-09 | 2.360442 | 3.093831e-16 | 3.366081e-09 | 2.358165 | 2.309872e-16 | 2.513135e-09 | 2.353746 | 1.711592e-16 | 1.862208e-09 | 2.351493 | 1.262153e-16 | 1.373219e-09 | 2.346984 | 9.316434e-17 | 1.013626e-09 | 2.344732 | 6.795457e-17 | 7.39344e-10 | 2.340132 | 4.991958e-17 | 5.431238e-10 | 2.337868 | 3.632711e-17 | 3.952381e-10 | 2.333177 | 2.641124e-17 | 2.873536e-10 | 2.330885 | 1.919456e-17 | 2.088363e-10 | 2.326109 | 1.380435e-17 | 1.501909e-10 | 2.323773 | 1.003244e-17 | 1.091527e-10 | 2.318997 | 7.213452e-18 | 7.848218e-11 | 2.316533 | 5.192172e-18 | 5.649069e-11 | 2.314184 | 3.735368e-18 | 4.064071e-11 | 2.309135 | 2.661539e-18 | 2.895748e-11 | 2.307448 | 1.709615e-18 | 1.860057e-11 | 2.303023 | 1.094406e-18 | 1.190711e-11 | 2.298593 | 6.987199e-19 | 7.602054e-12 | 2.296739 | 4.447907e-19 | 4.839311e-12 | 2.292214 | 2.821948e-19 | 3.070273e-12 | 2.290299 | 1.789542e-19 | 1.947017e-12 | 2.28569 | 1.138794e-19 | 1.239004e-12 | 2.28112 | 7.217048e-20 | 7.85213e-13 | 2.279019 | 4.568563e-20 | 4.970585e-13 | 2.274356 | 2.879079e-20 | 3.13243e-13 | 2.272202 | 1.80812e-20 | 1.96723e-13 | 2.267482 | 1.13513e-20 | 1.235019e-13 | 2.265245 | 7.131167e-21 | 7.758691e-14 | 2.260502 | 4.464199e-21 | 4.857037e-14 | 2.258156 | 2.788946e-21 | 3.034366e-14 | 2.255858 | 1.730533e-21 | 1.882816e-14 | 2.250948 | 1.071375e-21 | 1.165653e-14 | 2.248562 | 6.612521e-22 | 7.194406e-15 | 2.24366 | 4.06458e-22 | 4.422253e-15 | 2.241163 | 2.494223e-22 | 2.713708e-15 | 2.238677 | 1.52012e-22 | 1.653887e-15 | 2.233689 | 9.150926e-23 | 9.956185e-16 | 2.231117 | 5.512727e-23 | 5.997833e-16 | 2.228526 | 3.280552e-23 | 3.569232e-16 | 2.223467 | 1.917152e-23 | 2.085857e-16 | 2.217683 | 5.942994e-23 | 6.465963e-16 | 2.209407 | 6.884474e-23 | 7.49029e-16 | 2.203562 | 6.371213e-23 | 6.931863e-16 | 2.195197 | 5.429709e-23 | 5.90751e-16 | 2.189286 | 4.335e-23 | 4.716469e-16 | 2.180829 | 3.336791e-23 | 3.630421e-16 | 2.174854 | 2.524079e-23 | 2.746191e-16 | 2.168923 | 1.855999e-23 | 2.019322e-16 | 2.160249 | 1.357407e-23 | 1.476855e-16 | 2.15421 | 9.797649e-24 | 1.065982e-16 | 2.145483 | 6.961559e-24 | 7.574159e-17 | 2.139366 | 4.97991e-24 | 5.41813e-17 | 2.13326 | 3.501765e-24 | 3.809911e-17 | 2.124346 | 2.467091e-24 | 2.684188e-17 | 2.118138 | 1.729416e-24 | 1.8816e-17 | 2.111923 | 1.200614e-24 | 1.306265e-17 | 2.102865 | 8.413941e-25 | 9.154346e-18 | 2.096555 | 5.810484e-25 | 6.321791e-18 | 2.090234 | 4.051008e-25 | 4.407486e-18 | 2.083902 | 2.799794e-25 | 3.046169e-18 | 2.074619 | 1.936575e-25 | 2.106989e-18 | 2.068175 | 1.340969e-25 | 1.45897e-18 | 2.061713 | 9.217193e-26 | 1.002828e-18 | 2.055223 | 6.398561e-26 | 6.961618e-19 | 2.048705 | 4.377411e-26 | 4.762612e-19 | 2.045311 | 2.00762e-26 | 2.184286e-19 | 2.041822 | 9.131717e-27 | 9.935285e-20 | 2.03826 | 4.122224e-27 | 4.48497e-20 | 2.034634 | 1.847741e-27 | 2.010337e-20 | 2.030957 | 8.226876e-28 | 8.95082e-21 | 2.027219 | 3.661373e-28 | 3.983564e-21 | 2.023407 | 1.624638e-28 | 1.767602e-21 | 2.019521 | 7.153795e-29 | 7.783311e-22 | 2.018628 | 3.126207e-29 | 3.401305e-22 | 2.014586 | 1.355714e-29 | 1.475014e-22 | 2.010563 | 5.832949e-30 | 6.346234e-23 | 2.006441 | 2.488875e-30 | 2.707889e-23 | 2.005239 | 1.052569e-30 | 1.145193e-23 | 2.001044 | 4.408198e-31 | 4.796108e-24 | 1.996755 | 1.826782e-31 | 1.987535e-24 | 1.995368 | 7.499936e-32 | 8.159911e-25 | 1.991063 | 3.031478e-32 | 3.29824e-25 | 1.986449 | 1.202521e-32 | 1.308339e-25 | 1.985078 | 4.659107e-33 | 5.069096e-26 | 1.980423 | 1.750007e-33 | 1.904003e-26 | 1.9789 | 6.29264e-34 | 6.846377e-27 | 1.974145 | 2.115417e-34 | 2.301568e-27 | 1.972561 | 6.30389e-35 | 6.858616e-28 | 1.967651 | 1.405009e-35 | 1.528646e-28 | 1.966035 | 3.03508e-45 | 3.302159e-38
1156 | 2.39633 | 3.282478e-15 | 3.568239e-08 | 2.392332 | 2.771411e-15 | 3.012679e-08 | 2.388298 | 2.273708e-15 | 2.471648e-08 | 2.385922 | 1.834072e-15 | 1.993739e-08 | 2.381801 | 1.444379e-15 | 1.570121e-08 | 2.37768 | 1.127968e-15 | 1.226164e-08 | 2.37536 | 8.686294e-16 | 9.442491e-09 | 2.371134 | 6.644647e-16 | 7.223106e-09 | 2.366922 | 5.040604e-16 | 5.47942e-09 | 2.36459 | 3.781189e-16 | 4.110366e-09 | 2.360272 | 2.842031e-16 | 3.089448e-09 | 2.357997 | 2.108696e-16 | 2.292271e-09 | 2.35358 | 1.569048e-16 | 1.705644e-09 | 2.351329 | 1.156846e-16 | 1.257556e-09 | 2.346822 | 8.500387e-17 | 9.240399e-10 | 2.344572 | 6.248299e-17 | 6.792253e-10 | 2.339973 | 4.540294e-17 | 4.935555e-10 | 2.337712 | 3.327704e-17 | 3.617401e-10 | 2.333022 | 2.412862e-17 | 2.622917e-10 | 2.330732 | 1.750423e-17 | 1.902808e-10 | 2.325958 | 1.26851e-17 | 1.378942e-10 | 2.323624 | 9.103417e-18 | 9.895927e-11 | 2.31885 | 6.599573e-18 | 7.174108e-11 | 2.316387 | 4.73409e-18 | 5.146222e-11 | 2.314039 | 3.400735e-18 | 3.69679e-11 | 2.308993 | 2.441776e-18 | 2.654347e-11 | 2.307306 | 1.558631e-18 | 1.694319e-11 | 2.302883 | 9.924626e-19 | 1.078863e-11 | 2.298454 | 6.335715e-19 | 6.887279e-12 | 2.296602 | 4.04648e-19 | 4.398751e-12 | 2.292079 | 2.576195e-19 | 2.800469e-12 | 2.290164 | 1.634045e-19 | 1.776299e-12 | 2.285557 | 1.035067e-19 | 1.125176e-12 | 2.280989 | 6.534335e-20 | 7.10319e-13 | 2.278888 | 4.127193e-20 | 4.486492e-13 | 2.274227 | 2.612392e-20 | 2.839818e-13 | 2.272074 | 1.645357e-20 | 1.788596e-13 | 2.267356 | 1.031859e-20 | 1.121689e-13 | 2.265119 | 6.46856e-21 | 7.031689e-14 | 2.260378 | 4.032493e-21 | 4.383547e-14 | 2.258033 | 2.511602e-21 | 2.730253e-14 | 2.255736 | 1.566974e-21 | 1.703389e-14 | 2.250827 | 9.701897e-22 | 1.054651e-14 | 2.248443 | 5.984322e-22 | 6.505294e-15 | 2.243542 | 3.682071e-22 | 4.002619e-15 | 2.241045 | 2.244154e-22 | 2.439522e-15 | 2.238561 | 1.366071e-22 | 1.484996e-15 | 2.233574 | 8.283494e-23 | 9.004624e-16 | 2.231003 | 4.950934e-23 | 5.381944e-16 | 2.228413 | 2.951885e-23 | 3.208865e-16 | 2.223355 | 1.738109e-23 | 1.889422e-16 | 2.217572 | 5.359996e-23 | 5.826617e-16 | 2.209297 | 6.225035e-23 | 6.766963e-16 | 2.203453 | 5.812603e-23 | 6.318627e-16 | 2.195088 | 4.878017e-23 | 5.302679e-16 | 2.189178 | 3.931541e-23 | 4.273806e-16 | 2.180721 | 3.027118e-23 | 3.290647e-16 | 2.174748 | 2.271702e-23 | 2.469468e-16 | 2.168817 | 1.686818e-23 | 1.833666e-16 | 2.160144 | 1.22274e-23 | 1.329188e-16 | 2.154106 | 8.84722e-24 | 9.617426e-17 | 2.14538 | 6.326886e-24 | 6.877681e-17 | 2.139263 | 4.465911e-24 | 4.854697e-17 | 2.133158 | 3.174334e-24 | 3.450679e-17 | 2.124245 | 2.219962e-24 | 2.413224e-17 | 2.118037 | 1.558786e-24 | 1.694488e-17 | 2.111823 | 1.088122e-24 | 1.182849e-17 | 2.102766 | 7.540986e-25 | 8.197476e-18 | 2.096457 | 5.266549e-25 | 5.725035e-18 | 2.090136 | 3.625757e-25 | 3.941402e-18 | 2.083805 | 2.526754e-25 | 2.746724e-18 | 2.074522 | 1.741614e-25 | 1.893232e-18 | 2.068079 | 1.205243e-25 | 1.310167e-18 | 2.061617 | 8.324415e-26 | 9.049108e-19 | 2.055128 | 5.729482e-26 | 6.22827e-19 | 2.048611 | 3.967348e-26 | 4.312731e-19 | 2.045218 | 1.801376e-26 | 1.958197e-19 | 2.041731 | 8.123526e-27 | 8.83073e-20 | 2.03817 | 3.685743e-27 | 4.00661e-20 | 2.034545 | 1.659229e-27 | 1.803676e-20 | 2.03087 | 7.414587e-28 | 8.060074e-21 | 2.027133 | 3.290112e-28 | 3.576536e-21 | 2.023322 | 1.449974e-28 | 1.576203e-21 | 2.019438 | 6.346929e-29 | 6.899469e-22 | 2.018546 | 2.77076e-29 | 3.011973e-22 | 2.014505 | 1.204972e-29 | 1.309872e-22 | 2.010484 | 5.196519e-30 | 5.648908e-23 | 2.006363 | 2.221555e-30 | 2.414956e-23 | 2.005162 | 9.409555e-31 | 1.022872e-23 | 2.000968 | 3.945427e-31 | 4.288901e-24 | 1.99668 | 1.635809e-31 | 1.778216e-24 | 1.995294 | 6.695585e-32 | 7.278478e-25 | 1.99099 | 2.699506e-32 | 2.934515e-25 | 1.986378 | 1.068606e-32 | 1.161635e-25 | 1.985007 | 4.133383e-33 | 4.49322e-26 | 1.980353 | 1.550577e-33 | 1.685564e-26 | 1.978831 | 5.570606e-34 | 6.055562e-27 | 1.974077 | 1.871725e-34 | 2.034671e-27 | 1.972494 | 5.576867e-35 | 6.062368e-28 | 1.967585 | 1.24324e-35 | 1.351472e-28 | 1.96597 | 2.61779e-45 | 2.845685e-38
1157 | 2.396138 | 2.99612e-15 | 3.254137e-08 | 2.392142 | 2.54315e-15 | 2.762157e-08 | 2.388111 | 2.088194e-15 | 2.268023e-08 | 2.385737 | 1.673329e-15 | 1.817431e-08 | 2.381619 | 1.327188e-15 | 1.441482e-08 | 2.3775 | 1.030872e-15 | 1.119648e-08 | 2.375181 | 7.979659e-16 | 8.666841e-09 | 2.370958 | 6.073888e-16 | 6.596951e-09 | 2.366748 | 4.616626e-16 | 5.014195e-09 | 2.364418 | 3.476327e-16 | 3.775697e-09 | 2.360102 | 2.596021e-16 | 2.819582e-09 | 2.357829 | 1.938107e-16 | 2.10501e-09 | 2.353415 | 1.429747e-16 | 1.552872e-09 | 2.351165 | 1.060567e-16 | 1.1519e-09 | 2.34666 | 7.784399e-17 | 8.454766e-10 | 2.344412 | 5.703537e-17 | 6.194707e-10 | 2.339815 | 4.174673e-17 | 4.534182e-10 | 2.337556 | 3.023892e-17 | 3.2843e-10 | 2.332868 | 2.210702e-17 | 2.40108e-10 | 2.330579 | 1.598117e-17 | 1.735742e-10 | 2.325808 | 1.156619e-17 | 1.256223e-10 | 2.323475 | 8.359754e-18 | 9.079669e-11 | 2.318702 | 5.986679e-18 | 6.502232e-11 | 2.316242 | 4.330215e-18 | 4.703119e-11 | 2.313896 | 3.099724e-18 | 3.366663e-11 | 2.30885 | 2.222034e-18 | 2.413388e-11 | 2.307166 | 1.422758e-18 | 1.545281e-11 | 2.302744 | 9.083727e-19 | 9.865988e-12 | 2.298317 | 5.784456e-19 | 6.282595e-12 | 2.296465 | 3.672228e-19 | 3.988468e-12 | 2.291944 | 2.330442e-19 | 2.531132e-12 | 2.29003 | 1.484076e-19 | 1.611879e-12 | 2.285425 | 9.412038e-20 | 1.022257e-12 | 2.280858 | 5.960084e-20 | 6.473346e-13 | 2.278758 | 3.760774e-20 | 4.084639e-13 | 2.274098 | 2.362749e-20 | 2.566222e-13 | 2.271946 | 1.484874e-20 | 1.612747e-13 | 2.267229 | 9.347557e-21 | 1.015254e-13 | 2.264994 | 5.853016e-21 | 6.357059e-14 | 2.260254 | 3.665564e-21 | 3.98123e-14 | 2.25791 | 2.281406e-21 | 2.477874e-14 | 2.255615 | 1.412766e-21 | 1.534429e-14 | 2.250707 | 8.750938e-22 | 9.504541e-15 | 2.248323 | 5.401096e-22 | 5.866221e-15 | 2.243423 | 3.317161e-22 | 3.602824e-15 | 2.240928 | 2.03402e-22 | 2.209183e-15 | 2.238445 | 1.233729e-22 | 1.339974e-15 | 2.233459 | 7.443685e-23 | 8.084711e-16 | 2.230889 | 4.472976e-23 | 4.858174e-16 | 2.2283 | 2.649158e-23 | 2.877295e-16 | 2.223243 | 1.55909e-23 | 1.693353e-16 | 2.217461 | 4.878427e-23 | 5.298541e-16 | 2.209187 | 5.621187e-23 | 6.105266e-16 | 2.203344 | 5.258659e-23 | 5.711517e-16 | 2.19498 | 4.448819e-23 | 4.831937e-16 | 2.18907 | 3.530235e-23 | 3.834248e-16 | 2.180615 | 2.744336e-23 | 2.980669e-16 | 2.174641 | 2.060369e-23 | 2.237801e-16 | 2.168712 | 1.517826e-23 | 1.648536e-16 | 2.160039 | 1.111016e-23 | 1.206693e-16 | 2.154002 | 7.963254e-24 | 8.649023e-17 | 2.145277 | 5.713134e-24 | 6.20513e-17 | 2.139161 | 4.054937e-24 | 4.404134e-17 | 2.133056 | 2.846903e-24 | 3.092069e-17 | 2.124144 | 2.012592e-24 | 2.185909e-17 | 2.117937 | 1.400898e-24 | 1.521538e-17 | 2.111723 | 9.811069e-25 | 1.065597e-17 | 2.102667 | 6.823091e-25 | 7.410674e-18 | 2.096358 | 4.722787e-25 | 5.129498e-18 | 2.090038 | 3.288064e-25 | 3.571221e-18 | 2.083708 | 2.257355e-25 | 2.451751e-18 | 2.074426 | 1.572954e-25 | 1.708412e-18 | 2.067984 | 1.08147e-25 | 1.174602e-18 | 2.061522 | 7.489687e-26 | 8.134674e-19 | 2.055034 | 5.160548e-26 | 5.604957e-19 | 2.048517 | 3.557331e-26 | 3.863676e-19 | 2.045126 | 1.623264e-26 | 1.763054e-19 | 2.04164 | 7.351164e-27 | 7.984222e-20 | 2.03808 | 3.305758e-27 | 3.590439e-20 | 2.034457 | 1.476762e-27 | 1.603936e-20 | 2.030783 | 6.602298e-28 | 7.170867e-21 | 2.027047 | 2.940986e-28 | 3.194254e-21 | 2.023238 | 1.300339e-28 | 1.41232e-21 | 2.019355 | 5.707591e-29 | 6.19911e-22 | 2.018464 | 2.487069e-29 | 2.701247e-22 | 2.014425 | 1.075738e-29 | 1.168377e-22 | 2.010404 | 4.617328e-30 | 5.014957e-23 | 2.006285 | 1.965853e-30 | 2.135146e-23 | 2.005085 | 8.29685e-31 | 9.011347e-24 | 2.000892 | 3.482656e-31 | 3.782571e-24 | 1.996605 | 1.445527e-31 | 1.570012e-24 | 1.99522 | 5.921038e-32 | 6.430939e-25 | 1.990917 | 2.388126e-32 | 2.593784e-25 | 1.986306 | 9.453861e-33 | 1.0268e-25 | 1.984937 | 3.655742e-33 | 3.970562e-26 | 1.980284 | 1.370575e-33 | 1.488605e-26 | 1.978763 | 4.919417e-34 | 5.343061e-27 | 1.974009 | 1.650876e-34 | 1.793044e-27 | 1.972428 | 4.911104e-35 | 5.334033e-28 | 1.967519 | 1.092722e-35 | 1.186823e-28 | 1.965905 | 2.200536e-45 | 2.390039e-38
1158 | 2.395946 | 2.738484e-15 | 2.971745e-08 | 2.391953 | 2.31769e-15 | 2.515108e-08 | 2.387924 | 1.914102e-15 | 2.077143e-08 | 2.385553 | 1.538328e-15 | 1.669361e-08 | 2.381437 | 1.214485e-15 | 1.317933e-08 | 2.37732 | 9.473033e-16 | 1.027994e-08 | 2.375004 | 7.289222e-16 | 7.91011e-09 | 2.370782 | 5.589074e-16 | 6.065144e-09 | 2.366575 | 4.21818e-16 | 4.577479e-09 | 2.364247 | 3.184052e-16 | 3.455265e-09 | 2.359933 | 2.381792e-16 | 2.584671e-09 | 2.357662 | 1.771569e-16 | 1.922469e-09 | 2.35325 | 1.315484e-16 | 1.427535e-09 | 2.351002 | 9.649207e-17 | 1.047111e-09 | 2.346499 | 7.136428e-17 | 7.744301e-10 | 2.344253 | 5.2166e-17 | 5.660944e-10 | 2.339658 | 3.81242e-17 | 4.137158e-10 | 2.3374 | 2.780093e-17 | 3.016898e-10 | 2.332715 | 2.008542e-17 | 2.179627e-10 | 2.330427 | 1.463947e-17 | 1.588644e-10 | 2.325658 | 1.055369e-17 | 1.145264e-10 | 2.323327 | 7.6217e-18 | 8.270907e-11 | 2.318556 | 5.49483e-18 | 5.962873e-11 | 2.316097 | 3.926426e-18 | 4.260874e-11 | 2.313752 | 2.834155e-18 | 3.075565e-11 | 2.308709 | 2.024971e-18 | 2.197455e-11 | 2.307025 | 1.289551e-18 | 1.399393e-11 | 2.302605 | 8.246316e-19 | 8.948728e-12 | 2.298179 | 5.266712e-19 | 5.715324e-12 | 2.296329 | 3.354437e-19 | 3.640164e-12 | 2.291809 | 2.129208e-19 | 2.310571e-12 | 2.289897 | 1.348752e-19 | 1.463637e-12 | 2.285293 | 8.52199e-20 | 9.247883e-13 | 2.280727 | 5.390715e-20 | 5.849889e-13 | 2.278629 | 3.412643e-20 | 3.703328e-13 | 2.27397 | 2.15251e-20 | 2.335859e-13 | 2.271819 | 1.351192e-20 | 1.466284e-13 | 2.267104 | 8.47862e-21 | 9.200819e-14 | 2.26487 | 5.29725e-21 | 5.748463e-14 | 2.260131 | 3.299624e-21 | 3.580682e-14 | 2.257788 | 2.063868e-21 | 2.239666e-14 | 2.255494 | 1.282353e-21 | 1.391583e-14 | 2.250587 | 7.913541e-22 | 8.587607e-15 | 2.248205 | 4.88996e-22 | 5.306481e-15 | 2.243306 | 2.996076e-22 | 3.251279e-15 | 2.240812 | 1.823886e-22 | 1.979242e-15 | 2.238329 | 1.11405e-22 | 1.208943e-15 | 2.233345 | 6.719555e-23 | 7.291919e-16 | 2.230776 | 4.016787e-23 | 4.358933e-16 | 2.228188 | 2.394234e-23 | 2.598172e-16 | 2.223132 | 1.400966e-23 | 1.520299e-16 | 2.21735 | 4.396977e-23 | 4.771507e-16 | 2.209077 | 5.116114e-23 | 5.551899e-16 | 2.203235 | 4.746038e-23 | 5.1503e-16 | 2.194872 | 4.024929e-23 | 4.367768e-16 | 2.188963 | 3.21984e-23 | 3.494102e-16 | 2.180508 | 2.463107e-23 | 2.672912e-16 | 2.174536 | 1.867087e-23 | 2.026123e-16 | 2.168607 | 1.375977e-23 | 1.493181e-16 | 2.159935 | 9.995725e-24 | 1.084715e-16 | 2.153899 | 7.234499e-24 | 7.850724e-17 | 2.145174 | 5.138165e-24 | 5.575828e-17 | 2.139059 | 3.661297e-24 | 3.973162e-17 | 2.132955 | 2.582305e-24 | 2.802262e-17 | 2.124043 | 1.80528e-24 | 1.959052e-17 | 2.117837 | 1.270223e-24 | 1.378419e-17 | 2.111624 | 8.805486e-25 | 9.555527e-18 | 2.102568 | 6.15444e-25 | 6.678667e-18 | 2.09626 | 4.265896e-25 | 4.62926e-18 | 2.089941 | 2.950398e-25 | 3.20171e-18 | 2.083611 | 2.048253e-25 | 2.22272e-18 | 2.07433 | 1.404314e-25 | 1.523932e-18 | 2.067888 | 9.775238e-26 | 1.060788e-18 | 2.061428 | 6.705092e-26 | 7.276224e-19 | 2.05494 | 4.648141e-26 | 5.044064e-19 | 2.048423 | 3.19532e-26 | 3.467493e-19 | 2.045034 | 1.445231e-26 | 1.568335e-19 | 2.04155 | 6.578815e-27 | 7.13919e-20 | 2.037991 | 2.971487e-27 | 3.224595e-20 | 2.034369 | 1.332394e-27 | 1.445886e-20 | 2.030697 | 5.933247e-28 | 6.438634e-21 | 2.026962 | 2.624583e-28 | 2.848142e-21 | 2.023154 | 1.153429e-28 | 1.251677e-21 | 2.019272 | 5.068254e-29 | 5.499962e-22 | 2.018383 | 2.214857e-29 | 2.403516e-22 | 2.014345 | 9.602943e-30 | 1.042091e-22 | 2.010325 | 4.12993e-30 | 4.481712e-23 | 2.006207 | 1.761132e-30 | 1.911143e-23 | 2.005008 | 7.442076e-31 | 8.075983e-24 | 2.000817 | 3.113735e-31 | 3.378959e-24 | 1.99653 | 1.28838e-31 | 1.398123e-24 | 1.995146 | 5.263511e-32 | 5.71185e-25 | 1.990845 | 2.118313e-32 | 2.298749e-25 | 1.986235 | 8.371027e-33 | 9.084061e-26 | 1.984866 | 3.2326e-33 | 3.507949e-26 | 1.980214 | 1.210735e-33 | 1.313864e-26 | 1.978695 | 4.342969e-34 | 4.712898e-27 | 1.973942 | 1.457032e-34 | 1.58114e-27 | 1.972361 | 4.3348e-35 | 4.704033e-28 | 1.967454 | 9.649183e-36 | 1.047109e-28 | 1.96584 | 1.854981e-45 | 2.012987e-38
1159 | 2.395756 | 2.509568e-15 | 2.720981e-08 | 2.391765 | 2.130286e-15 | 2.309747e-08 | 2.387738 | 1.745516e-15 | 1.892563e-08 | 2.385369 | 1.409483e-15 | 1.528222e-08 | 2.381255 | 1.113506e-15 | 1.20731e-08 | 2.377141 | 8.689842e-16 | 9.421896e-09 | 2.374827 | 6.693551e-16 | 7.257432e-09 | 2.370607 | 5.104259e-16 | 5.534255e-09 | 2.366402 | 3.881203e-16 | 4.208165e-09 | 2.364076 | 2.907362e-16 | 3.152286e-09 | 2.359765 | 2.183861e-16 | 2.367835e-09 | 2.357496 | 1.622354e-16 | 1.759025e-09 | 2.353085 | 1.202365e-16 | 1.303656e-09 | 2.35084 | 8.884658e-17 | 9.633123e-10 | 2.346339 | 6.493615e-17 | 7.040654e-10 | 2.344094 | 4.782168e-17 | 5.18503e-10 | 2.339501 | 3.482618e-17 | 3.776002e-10 | 2.337245 | 2.53892e-17 | 2.752805e-10 | 2.332561 | 1.845469e-17 | 2.000936e-10 | 2.330276 | 1.329977e-17 | 1.442017e-10 | 2.325508 | 9.665322e-18 | 1.047955e-10 | 2.323179 | 6.950205e-18 | 7.535708e-11 | 2.31841 | 5.008405e-18 | 5.430326e-11 | 2.315953 | 3.602889e-18 | 3.906405e-11 | 2.31361 | 2.568609e-18 | 2.784995e-11 | 2.308568 | 1.850585e-18 | 2.006483e-11 | 2.306886 | 1.181576e-18 | 1.281114e-11 | 2.302467 | 7.525455e-19 | 8.159419e-12 | 2.298042 | 4.779675e-19 | 5.182327e-12 | 2.296194 | 3.036646e-19 | 3.292461e-12 | 2.291675 | 1.934755e-19 | 2.097744e-12 | 2.289764 | 1.228035e-19 | 1.331487e-12 | 2.285161 | 7.776677e-20 | 8.431804e-13 | 2.280596 | 4.911944e-20 | 5.325739e-13 | 2.2785 | 3.090181e-20 | 3.350506e-13 | 2.273842 | 1.942271e-20 | 2.105893e-13 | 2.271693 | 1.224743e-20 | 1.327918e-13 | 2.266978 | 7.681945e-21 | 8.329092e-14 | 2.264746 | 4.813643e-21 | 5.219156e-14 | 2.260008 | 3.00359e-21 | 3.25662e-14 | 2.257666 | 1.862877e-21 | 2.019811e-14 | 2.255373 | 1.155944e-21 | 1.253324e-14 | 2.250468 | 7.158572e-22 | 7.761629e-15 | 2.248086 | 4.403022e-22 | 4.773944e-15 | 2.243189 | 2.711613e-22 | 2.940046e-15 | 2.240696 | 1.655035e-22 | 1.794459e-15 | 2.238214 | 9.998848e-23 | 1.084118e-15 | 2.233231 | 6.056415e-23 | 6.566623e-16 | 2.230663 | 3.623627e-23 | 3.92889e-16 | 2.228076 | 2.141384e-23 | 2.32178e-16 | 2.223021 | 1.263739e-23 | 1.370199e-16 | 2.21724 | 3.986624e-23 | 4.322467e-16 | 2.208968 | 4.617818e-23 | 5.006835e-16 | 2.203126 | 4.318234e-23 | 4.682013e-16 | 2.194764 | 3.631363e-23 | 3.937278e-16 | 2.188856 | 2.911204e-23 | 3.156451e-16 | 2.180402 | 2.246381e-23 | 2.435622e-16 | 2.17443 | 1.675426e-23 | 1.816568e-16 | 2.168502 | 1.246411e-23 | 1.351412e-16 | 2.159831 | 9.05625e-24 | 9.819171e-17 | 2.153795 | 6.50758e-24 | 7.055795e-17 | 2.145071 | 4.667658e-24 | 5.060873e-17 | 2.138957 | 3.290091e-24 | 3.567256e-17 | 2.132854 | 2.331547e-24 | 2.527962e-17 | 2.123943 | 1.635669e-24 | 1.773462e-17 | 2.117737 | 1.139635e-24 | 1.235641e-17 | 2.111525 | 7.985679e-25 | 8.658413e-18 | 2.10247 | 5.51596e-25 | 5.980638e-18 | 2.096163 | 3.849466e-25 | 4.173755e-18 | 2.089844 | 2.660298e-25 | 2.884408e-18 | 2.083515 | 1.83915e-25 | 1.994084e-18 | 2.074234 | 1.273438e-25 | 1.380716e-18 | 2.067793 | 8.735925e-26 | 9.471861e-19 | 2.061333 | 6.065811e-26 | 6.57681e-19 | 2.054846 | 4.151479e-26 | 4.50121e-19 | 2.04833 | 2.881315e-26 | 3.124045e-19 | 2.044942 | 1.308828e-26 | 1.419087e-19 | 2.041459 | 5.903772e-27 | 6.401121e-20 | 2.037902 | 2.645631e-27 | 2.868506e-20 | 2.034282 | 1.188026e-27 | 1.288109e-20 | 2.03061 | 5.311171e-28 | 5.758598e-21 | 2.026877 | 2.357212e-28 | 2.555789e-21 | 2.02307 | 1.038834e-28 | 1.126348e-21 | 2.019189 | 4.54642e-29 | 4.929422e-22 | 2.018301 | 1.975837e-29 | 2.142287e-22 | 2.014264 | 8.525441e-30 | 9.243646e-23 | 2.010246 | 3.651178e-30 | 3.958762e-23 | 2.006129 | 1.55641e-30 | 1.687526e-23 | 2.004931 | 6.587302e-31 | 7.142232e-24 | 2.000741 | 2.759331e-31 | 2.991784e-24 | 1.996456 | 1.142657e-31 | 1.238917e-24 | 1.995073 | 4.670338e-32 | 5.063779e-25 | 1.990773 | 1.879849e-32 | 2.038212e-25 | 1.986163 | 7.427371e-33 | 8.053071e-26 | 1.984796 | 2.866808e-33 | 3.108315e-26 | 1.980145 | 1.072884e-33 | 1.163267e-26 | 1.978626 | 3.844268e-34 | 4.168119e-27 | 1.973875 | 1.287899e-34 | 1.396394e-27 | 1.972295 | 3.824939e-35 | 4.147161e-28 | 1.967389 | 8.496465e-36 | 9.212228e-29 | 1.965776 | 1.581129e-45 | 1.714327e-38
1160 | 2.395566 | 2.280681e-15 | 2.470679e-08 | 2.391578 | 1.948114e-15 | 2.110408e-08 | 2.387553 | 1.606726e-15 | 1.740579e-08 | 2.385187 | 1.28858e-15 | 1.395929e-08 | 2.381075 | 1.020208e-15 | 1.105199e-08 | 2.376962 | 7.946762e-16 | 8.608789e-09 | 2.374651 | 6.144517e-16 | 6.656404e-09 | 2.370433 | 4.686789e-16 | 5.077235e-09 | 2.36623 | 3.545121e-16 | 3.840458e-09 | 2.363906 | 2.675106e-16 | 2.897963e-09 | 2.359597 | 1.990624e-16 | 2.156458e-09 | 2.35733 | 1.489221e-16 | 1.613285e-09 | 2.352921 | 1.099801e-16 | 1.191423e-09 | 2.350678 | 8.120109e-17 | 8.796577e-10 | 2.346179 | 5.973604e-17 | 6.471252e-10 | 2.343936 | 4.353497e-17 | 4.716178e-10 | 2.339345 | 3.193928e-17 | 3.460007e-10 | 2.337091 | 2.316881e-17 | 2.509896e-10 | 2.332409 | 1.684997e-17 | 1.82537e-10 | 2.330125 | 1.221172e-17 | 1.322905e-10 | 2.325359 | 8.78003e-18 | 9.511475e-11 | 2.323031 | 6.363854e-18 | 6.894013e-11 | 2.318264 | 4.565172e-18 | 4.945486e-11 | 2.315809 | 3.282429e-18 | 3.555881e-11 | 2.313467 | 2.356587e-18 | 2.552909e-11 | 2.308427 | 1.676209e-18 | 1.81585e-11 | 2.306746 | 1.073925e-18 | 1.163391e-11 | 2.302329 | 6.858981e-19 | 7.430388e-12 | 2.297906 | 4.369556e-19 | 4.733574e-12 | 2.296058 | 2.775015e-19 | 3.006195e-12 | 2.291541 | 1.757954e-19 | 1.904405e-12 | 2.289632 | 1.111473e-19 | 1.204067e-12 | 2.28503 | 7.042712e-20 | 7.629425e-13 | 2.280466 | 4.45869e-20 | 4.830133e-13 | 2.278371 | 2.815545e-20 | 3.050102e-13 | 2.273714 | 1.770127e-20 | 1.917592e-13 | 2.271566 | 1.110839e-20 | 1.20338e-13 | 2.266853 | 6.952968e-21 | 7.532204e-14 | 2.264622 | 4.340291e-21 | 4.701871e-14 | 2.259885 | 2.715502e-21 | 2.941724e-14 | 2.257545 | 1.692203e-21 | 1.833177e-14 | 2.255253 | 1.047427e-21 | 1.134686e-14 | 2.250349 | 6.478942e-22 | 7.018688e-15 | 2.247968 | 3.987164e-22 | 4.319326e-15 | 2.243072 | 2.433333e-22 | 2.636049e-15 | 2.24058 | 1.491458e-22 | 1.615708e-15 | 2.2381 | 9.063505e-23 | 9.818566e-16 | 2.233117 | 5.439568e-23 | 5.892726e-16 | 2.23055 | 3.268286e-23 | 3.54056e-16 | 2.227965 | 1.936757e-23 | 2.098104e-16 | 2.222911 | 1.126528e-23 | 1.220377e-16 | 2.217131 | 3.61775e-23 | 3.919137e-16 | 2.208859 | 4.185233e-23 | 4.533895e-16 | 2.203018 | 3.897955e-23 | 4.222686e-16 | 2.194657 | 3.304765e-23 | 3.580078e-16 | 2.188749 | 2.625911e-23 | 2.84467e-16 | 2.180296 | 2.029812e-23 | 2.198912e-16 | 2.174325 | 1.527402e-23 | 1.654646e-16 | 2.168398 | 1.118219e-23 | 1.211375e-16 | 2.159728 | 8.201524e-24 | 8.884775e-17 | 2.153693 | 5.892355e-24 | 6.383234e-17 | 2.144969 | 4.197637e-24 | 4.547333e-17 | 2.138856 | 2.988628e-24 | 3.237604e-17 | 2.132753 | 2.093481e-24 | 2.267885e-17 | 2.123843 | 1.476857e-24 | 1.599891e-17 | 2.117638 | 1.03133e-24 | 1.117248e-17 | 2.111426 | 7.166565e-25 | 7.763596e-18 | 2.102372 | 5.003755e-25 | 5.420607e-18 | 2.096065 | 3.445134e-25 | 3.73214e-18 | 2.089747 | 2.401703e-25 | 2.601784e-18 | 2.083419 | 1.655297e-25 | 1.793196e-18 | 2.074139 | 1.144279e-25 | 1.239607e-18 | 2.067698 | 7.903667e-26 | 8.562105e-19 | 2.061239 | 5.426585e-26 | 5.878662e-19 | 2.054753 | 3.759056e-26 | 4.072215e-19 | 2.048237 | 2.567325e-26 | 2.781203e-19 | 2.04485 | 1.172424e-26 | 1.270097e-19 | 2.041369 | 5.312284e-27 | 5.754838e-20 | 2.037813 | 2.389637e-27 | 2.588712e-20 | 2.034194 | 1.067645e-27 | 1.156588e-20 | 2.030524 | 4.739095e-28 | 5.133899e-21 | 2.026792 | 2.090333e-28 | 2.264474e-21 | 2.022987 | 9.242384e-29 | 1.001235e-21 | 2.019107 | 4.056796e-29 | 4.394759e-22 | 2.01822 | 1.767369e-29 | 1.914605e-22 | 2.014185 | 7.641339e-30 | 8.277923e-23 | 2.010168 | 3.277913e-30 | 3.550989e-23 | 2.006052 | 1.394523e-30 | 1.510697e-23 | 2.004855 | 5.880068e-31 | 6.369923e-24 | 2.000666 | 2.455208e-31 | 2.659746e-24 | 1.996382 | 1.013966e-31 | 1.098437e-24 | 1.995 | 4.134977e-32 | 4.479453e-25 | 1.990701 | 1.661287e-32 | 1.799686e-25 | 1.986092 | 6.55424e-33 | 7.100259e-26 | 1.984726 | 2.527034e-33 | 2.737555e-26 | 1.980076 | 9.450279e-34 | 1.023756e-26 | 1.978559 | 3.384816e-34 | 3.666798e-27 | 1.973808 | 1.133918e-34 | 1.228383e-27 | 1.972229 | 3.368632e-35 | 3.649265e-28 | 1.967324 | 7.487719e-36 | 8.111505e-29 | 1.965712 | 1.307323e-45 | 1.416234e-38
1161 | 2.395377 | 2.097657e-15 | 2.270451e-08 | 2.391391 | 1.780378e-15 | 1.927036e-08 | 2.387369 | 1.467937e-15 | 1.588858e-08 | 2.385004 | 1.184286e-15 | 1.281841e-08 | 2.380895 | 9.349621e-16 | 1.011979e-08 | 2.376785 | 7.30147e-16 | 7.902927e-09 | 2.374475 | 5.605503e-16 | 6.067255e-09 | 2.37026 | 4.30137e-16 | 4.655694e-09 | 2.366059 | 3.253053e-16 | 3.521023e-09 | 2.363737 | 2.447083e-16 | 2.648661e-09 | 2.35943 | 1.831672e-16 | 1.982556e-09 | 2.357165 | 1.356947e-16 | 1.468725e-09 | 2.352758 | 1.009965e-16 | 1.09316e-09 | 2.350516 | 7.42257e-17 | 8.034002e-10 | 2.346019 | 5.460428e-17 | 5.91023e-10 | 2.343779 | 3.999796e-17 | 4.329278e-10 | 2.33919 | 2.907013e-17 | 3.146477e-10 | 2.336937 | 2.125361e-17 | 2.300438e-10 | 2.332257 | 1.536847e-17 | 1.663444e-10 | 2.329975 | 1.114673e-17 | 1.206494e-10 | 2.32521 | 8.056682e-18 | 8.720349e-11 | 2.322885 | 5.778943e-18 | 6.254981e-11 | 2.318119 | 4.178939e-18 | 4.523178e-11 | 2.315665 | 2.991337e-18 | 3.237748e-11 | 2.313325 | 2.145828e-18 | 2.32259e-11 | 2.308287 | 1.537809e-18 | 1.664485e-11 | 2.306608 | 9.794477e-19 | 1.060129e-11 | 2.302192 | 6.222688e-19 | 6.735281e-12 | 2.29777 | 3.959437e-19 | 4.285594e-12 | 2.295924 | 2.523416e-19 | 2.731281e-12 | 2.291407 | 1.602643e-19 | 1.73466e-12 | 2.289499 | 1.014963e-19 | 1.09857e-12 | 2.284899 | 6.415632e-20 | 6.944118e-13 | 2.280337 | 4.040627e-20 | 4.373472e-13 | 2.278243 | 2.54091e-20 | 2.750216e-13 | 2.273587 | 1.604357e-20 | 1.736515e-13 | 2.271441 | 1.008068e-20 | 1.091107e-13 | 2.266729 | 6.317781e-21 | 6.838207e-14 | 2.264498 | 3.95044e-21 | 4.275856e-14 | 2.259763 | 2.456599e-21 | 2.658961e-14 | 2.257424 | 1.524698e-21 | 1.650295e-14 | 2.255133 | 9.469324e-22 | 1.024936e-14 | 2.25023 | 5.848783e-22 | 6.330575e-15 | 2.247851 | 3.604585e-22 | 3.901512e-15 | 2.242955 | 2.211515e-22 | 2.393688e-15 | 2.240465 | 1.343977e-22 | 1.454687e-15 | 2.237985 | 8.155481e-23 | 8.827286e-16 | 2.233004 | 4.918081e-23 | 5.323207e-16 | 2.230438 | 2.930637e-23 | 3.172047e-16 | 2.227854 | 1.742136e-23 | 1.885644e-16 | 2.2228 | 1.021319e-23 | 1.10545e-16 | 2.217021 | 3.258226e-23 | 3.526621e-16 | 2.20875 | 3.798663e-23 | 4.111577e-16 | 2.202911 | 3.532603e-23 | 3.8236e-16 | 2.19455 | 2.980308e-23 | 3.22581e-16 | 2.188643 | 2.389505e-23 | 2.58634e-16 | 2.180191 | 1.831155e-23 | 1.981996e-16 | 2.174221 | 1.379377e-23 | 1.493003e-16 | 2.168294 | 1.018992e-23 | 1.102931e-16 | 2.159624 | 7.355045e-24 | 7.960915e-17 | 2.15359 | 5.335239e-24 | 5.774728e-17 | 2.144868 | 3.79854e-24 | 4.111444e-17 | 2.138755 | 2.687165e-24 | 2.908519e-17 | 2.132653 | 1.901442e-24 | 2.058073e-17 | 2.123743 | 1.324913e-24 | 1.434053e-17 | 2.117539 | 9.312838e-25 | 1.007998e-17 | 2.111328 | 6.477373e-25 | 7.010945e-18 | 2.102274 | 4.491768e-25 | 4.861776e-18 | 2.095968 | 3.12618e-25 | 3.383698e-18 | 2.089651 | 2.146237e-25 | 2.323033e-18 | 2.083323 | 1.495159e-25 | 1.618323e-18 | 2.074044 | 1.027944e-25 | 1.112621e-18 | 2.067604 | 7.107689e-26 | 7.693183e-19 | 2.061145 | 4.898098e-26 | 5.301578e-19 | 2.054659 | 3.366643e-26 | 3.64397e-19 | 2.048145 | 2.326837e-26 | 2.51851e-19 | 2.044759 | 1.052642e-26 | 1.139354e-19 | 2.04128 | 4.731147e-27 | 5.120874e-20 | 2.037725 | 2.133642e-27 | 2.3094e-20 | 2.034107 | 9.570833e-28 | 1.035923e-20 | 2.030439 | 4.26269e-28 | 4.613828e-21 | 2.026708 | 1.885572e-28 | 2.040895e-21 | 2.022904 | 8.284972e-29 | 8.967444e-22 | 2.019025 | 3.616093e-29 | 3.913968e-22 | 2.01814 | 1.567656e-29 | 1.696791e-22 | 2.014105 | 6.757238e-30 | 7.313863e-23 | 2.010089 | 2.904648e-30 | 3.143918e-23 | 2.005974 | 1.237741e-30 | 1.339699e-23 | 2.004779 | 5.225455e-31 | 5.655901e-24 | 2.000591 | 2.183794e-31 | 2.363684e-24 | 1.996308 | 9.023663e-32 | 9.766985e-25 | 1.994927 | 3.680708e-32 | 3.983905e-25 | 1.990629 | 1.478664e-32 | 1.600469e-25 | 1.986022 | 5.831559e-33 | 6.311933e-26 | 1.984657 | 2.246899e-33 | 2.431986e-26 | 1.980008 | 8.394577e-34 | 9.086078e-27 | 1.978491 | 3.002896e-34 | 3.250259e-27 | 1.973741 | 1.004391e-34 | 1.087128e-27 | 1.972163 | 2.978165e-35 | 3.22349e-28 | 1.967259 | 6.604932e-36 | 7.149012e-29 | 1.965648 | 1.127563e-45 | 1.220445e-38
1162 | 2.395188 | 1.914661e-15 | 2.070597e-08 | 2.391204 | 1.634988e-15 | 1.768147e-08 | 2.387185 | 1.345212e-15 | 1.454771e-08 | 2.384823 | 1.083015e-15 | 1.171219e-08 | 2.380716 | 8.574467e-16 | 9.2728e-09 | 2.376607 | 6.68708e-16 | 7.231698e-09 | 2.3743 | 5.162648e-16 | 5.583111e-09 | 2.370087 | 3.920003e-16 | 4.239261e-09 | 2.365888 | 2.985222e-16 | 3.228349e-09 | 2.363568 | 2.240822e-16 | 2.423322e-09 | 2.359263 | 1.677545e-16 | 1.814169e-09 | 2.357 | 1.248029e-16 | 1.349673e-09 | 2.352595 | 9.201284e-17 | 9.950667e-10 | 2.350356 | 6.815436e-17 | 7.370508e-10 | 2.34586 | 4.986948e-17 | 5.393102e-10 | 2.343622 | 3.657892e-17 | 3.955803e-10 | 2.339034 | 2.668391e-17 | 2.885714e-10 | 2.336784 | 1.933913e-17 | 2.091417e-10 | 2.332105 | 1.409466e-17 | 1.524257e-10 | 2.329825 | 1.016259e-17 | 1.099027e-10 | 2.325063 | 7.353104e-18 | 7.951965e-11 | 2.322738 | 5.300581e-18 | 5.732278e-11 | 2.317974 | 3.792887e-18 | 4.101792e-11 | 2.315522 | 2.73701e-18 | 2.959921e-11 | 2.313184 | 1.955422e-18 | 2.114678e-11 | 2.308147 | 1.399417e-18 | 1.51339e-11 | 2.306469 | 8.93815e-19 | 9.666102e-12 | 2.302055 | 5.694436e-19 | 6.158209e-12 | 2.297634 | 3.617707e-19 | 3.912345e-12 | 2.29579 | 2.29204e-19 | 2.478711e-12 | 2.291275 | 1.449813e-19 | 1.567891e-12 | 2.289368 | 9.20324e-20 | 9.952782e-13 | 2.284769 | 5.826961e-20 | 6.301528e-13 | 2.280208 | 3.682818e-20 | 3.982759e-13 | 2.278115 | 2.318281e-20 | 2.507089e-13 | 2.273461 | 1.455027e-20 | 1.573529e-13 | 2.271315 | 9.120897e-21 | 9.863733e-14 | 2.266605 | 5.705192e-21 | 6.169841e-14 | 2.264376 | 3.570397e-21 | 3.861182e-14 | 2.259641 | 2.230353e-21 | 2.412001e-14 | 2.257303 | 1.384722e-21 | 1.497498e-14 | 2.255013 | 8.568881e-22 | 9.266759e-15 | 2.250112 | 5.292739e-22 | 5.723796e-15 | 2.247734 | 3.244799e-22 | 3.509066e-15 | 2.242839 | 1.989697e-22 | 2.151745e-15 | 2.24035 | 1.216605e-22 | 1.315689e-15 | 2.237871 | 7.357965e-23 | 7.957222e-16 | 2.232891 | 4.430328e-23 | 4.791149e-16 | 2.230326 | 2.652091e-23 | 2.868086e-16 | 2.227743 | 1.56294e-23 | 1.690231e-16 | 2.222691 | 9.161267e-24 | 9.90739e-17 | 2.216912 | 2.962482e-23 | 3.203756e-16 | 2.208642 | 3.422081e-23 | 3.700786e-16 | 2.202803 | 3.208023e-23 | 3.469295e-16 | 2.194443 | 2.701183e-23 | 2.921177e-16 | 2.188537 | 2.153135e-23 | 2.328493e-16 | 2.180086 | 1.665296e-23 | 1.800923e-16 | 2.174116 | 1.244424e-23 | 1.345774e-16 | 2.16819 | 9.199398e-24 | 9.948627e-17 | 2.159522 | 6.699766e-24 | 7.245417e-17 | 2.153488 | 4.782287e-24 | 5.171772e-17 | 2.144766 | 3.438581e-24 | 3.71863e-17 | 2.138654 | 2.430228e-24 | 2.628154e-17 | 2.132553 | 1.709422e-24 | 1.848643e-17 | 2.123643 | 1.20329e-24 | 1.30129e-17 | 2.11744 | 8.346665e-25 | 9.026445e-18 | 2.11123 | 5.849894e-25 | 6.326328e-18 | 2.102177 | 4.054501e-25 | 4.384713e-18 | 2.095872 | 2.807264e-25 | 3.035897e-18 | 2.089555 | 1.948197e-25 | 2.106865e-18 | 2.083227 | 1.335048e-25 | 1.443779e-18 | 2.073949 | 9.290254e-26 | 1.004688e-18 | 2.06751 | 6.372598e-26 | 6.891604e-19 | 2.061052 | 4.408553e-26 | 4.7676e-19 | 2.054567 | 3.031482e-26 | 3.278376e-19 | 2.048052 | 2.086363e-26 | 2.256283e-19 | 2.044668 | 9.481804e-27 | 1.025403e-19 | 2.04119 | 4.278167e-27 | 4.626595e-20 | 2.037637 | 1.917347e-27 | 2.073502e-20 | 2.03402 | 8.538253e-28 | 9.233636e-21 | 2.030353 | 3.786285e-28 | 4.094653e-21 | 2.026624 | 1.680811e-28 | 1.817701e-21 | 2.022821 | 7.407365e-29 | 8.010645e-22 | 2.018944 | 3.241124e-29 | 3.505092e-22 | 2.018059 | 1.408005e-29 | 1.522677e-22 | 2.014026 | 6.071851e-30 | 6.566362e-23 | 2.010011 | 2.598463e-30 | 2.81009e-23 | 2.005898 | 1.103039e-30 | 1.192874e-23 | 2.004703 | 4.64152e-31 | 5.01954e-24 | 2.000516 | 1.934352e-31 | 2.091892e-24 | 1.996234 | 7.974215e-32 | 8.623661e-25 | 1.994855 | 3.246354e-32 | 3.510748e-25 | 1.990557 | 1.302146e-32 | 1.408197e-25 | 1.985951 | 5.129297e-33 | 5.547044e-26 | 1.984587 | 1.974651e-33 | 2.135473e-26 | 1.979939 | 7.373708e-34 | 7.974247e-27 | 1.978423 | 2.637256e-34 | 2.852042e-27 | 1.973675 | 8.822349e-35 | 9.54087e-28 | 1.972098 | 2.617258e-35 | 2.830416e-28 | 1.967194 | 5.809437e-36 | 6.282576e-29 | 1.965584 | 9.478331e-46 | 1.025028e-38
1163 | 2.395 | 1.750019e-15 | 1.890919e-08 | 2.391019 | 1.489598e-15 | 1.60953e-08 | 2.387002 | 1.234566e-15 | 1.333965e-08 | 2.384642 | 9.923161e-16 | 1.072211e-08 | 2.380537 | 7.866254e-16 | 8.499593e-09 | 2.376431 | 6.119577e-16 | 6.612285e-09 | 2.374126 | 4.726054e-16 | 5.106565e-09 | 2.369915 | 3.612957e-16 | 3.903849e-09 | 2.365718 | 2.724735e-16 | 2.944113e-09 | 2.3634 | 2.056915e-16 | 2.222524e-09 | 2.359097 | 1.533297e-16 | 1.656748e-09 | 2.356836 | 1.142968e-16 | 1.234992e-09 | 2.352433 | 8.458076e-17 | 9.139064e-10 | 2.350196 | 6.211932e-17 | 6.712076e-10 | 2.345702 | 4.578402e-17 | 4.947024e-10 | 2.343466 | 3.336759e-17 | 3.605413e-10 | 2.33888 | 2.44062e-17 | 2.637122e-10 | 2.336631 | 1.77439e-17 | 1.917252e-10 | 2.331954 | 1.282217e-17 | 1.385453e-10 | 2.329676 | 9.317258e-18 | 1.006742e-10 | 2.324915 | 6.700391e-18 | 7.239862e-11 | 2.322593 | 4.836352e-18 | 5.225743e-11 | 2.31783 | 3.478524e-18 | 3.758592e-11 | 2.31538 | 2.482711e-18 | 2.682602e-11 | 2.313043 | 1.788161e-18 | 1.932132e-11 | 2.308008 | 1.275309e-18 | 1.377988e-11 | 2.306332 | 8.103702e-19 | 8.756158e-12 | 2.301918 | 5.166183e-19 | 5.58213e-12 | 2.297499 | 3.292821e-19 | 3.557937e-12 | 2.295656 | 2.092164e-19 | 2.260612e-12 | 2.291142 | 1.325119e-19 | 1.431809e-12 | 2.289237 | 8.3807e-20 | 9.055458e-13 | 2.284639 | 5.282856e-20 | 5.708197e-13 | 2.280079 | 3.32501e-20 | 3.592718e-13 | 2.277988 | 2.101588e-20 | 2.270794e-13 | 2.273335 | 1.322376e-20 | 1.428845e-13 | 2.271191 | 8.289261e-21 | 8.956658e-14 | 2.266481 | 5.192094e-21 | 5.610127e-14 | 2.264253 | 3.235852e-21 | 3.496382e-14 | 2.25952 | 2.00888e-21 | 2.170622e-14 | 2.257183 | 1.25078e-21 | 1.351484e-14 | 2.254894 | 7.752641e-22 | 8.376832e-15 | 2.249994 | 4.781113e-22 | 5.166057e-15 | 2.247617 | 2.946025e-22 | 3.183219e-15 | 2.242723 | 1.799943e-22 | 1.944862e-15 | 2.240235 | 1.093483e-22 | 1.181523e-15 | 2.237758 | 6.635226e-23 | 7.16945e-16 | 2.232778 | 3.990659e-23 | 4.31196e-16 | 2.230215 | 2.380092e-23 | 2.571722e-16 | 2.227632 | 1.413119e-23 | 1.526894e-16 | 2.222581 | 8.232128e-24 | 8.894925e-17 | 2.216804 | 2.680284e-23 | 2.896083e-16 | 2.208534 | 3.113519e-23 | 3.364199e-16 | 2.202696 | 2.886143e-23 | 3.118516e-16 | 2.194337 | 2.452694e-23 | 2.650169e-16 | 2.188432 | 1.952507e-23 | 2.109709e-16 | 2.179981 | 1.499465e-23 | 1.620192e-16 | 2.174012 | 1.13106e-23 | 1.222126e-16 | 2.168087 | 8.297355e-24 | 8.965403e-17 | 2.159419 | 6.04654e-24 | 6.533368e-17 | 2.153386 | 4.35511e-24 | 4.705754e-17 | 2.144665 | 3.080651e-24 | 3.328685e-17 | 2.138553 | 2.199357e-24 | 2.376434e-17 | 2.132453 | 1.544921e-24 | 1.669308e-17 | 2.123544 | 1.08174e-24 | 1.168834e-17 | 2.117342 | 7.580258e-25 | 8.190571e-18 | 2.111132 | 5.237584e-25 | 5.659279e-18 | 2.10208 | 3.662405e-25 | 3.957277e-18 | 2.095775 | 2.53055e-25 | 2.734294e-18 | 2.089459 | 1.750157e-25 | 1.891068e-18 | 2.083132 | 1.211423e-25 | 1.308959e-18 | 2.073854 | 8.301272e-26 | 8.969635e-19 | 2.067416 | 5.762983e-26 | 6.22698e-19 | 2.060959 | 3.944658e-26 | 4.262255e-19 | 2.054474 | 2.73096e-26 | 2.950839e-19 | 2.04796 | 1.874045e-26 | 2.02493e-19 | 2.044578 | 8.446685e-27 | 9.126757e-20 | 2.041101 | 3.825187e-27 | 4.133165e-20 | 2.037549 | 1.721298e-27 | 1.859885e-20 | 2.033934 | 7.691539e-28 | 8.310811e-21 | 2.030268 | 3.414014e-28 | 3.688888e-21 | 2.02654 | 1.505561e-28 | 1.626779e-21 | 2.022738 | 6.597046e-29 | 7.128197e-22 | 2.018862 | 2.87217e-29 | 3.103418e-22 | 2.017979 | 1.248354e-29 | 1.348863e-22 | 2.013947 | 5.394778e-30 | 5.82913e-23 | 2.009933 | 2.312605e-30 | 2.498801e-23 | 2.005821 | 9.829703e-31 | 1.062113e-23 | 2.004628 | 4.140198e-31 | 4.473539e-24 | 2.000442 | 1.726495e-31 | 1.865501e-24 | 1.996161 | 7.119552e-32 | 7.692771e-25 | 1.994782 | 2.89846e-32 | 3.131825e-25 | 1.990486 | 1.162288e-32 | 1.255867e-25 | 1.985881 | 4.575846e-33 | 4.944263e-26 | 1.984518 | 1.760115e-33 | 1.901827e-26 | 1.979871 | 6.565219e-34 | 7.093807e-27 | 1.978356 | 2.344769e-34 | 2.533555e-27 | 1.973608 | 7.830389e-35 | 8.46084e-28 | 1.972032 | 2.318226e-35 | 2.504874e-28 | 1.96713 | 5.133371e-36 | 5.546676e-29 | 1.965521 | 7.989959e-46 | 8.633258e-39
1164 | 2.394813 | 1.603731e-15 | 1.731364e-08 | 2.390834 | 1.368818e-15 | 1.477755e-08 | 2.386819 | 1.127571e-15 | 1.217308e-08 | 2.384462 | 9.105539e-16 | 9.830205e-09 | 2.380359 | 7.18898e-16 | 7.761116e-09 | 2.376255 | 5.628407e-16 | 6.076345e-09 | 2.373952 | 4.324997e-16 | 4.669203e-09 | 2.369743 | 3.306553e-16 | 3.569705e-09 | 2.365549 | 2.506277e-16 | 2.705739e-09 | 2.363233 | 1.879155e-16 | 2.028708e-09 | 2.358932 | 1.409264e-16 | 1.52142e-09 | 2.356673 | 1.043018e-16 | 1.126027e-09 | 2.352272 | 7.74461e-17 | 8.360966e-10 | 2.350036 | 5.703651e-17 | 6.157577e-10 | 2.345545 | 4.175074e-17 | 4.507348e-10 | 2.34331 | 3.064049e-17 | 3.307901e-10 | 2.338726 | 2.224177e-17 | 2.401188e-10 | 2.336479 | 1.622413e-17 | 1.751533e-10 | 2.331804 | 1.175908e-17 | 1.269493e-10 | 2.329527 | 8.475099e-18 | 9.14959e-11 | 2.324768 | 6.141219e-18 | 6.629968e-11 | 2.322447 | 4.405492e-18 | 4.756103e-11 | 2.317687 | 3.172133e-18 | 3.424588e-11 | 2.315238 | 2.276909e-18 | 2.458117e-11 | 2.312903 | 1.620968e-18 | 1.749973e-11 | 2.307869 | 1.165482e-18 | 1.258237e-11 | 2.306194 | 7.424552e-19 | 8.015436e-12 | 2.301782 | 4.717818e-19 | 5.093286e-12 | 2.297364 | 2.989571e-19 | 3.227496e-12 | 2.295523 | 1.892955e-19 | 2.043606e-12 | 2.29101 | 1.203064e-19 | 1.29881e-12 | 2.289106 | 7.617928e-20 | 8.224201e-13 | 2.28451 | 4.817841e-20 | 5.201269e-13 | 2.279951 | 3.035775e-20 | 3.277378e-13 | 2.277861 | 1.9057e-20 | 2.057365e-13 | 2.273209 | 1.19602e-20 | 1.291205e-13 | 2.271066 | 7.496125e-21 | 8.092705e-14 | 2.266358 | 4.692503e-21 | 5.065957e-14 | 2.264131 | 2.937123e-21 | 3.170874e-14 | 2.259399 | 1.828139e-21 | 1.973632e-14 | 2.257063 | 1.131771e-21 | 1.221843e-14 | 2.254776 | 7.011991e-22 | 7.570041e-15 | 2.249876 | 4.315191e-22 | 4.658616e-15 | 2.2475 | 2.64725e-22 | 2.857932e-15 | 2.242608 | 1.626922e-22 | 1.756401e-15 | 2.240121 | 9.902122e-23 | 1.069018e-15 | 2.237645 | 5.973016e-23 | 6.448379e-16 | 2.232666 | 3.605006e-23 | 3.891911e-16 | 2.230104 | 2.146876e-23 | 2.317736e-16 | 2.227522 | 1.263298e-23 | 1.363838e-16 | 2.222472 | 7.425774e-24 | 8.016755e-17 | 2.216696 | 2.415763e-23 | 2.608022e-16 | 2.208427 | 2.821532e-23 | 3.046084e-16 | 2.202589 | 2.627481e-23 | 2.836589e-16 | 2.194231 | 2.204205e-23 | 2.379627e-16 | 2.188327 | 1.771481e-23 | 1.912465e-16 | 2.179876 | 1.360194e-23 | 1.468445e-16 | 2.173908 | 1.017992e-23 | 1.099009e-16 | 2.167984 | 7.537431e-24 | 8.137298e-17 | 2.159317 | 5.452144e-24 | 5.886054e-17 | 2.153284 | 3.928766e-24 | 4.241438e-17 | 2.144564 | 2.804843e-24 | 3.028067e-17 | 2.138453 | 1.969467e-24 | 2.126208e-17 | 2.132354 | 1.397851e-24 | 1.509099e-17 | 2.123446 | 9.768609e-25 | 1.054604e-17 | 2.117244 | 6.81458e-25 | 7.356919e-18 | 2.111035 | 4.756891e-25 | 5.135469e-18 | 2.101983 | 3.275496e-25 | 3.536177e-18 | 2.095679 | 2.286315e-25 | 2.468271e-18 | 2.089363 | 1.575388e-25 | 1.700765e-18 | 2.083038 | 1.088793e-25 | 1.175444e-18 | 2.07376 | 7.518399e-26 | 8.116752e-19 | 2.067322 | 5.153443e-26 | 5.563581e-19 | 2.060866 | 3.569737e-26 | 3.853835e-19 | 2.054382 | 2.438531e-26 | 2.632602e-19 | 2.047869 | 1.689882e-26 | 1.824372e-19 | 2.044487 | 7.646683e-27 | 8.255245e-20 | 2.041012 | 3.437067e-27 | 3.710606e-20 | 2.037462 | 1.535212e-27 | 1.657392e-20 | 2.033848 | 6.844826e-28 | 7.389572e-21 | 2.030183 | 3.049168e-28 | 3.291837e-21 | 2.026456 | 1.348748e-28 | 1.456089e-21 | 2.022656 | 5.924948e-29 | 6.396486e-22 | 2.018781 | 2.585007e-29 | 2.790735e-22 | 2.017899 | 1.120031e-29 | 1.209168e-22 | 2.013868 | 4.818399e-30 | 5.201872e-23 | 2.009856 | 2.05748e-30 | 2.221225e-23 | 2.005744 | 8.71599e-31 | 9.409653e-24 | 2.004552 | 3.660597e-31 | 3.951926e-24 | 2.000368 | 1.522801e-31 | 1.643994e-24 | 1.996088 | 6.266922e-32 | 6.765676e-25 | 1.99471 | 2.550567e-32 | 2.753554e-25 | 1.990415 | 1.022429e-32 | 1.103799e-25 | 1.985811 | 4.022395e-33 | 4.342518e-26 | 1.984449 | 1.545578e-33 | 1.668583e-26 | 1.979803 | 5.75673e-34 | 6.21488e-27 | 1.978289 | 2.054199e-34 | 2.217683e-27 | 1.973542 | 6.862458e-35 | 7.408608e-28 | 1.971967 | 2.033062e-35 | 2.194863e-28 | 1.967065 | 4.506568e-36 | 4.865223e-29 | 1.965457 | 6.810423e-46 | 7.352431e-39
1165 | 2.394626 | 1.457463e-15 | 1.572105e-08 | 2.39065 | 1.252782e-15 | 1.351324e-08 | 2.386637 | 1.035408e-15 | 1.116852e-08 | 2.384282 | 8.344468e-16 | 9.000831e-09 | 2.380182 | 6.598417e-16 | 7.117438e-09 | 2.37608 | 5.139672e-16 | 5.54395e-09 | 2.373779 | 3.977811e-16 | 4.2907e-09 | 2.369573 | 3.025872e-16 | 3.263883e-09 | 2.36538 | 2.295567e-16 | 2.476133e-09 | 2.363066 | 1.725354e-16 | 1.861068e-09 | 2.358767 | 1.287067e-16 | 1.388305e-09 | 2.35651 | 9.595712e-17 | 1.03505e-09 | 2.352111 | 7.06423e-17 | 7.619892e-10 | 2.349877 | 5.22152e-17 | 5.632236e-10 | 2.345387 | 3.828838e-17 | 4.130009e-10 | 2.343155 | 2.793898e-17 | 3.013661e-10 | 2.338573 | 2.042956e-17 | 2.203652e-10 | 2.336328 | 1.477781e-17 | 1.594021e-10 | 2.331654 | 1.074794e-17 | 1.159336e-10 | 2.329379 | 7.768214e-18 | 8.37925e-11 | 2.324622 | 5.58408e-18 | 6.023315e-11 | 2.322303 | 4.036695e-18 | 4.354215e-11 | 2.317544 | 2.889224e-18 | 3.116485e-11 | 2.315096 | 2.075067e-18 | 2.238289e-11 | 2.312763 | 1.486725e-18 | 1.603669e-11 | 2.307731 | 1.055657e-18 | 1.138694e-11 | 2.306057 | 6.745798e-19 | 7.276412e-12 | 2.301647 | 4.299104e-19 | 4.637264e-12 | 2.29723 | 2.73219e-19 | 2.947099e-12 | 2.29539 | 1.731045e-19 | 1.867207e-12 | 2.290879 | 1.094989e-19 | 1.181119e-12 | 2.288976 | 6.906991e-20 | 7.450284e-13 | 2.284381 | 4.353968e-20 | 4.696445e-13 | 2.279824 | 2.753271e-20 | 2.969839e-13 | 2.277734 | 1.73439e-20 | 1.870815e-13 | 2.273084 | 1.087839e-20 | 1.173407e-13 | 2.270942 | 6.820788e-21 | 7.3573e-14 | 2.266235 | 4.258665e-21 | 4.593645e-14 | 2.264009 | 2.645971e-21 | 2.854099e-14 | 2.259278 | 1.650416e-21 | 1.780235e-14 | 2.256944 | 1.025952e-21 | 1.106652e-14 | 2.254658 | 6.335123e-22 | 6.833434e-15 | 2.249759 | 3.915104e-22 | 4.22306e-15 | 2.247384 | 2.402694e-22 | 2.591686e-15 | 2.242493 | 1.462262e-22 | 1.577281e-15 | 2.240007 | 8.915792e-23 | 9.617094e-16 | 2.237532 | 5.399748e-23 | 5.824484e-16 | 2.232554 | 3.23143e-23 | 3.48561e-16 | 2.229993 | 1.936784e-23 | 2.089128e-16 | 2.227413 | 1.143197e-23 | 1.233119e-16 | 2.222364 | 6.619522e-24 | 7.140203e-17 | 2.216588 | 2.199334e-23 | 2.37233e-16 | 2.20832 | 2.541137e-23 | 2.741019e-16 | 2.202483 | 2.380961e-23 | 2.568244e-16 | 2.194125 | 2.008763e-23 | 2.166769e-16 | 2.188222 | 1.590574e-23 | 1.715686e-16 | 2.179772 | 1.233171e-23 | 1.33017e-16 | 2.173805 | 9.234025e-24 | 9.960359e-17 | 2.167881 | 6.780694e-24 | 7.314053e-17 | 2.159215 | 4.951145e-24 | 5.340595e-17 | 2.153183 | 3.541511e-24 | 3.82008e-17 | 2.144464 | 2.529173e-24 | 2.728114e-17 | 2.138353 | 1.792658e-24 | 1.933665e-17 | 2.132254 | 1.251108e-24 | 1.349518e-17 | 2.123347 | 8.837321e-25 | 9.53245e-18 | 2.117146 | 6.148612e-25 | 6.632252e-18 | 2.110938 | 4.27648e-25 | 4.612862e-18 | 2.101886 | 2.975157e-25 | 3.209179e-18 | 2.095583 | 2.042453e-25 | 2.203109e-18 | 2.089268 | 1.423722e-25 | 1.53571e-18 | 2.082943 | 9.785837e-26 | 1.055558e-18 | 2.073666 | 6.760951e-26 | 7.292757e-19 | 2.067229 | 4.658307e-26 | 5.024722e-19 | 2.060773 | 3.194833e-26 | 3.446133e-19 | 2.05429 | 2.208381e-26 | 2.382089e-19 | 2.047777 | 1.505722e-26 | 1.624159e-19 | 2.044397 | 6.846681e-27 | 7.385231e-20 | 2.040923 | 3.09016e-27 | 3.333228e-20 | 2.037374 | 1.385072e-27 | 1.494019e-20 | 2.033762 | 6.167573e-28 | 6.652704e-21 | 2.030098 | 2.72906e-28 | 2.943723e-21 | 2.026373 | 1.200128e-28 | 1.294528e-21 | 2.022574 | 5.252851e-29 | 5.666031e-22 | 2.0187 | 2.297844e-29 | 2.478589e-22 | 2.017819 | 9.977648e-30 | 1.076247e-22 | 2.01379 | 4.299876e-30 | 4.638098e-23 | 2.009779 | 1.838562e-30 | 1.98318e-23 | 2.005668 | 7.796469e-31 | 8.409727e-24 | 2.004477 | 3.276669e-31 | 3.534407e-24 | 2.000294 | 1.363618e-31 | 1.470878e-24 | 1.996015 | 5.612395e-32 | 6.053857e-25 | 1.994638 | 2.280737e-32 | 2.460136e-25 | 1.990344 | 9.129994e-33 | 9.848145e-26 | 1.985741 | 3.588457e-33 | 3.870719e-26 | 1.98438 | 1.378101e-33 | 1.4865e-26 | 1.979735 | 5.132301e-34 | 5.536e-27 | 1.978222 | 1.830204e-34 | 1.974165e-27 | 1.973476 | 6.102784e-35 | 6.582819e-28 | 1.971902 | 1.804054e-35 | 1.945958e-28 | 1.967001 | 3.988816e-36 | 4.30257e-29 | 1.965394 | 5.63099e-46 | 6.073915e-39
1166 | 2.394441 | 1.340501e-15 | 1.444702e-08 | 2.390467 | 1.143735e-15 | 1.232641e-08 | 2.386456 | 9.471965e-16 | 1.020825e-08 | 2.384103 | 7.642553e-16 | 8.236635e-09 | 2.380005 | 6.05942e-16 | 6.530439e-09 | 2.375906 | 4.722771e-16 | 5.089888e-09 | 2.373607 | 3.630626e-16 | 3.912846e-09 | 2.369402 | 2.782282e-16 | 2.998558e-09 | 2.365212 | 2.098099e-16 | 2.261191e-09 | 2.3629 | 1.582472e-16 | 1.705483e-09 | 2.358603 | 1.180345e-16 | 1.272097e-09 | 2.356348 | 8.761244e-17 | 9.442284e-10 | 2.351951 | 6.497605e-17 | 7.002686e-10 | 2.349719 | 4.760662e-17 | 5.130724e-10 | 2.345231 | 3.506826e-17 | 3.779423e-10 | 2.343 | 2.559659e-17 | 2.75863e-10 | 2.33842 | 1.862135e-17 | 2.006885e-10 | 2.336176 | 1.357138e-17 | 1.462633e-10 | 2.331505 | 9.787311e-18 | 1.054811e-10 | 2.329232 | 7.098629e-18 | 7.650429e-11 | 2.324476 | 5.116574e-18 | 5.514302e-11 | 2.322158 | 3.668248e-18 | 3.953393e-11 | 2.317401 | 2.646056e-18 | 2.851742e-11 | 2.314956 | 1.890142e-18 | 2.037069e-11 | 2.312624 | 1.354017e-18 | 1.45927e-11 | 2.307593 | 9.684982e-19 | 1.043783e-11 | 2.305921 | 6.154594e-19 | 6.633011e-12 | 2.301512 | 3.901311e-19 | 4.204573e-12 | 2.297097 | 2.474808e-19 | 2.667183e-12 | 2.295257 | 1.573305e-19 | 1.695603e-12 | 2.290748 | 9.967876e-20 | 1.074271e-12 | 2.288846 | 6.304054e-20 | 6.794089e-13 | 2.284252 | 3.975288e-20 | 4.2843e-13 | 2.279696 | 2.497811e-20 | 2.691975e-13 | 2.277608 | 1.567984e-20 | 1.689869e-13 | 2.272959 | 9.847234e-21 | 1.061269e-13 | 2.270818 | 6.172746e-21 | 6.652575e-14 | 2.266113 | 3.865635e-21 | 4.166123e-14 | 2.263888 | 2.411102e-21 | 2.598524e-14 | 2.259158 | 1.495707e-21 | 1.611974e-14 | 2.256825 | 9.275612e-22 | 9.996636e-15 | 2.25454 | 5.726407e-22 | 6.17154e-15 | 2.249642 | 3.522867e-22 | 3.796711e-15 | 2.247269 | 2.169296e-22 | 2.337923e-15 | 2.242379 | 1.327264e-22 | 1.430436e-15 | 2.239893 | 8.043541e-23 | 8.668792e-16 | 2.237419 | 4.872289e-23 | 5.251028e-16 | 2.232443 | 2.926257e-23 | 3.153725e-16 | 2.229883 | 1.73413e-23 | 1.86893e-16 | 2.227303 | 1.027848e-23 | 1.107746e-16 | 2.222255 | 6.001306e-24 | 6.467808e-17 | 2.21648 | 1.988615e-23 | 2.143196e-16 | 2.208213 | 2.314611e-23 | 2.494533e-16 | 2.202377 | 2.144307e-23 | 2.310992e-16 | 2.19402 | 1.818455e-23 | 1.959809e-16 | 2.188117 | 1.450507e-23 | 1.56326e-16 | 2.179669 | 1.106668e-23 | 1.192693e-16 | 2.173702 | 8.3662e-24 | 9.016532e-17 | 2.167779 | 6.15041e-24 | 6.628502e-17 | 2.159113 | 4.451079e-24 | 4.797077e-17 | 2.153082 | 3.214946e-24 | 3.464855e-17 | 2.144363 | 2.279355e-24 | 2.456537e-17 | 2.138254 | 1.615848e-24 | 1.741454e-17 | 2.132156 | 1.138476e-24 | 1.226974e-17 | 2.123249 | 7.907021e-25 | 8.52166e-18 | 2.117048 | 5.56201e-25 | 5.994364e-18 | 2.110841 | 3.855011e-25 | 4.154674e-18 | 2.10179 | 2.674877e-25 | 2.882804e-18 | 2.095488 | 1.855409e-25 | 1.999636e-18 | 2.089174 | 1.272087e-25 | 1.37097e-18 | 2.082849 | 8.846633e-26 | 9.534311e-19 | 2.073573 | 6.066939e-26 | 6.538543e-19 | 2.067136 | 4.191498e-26 | 4.517317e-19 | 2.060681 | 2.882027e-26 | 3.106056e-19 | 2.054198 | 1.978232e-26 | 2.132007e-19 | 2.047686 | 1.364682e-26 | 1.470764e-19 | 2.044308 | 6.151083e-27 | 6.629227e-20 | 2.040835 | 2.755292e-27 | 2.96947e-20 | 2.037287 | 1.234932e-27 | 1.330927e-20 | 2.033676 | 5.519133e-28 | 5.948154e-21 | 2.030014 | 2.44965e-28 | 2.640069e-21 | 2.02629 | 1.080036e-28 | 1.163991e-21 | 2.022492 | 4.73062e-29 | 5.098347e-22 | 2.018619 | 2.058447e-29 | 2.218457e-22 | 2.01774 | 8.897176e-30 | 9.588783e-23 | 2.013711 | 3.819036e-30 | 4.115902e-23 | 2.009701 | 1.627373e-30 | 1.753875e-23 | 2.005592 | 6.88066e-31 | 7.415516e-24 | 2.004402 | 2.892741e-31 | 3.117603e-24 | 2.00022 | 1.204435e-31 | 1.298059e-24 | 1.995942 | 4.957868e-32 | 5.34326e-25 | 1.994567 | 2.01431e-32 | 2.170889e-25 | 1.990274 | 8.058914e-33 | 8.68536e-26 | 1.985671 | 3.164607e-33 | 3.410603e-26 | 1.984311 | 1.213803e-33 | 1.308156e-26 | 1.979667 | 4.513135e-34 | 4.863956e-27 | 1.978155 | 1.606209e-34 | 1.731065e-27 | 1.97341 | 5.34311e-35 | 5.758448e-28 | 1.971837 | 1.578949e-35 | 1.701686e-28 | 1.966937 | 3.495321e-36 | 3.767024e-29 | 1.965331 | 4.856759e-46 | 5.234291e-39
1167 | 2.394256 | 1.223558e-15 | 1.317539e-08 | 2.390284 | 1.050814e-15 | 1.131527e-08 | 2.386276 | 8.677198e-16 | 9.343692e-09 | 2.383925 | 7.004584e-16 | 7.542604e-09 | 2.379829 | 5.536036e-16 | 5.961258e-09 | 2.375732 | 4.333986e-16 | 4.666878e-09 | 2.373435 | 3.337638e-16 | 3.594002e-09 | 2.369233 | 2.543127e-16 | 2.738464e-09 | 2.365044 | 1.928902e-16 | 2.07706e-09 | 2.362735 | 1.443584e-16 | 1.554466e-09 | 2.358439 | 1.083275e-16 | 1.166481e-09 | 2.356186 | 8.032357e-17 | 8.649321e-10 | 2.351791 | 5.932401e-17 | 6.388068e-10 | 2.349561 | 4.377795e-17 | 4.714052e-10 | 2.345075 | 3.193761e-17 | 3.439073e-10 | 2.342846 | 2.345101e-17 | 2.525228e-10 | 2.338267 | 1.70551e-17 | 1.83651e-10 | 2.336026 | 1.236499e-17 | 1.331475e-10 | 2.331356 | 8.984681e-18 | 9.674793e-11 | 2.329085 | 6.46176e-18 | 6.958087e-11 | 2.32433 | 4.674185e-18 | 5.033208e-11 | 2.322015 | 3.36112e-18 | 3.619287e-11 | 2.317259 | 2.402888e-18 | 2.587454e-11 | 2.314815 | 1.729954e-18 | 1.862831e-11 | 2.312485 | 1.233545e-18 | 1.328294e-11 | 2.307456 | 8.813407e-19 | 9.490363e-12 | 2.305785 | 5.615953e-19 | 6.047313e-12 | 2.301377 | 3.569408e-19 | 3.843574e-12 | 2.296963 | 2.26232e-19 | 2.436089e-12 | 2.295125 | 1.431038e-19 | 1.540956e-12 | 2.290617 | 9.031147e-20 | 9.724827e-13 | 2.288717 | 5.70558e-20 | 6.143824e-13 | 2.284124 | 3.607902e-20 | 3.885024e-13 | 2.27957 | 2.274729e-20 | 2.449451e-13 | 2.277483 | 1.428507e-20 | 1.53823e-13 | 2.272835 | 8.957868e-21 | 9.645921e-14 | 2.270695 | 5.601338e-21 | 6.031576e-14 | 2.265991 | 3.486911e-21 | 3.75474e-14 | 2.263767 | 2.176232e-21 | 2.343388e-14 | 2.259039 | 1.356066e-21 | 1.460225e-14 | 2.256706 | 8.398819e-22 | 9.043931e-15 | 2.254422 | 5.193393e-22 | 5.592297e-15 | 2.249526 | 3.199003e-22 | 3.444718e-15 | 2.247154 | 1.955854e-22 | 2.106082e-15 | 2.242264 | 1.193709e-22 | 1.285398e-15 | 2.23978 | 7.270552e-23 | 7.829002e-16 | 2.237307 | 4.385109e-23 | 4.721928e-16 | 2.232332 | 2.635271e-23 | 2.837686e-16 | 2.229773 | 1.57182e-23 | 1.692552e-16 | 2.227194 | 9.226252e-24 | 9.934919e-17 | 2.222147 | 5.383193e-24 | 5.796675e-17 | 2.216373 | 1.796897e-23 | 1.934916e-16 | 2.208107 | 2.093709e-23 | 2.254526e-16 | 2.202271 | 1.954123e-23 | 2.104219e-16 | 2.193915 | 1.638254e-23 | 1.764088e-16 | 2.188013 | 1.311868e-23 | 1.412632e-16 | 2.179565 | 1.009388e-23 | 1.086919e-16 | 2.173599 | 7.509782e-24 | 8.086607e-17 | 2.167677 | 5.569837e-24 | 5.997655e-17 | 2.159012 | 4.037206e-24 | 4.347303e-17 | 2.152982 | 2.888436e-24 | 3.110296e-17 | 2.144264 | 2.068237e-24 | 2.227098e-17 | 2.138155 | 1.45583e-24 | 1.567652e-17 | 2.132057 | 1.025895e-24 | 1.104694e-17 | 2.123151 | 7.191625e-25 | 7.744013e-18 | 2.116951 | 4.975678e-25 | 5.357859e-18 | 2.110744 | 3.48709e-25 | 3.754932e-18 | 2.101695 | 2.408946e-25 | 2.593977e-18 | 2.095393 | 1.668365e-25 | 1.796512e-18 | 2.089079 | 1.154199e-25 | 1.242853e-18 | 2.082755 | 7.907684e-26 | 8.515072e-19 | 2.07348 | 5.48682e-26 | 5.908262e-19 | 2.067044 | 3.754994e-26 | 4.043414e-19 | 2.060589 | 2.594914e-26 | 2.794228e-19 | 2.054106 | 1.780793e-26 | 1.917576e-19 | 2.047595 | 1.223645e-26 | 1.317633e-19 | 2.044218 | 5.538417e-27 | 5.963822e-20 | 2.040747 | 2.48962e-27 | 2.680847e-20 | 2.037201 | 1.111926e-27 | 1.197332e-20 | 2.033591 | 4.935571e-28 | 5.314671e-21 | 2.02993 | 2.177688e-28 | 2.344956e-21 | 2.026207 | 9.599444e-29 | 1.033678e-21 | 2.02241 | 4.215907e-29 | 4.53973e-22 | 2.018539 | 1.838529e-29 | 1.979746e-22 | 2.017661 | 7.960826e-30 | 8.572296e-23 | 2.013633 | 3.421935e-30 | 3.684773e-23 | 2.009624 | 1.459719e-30 | 1.57184e-23 | 2.005516 | 6.176462e-31 | 6.650875e-24 | 2.004328 | 2.590535e-31 | 2.789514e-24 | 2.000146 | 1.076017e-31 | 1.158666e-24 | 1.99587 | 4.420695e-32 | 4.760248e-25 | 1.994495 | 1.79338e-32 | 1.931129e-25 | 1.990203 | 7.167282e-33 | 7.7178e-26 | 1.985602 | 2.812583e-33 | 3.028617e-26 | 1.984243 | 1.078483e-33 | 1.161321e-26 | 1.9796 | 4.010468e-34 | 4.318512e-27 | 1.978089 | 1.428054e-34 | 1.537742e-27 | 1.973345 | 4.754902e-35 | 5.120125e-28 | 1.971773 | 1.403568e-35 | 1.511375e-28 | 1.966874 | 3.09881e-36 | 3.33683e-29 | 1.965268 | 4.082596e-46 | 4.396179e-39
1168 | 2.394071 | 1.118344e-15 | 1.203213e-08 | 2.390102 | 9.582051e-16 | 1.030921e-08 | 2.386096 | 7.958745e-16 | 8.562717e-09 | 2.383747 | 6.421569e-16 | 6.908888e-09 | 2.379653 | 5.091078e-16 | 5.477429e-09 | 2.375558 | 3.951921e-16 | 4.251824e-09 | 2.373264 | 3.061548e-16 | 3.293883e-09 | 2.369064 | 2.33388e-16 | 2.510994e-09 | 2.364877 | 1.765671e-16 | 1.899664e-09 | 2.36257 | 1.328315e-16 | 1.429118e-09 | 2.358276 | 9.865523e-17 | 1.06142e-09 | 2.356025 | 7.369561e-17 | 7.928821e-10 | 2.351632 | 5.435706e-17 | 5.84821e-10 | 2.349404 | 3.999194e-17 | 4.302685e-10 | 2.34492 | 2.936658e-17 | 3.159515e-10 | 2.342692 | 2.133742e-17 | 2.295667e-10 | 2.338116 | 1.561962e-17 | 1.680496e-10 | 2.335876 | 1.132271e-17 | 1.218197e-10 | 2.331208 | 8.18499e-18 | 8.806131e-11 | 2.328938 | 5.929373e-18 | 6.379341e-11 | 2.324186 | 4.25363e-18 | 4.576428e-11 | 2.321871 | 3.068693e-18 | 3.301569e-11 | 2.317117 | 2.202014e-18 | 2.36912e-11 | 2.314675 | 1.569885e-18 | 1.689021e-11 | 2.312347 | 1.12821e-18 | 1.213827e-11 | 2.307319 | 8.03178e-19 | 8.641295e-12 | 2.30565 | 5.092281e-19 | 5.478724e-12 | 2.301243 | 3.237506e-19 | 3.483193e-12 | 2.296831 | 2.058406e-19 | 2.214614e-12 | 2.294994 | 1.304664e-19 | 1.403673e-12 | 2.290487 | 8.251105e-20 | 8.877264e-13 | 2.288588 | 5.205998e-20 | 5.60107e-13 | 2.283996 | 3.273976e-20 | 3.522431e-13 | 2.279443 | 2.055428e-20 | 2.21141e-13 | 2.277358 | 1.293537e-20 | 1.391701e-13 | 2.272711 | 8.119801e-21 | 8.735996e-14 | 2.270573 | 5.085922e-21 | 5.471882e-14 | 2.265869 | 3.177643e-21 | 3.418787e-14 | 2.263647 | 1.975556e-21 | 2.125477e-14 | 2.258919 | 1.225587e-21 | 1.318594e-14 | 2.256588 | 7.586362e-22 | 8.162075e-15 | 2.254305 | 4.682959e-22 | 5.038339e-15 | 2.24941 | 2.886047e-22 | 3.105063e-15 | 2.247039 | 1.773474e-22 | 1.908059e-15 | 2.242151 | 1.080594e-22 | 1.162598e-15 | 2.239668 | 6.555591e-23 | 7.053081e-16 | 2.237196 | 3.964537e-23 | 4.265397e-16 | 2.232221 | 2.370094e-23 | 2.549956e-16 | 2.229663 | 1.409511e-23 | 1.516476e-16 | 2.227086 | 8.338051e-24 | 8.970808e-17 | 2.22204 | 4.837228e-24 | 5.204315e-17 | 2.216266 | 1.631489e-23 | 1.755299e-16 | 2.208001 | 1.892302e-23 | 2.035905e-16 | 2.202166 | 1.76532e-23 | 1.899287e-16 | 2.193811 | 1.492504e-23 | 1.605767e-16 | 2.187909 | 1.182721e-23 | 1.272475e-16 | 2.179462 | 9.12195e-24 | 9.814196e-17 | 2.173497 | 6.844879e-24 | 7.364323e-17 | 2.167575 | 4.999675e-24 | 5.37909e-17 | 2.158911 | 3.654236e-24 | 3.931548e-17 | 2.152882 | 2.620002e-24 | 2.818829e-17 | 2.144164 | 1.857124e-24 | 1.998057e-17 | 2.138056 | 1.320423e-24 | 1.420627e-17 | 2.131959 | 9.239252e-25 | 9.940399e-18 | 2.123054 | 6.478961e-25 | 6.970636e-18 | 2.116854 | 4.522389e-25 | 4.865584e-18 | 2.110648 | 3.119176e-25 | 3.355883e-18 | 2.101599 | 2.178982e-25 | 2.34434e-18 | 2.095298 | 1.500943e-25 | 1.614846e-18 | 2.088985 | 1.038058e-25 | 1.116834e-18 | 2.082661 | 7.164363e-26 | 7.708051e-19 | 2.073387 | 4.906798e-26 | 5.279165e-19 | 2.066951 | 3.397479e-26 | 3.655306e-19 | 2.060497 | 2.320651e-26 | 2.49676e-19 | 2.054015 | 1.604538e-26 | 1.726303e-19 | 2.047505 | 1.099121e-26 | 1.182531e-19 | 2.044129 | 4.936622e-27 | 5.311252e-20 | 2.040659 | 2.223949e-27 | 2.39272e-20 | 2.037114 | 9.969437e-28 | 1.0726e-20 | 2.033505 | 4.438976e-28 | 4.775841e-21 | 2.029846 | 1.963707e-28 | 2.112729e-21 | 2.026124 | 8.632131e-29 | 9.287205e-22 | 2.022329 | 3.770745e-29 | 4.056899e-22 | 2.018459 | 1.636746e-29 | 1.760956e-22 | 2.017582 | 7.058518e-30 | 7.594174e-23 | 2.013555 | 3.024834e-30 | 3.254382e-23 | 2.009548 | 1.292064e-30 | 1.390116e-23 | 2.005441 | 5.472265e-31 | 5.887543e-24 | 2.004253 | 2.296511e-31 | 2.470789e-24 | 2.000073 | 9.541099e-32 | 1.026515e-24 | 1.995797 | 3.919438e-32 | 4.216876e-25 | 1.994424 | 1.589341e-32 | 1.709953e-25 | 1.990133 | 6.347016e-33 | 6.828678e-26 | 1.985533 | 2.487985e-33 | 2.676793e-26 | 1.984175 | 9.526581e-34 | 1.024953e-26 | 1.979533 | 3.536292e-34 | 3.804654e-27 | 1.978023 | 1.256512e-34 | 1.351866e-27 | 1.97328 | 4.17312e-35 | 4.489809e-28 | 1.971708 | 1.228186e-35 | 1.321391e-28 | 1.96681 | 2.710561e-36 | 2.91626e-29 | 1.965206 | 3.441492e-46 | 3.702659e-39
1169 | 2.393888 | 1.024859e-15 | 1.10169e-08 | 2.38992 | 8.792901e-16 | 9.452083e-09 | 2.385917 | 7.282857e-16 | 7.828834e-09 | 2.38357 | 5.878695e-16 | 6.319406e-09 | 2.379479 | 4.662121e-16 | 5.011629e-09 | 2.375386 | 3.642642e-16 | 3.915722e-09 | 2.373094 | 2.793199e-16 | 3.002598e-09 | 2.368895 | 2.140224e-16 | 2.300672e-09 | 2.364711 | 1.61735e-16 | 1.738599e-09 | 2.362405 | 1.216113e-16 | 1.307282e-09 | 2.358114 | 9.088427e-17 | 9.769764e-10 | 2.355865 | 6.710785e-17 | 7.213876e-10 | 2.351473 | 4.985697e-17 | 5.359463e-10 | 2.349247 | 3.660072e-17 | 3.934459e-10 | 2.344765 | 2.683138e-17 | 2.884286e-10 | 2.342539 | 1.962595e-17 | 2.109726e-10 | 2.337964 | 1.420359e-17 | 1.526839e-10 | 2.335726 | 1.036501e-17 | 1.114205e-10 | 2.33106 | 7.491525e-18 | 8.053146e-11 | 2.328792 | 5.399795e-18 | 5.804604e-11 | 2.324041 | 3.902035e-18 | 4.194561e-11 | 2.321729 | 2.792469e-18 | 3.001813e-11 | 2.316976 | 2.009023e-18 | 2.159634e-11 | 2.314536 | 1.438906e-18 | 1.546777e-11 | 2.312209 | 1.022934e-18 | 1.099621e-11 | 2.307183 | 7.340103e-19 | 7.890373e-12 | 2.305515 | 4.665069e-19 | 5.014798e-12 | 2.30111 | 2.957439e-19 | 3.179151e-12 | 2.296698 | 1.870767e-19 | 2.011013e-12 | 2.294863 | 1.181014e-19 | 1.269551e-12 | 2.290357 | 7.479097e-20 | 8.039787e-13 | 2.28846 | 4.729345e-20 | 5.083892e-13 | 2.283869 | 2.983684e-20 | 3.207364e-13 | 2.279317 | 1.875563e-20 | 2.016169e-13 | 2.277233 | 1.176302e-20 | 1.264487e-13 | 2.272587 | 7.364229e-21 | 7.916307e-14 | 2.27045 | 4.591687e-21 | 4.935914e-14 | 2.265748 | 2.868375e-21 | 3.08341e-14 | 2.263527 | 1.790851e-21 | 1.925107e-14 | 2.2588 | 1.111952e-21 | 1.195312e-14 | 2.256471 | 6.879478e-22 | 7.395215e-15 | 2.254189 | 4.250622e-22 | 4.56928e-15 | 2.249295 | 2.608804e-22 | 2.804379e-15 | 2.246924 | 1.593685e-22 | 1.71316e-15 | 2.242037 | 9.752304e-23 | 1.048341e-15 | 2.239555 | 5.919741e-23 | 6.36353e-16 | 2.237084 | 3.565567e-23 | 3.832869e-16 | 2.232111 | 2.144662e-23 | 2.305442e-16 | 2.229554 | 1.272569e-23 | 1.367971e-16 | 2.226978 | 7.46061e-24 | 8.019914e-17 | 2.221933 | 4.363411e-24 | 4.690525e-17 | 2.21616 | 1.473881e-23 | 1.584374e-16 | 2.207895 | 1.721207e-23 | 1.850242e-16 | 2.202061 | 1.596637e-23 | 1.716333e-16 | 2.193707 | 1.346754e-23 | 1.447717e-16 | 2.187806 | 1.076543e-23 | 1.157249e-16 | 2.179359 | 8.227913e-24 | 8.84474e-17 | 2.173395 | 6.182174e-24 | 6.645637e-17 | 2.167474 | 4.554254e-24 | 4.895675e-17 | 2.158811 | 3.280172e-24 | 3.526079e-17 | 2.152782 | 2.369949e-24 | 2.547618e-17 | 2.144065 | 1.684488e-24 | 1.81077e-17 | 2.137958 | 1.185125e-24 | 1.273971e-17 | 2.131861 | 8.376678e-25 | 9.004657e-18 | 2.122957 | 5.832164e-25 | 6.269387e-18 | 2.116758 | 4.073357e-25 | 4.378726e-18 | 2.110552 | 2.8329e-25 | 3.045275e-18 | 2.101504 | 1.949023e-25 | 2.095137e-18 | 2.095203 | 1.357699e-25 | 1.459482e-18 | 2.088891 | 9.328344e-26 | 1.002767e-18 | 2.082568 | 6.445217e-26 | 6.928399e-19 | 2.073294 | 4.43868e-26 | 4.771437e-19 | 2.066859 | 3.039986e-26 | 3.267886e-19 | 2.060406 | 2.10077e-26 | 2.25826e-19 | 2.053924 | 1.432364e-26 | 1.539745e-19 | 2.047415 | 9.911104e-27 | 1.065411e-19 | 2.04404 | 4.467424e-27 | 4.802336e-20 | 2.040572 | 2.000886e-27 | 2.150888e-20 | 2.037028 | 8.907536e-28 | 9.575312e-21 | 2.033421 | 3.94242e-28 | 4.237974e-21 | 2.029762 | 1.749726e-28 | 1.880899e-21 | 2.026042 | 7.712432e-29 | 8.290614e-22 | 2.022248 | 3.376562e-29 | 3.629695e-22 | 2.018379 | 1.468326e-29 | 1.578403e-22 | 2.017503 | 6.341433e-30 | 6.816835e-23 | 2.013478 | 2.719383e-30 | 2.923248e-23 | 2.009471 | 1.157485e-30 | 1.244258e-23 | 2.005366 | 4.887646e-31 | 5.254061e-24 | 2.004179 | 2.046068e-31 | 2.199456e-24 | 2 | 8.483369e-32 | 9.119347e-25 | 1.995725 | 3.479358e-32 | 3.740196e-25 | 1.994353 | 1.409206e-32 | 1.51485e-25 | 1.990063 | 5.623138e-33 | 6.044691e-26 | 1.985464 | 2.203306e-33 | 2.368483e-26 | 1.984107 | 8.43619e-34 | 9.06863e-27 | 1.979466 | 3.132602e-34 | 3.367445e-27 | 1.977957 | 1.113886e-34 | 1.197391e-27 | 1.973214 | 3.703637e-35 | 3.98129e-28 | 1.971644 | 1.091719e-35 | 1.173562e-28 | 1.966747 | 2.406901e-36 | 2.587341e-29 | 1.965143 | 2.933438e-46 | 3.153351e-39
1170 | 2.393705 | 9.313837e-16 | 1.000351e-08 | 2.38974 | 8.053771e-16 | 8.650143e-09 | 2.385738 | 6.66931e-16 | 7.163164e-09 | 2.383394 | 5.399665e-16 | 5.799504e-09 | 2.379305 | 4.265288e-16 | 4.581127e-09 | 2.375214 | 3.333364e-16 | 3.580195e-09 | 2.372924 | 2.57314e-16 | 2.763677e-09 | 2.368727 | 1.955598e-16 | 2.100408e-09 | 2.364545 | 1.48527e-16 | 1.595252e-09 | 2.362241 | 1.112117e-16 | 1.194468e-09 | 2.357952 | 8.317332e-17 | 8.93322e-10 | 2.355705 | 6.179499e-17 | 6.637084e-10 | 2.351315 | 4.542714e-17 | 4.879096e-10 | 2.349091 | 3.357453e-17 | 3.606068e-10 | 2.34461 | 2.453278e-17 | 2.63494e-10 | 2.342387 | 1.792319e-17 | 1.925038e-10 | 2.337814 | 1.3064e-17 | 1.403137e-10 | 2.335577 | 9.424295e-18 | 1.012215e-10 | 2.330913 | 6.855391e-18 | 7.363025e-11 | 2.328646 | 4.940974e-18 | 5.306847e-11 | 2.323897 | 3.55106e-18 | 3.814012e-11 | 2.321587 | 2.560376e-18 | 2.749969e-11 | 2.316836 | 1.828554e-18 | 1.963956e-11 | 2.314397 | 1.311827e-18 | 1.408966e-11 | 2.312071 | 9.379401e-19 | 1.007393e-11 | 2.307047 | 6.648446e-19 | 7.140755e-12 | 2.30538 | 4.237858e-19 | 4.551666e-12 | 2.300977 | 2.694339e-19 | 2.893852e-12 | 2.296567 | 1.708165e-19 | 1.834653e-12 | 2.294733 | 1.080309e-19 | 1.160305e-12 | 2.290228 | 6.818762e-20 | 7.323683e-13 | 2.288332 | 4.291148e-20 | 4.608903e-13 | 2.283742 | 2.6944e-20 | 2.893917e-13 | 2.279192 | 1.699378e-20 | 1.825215e-13 | 2.277109 | 1.06791e-20 | 1.146987e-13 | 2.272464 | 6.690341e-21 | 7.185752e-14 | 2.270328 | 4.185797e-21 | 4.49575e-14 | 2.265627 | 2.607065e-21 | 2.800115e-14 | 2.263407 | 1.617989e-21 | 1.737799e-14 | 2.258682 | 1.003728e-21 | 1.078053e-14 | 2.256353 | 6.215026e-22 | 6.675241e-15 | 2.254072 | 3.833188e-22 | 4.117031e-15 | 2.249179 | 2.363931e-22 | 2.538978e-15 | 2.24681 | 1.446842e-22 | 1.553979e-15 | 2.241924 | 8.789545e-23 | 9.4404e-16 | 2.239443 | 5.345742e-23 | 5.741588e-16 | 2.236974 | 3.218743e-23 | 3.457087e-16 | 2.232001 | 1.919229e-23 | 2.061346e-16 | 2.229445 | 1.147149e-23 | 1.232094e-16 | 2.22687 | 6.746043e-24 | 7.245579e-17 | 2.221826 | 3.889648e-24 | 4.177671e-17 | 2.216054 | 1.335375e-23 | 1.434258e-16 | 2.20779 | 1.552019e-23 | 1.666944e-16 | 2.201957 | 1.452038e-23 | 1.55956e-16 | 2.193603 | 1.219497e-23 | 1.309799e-16 | 2.187703 | 9.705171e-24 | 1.042383e-16 | 2.179257 | 7.48289e-24 | 8.036989e-17 | 2.173293 | 5.577514e-24 | 5.990522e-17 | 2.167373 | 4.110424e-24 | 4.414795e-17 | 2.15871 | 2.986512e-24 | 3.207659e-17 | 2.152682 | 2.127403e-24 | 2.284934e-17 | 2.143966 | 1.522806e-24 | 1.635568e-17 | 2.137859 | 1.074752e-24 | 1.154336e-17 | 2.131764 | 7.515263e-25 | 8.071759e-18 | 2.12286 | 5.286135e-25 | 5.677567e-18 | 2.116662 | 3.664728e-25 | 3.936097e-18 | 2.110457 | 2.551139e-25 | 2.740048e-18 | 2.101409 | 1.768656e-25 | 1.899623e-18 | 2.095109 | 1.214485e-25 | 1.304416e-18 | 2.088797 | 8.438828e-26 | 9.063713e-19 | 2.082475 | 5.784857e-26 | 6.213219e-19 | 2.073202 | 3.994477e-26 | 4.290263e-19 | 2.066767 | 2.745488e-26 | 2.948788e-19 | 2.060314 | 1.88089e-26 | 2.020167e-19 | 2.053834 | 1.297382e-26 | 1.393452e-19 | 2.047325 | 8.831061e-27 | 9.484991e-20 | 2.043952 | 3.998225e-27 | 4.294289e-20 | 2.040484 | 1.797427e-27 | 1.930524e-20 | 2.036942 | 8.026968e-28 | 8.621356e-21 | 2.033336 | 3.562055e-28 | 3.825821e-21 | 2.029679 | 1.571023e-28 | 1.687355e-21 | 2.02596 | 6.887126e-29 | 7.397109e-22 | 2.022167 | 3.001012e-29 | 3.223234e-22 | 2.018299 | 1.299906e-29 | 1.396163e-22 | 2.017425 | 5.624348e-30 | 6.040824e-23 | 2.013401 | 2.415271e-30 | 2.594118e-23 | 2.009395 | 1.02909e-30 | 1.105293e-23 | 2.00529 | 4.34835e-31 | 4.67034e-24 | 2.004105 | 1.820895e-31 | 1.95573e-24 | 1.999927 | 7.549764e-32 | 8.108815e-25 | 1.995654 | 3.09548e-32 | 3.324696e-25 | 1.994282 | 1.252947e-32 | 1.345726e-25 | 1.989993 | 4.994953e-33 | 5.364823e-26 | 1.985395 | 1.95472e-33 | 2.099464e-26 | 1.984039 | 7.472585e-34 | 8.02592e-27 | 1.979399 | 2.769463e-34 | 2.974539e-27 | 1.977891 | 9.825138e-35 | 1.055268e-27 | 1.97315 | 3.258091e-35 | 3.499349e-28 | 1.97158 | 9.574064e-36 | 1.028301e-28 | 1.966684 | 2.103241e-36 | 2.258984e-29 | 1.965081 | 2.425404e-46 | 2.605002e-39
1171 | 2.393522 | 8.566424e-16 | 9.1929e-09 | 2.38956 | 7.361943e-16 | 7.900334e-09 | 2.38556 | 6.108626e-16 | 6.55536e-09 | 2.383219 | 4.935406e-16 | 5.29634e-09 | 2.379131 | 3.923901e-16 | 4.210862e-09 | 2.375043 | 3.052623e-16 | 3.275866e-09 | 2.372754 | 2.354369e-16 | 2.526547e-09 | 2.36856 | 1.798343e-16 | 1.929859e-09 | 2.36438 | 1.356541e-16 | 1.455747e-09 | 2.362078 | 1.022604e-16 | 1.097388e-09 | 2.357791 | 7.603188e-17 | 8.159221e-10 | 2.355545 | 5.653054e-17 | 6.066471e-10 | 2.351158 | 4.178177e-17 | 4.483733e-10 | 2.348935 | 3.058946e-17 | 3.282651e-10 | 2.344457 | 2.251247e-17 | 2.415884e-10 | 2.342235 | 1.638125e-17 | 1.757923e-10 | 2.337663 | 1.192442e-17 | 1.279647e-10 | 2.335429 | 8.664041e-18 | 9.297656e-11 | 2.330766 | 6.23207e-18 | 6.687832e-11 | 2.328501 | 4.520082e-18 | 4.850642e-11 | 2.323754 | 3.249526e-18 | 3.487169e-11 | 2.321445 | 2.328284e-18 | 2.498555e-11 | 2.316696 | 1.675386e-18 | 1.797909e-11 | 2.314258 | 1.194307e-18 | 1.281649e-11 | 2.311934 | 8.543855e-19 | 9.16868e-12 | 2.306911 | 6.099516e-19 | 6.545583e-12 | 2.305246 | 3.867234e-19 | 4.150051e-12 | 2.300844 | 2.446366e-19 | 2.625272e-12 | 2.296435 | 1.546602e-19 | 1.659708e-12 | 2.294602 | 9.80746e-20 | 1.05247e-12 | 2.290099 | 6.201712e-20 | 6.655253e-13 | 2.288204 | 3.914286e-20 | 4.200544e-13 | 2.283616 | 2.46242e-20 | 2.642501e-13 | 2.279067 | 1.544642e-20 | 1.657605e-13 | 2.276985 | 9.679352e-21 | 1.038722e-13 | 2.272342 | 6.043155e-21 | 6.485101e-14 | 2.270207 | 3.779908e-21 | 4.056338e-14 | 2.265507 | 2.363654e-21 | 2.536512e-14 | 2.263288 | 1.470647e-21 | 1.578198e-14 | 2.258564 | 9.103626e-22 | 9.769389e-15 | 2.256236 | 5.639106e-22 | 6.051503e-15 | 2.253956 | 3.472088e-22 | 3.726007e-15 | 2.249065 | 2.123776e-22 | 2.279091e-15 | 2.246696 | 1.304285e-22 | 1.39967e-15 | 2.241812 | 7.959007e-23 | 8.541062e-16 | 2.239332 | 4.810427e-23 | 5.162221e-16 | 2.236863 | 2.908934e-23 | 3.121669e-16 | 2.231892 | 1.741156e-23 | 1.86849e-16 | 2.229336 | 1.028069e-23 | 1.103253e-16 | 2.226762 | 6.065631e-24 | 6.50922e-17 | 2.221719 | 3.526389e-24 | 3.784279e-17 | 2.215948 | 1.211872e-23 | 1.300498e-16 | 2.207685 | 1.408364e-23 | 1.511359e-16 | 2.201852 | 1.307439e-23 | 1.403054e-16 | 2.193499 | 1.107873e-23 | 1.188893e-16 | 2.1876 | 8.794962e-24 | 9.438152e-17 | 2.179155 | 6.741125e-24 | 7.234114e-17 | 2.173192 | 5.06887e-24 | 5.439565e-17 | 2.167272 | 3.709276e-24 | 3.980541e-17 | 2.15861 | 2.693218e-24 | 2.890177e-17 | 2.152583 | 1.935902e-24 | 2.077478e-17 | 2.143868 | 1.367052e-24 | 1.467027e-17 | 2.137762 | 9.710685e-25 | 1.042084e-17 | 2.131667 | 6.813696e-25 | 7.311992e-18 | 2.122763 | 4.740513e-25 | 5.087195e-18 | 2.116566 | 3.320785e-25 | 3.563639e-18 | 2.110362 | 2.293877e-25 | 2.461632e-18 | 2.101314 | 1.592542e-25 | 1.709007e-18 | 2.095015 | 1.101044e-25 | 1.181565e-18 | 2.088704 | 7.549605e-26 | 8.10172e-19 | 2.082382 | 5.23406e-26 | 5.616834e-19 | 2.073109 | 3.580574e-26 | 3.842427e-19 | 2.066676 | 2.471708e-26 | 2.652468e-19 | 2.060223 | 1.69576e-26 | 1.819774e-19 | 2.053744 | 1.162401e-26 | 1.247409e-19 | 2.047235 | 8.003818e-27 | 8.589149e-20 | 2.043863 | 3.594318e-27 | 3.857176e-20 | 2.040397 | 1.604527e-27 | 1.721868e-20 | 2.036856 | 7.146401e-28 | 7.669029e-21 | 2.033252 | 3.181748e-28 | 3.414434e-21 | 2.029596 | 1.40715e-28 | 1.510057e-21 | 2.025878 | 6.182792e-29 | 6.634949e-22 | 2.022086 | 2.699135e-29 | 2.896527e-22 | 2.01822 | 1.170687e-29 | 1.256302e-22 | 2.017346 | 5.04393e-30 | 5.412801e-23 | 2.013324 | 2.15822e-30 | 2.316054e-23 | 2.009319 | 9.167544e-31 | 9.837981e-24 | 2.005216 | 3.863744e-31 | 4.146306e-24 | 2.004031 | 1.614542e-31 | 1.732616e-24 | 1.999854 | 6.682843e-32 | 7.17157e-25 | 1.995582 | 2.736475e-32 | 2.936597e-25 | 1.994212 | 1.106615e-32 | 1.187543e-25 | 1.989924 | 4.409157e-33 | 4.731606e-26 | 1.985327 | 1.725149e-33 | 1.851311e-26 | 1.983971 | 6.59612e-34 | 7.078504e-27 | 1.979332 | 2.445959e-34 | 2.624836e-27 | 1.977825 | 8.685476e-35 | 9.320659e-28 | 1.973085 | 2.883984e-35 | 3.094894e-28 | 1.971516 | 8.489559e-36 | 9.110414e-29 | 1.966621 | 1.869115e-36 | 2.005807e-29 | 1.965019 | 2.091941e-46 | 2.244928e-39
1172 | 2.393341 | 7.819104e-16 | 8.383768e-09 | 2.38938 | 6.75167e-16 | 7.239248e-09 | 2.385383 | 5.606995e-16 | 6.011909e-09 | 2.383044 | 4.527316e-16 | 4.85426e-09 | 2.378958 | 3.582513e-16 | 3.841228e-09 | 2.374872 | 2.806589e-16 | 3.009269e-09 | 2.372586 | 2.156259e-16 | 2.311975e-09 | 2.368393 | 1.648399e-16 | 1.76744e-09 | 2.364215 | 1.245518e-16 | 1.335465e-09 | 2.361915 | 9.3346e-17 | 1.000871e-09 | 2.35763 | 6.990646e-17 | 7.495482e-10 | 2.355387 | 5.167043e-17 | 5.540186e-10 | 2.351001 | 3.823638e-17 | 4.099765e-10 | 2.34878 | 2.810806e-17 | 3.013791e-10 | 2.344303 | 2.049961e-17 | 2.198e-10 | 2.342083 | 1.50294e-17 | 1.611476e-10 | 2.337514 | 1.089815e-17 | 1.168517e-10 | 2.335281 | 7.906083e-18 | 8.477028e-11 | 2.33062 | 5.726327e-18 | 6.139859e-11 | 2.328357 | 4.108169e-18 | 4.404844e-11 | 2.323611 | 2.970957e-18 | 3.185507e-11 | 2.321304 | 2.131174e-18 | 2.285079e-11 | 2.316556 | 1.522364e-18 | 1.632303e-11 | 2.31412 | 1.093417e-18 | 1.172379e-11 | 2.311798 | 7.781568e-19 | 8.343521e-12 | 2.306777 | 5.550605e-19 | 5.951447e-12 | 2.305113 | 3.528394e-19 | 3.7832e-12 | 2.300712 | 2.237204e-19 | 2.398765e-12 | 2.296304 | 1.414938e-19 | 1.517119e-12 | 2.294473 | 8.932915e-20 | 9.578013e-13 | 2.289971 | 5.624504e-20 | 6.030683e-13 | 2.288077 | 3.537424e-20 | 3.792882e-13 | 2.28349 | 2.233015e-20 | 2.394274e-13 | 2.278942 | 1.404446e-20 | 1.50587e-13 | 2.276861 | 8.800714e-21 | 9.436266e-14 | 2.272219 | 5.512071e-21 | 5.910131e-14 | 2.270086 | 3.438235e-21 | 3.68653e-14 | 2.265387 | 2.135223e-21 | 2.28942e-14 | 2.263169 | 1.326667e-21 | 1.422474e-14 | 2.258446 | 8.238453e-22 | 8.8334e-15 | 2.25612 | 5.090375e-22 | 5.457982e-15 | 2.253841 | 3.14508e-22 | 3.372205e-15 | 2.24895 | 1.93212e-22 | 2.07165e-15 | 2.246583 | 1.178153e-22 | 1.263235e-15 | 2.241699 | 7.181181e-23 | 7.699777e-16 | 2.23922 | 4.349361e-23 | 4.663455e-16 | 2.236753 | 2.611237e-23 | 2.79981e-16 | 2.231783 | 1.566464e-23 | 1.679588e-16 | 2.229228 | 9.311319e-24 | 9.983745e-17 | 2.226655 | 5.445013e-24 | 5.83823e-17 | 2.221613 | 3.163183e-24 | 3.391615e-17 | 2.215842 | 1.091151e-23 | 1.16995e-16 | 2.20758 | 1.278783e-23 | 1.371132e-16 | 2.201748 | 1.188682e-23 | 1.274523e-16 | 2.193396 | 9.964688e-24 | 1.06843e-16 | 2.187498 | 7.981797e-24 | 8.55821e-17 | 2.179053 | 6.111788e-24 | 6.553157e-17 | 2.173091 | 4.56224e-24 | 4.891707e-17 | 2.167172 | 3.368985e-24 | 3.612279e-17 | 2.158511 | 2.431129e-24 | 2.606696e-17 | 2.152484 | 1.744402e-24 | 1.870375e-17 | 2.143769 | 1.24323e-24 | 1.333011e-17 | 2.137664 | 8.717327e-25 | 9.346857e-18 | 2.13157 | 6.153637e-25 | 6.598028e-18 | 2.122667 | 4.296682e-25 | 4.60697e-18 | 2.11647 | 2.976901e-25 | 3.191881e-18 | 2.110267 | 2.078096e-25 | 2.228167e-18 | 2.10122 | 1.431017e-25 | 1.534359e-18 | 2.094922 | 9.913493e-26 | 1.062941e-18 | 2.088611 | 6.837305e-26 | 7.331067e-19 | 2.08229 | 4.683385e-26 | 5.021599e-19 | 2.073018 | 3.240365e-26 | 3.474371e-19 | 2.066585 | 2.212548e-26 | 2.372329e-19 | 2.060133 | 1.527369e-26 | 1.63767e-19 | 2.053654 | 1.046094e-26 | 1.121639e-19 | 2.047146 | 7.176638e-27 | 7.694906e-20 | 2.043775 | 3.234991e-27 | 3.468609e-20 | 2.040311 | 1.448711e-27 | 1.553331e-20 | 2.036771 | 6.447556e-28 | 6.913173e-21 | 2.033168 | 2.852418e-28 | 3.058408e-21 | 2.029513 | 1.254567e-28 | 1.345167e-21 | 2.025796 | 5.486029e-29 | 5.882208e-22 | 2.022006 | 2.397257e-29 | 2.570377e-22 | 2.018141 | 1.041706e-29 | 1.116934e-22 | 2.017268 | 4.494764e-30 | 4.819358e-23 | 2.013247 | 1.925322e-30 | 2.064361e-23 | 2.009244 | 8.184255e-31 | 8.775289e-24 | 2.005141 | 3.450734e-31 | 3.699932e-24 | 2.003958 | 1.442098e-31 | 1.546241e-24 | 1.999782 | 5.967859e-32 | 6.398834e-25 | 1.995511 | 2.442489e-32 | 2.618876e-25 | 1.994141 | 9.869468e-33 | 1.05822e-25 | 1.989854 | 3.928073e-33 | 4.211743e-26 | 1.985258 | 1.534773e-33 | 1.645608e-26 | 1.983904 | 5.858162e-34 | 6.281214e-27 | 1.979266 | 2.167857e-34 | 2.32441e-27 | 1.97776 | 7.679387e-35 | 8.233961e-28 | 1.97302 | 2.542771e-35 | 2.7264e-28 | 1.971453 | 7.460953e-36 | 7.999753e-29 | 1.966558 | 1.636564e-36 | 1.75475e-29 | 1.964957 | 1.758494e-46 | 1.885485e-39
1173 | 2.39316 | 7.146739e-16 | 7.656314e-09 | 2.389201 | 6.161754e-16 | 6.601099e-09 | 2.385207 | 5.128209e-16 | 5.493859e-09 | 2.382869 | 4.157618e-16 | 4.454064e-09 | 2.378786 | 3.292569e-16 | 3.527335e-09 | 2.374702 | 2.563227e-16 | 2.74599e-09 | 2.372418 | 1.98166e-16 | 2.122956e-09 | 2.368227 | 1.506615e-16 | 1.614039e-09 | 2.364051 | 1.143227e-16 | 1.224741e-09 | 2.361753 | 8.572379e-17 | 9.183606e-10 | 2.35747 | 6.378104e-17 | 6.832874e-10 | 2.355229 | 4.748897e-17 | 5.087502e-10 | 2.350845 | 3.491778e-17 | 3.740748e-10 | 2.348626 | 2.573332e-17 | 2.756815e-10 | 2.344151 | 1.883393e-17 | 2.017682e-10 | 2.341932 | 1.367755e-17 | 1.465278e-10 | 2.337365 | 9.993468e-18 | 1.070602e-10 | 2.335134 | 7.223797e-18 | 7.738867e-11 | 2.330474 | 5.223802e-18 | 5.596268e-11 | 2.328213 | 3.773513e-18 | 4.042571e-11 | 2.323469 | 2.70016e-18 | 2.892686e-11 | 2.321163 | 1.946968e-18 | 2.08579e-11 | 2.316417 | 1.393893e-18 | 1.49328e-11 | 2.313983 | 9.926589e-19 | 1.063437e-11 | 2.311662 | 7.11836e-19 | 7.625912e-12 | 2.306642 | 5.058344e-19 | 5.419013e-12 | 2.30498 | 3.200042e-19 | 3.428211e-12 | 2.30058 | 2.028636e-19 | 2.173282e-12 | 2.296174 | 1.286574e-19 | 1.378309e-12 | 2.294344 | 8.135792e-20 | 8.715889e-13 | 2.289843 | 5.136339e-20 | 5.502569e-13 | 2.28795 | 3.233039e-20 | 3.46356e-13 | 2.283365 | 2.028474e-20 | 2.173108e-13 | 2.278818 | 1.272039e-20 | 1.362738e-13 | 2.276738 | 7.957682e-21 | 8.525079e-14 | 2.272097 | 4.983273e-21 | 5.338589e-14 | 2.269965 | 3.118531e-21 | 3.340888e-14 | 2.265267 | 1.943604e-21 | 2.082186e-14 | 2.263051 | 1.205434e-21 | 1.291384e-14 | 2.258329 | 7.472205e-22 | 8.004986e-15 | 2.256003 | 4.613034e-22 | 4.941952e-15 | 2.253726 | 2.831088e-22 | 3.03295e-15 | 2.248836 | 1.740465e-22 | 1.864563e-15 | 2.24647 | 1.066692e-22 | 1.142749e-15 | 2.241587 | 6.482335e-23 | 6.944538e-16 | 2.23911 | 3.927321e-23 | 4.207346e-16 | 2.236643 | 2.367394e-23 | 2.536194e-16 | 2.231674 | 1.410495e-23 | 1.511066e-16 | 2.22912 | 8.353635e-24 | 8.949265e-17 | 2.226548 | 4.918161e-24 | 5.268835e-17 | 2.221507 | 2.842372e-24 | 3.045039e-17 | 2.215737 | 9.917657e-24 | 1.06248e-16 | 2.207476 | 1.149203e-23 | 1.231144e-16 | 2.201645 | 1.077937e-23 | 1.154796e-16 | 2.193293 | 9.070223e-24 | 9.716947e-17 | 2.187396 | 7.173265e-24 | 7.684732e-17 | 2.178952 | 5.542147e-24 | 5.937312e-17 | 2.17299 | 4.138392e-24 | 4.433467e-17 | 2.167072 | 3.029082e-24 | 3.245061e-17 | 2.158412 | 2.206514e-24 | 2.363842e-17 | 2.152386 | 1.575181e-24 | 1.687494e-17 | 2.143671 | 1.119462e-24 | 1.199282e-17 | 2.137567 | 7.923159e-25 | 8.488094e-18 | 2.131473 | 5.523383e-25 | 5.917211e-18 | 2.122571 | 3.878826e-25 | 4.155393e-18 | 2.116375 | 2.697309e-25 | 2.889632e-18 | 2.110172 | 1.862314e-25 | 1.9951e-18 | 2.101126 | 1.296143e-25 | 1.38856e-18 | 2.094828 | 8.90141e-26 | 9.536096e-19 | 2.088518 | 6.156224e-26 | 6.595174e-19 | 2.082198 | 4.236717e-26 | 4.538802e-19 | 2.072926 | 2.900184e-26 | 3.106972e-19 | 2.066494 | 2.002879e-26 | 2.145688e-19 | 2.060043 | 1.365236e-26 | 1.46258e-19 | 2.053564 | 9.427213e-27 | 1.009939e-19 | 2.047056 | 6.446309e-27 | 6.905943e-20 | 2.043688 | 2.885148e-27 | 3.090865e-20 | 2.040224 | 1.292896e-27 | 1.385082e-20 | 2.036686 | 5.773191e-28 | 6.18483e-21 | 2.033084 | 2.561166e-28 | 2.743782e-21 | 2.029431 | 1.129068e-28 | 1.209573e-21 | 2.025715 | 4.946629e-29 | 5.299333e-22 | 2.021926 | 2.153818e-29 | 2.307389e-22 | 2.018062 | 9.319282e-30 | 9.983764e-23 | 2.017191 | 4.006364e-30 | 4.292025e-23 | 2.01317 | 1.710754e-30 | 1.832733e-23 | 2.009168 | 7.252964e-31 | 7.770114e-24 | 2.005067 | 3.05136e-31 | 3.268927e-24 | 2.003884 | 1.27292e-31 | 1.363682e-24 | 1.99971 | 5.260385e-32 | 5.63546e-25 | 1.995439 | 2.150721e-32 | 2.304071e-25 | 1.994071 | 8.684646e-33 | 9.303877e-26 | 1.989785 | 3.455384e-33 | 3.701759e-26 | 1.98519 | 1.350112e-33 | 1.446377e-26 | 1.983837 | 5.155225e-34 | 5.522802e-27 | 1.9792 | 1.909121e-34 | 2.045245e-27 | 1.977694 | 6.770304e-35 | 7.253039e-28 | 1.972956 | 2.245116e-35 | 2.405197e-28 | 1.971389 | 6.600235e-36 | 7.070844e-29 | 1.966496 | 1.451213e-36 | 1.554687e-29 | 1.964896 | 1.482345e-46 | 1.588039e-39
1174 | 2.392979 | 6.549328e-16 | 7.010331e-09 | 2.389023 | 5.6569e-16 | 6.055085e-09 | 2.385031 | 4.701273e-16 | 5.032192e-09 | 2.382695 | 3.793136e-16 | 4.060133e-09 | 2.378614 | 3.020871e-16 | 3.233509e-09 | 2.374532 | 2.355716e-16 | 2.521533e-09 | 2.37225 | 1.813343e-16 | 1.940982e-09 | 2.368062 | 1.384863e-16 | 1.482342e-09 | 2.363888 | 1.04305e-16 | 1.116469e-09 | 2.361592 | 7.864134e-17 | 8.417685e-10 | 2.35731 | 5.857698e-17 | 6.270017e-10 | 2.355071 | 4.335725e-17 | 4.640914e-10 | 2.350689 | 3.208012e-17 | 3.433821e-10 | 2.348472 | 2.347779e-17 | 2.513037e-10 | 2.343999 | 1.723578e-17 | 1.8449e-10 | 2.341782 | 1.256693e-17 | 1.345151e-10 | 2.337216 | 9.093144e-18 | 9.733204e-11 | 2.334987 | 6.62052e-18 | 7.086534e-11 | 2.330329 | 4.771983e-18 | 5.10788e-11 | 2.328069 | 3.439877e-18 | 3.682008e-11 | 2.323327 | 2.47906e-18 | 2.653559e-11 | 2.321023 | 1.770081e-18 | 1.894675e-11 | 2.316278 | 1.272378e-18 | 1.36194e-11 | 2.313845 | 9.093081e-19 | 9.733137e-12 | 2.311527 | 6.455318e-19 | 6.909703e-12 | 2.306508 | 4.622732e-19 | 4.948123e-12 | 2.304847 | 2.931081e-19 | 3.137398e-12 | 2.300448 | 1.853879e-19 | 1.984373e-12 | 2.296044 | 1.170517e-19 | 1.252909e-12 | 2.294215 | 7.372731e-20 | 7.891693e-13 | 2.289715 | 4.648501e-20 | 4.975706e-13 | 2.287824 | 2.935041e-20 | 3.141636e-13 | 2.28324 | 1.847148e-20 | 1.977168e-13 | 2.278694 | 1.158359e-20 | 1.239896e-13 | 2.276616 | 7.257339e-21 | 7.768178e-14 | 2.271976 | 4.532326e-21 | 4.851354e-14 | 2.269845 | 2.819192e-21 | 3.017633e-14 | 2.265148 | 1.752175e-21 | 1.87551e-14 | 2.262933 | 1.091126e-21 | 1.167929e-14 | 2.258212 | 6.758574e-22 | 7.234306e-15 | 2.255888 | 4.178416e-22 | 4.472532e-15 | 2.253611 | 2.574846e-22 | 2.756088e-15 | 2.248723 | 1.576152e-22 | 1.687097e-15 | 2.246358 | 9.618344e-23 | 1.029537e-15 | 2.241476 | 5.85375e-23 | 6.265791e-16 | 2.238999 | 3.535815e-23 | 3.784699e-16 | 2.236533 | 2.126753e-23 | 2.276454e-16 | 2.231565 | 1.275088e-23 | 1.36484e-16 | 2.229013 | 7.539889e-24 | 8.070616e-17 | 2.226442 | 4.405488e-24 | 4.715587e-17 | 2.221402 | 2.563956e-24 | 2.744431e-17 | 2.215633 | 8.992994e-24 | 9.626005e-17 | 2.207372 | 1.048417e-23 | 1.122215e-16 | 2.201542 | 9.690471e-24 | 1.037258e-16 | 2.193191 | 8.215335e-24 | 8.793607e-17 | 2.187294 | 6.534265e-24 | 6.994207e-17 | 2.178851 | 4.975115e-24 | 5.32531e-17 | 2.17289 | 3.749975e-24 | 4.013933e-17 | 2.166973 | 2.749397e-24 | 2.942926e-17 | 2.158313 | 1.981898e-24 | 2.121403e-17 | 2.152287 | 1.428522e-24 | 1.529075e-17 | 2.143574 | 1.011087e-24 | 1.082257e-17 | 2.13747 | 7.129931e-25 | 7.631802e-18 | 2.131377 | 5.017614e-25 | 5.3708e-18 | 2.122476 | 3.480898e-25 | 3.725916e-18 | 2.11628 | 2.433951e-25 | 2.605276e-18 | 2.110078 | 1.686705e-25 | 1.805431e-18 | 2.101032 | 1.161296e-25 | 1.243039e-18 | 2.094735 | 8.061284e-26 | 8.628713e-19 | 2.088426 | 5.523091e-26 | 5.911858e-19 | 2.082106 | 3.814985e-26 | 4.083519e-19 | 2.072835 | 2.620395e-26 | 2.804843e-19 | 2.066403 | 1.79321e-26 | 1.919433e-19 | 2.059953 | 1.236277e-26 | 1.323298e-19 | 2.053475 | 8.413519e-27 | 9.005741e-20 | 2.046968 | 5.81283e-27 | 6.221991e-20 | 2.0436 | 2.609965e-27 | 2.793679e-20 | 2.040138 | 1.16475e-27 | 1.246736e-20 | 2.036601 | 5.167683e-28 | 5.531433e-21 | 2.033 | 2.279805e-28 | 2.440279e-21 | 2.029348 | 1.003569e-28 | 1.07421e-21 | 2.025634 | 4.407228e-29 | 4.71745e-22 | 2.021846 | 1.922631e-29 | 2.057964e-22 | 2.017983 | 8.331503e-30 | 8.917952e-23 | 2.017113 | 3.585796e-30 | 3.838198e-23 | 2.013094 | 1.532393e-30 | 1.640257e-23 | 2.009093 | 6.499931e-31 | 6.957457e-24 | 2.004993 | 2.735064e-31 | 2.927583e-24 | 2.003811 | 1.140857e-31 | 1.221162e-24 | 1.999638 | 4.712829e-32 | 5.044561e-25 | 1.995368 | 1.925578e-32 | 2.061118e-25 | 1.994001 | 7.768193e-33 | 8.314991e-26 | 1.989716 | 3.086955e-33 | 3.304244e-26 | 1.985122 | 1.204317e-33 | 1.289088e-26 | 1.98377 | 4.590074e-34 | 4.913166e-27 | 1.979134 | 1.696141e-34 | 1.815531e-27 | 1.977629 | 5.99981e-35 | 6.422132e-28 | 1.972892 | 1.983805e-35 | 2.123444e-28 | 1.971326 | 5.812497e-36 | 6.221635e-29 | 1.966433 | 1.273117e-36 | 1.362731e-29 | 1.964834 | 1.263509e-46 | 1.352447e-39
1175 | 2.3928 | 5.951925e-16 | 6.365455e-09 | 2.388846 | 5.175963e-16 | 5.53558e-09 | 2.384856 | 4.311097e-16 | 4.610625e-09 | 2.382522 | 3.491665e-16 | 3.73426e-09 | 2.378443 | 2.755301e-16 | 2.946734e-09 | 2.374363 | 2.159991e-16 | 2.310063e-09 | 2.372083 | 1.66327e-16 | 1.778831e-09 | 2.367897 | 1.268527e-16 | 1.356662e-09 | 2.363725 | 9.602741e-17 | 1.026992e-09 | 2.361431 | 7.166273e-17 | 7.664174e-10 | 2.357151 | 5.371104e-17 | 5.74428e-10 | 2.354914 | 3.977388e-17 | 4.25373e-10 | 2.350534 | 2.930139e-17 | 3.13372e-10 | 2.348318 | 2.157944e-17 | 2.307875e-10 | 2.343847 | 1.57153e-17 | 1.680717e-10 | 2.341632 | 1.149367e-17 | 1.229224e-10 | 2.337068 | 8.351802e-18 | 8.932071e-11 | 2.33484 | 6.022011e-18 | 6.44041e-11 | 2.330184 | 4.372229e-18 | 4.676004e-11 | 2.327926 | 3.142595e-18 | 3.360938e-11 | 2.323185 | 2.257959e-18 | 2.414838e-11 | 2.320883 | 1.62388e-18 | 1.736705e-11 | 2.31614 | 1.15723e-18 | 1.237633e-11 | 2.313709 | 8.293192e-19 | 8.869389e-12 | 2.311391 | 5.917335e-19 | 6.328461e-12 | 2.306375 | 4.187147e-19 | 4.478063e-12 | 2.304715 | 2.662327e-19 | 2.847301e-12 | 2.300318 | 1.688448e-19 | 1.805758e-12 | 2.295914 | 1.067825e-19 | 1.142015e-12 | 2.294086 | 6.741721e-20 | 7.210125e-13 | 2.289588 | 4.245252e-20 | 4.540205e-13 | 2.287698 | 2.665381e-20 | 2.850568e-13 | 2.283115 | 1.671585e-20 | 1.787724e-13 | 2.27857 | 1.048419e-20 | 1.121261e-13 | 2.276493 | 6.572438e-21 | 7.029081e-14 | 2.271855 | 4.113705e-21 | 4.399518e-14 | 2.269725 | 2.567324e-21 | 2.745697e-14 | 2.265029 | 1.595146e-21 | 1.705974e-14 | 2.262815 | 9.892301e-22 | 1.05796e-14 | 2.258095 | 6.120585e-22 | 6.545833e-15 | 2.255772 | 3.766811e-22 | 4.028523e-15 | 2.253497 | 2.318604e-22 | 2.479697e-15 | 2.248609 | 1.426105e-22 | 1.525189e-15 | 2.246245 | 8.705671e-23 | 9.310526e-16 | 2.241365 | 5.283078e-23 | 5.650138e-16 | 2.238889 | 3.203087e-23 | 3.425632e-16 | 2.236424 | 1.922436e-23 | 2.056004e-16 | 2.231457 | 1.142215e-23 | 1.221574e-16 | 2.228906 | 6.790507e-24 | 7.2623e-17 | 2.226336 | 3.9796e-24 | 4.256096e-17 | 2.221296 | 2.285562e-24 | 2.444359e-17 | 2.215528 | 8.098619e-24 | 8.661298e-17 | 2.207268 | 9.491725e-24 | 1.015119e-16 | 2.201439 | 8.842307e-24 | 9.456656e-17 | 2.193089 | 7.3949e-24 | 7.908686e-17 | 2.187192 | 5.912866e-24 | 6.323682e-17 | 2.17875 | 4.535535e-24 | 4.850656e-17 | 2.17279 | 3.366079e-24 | 3.599949e-17 | 2.166873 | 2.489086e-24 | 2.662023e-17 | 2.158214 | 1.80007e-24 | 1.925136e-17 | 2.152189 | 1.281975e-24 | 1.371045e-17 | 2.143477 | 9.162597e-25 | 9.799199e-18 | 2.137373 | 6.44041e-25 | 6.887879e-18 | 2.131281 | 4.512436e-25 | 4.825953e-18 | 2.12238 | 3.160754e-25 | 3.380358e-18 | 2.116186 | 2.183735e-25 | 2.335458e-18 | 2.109984 | 1.521452e-25 | 1.62716e-18 | 2.100939 | 1.051232e-25 | 1.124269e-18 | 2.094642 | 7.221469e-26 | 7.723205e-19 | 2.088334 | 5.001433e-26 | 5.348925e-19 | 2.082015 | 3.419483e-26 | 3.657063e-19 | 2.072744 | 2.359873e-26 | 2.523834e-19 | 2.066313 | 1.618083e-26 | 1.730505e-19 | 2.059863 | 1.107319e-26 | 1.184254e-19 | 2.053385 | 7.621856e-27 | 8.15141e-20 | 2.046879 | 5.17941e-27 | 5.539267e-20 | 2.043513 | 2.334782e-27 | 2.496998e-20 | 2.040052 | 1.045422e-27 | 1.118056e-20 | 2.036517 | 4.651233e-28 | 4.974393e-21 | 2.032917 | 2.056755e-28 | 2.199655e-21 | 2.029266 | 9.040619e-29 | 9.668746e-22 | 2.025553 | 3.950373e-29 | 4.224839e-22 | 2.021766 | 1.715887e-29 | 1.835103e-22 | 2.017905 | 7.407942e-30 | 7.922634e-23 | 2.017036 | 3.178145e-30 | 3.398957e-23 | 2.013018 | 1.354506e-30 | 1.448615e-23 | 2.009018 | 5.746899e-31 | 6.146184e-24 | 2.004919 | 2.418769e-31 | 2.586821e-24 | 2.003739 | 1.008795e-31 | 1.078884e-24 | 1.999566 | 4.165272e-32 | 4.454669e-25 | 1.995298 | 1.700435e-32 | 1.818578e-25 | 1.993932 | 6.851739e-33 | 7.327787e-26 | 1.989648 | 2.718527e-33 | 2.907405e-26 | 1.985054 | 1.058521e-33 | 1.132066e-26 | 1.983703 | 4.027457e-34 | 4.307278e-27 | 1.979068 | 1.48958e-34 | 1.593073e-27 | 1.977564 | 5.27581e-35 | 5.642365e-28 | 1.972828 | 1.747311e-35 | 1.868711e-28 | 1.971263 | 5.130228e-36 | 5.486667e-29 | 1.966371 | 1.126536e-36 | 1.204806e-29 | 1.964773 | 1.044714e-46 | 1.117299e-39
1176 | 2.39262 | 5.474345e-16 | 5.849715e-09 | 2.388669 | 4.737047e-16 | 5.061861e-09 | 2.384681 | 3.937568e-16 | 4.207563e-09 | 2.38235 | 3.197264e-16 | 3.416497e-09 | 2.378273 | 2.539064e-16 | 2.713164e-09 | 2.374195 | 1.973672e-16 | 2.109005e-09 | 2.371917 | 1.525989e-16 | 1.630625e-09 | 2.367733 | 1.161549e-16 | 1.241195e-09 | 2.363563 | 8.789898e-17 | 9.392611e-10 | 2.361271 | 6.603571e-17 | 7.056371e-10 | 2.356993 | 4.894951e-17 | 5.230593e-10 | 2.354757 | 3.646193e-17 | 3.896209e-10 | 2.350379 | 2.685439e-17 | 2.869577e-10 | 2.348165 | 1.969743e-17 | 2.104806e-10 | 2.343696 | 1.444641e-17 | 1.543699e-10 | 2.341483 | 1.048097e-17 | 1.119963e-10 | 2.33692 | 7.634773e-18 | 8.158281e-11 | 2.334694 | 5.529998e-18 | 5.909184e-11 | 2.33004 | 3.973583e-18 | 4.246047e-11 | 2.327784 | 2.87778e-18 | 3.075106e-11 | 2.323045 | 2.063666e-18 | 2.205169e-11 | 2.320744 | 1.477819e-18 | 1.579151e-11 | 2.316002 | 1.060752e-18 | 1.133486e-11 | 2.313573 | 7.546231e-19 | 8.063668e-12 | 2.311257 | 5.391138e-19 | 5.760803e-12 | 2.306242 | 3.841421e-19 | 4.104823e-12 | 2.304583 | 2.429891e-19 | 2.596506e-12 | 2.300187 | 1.534132e-19 | 1.639325e-12 | 2.295785 | 9.665365e-20 | 1.032811e-12 | 2.293959 | 6.1126e-20 | 6.531735e-13 | 2.289462 | 3.859014e-20 | 4.123622e-13 | 2.287573 | 2.429719e-20 | 2.596322e-13 | 2.282991 | 1.524846e-20 | 1.629403e-13 | 2.278447 | 9.554607e-21 | 1.020976e-13 | 2.276372 | 5.972721e-21 | 6.382264e-14 | 2.271734 | 3.720066e-21 | 3.975147e-14 | 2.269605 | 2.315455e-21 | 2.474223e-14 | 2.264911 | 1.444266e-21 | 1.543298e-14 | 2.262698 | 8.964243e-22 | 9.578911e-15 | 2.257979 | 5.545393e-22 | 5.925635e-15 | 2.255657 | 3.425883e-22 | 3.660792e-15 | 2.253383 | 2.103866e-22 | 2.248126e-15 | 2.248496 | 1.285272e-22 | 1.373401e-15 | 2.246134 | 7.853558e-23 | 8.392068e-16 | 2.241254 | 4.768222e-23 | 5.095174e-16 | 2.238779 | 2.874619e-23 | 3.071728e-16 | 2.236316 | 1.735467e-23 | 1.854466e-16 | 2.231349 | 1.03541e-23 | 1.106407e-16 | 2.228799 | 6.092364e-24 | 6.510111e-17 | 2.22623 | 3.581892e-24 | 3.827498e-17 | 2.221192 | 2.072119e-24 | 2.214202e-17 | 2.215424 | 7.374768e-24 | 7.880448e-17 | 2.207165 | 8.558244e-24 | 9.145074e-17 | 2.201336 | 7.994144e-24 | 8.542294e-17 | 2.192987 | 6.740173e-24 | 7.20234e-17 | 2.187091 | 5.326997e-24 | 5.692263e-17 | 2.17865 | 4.100794e-24 | 4.381981e-17 | 2.17269 | 3.067957e-24 | 3.278324e-17 | 2.166774 | 2.235346e-24 | 2.388621e-17 | 2.158116 | 1.628051e-24 | 1.739684e-17 | 2.152092 | 1.164928e-24 | 1.244806e-17 | 2.14338 | 8.215864e-25 | 8.779217e-18 | 2.137277 | 5.832534e-25 | 6.232465e-18 | 2.131185 | 4.076307e-25 | 4.355815e-18 | 2.122285 | 2.840746e-25 | 3.035532e-18 | 2.116091 | 1.982047e-25 | 2.117954e-18 | 2.10989 | 1.364665e-25 | 1.458238e-18 | 2.100846 | 9.479414e-26 | 1.012941e-18 | 2.09455 | 6.532965e-26 | 6.980924e-19 | 2.088242 | 4.479932e-26 | 4.787117e-19 | 2.081923 | 3.096476e-26 | 3.308798e-19 | 2.072653 | 2.113095e-26 | 2.257987e-19 | 2.066223 | 1.457512e-26 | 1.557453e-19 | 2.059773 | 9.977608e-27 | 1.066176e-19 | 2.053297 | 6.830208e-27 | 7.298548e-20 | 2.046791 | 4.694213e-27 | 5.01609e-20 | 2.043426 | 2.100271e-27 | 2.244285e-20 | 2.039967 | 9.343383e-28 | 9.984049e-21 | 2.036432 | 4.134783e-28 | 4.418301e-21 | 2.032834 | 1.833706e-28 | 1.959442e-21 | 2.029184 | 8.079509e-29 | 8.633512e-22 | 2.025473 | 3.537284e-29 | 3.779832e-22 | 2.021687 | 1.538836e-29 | 1.644353e-22 | 2.017827 | 6.651471e-30 | 7.107555e-23 | 2.016959 | 2.856061e-30 | 3.051898e-23 | 2.012942 | 1.217912e-30 | 1.301423e-23 | 2.008943 | 5.155656e-31 | 5.509173e-24 | 2.004845 | 2.165348e-31 | 2.313824e-24 | 2.003666 | 9.016215e-32 | 9.634447e-25 | 1.999494 | 3.718328e-32 | 3.97329e-25 | 1.995227 | 1.516821e-32 | 1.620828e-25 | 1.993862 | 6.109831e-33 | 6.528776e-26 | 1.989579 | 2.424368e-33 | 2.590604e-26 | 1.984987 | 9.444659e-34 | 1.009227e-26 | 1.983637 | 3.594647e-34 | 3.841128e-27 | 1.979002 | 1.326473e-34 | 1.417428e-27 | 1.9775 | 4.685742e-35 | 5.007039e-28 | 1.972764 | 1.547191e-35 | 1.65328e-28 | 1.9712 | 4.526954e-36 | 4.837362e-29 | 1.966309 | 9.901454e-37 | 1.058039e-29 | 1.964712 | 9.01066e-47 | 9.628511e-40
1177 | 2.392442 | 4.996772e-16 | 5.334859e-09 | 2.388493 | 4.340073e-16 | 4.633727e-09 | 2.384507 | 3.620976e-16 | 3.865975e-09 | 2.382178 | 2.924314e-16 | 3.122177e-09 | 2.378103 | 2.322827e-16 | 2.479991e-09 | 2.374027 | 1.816059e-16 | 1.938935e-09 | 2.371752 | 1.395113e-16 | 1.489507e-09 | 2.367569 | 1.067557e-16 | 1.139789e-09 | 2.363401 | 8.042177e-17 | 8.586319e-10 | 2.361111 | 6.040869e-17 | 6.449601e-10 | 2.356835 | 4.508406e-17 | 4.81345e-10 | 2.354601 | 3.322241e-17 | 3.547027e-10 | 2.350225 | 2.46308e-17 | 2.629735e-10 | 2.348013 | 1.804467e-17 | 1.926559e-10 | 2.343545 | 1.317753e-17 | 1.406913e-10 | 2.341334 | 9.628882e-18 | 1.028038e-10 | 2.336773 | 6.962227e-18 | 7.433298e-11 | 2.334549 | 5.053821e-18 | 5.395768e-11 | 2.329896 | 3.649689e-18 | 3.896631e-11 | 2.327642 | 2.612964e-18 | 2.78976e-11 | 2.322904 | 1.888178e-18 | 2.015934e-11 | 2.320605 | 1.351227e-18 | 1.442653e-11 | 2.315865 | 9.644604e-19 | 1.029717e-11 | 2.313437 | 6.911189e-19 | 7.378807e-12 | 2.311123 | 4.908845e-19 | 5.240983e-12 | 2.306109 | 3.495722e-19 | 3.732246e-12 | 2.304452 | 2.216723e-19 | 2.366709e-12 | 2.300057 | 1.402113e-19 | 1.496981e-12 | 2.295656 | 8.851351e-20 | 9.450243e-13 | 2.293831 | 5.575144e-20 | 5.952364e-13 | 2.289335 | 3.502219e-20 | 3.739183e-13 | 2.287448 | 2.196632e-20 | 2.345259e-13 | 2.282867 | 1.381526e-20 | 1.475002e-13 | 2.278325 | 8.667824e-21 | 9.254298e-14 | 2.27625 | 5.426128e-21 | 5.793266e-14 | 2.271614 | 3.39003e-21 | 3.619403e-14 | 2.269486 | 2.109439e-21 | 2.252166e-14 | 2.264793 | 1.308757e-21 | 1.397309e-14 | 2.262581 | 8.112248e-22 | 8.661131e-15 | 2.257864 | 5.00423e-22 | 5.342822e-15 | 2.255542 | 3.084954e-22 | 3.293686e-15 | 2.253269 | 1.90302e-22 | 2.03178e-15 | 2.248384 | 1.166039e-22 | 1.244935e-15 | 2.246022 | 7.091789e-23 | 7.571627e-16 | 2.241144 | 4.317048e-23 | 4.609144e-16 | 2.23867 | 2.606599e-23 | 2.782965e-16 | 2.236207 | 1.558029e-23 | 1.663447e-16 | 2.231242 | 9.304578e-24 | 9.934136e-17 | 2.228693 | 5.512915e-24 | 5.885925e-17 | 2.226124 | 3.212505e-24 | 3.429866e-17 | 2.221087 | 1.858698e-24 | 1.984459e-17 | 2.21532 | 6.666519e-24 | 7.117582e-17 | 2.207062 | 7.798132e-24 | 8.325762e-17 | 2.201234 | 7.22139e-24 | 7.709996e-17 | 2.192885 | 6.08727e-24 | 6.499141e-17 | 2.18699 | 4.850048e-24 | 5.178208e-17 | 2.17855 | 3.697008e-24 | 3.947152e-17 | 2.172591 | 2.770811e-24 | 2.958287e-17 | 2.166675 | 2.035892e-24 | 2.173643e-17 | 2.158018 | 1.462986e-24 | 1.561973e-17 | 2.151994 | 1.052611e-24 | 1.123832e-17 | 2.143283 | 7.468712e-25 | 7.974053e-18 | 2.137181 | 5.225352e-25 | 5.578905e-18 | 2.13109 | 3.689317e-25 | 3.93894e-18 | 2.122191 | 2.566286e-25 | 2.739924e-18 | 2.115997 | 1.780359e-25 | 1.90082e-18 | 2.109797 | 1.238109e-25 | 1.32188e-18 | 2.100753 | 8.499476e-26 | 9.074559e-19 | 2.094458 | 5.889707e-26 | 6.28821e-19 | 2.08815 | 4.049916e-26 | 4.323937e-19 | 2.081832 | 2.773506e-26 | 2.961165e-19 | 2.072563 | 1.913579e-26 | 2.043054e-19 | 2.066133 | 1.303674e-26 | 1.391882e-19 | 2.059684 | 8.989999e-27 | 9.598272e-20 | 2.053208 | 6.145074e-27 | 6.560857e-20 | 2.046703 | 4.209075e-27 | 4.493866e-20 | 2.043339 | 1.889527e-27 | 2.017375e-20 | 2.039881 | 8.429531e-28 | 8.999882e-21 | 2.036348 | 3.738157e-28 | 3.991085e-21 | 2.032751 | 1.648137e-28 | 1.759652e-21 | 2.029103 | 7.225218e-29 | 7.714084e-22 | 2.025392 | 3.149453e-29 | 3.362549e-22 | 2.021608 | 1.36495e-29 | 1.457304e-22 | 2.017749 | 5.895e-30 | 6.293862e-23 | 2.016882 | 2.533977e-30 | 2.705428e-23 | 2.012866 | 1.081318e-30 | 1.154481e-23 | 2.008869 | 4.57896e-31 | 4.888777e-24 | 2.004771 | 1.923119e-31 | 2.053239e-24 | 2.003594 | 8.004836e-32 | 8.546452e-25 | 1.999423 | 3.298993e-32 | 3.522206e-25 | 1.995157 | 1.3444e-32 | 1.435363e-25 | 1.993793 | 5.407983e-33 | 5.773893e-26 | 1.989511 | 2.142214e-33 | 2.287159e-26 | 1.98492 | 8.328115e-34 | 8.891604e-27 | 1.98357 | 3.161837e-34 | 3.37577e-27 | 1.978937 | 1.163367e-34 | 1.242082e-27 | 1.977435 | 4.109995e-35 | 4.388081e-28 | 1.972701 | 1.359536e-35 | 1.451523e-28 | 1.971137 | 3.986756e-36 | 4.256504e-29 | 1.966247 | 8.743409e-37 | 9.334997e-30 | 1.964651 | 7.574437e-47 | 8.086931e-40
1178 | 2.392264 | 4.5671e-16 | 4.871975e-09 | 2.388317 | 3.961065e-16 | 4.225485e-09 | 2.384334 | 3.310019e-16 | 3.530978e-09 | 2.382007 | 2.689872e-16 | 2.869433e-09 | 2.377934 | 2.127941e-16 | 2.269991e-09 | 2.37386 | 1.663233e-16 | 1.774262e-09 | 2.371586 | 1.281685e-16 | 1.367244e-09 | 2.367406 | 9.750931e-17 | 1.040185e-09 | 2.36324 | 7.396258e-17 | 7.889994e-10 | 2.360952 | 5.528796e-17 | 5.897869e-10 | 2.356678 | 4.124096e-17 | 4.399399e-10 | 2.354446 | 3.058433e-17 | 3.262598e-10 | 2.350071 | 2.242424e-17 | 2.392116e-10 | 2.347861 | 1.655029e-17 | 1.76551e-10 | 2.343395 | 1.20746e-17 | 1.288063e-10 | 2.341186 | 8.779486e-18 | 9.365559e-11 | 2.336627 | 6.392059e-18 | 6.818759e-11 | 2.334404 | 4.607831e-18 | 4.915425e-11 | 2.329753 | 3.333261e-18 | 3.555772e-11 | 2.3275 | 2.401196e-18 | 2.561487e-11 | 2.322764 | 1.714148e-18 | 1.828575e-11 | 2.320466 | 1.235207e-18 | 1.317663e-11 | 2.315728 | 8.823135e-19 | 9.412121e-12 | 2.313302 | 6.276571e-19 | 6.695562e-12 | 2.310989 | 4.491251e-19 | 4.791063e-12 | 2.305977 | 3.1857e-19 | 3.398361e-12 | 2.304321 | 2.011147e-19 | 2.145401e-12 | 2.299927 | 1.27103e-19 | 1.355877e-12 | 2.295528 | 8.040534e-20 | 8.577277e-13 | 2.293704 | 5.07559e-20 | 5.41441e-13 | 2.28921 | 3.196597e-20 | 3.409985e-13 | 2.287323 | 2.007279e-20 | 2.141275e-13 | 2.282744 | 1.257925e-20 | 1.341898e-13 | 2.278203 | 7.869318e-21 | 8.394632e-14 | 2.276129 | 4.906656e-21 | 5.234199e-14 | 2.271494 | 3.059995e-21 | 3.264264e-14 | 2.269367 | 1.910973e-21 | 2.038539e-14 | 2.264675 | 1.188075e-21 | 1.267385e-14 | 2.262465 | 7.353923e-22 | 7.844832e-15 | 2.257748 | 4.552589e-22 | 4.856496e-15 | 2.255428 | 2.803279e-22 | 2.990411e-15 | 2.253156 | 1.716004e-22 | 1.830556e-15 | 2.248272 | 1.051001e-22 | 1.121161e-15 | 2.245911 | 6.409789e-23 | 6.837673e-16 | 2.241033 | 3.885337e-23 | 4.144702e-16 | 2.238561 | 2.350881e-23 | 2.507814e-16 | 2.236099 | 1.41272e-23 | 1.507025e-16 | 2.231135 | 8.3897e-24 | 8.949752e-17 | 2.228587 | 4.955027e-24 | 5.285798e-17 | 2.226019 | 2.903813e-24 | 3.097656e-17 | 2.220983 | 1.670188e-24 | 1.781681e-17 | 2.215217 | 6.021373e-24 | 6.423328e-17 | 2.206959 | 7.03802e-24 | 7.507841e-17 | 2.201132 | 6.571804e-24 | 7.010503e-17 | 2.192784 | 5.505416e-24 | 5.872929e-17 | 2.18689 | 4.37619e-24 | 4.668321e-17 | 2.17845 | 3.363145e-24 | 3.587651e-17 | 2.172492 | 2.499813e-24 | 2.666688e-17 | 2.166577 | 1.836535e-24 | 1.959132e-17 | 2.15792 | 1.331247e-24 | 1.420114e-17 | 2.151897 | 9.46452e-25 | 1.009632e-17 | 2.143187 | 6.743106e-25 | 7.19324e-18 | 2.137085 | 4.75184e-25 | 5.069048e-18 | 2.130995 | 3.302435e-25 | 3.522888e-18 | 2.122096 | 2.321214e-25 | 2.476166e-18 | 2.115903 | 1.608321e-25 | 1.715684e-18 | 2.109704 | 1.111571e-25 | 1.185774e-18 | 2.100661 | 7.70844e-26 | 8.223015e-19 | 2.094366 | 5.278375e-26 | 5.630732e-19 | 2.088059 | 3.650516e-26 | 3.894205e-19 | 2.081742 | 2.505277e-26 | 2.672516e-19 | 2.072473 | 1.714064e-26 | 1.828485e-19 | 2.066044 | 1.180704e-26 | 1.259522e-19 | 2.059595 | 8.031594e-27 | 8.567741e-20 | 2.05312 | 5.538799e-27 | 5.90854e-20 | 2.046615 | 3.780739e-27 | 4.033122e-20 | 2.043253 | 1.686169e-27 | 1.798728e-20 | 2.039796 | 7.515679e-28 | 8.017386e-21 | 2.036264 | 3.342644e-28 | 3.565781e-21 | 2.032669 | 1.477319e-28 | 1.575938e-21 | 2.029022 | 6.489171e-29 | 6.922353e-22 | 2.025312 | 2.833097e-29 | 3.022219e-22 | 2.021529 | 1.22936e-29 | 1.311425e-22 | 2.017671 | 5.301403e-30 | 5.655296e-23 | 2.016806 | 2.271461e-30 | 2.423091e-23 | 2.012791 | 9.666858e-31 | 1.031217e-23 | 2.008794 | 4.084531e-31 | 4.357192e-24 | 2.004698 | 1.712474e-31 | 1.82679e-24 | 2.003521 | 7.118698e-32 | 7.593904e-25 | 1.999352 | 2.931161e-32 | 3.12683e-25 | 1.995087 | 1.193912e-32 | 1.273611e-25 | 1.993724 | 4.802173e-33 | 5.122741e-26 | 1.989443 | 1.902822e-33 | 2.029844e-26 | 1.984853 | 7.402742e-34 | 7.89691e-27 | 1.983504 | 2.813719e-34 | 3.001548e-27 | 1.978872 | 1.036927e-34 | 1.106147e-27 | 1.977371 | 3.658102e-35 | 3.902298e-28 | 1.972637 | 1.206277e-35 | 1.286802e-28 | 1.971075 | 3.52475e-36 | 3.760044e-29 | 1.966186 | 7.698885e-37 | 8.212822e-30 | 1.96459 | 6.384907e-47 | 6.811129e-40
1179 | 2.392087 | 4.185326e-16 | 4.46093e-09 | 2.388143 | 3.640984e-16 | 3.880743e-09 | 2.384161 | 3.033165e-16 | 3.232899e-09 | 2.381836 | 2.455429e-16 | 2.617119e-09 | 2.377766 | 1.955841e-16 | 2.084633e-09 | 2.373694 | 1.522374e-16 | 1.622622e-09 | 2.371422 | 1.176132e-16 | 1.25358e-09 | 2.367244 | 8.956093e-17 | 9.545851e-10 | 2.363079 | 6.75034e-17 | 7.194849e-10 | 2.360793 | 5.081725e-17 | 5.416356e-10 | 2.356521 | 3.773276e-17 | 4.021746e-10 | 2.354291 | 2.799342e-17 | 2.983679e-10 | 2.349918 | 2.064086e-17 | 2.200006e-10 | 2.34771 | 1.505592e-17 | 1.604735e-10 | 2.343246 | 1.106714e-17 | 1.179591e-10 | 2.341038 | 8.04444e-18 | 8.574165e-11 | 2.336481 | 5.826594e-18 | 6.210275e-11 | 2.33426 | 4.22882e-18 | 4.507287e-11 | 2.329611 | 3.03921e-18 | 3.239342e-11 | 2.327359 | 2.191004e-18 | 2.335282e-11 | 2.322625 | 1.574863e-18 | 1.678567e-11 | 2.320329 | 1.121952e-18 | 1.195833e-11 | 2.315592 | 8.058481e-19 | 8.589132e-12 | 2.313167 | 5.746386e-19 | 6.124785e-12 | 2.310856 | 4.073657e-19 | 4.341907e-12 | 2.305845 | 2.911356e-19 | 3.103068e-12 | 2.30419 | 1.841543e-19 | 1.962808e-12 | 2.299798 | 1.162433e-19 | 1.238979e-12 | 2.2954 | 7.322779e-20 | 7.804984e-13 | 2.293577 | 4.601886e-20 | 4.90492e-13 | 2.289084 | 2.890975e-20 | 3.081345e-13 | 2.287199 | 1.820892e-20 | 1.940798e-13 | 2.282621 | 1.143154e-20 | 1.218431e-13 | 2.278081 | 7.157511e-21 | 7.628833e-14 | 2.276009 | 4.475432e-21 | 4.770138e-14 | 2.271375 | 2.788184e-21 | 2.971786e-14 | 2.269249 | 1.730672e-21 | 1.844637e-14 | 2.264558 | 1.074328e-21 | 1.145072e-14 | 2.262348 | 6.642852e-22 | 7.080284e-15 | 2.257633 | 4.10487e-22 | 4.375175e-15 | 2.255314 | 2.535772e-22 | 2.702752e-15 | 2.253043 | 1.558535e-22 | 1.661164e-15 | 2.24816 | 9.515815e-23 | 1.014243e-15 | 2.2458 | 5.800701e-23 | 6.182677e-16 | 2.240924 | 3.519728e-23 | 3.751502e-16 | 2.238452 | 2.116964e-23 | 2.256366e-16 | 2.235991 | 1.267588e-23 | 1.351059e-16 | 2.231028 | 7.575505e-24 | 8.074351e-17 | 2.228481 | 4.465054e-24 | 4.759078e-17 | 2.225915 | 2.600711e-24 | 2.771967e-17 | 2.220879 | 1.50659e-24 | 1.605798e-17 | 2.215114 | 5.478886e-24 | 5.839671e-17 | 2.206857 | 6.377281e-24 | 6.797224e-17 | 2.20103 | 5.924418e-24 | 6.314541e-17 | 2.192683 | 5.003986e-24 | 5.333498e-17 | 2.18679 | 3.961568e-24 | 4.222437e-17 | 2.17835 | 3.03057e-24 | 3.230133e-17 | 2.172393 | 2.27216e-24 | 2.421781e-17 | 2.166479 | 1.658459e-24 | 1.767668e-17 | 2.157823 | 1.199508e-24 | 1.278495e-17 | 2.151801 | 8.604357e-25 | 9.170953e-18 | 2.143091 | 6.065709e-25 | 6.465135e-18 | 2.13699 | 4.286788e-25 | 4.569072e-18 | 2.1309 | 3.004256e-25 | 3.202086e-18 | 2.122002 | 2.076931e-25 | 2.213697e-18 | 2.11581 | 1.453862e-25 | 1.549598e-18 | 2.109611 | 1.004037e-25 | 1.070153e-18 | 2.100568 | 6.917705e-26 | 7.373235e-19 | 2.094274 | 4.785669e-26 | 5.100805e-19 | 2.087968 | 3.269801e-26 | 3.485117e-19 | 2.081651 | 2.257937e-26 | 2.406622e-19 | 2.072383 | 1.546898e-26 | 1.648761e-19 | 2.065955 | 1.057736e-26 | 1.127387e-19 | 2.059507 | 7.275253e-27 | 7.754327e-20 | 2.053032 | 4.94198e-27 | 5.267409e-20 | 2.046528 | 3.409206e-27 | 3.633702e-20 | 2.043167 | 1.524775e-27 | 1.625181e-20 | 2.039712 | 6.779824e-28 | 7.226275e-21 | 2.036181 | 2.997658e-28 | 3.195054e-21 | 2.032586 | 1.318108e-28 | 1.404906e-21 | 2.028941 | 5.764295e-29 | 6.143873e-22 | 2.025233 | 2.51674e-29 | 2.682467e-22 | 2.02145 | 1.093769e-29 | 1.165794e-22 | 2.017593 | 4.722074e-30 | 5.033022e-23 | 2.016729 | 2.024799e-30 | 2.158132e-23 | 2.012715 | 8.620778e-31 | 9.188456e-24 | 2.00872 | 3.64288e-31 | 3.882763e-24 | 2.004625 | 1.526968e-31 | 1.627518e-24 | 2.003449 | 6.344153e-32 | 6.761915e-25 | 1.999281 | 2.610021e-32 | 2.781891e-25 | 1.995017 | 1.061866e-32 | 1.13179e-25 | 1.993655 | 4.264676e-33 | 4.545505e-26 | 1.989375 | 1.68674e-33 | 1.797812e-26 | 1.984786 | 6.547658e-34 | 6.978821e-27 | 1.983438 | 2.482259e-34 | 2.645716e-27 | 1.978807 | 9.120151e-35 | 9.720712e-28 | 1.977307 | 3.20621e-35 | 3.417338e-28 | 1.972574 | 1.057556e-35 | 1.127196e-28 | 1.971013 | 3.097498e-36 | 3.301468e-29 | 1.966124 | 6.784844e-37 | 7.231625e-30 | 1.96453 | 5.442296e-47 | 5.800671e-40
1180 | 2.391911 | 3.803585e-16 | 4.050615e-09 | 2.387968 | 3.325492e-16 | 3.541471e-09 | 2.383989 | 2.78534e-16 | 2.966238e-09 | 2.381666 | 2.256374e-16 | 2.402918e-09 | 2.377598 | 1.788429e-16 | 1.904581e-09 | 2.373528 | 1.398505e-16 | 1.489333e-09 | 2.371258 | 1.074381e-16 | 1.144159e-09 | 2.367082 | 8.221185e-17 | 8.755124e-10 | 2.362919 | 6.204062e-17 | 6.606995e-10 | 2.360635 | 4.638773e-17 | 4.940046e-10 | 2.356365 | 3.466207e-17 | 3.691326e-10 | 2.354137 | 2.558709e-17 | 2.724889e-10 | 2.349766 | 1.888864e-17 | 2.011539e-10 | 2.347559 | 1.386367e-17 | 1.476407e-10 | 2.343097 | 1.006673e-17 | 1.072053e-10 | 2.340891 | 7.36795e-18 | 7.846474e-11 | 2.336335 | 5.337944e-18 | 5.684626e-11 | 2.334116 | 3.851699e-18 | 4.101854e-11 | 2.329468 | 2.788019e-18 | 2.969092e-11 | 2.327219 | 1.998768e-18 | 2.128581e-11 | 2.322486 | 1.435665e-18 | 1.528907e-11 | 2.320191 | 1.029857e-18 | 1.096743e-11 | 2.315456 | 7.323479e-19 | 7.799114e-12 | 2.313033 | 5.242738e-19 | 5.583236e-12 | 2.310723 | 3.73317e-19 | 3.975627e-12 | 2.305714 | 2.637035e-19 | 2.808302e-12 | 2.30406 | 1.67246e-19 | 1.781081e-12 | 2.29967 | 1.058007e-19 | 1.126721e-12 | 2.295273 | 6.677963e-20 | 7.111675e-13 | 2.293451 | 4.206373e-20 | 4.479563e-13 | 2.288959 | 2.642474e-20 | 2.814094e-13 | 2.287075 | 1.656248e-20 | 1.763816e-13 | 2.282498 | 1.036695e-20 | 1.104025e-13 | 2.27796 | 6.469632e-21 | 6.889813e-14 | 2.275888 | 4.044207e-21 | 4.306865e-14 | 2.271256 | 2.527941e-21 | 2.692122e-14 | 2.269131 | 1.573763e-21 | 1.675973e-14 | 2.264441 | 9.754667e-22 | 1.03882e-14 | 2.262233 | 6.044175e-22 | 6.436724e-15 | 2.257519 | 3.729982e-22 | 3.972232e-15 | 2.255201 | 2.289711e-22 | 2.43842e-15 | 2.252931 | 1.40368e-22 | 1.494844e-15 | 2.248049 | 8.595343e-23 | 9.153582e-16 | 2.24569 | 5.2337e-23 | 5.573611e-16 | 2.240814 | 3.172765e-23 | 3.378825e-16 | 2.238344 | 1.917824e-23 | 2.04238e-16 | 2.235884 | 1.147489e-23 | 1.222014e-16 | 2.230922 | 6.802977e-24 | 7.244808e-17 | 2.228376 | 4.02761e-24 | 4.28919e-17 | 2.22581 | 2.347983e-24 | 2.500476e-17 | 2.220776 | 1.342996e-24 | 1.430219e-17 | 2.215011 | 4.9364e-24 | 5.257003e-17 | 2.206755 | 5.795114e-24 | 6.171488e-17 | 2.200929 | 5.377266e-24 | 5.726501e-17 | 2.192583 | 4.506691e-24 | 4.799385e-17 | 2.18669 | 3.59738e-24 | 3.831018e-17 | 2.178251 | 2.746197e-24 | 2.924553e-17 | 2.172295 | 2.044593e-24 | 2.177382e-17 | 2.166381 | 1.505783e-24 | 1.603578e-17 | 2.157725 | 1.084174e-24 | 1.154588e-17 | 2.151704 | 7.745229e-25 | 8.248255e-18 | 2.142995 | 5.50958e-25 | 5.867409e-18 | 2.136895 | 3.857642e-25 | 4.108183e-18 | 2.130806 | 2.707969e-25 | 2.883842e-18 | 2.121908 | 1.889226e-25 | 2.011925e-18 | 2.115717 | 1.30094e-25 | 1.385431e-18 | 2.109518 | 9.071161e-26 | 9.660303e-19 | 2.100477 | 6.247081e-26 | 6.652808e-19 | 2.094183 | 4.293168e-26 | 4.571995e-19 | 2.087877 | 2.963889e-26 | 3.156384e-19 | 2.081561 | 2.021164e-26 | 2.152432e-19 | 2.072294 | 1.394102e-26 | 1.484645e-19 | 2.065866 | 9.536127e-27 | 1.015547e-19 | 2.059418 | 6.518942e-27 | 6.942326e-20 | 2.052944 | 4.477672e-27 | 4.768482e-20 | 2.04644 | 3.037714e-27 | 3.235004e-20 | 2.043081 | 1.36338e-27 | 1.451927e-20 | 2.039627 | 6.079967e-28 | 6.474841e-21 | 2.036098 | 2.694762e-28 | 2.869778e-21 | 2.032504 | 1.187291e-28 | 1.264401e-21 | 2.02886 | 5.200607e-29 | 5.538369e-22 | 2.025153 | 2.26474e-29 | 2.411827e-22 | 2.021372 | 9.804402e-30 | 1.044116e-22 | 2.017516 | 4.218888e-30 | 4.492891e-23 | 2.016653 | 1.804039e-30 | 1.921205e-23 | 2.01264 | 7.663339e-31 | 8.161047e-24 | 2.008646 | 3.232343e-31 | 3.442273e-24 | 2.004552 | 1.352961e-31 | 1.440831e-24 | 2.003378 | 5.615454e-32 | 5.980159e-25 | 1.99921 | 2.30876e-32 | 2.458706e-25 | 1.994947 | 9.390581e-33 | 1.000047e-25 | 1.993586 | 3.771908e-33 | 4.016881e-26 | 1.989307 | 1.492595e-33 | 1.589534e-26 | 1.984719 | 5.799234e-34 | 6.175875e-27 | 1.983372 | 2.201416e-34 | 2.344391e-27 | 1.978742 | 8.102488e-35 | 8.628718e-28 | 1.977243 | 2.854802e-35 | 3.040212e-28 | 1.972511 | 9.401861e-36 | 1.001248e-28 | 1.970951 | 2.74368e-36 | 2.921873e-29 | 1.966063 | 5.984915e-37 | 6.373616e-30 | 1.964469 | 4.499814e-47 | 4.792062e-40
1181 | 2.391735 | 3.498362e-16 | 3.722414e-09 | 2.387795 | 3.047031e-16 | 3.242178e-09 | 2.383817 | 2.537514e-16 | 2.700029e-09 | 2.381497 | 2.069676e-16 | 2.202228e-09 | 2.37743 | 1.64178e-16 | 1.746928e-09 | 2.373363 | 1.281583e-16 | 1.363662e-09 | 2.371095 | 9.882521e-17 | 1.051545e-09 | 2.366921 | 7.497405e-17 | 7.977576e-10 | 2.36276 | 5.690784e-17 | 6.05525e-10 | 2.360478 | 4.261524e-17 | 4.534453e-10 | 2.356209 | 3.166132e-17 | 3.368907e-10 | 2.353983 | 2.350994e-17 | 2.501563e-10 | 2.349614 | 1.72523e-17 | 1.835722e-10 | 2.347409 | 1.267709e-17 | 1.3489e-10 | 2.342948 | 9.266828e-18 | 9.860321e-11 | 2.340744 | 6.704019e-18 | 7.133377e-11 | 2.33619 | 4.887585e-18 | 5.20061e-11 | 2.333973 | 3.529131e-18 | 3.755154e-11 | 2.329327 | 2.536852e-18 | 2.699324e-11 | 2.327079 | 1.831932e-18 | 1.949258e-11 | 2.322347 | 1.310454e-18 | 1.394382e-11 | 2.320054 | 9.379694e-19 | 9.980416e-12 | 2.315321 | 6.716259e-19 | 7.146402e-12 | 2.312899 | 4.768003e-19 | 5.07337e-12 | 2.310591 | 3.401764e-19 | 3.619629e-12 | 2.305583 | 2.419293e-19 | 2.574236e-12 | 2.303931 | 1.526992e-19 | 1.624788e-12 | 2.299541 | 9.619736e-20 | 1.023583e-12 | 2.295146 | 6.047087e-20 | 6.434373e-13 | 2.293326 | 3.810859e-20 | 4.054926e-13 | 2.288835 | 2.40062e-20 | 2.554368e-13 | 2.286952 | 1.507776e-20 | 1.604342e-13 | 2.282376 | 9.442274e-21 | 1.0047e-13 | 2.277839 | 5.907689e-21 | 6.286047e-14 | 2.275769 | 3.684033e-21 | 3.919977e-14 | 2.271137 | 2.289122e-21 | 2.435728e-14 | 2.269014 | 1.421879e-21 | 1.512943e-14 | 2.264325 | 8.818653e-22 | 9.383443e-15 | 2.262117 | 5.460321e-22 | 5.810027e-15 | 2.257404 | 3.375263e-22 | 3.591432e-15 | 2.255088 | 2.079758e-22 | 2.212956e-15 | 2.252819 | 1.273926e-22 | 1.355515e-15 | 2.247937 | 7.775531e-23 | 8.273514e-16 | 2.24558 | 4.737212e-23 | 5.040607e-16 | 2.240705 | 2.86389e-23 | 3.047307e-16 | 2.238236 | 1.718821e-23 | 1.828903e-16 | 2.235777 | 1.034523e-23 | 1.100779e-16 | 2.230816 | 6.153186e-24 | 6.547266e-17 | 2.228271 | 3.608637e-24 | 3.839752e-17 | 2.225706 | 2.114641e-24 | 2.250073e-17 | 2.220673 | 1.217584e-24 | 1.295564e-17 | 2.214909 | 4.481974e-24 | 4.769022e-17 | 2.206653 | 5.215249e-24 | 5.549259e-17 | 2.200828 | 4.879765e-24 | 5.192289e-17 | 2.192482 | 4.095332e-24 | 4.357618e-17 | 2.18659 | 3.234956e-24 | 3.442138e-17 | 2.178152 | 2.491401e-24 | 2.650963e-17 | 2.172197 | 1.855111e-24 | 1.973921e-17 | 2.166284 | 1.353127e-24 | 1.439788e-17 | 2.157629 | 9.832832e-25 | 1.046258e-17 | 2.151608 | 7.005437e-25 | 7.4541e-18 | 2.142899 | 4.954507e-25 | 5.271818e-18 | 2.1368 | 3.501257e-25 | 3.725495e-18 | 2.130712 | 2.437732e-25 | 2.593857e-18 | 2.121815 | 1.701541e-25 | 1.810516e-18 | 2.115624 | 1.18265e-25 | 1.258392e-18 | 2.109426 | 8.116981e-26 | 8.636832e-19 | 2.100385 | 5.641392e-26 | 6.002695e-19 | 2.094092 | 3.875771e-26 | 4.123995e-19 | 2.087787 | 2.65803e-26 | 2.828263e-19 | 2.081471 | 1.831742e-26 | 1.949056e-19 | 2.072205 | 1.247016e-26 | 1.326881e-19 | 2.065777 | 8.594382e-27 | 9.144809e-20 | 2.05933 | 5.870619e-27 | 6.246603e-20 | 2.052856 | 4.01338e-27 | 4.270417e-20 | 2.046354 | 2.753141e-27 | 2.929465e-20 | 2.042996 | 1.227237e-27 | 1.305835e-20 | 2.039543 | 5.440502e-28 | 5.788939e-21 | 2.036015 | 2.398981e-28 | 2.552624e-21 | 2.032423 | 1.056473e-28 | 1.124135e-21 | 2.028779 | 4.636919e-29 | 4.933891e-22 | 2.025074 | 2.022464e-29 | 2.151992e-22 | 2.021294 | 8.766008e-30 | 9.327426e-23 | 2.017439 | 3.77522e-30 | 4.017004e-23 | 2.016577 | 1.615137e-30 | 1.718579e-23 | 2.012566 | 6.862219e-31 | 7.301709e-24 | 2.008573 | 2.894113e-31 | 3.079466e-24 | 2.00448 | 1.210894e-31 | 1.288446e-24 | 2.003306 | 5.022284e-32 | 5.343936e-25 | 1.99914 | 2.062821e-32 | 2.194934e-25 | 1.994878 | 8.379334e-33 | 8.915988e-26 | 1.993518 | 3.360276e-33 | 3.575485e-26 | 1.98924 | 1.327113e-33 | 1.412108e-26 | 1.984652 | 5.144384e-34 | 5.473856e-27 | 1.983307 | 1.947574e-34 | 2.072307e-27 | 1.978677 | 7.145874e-35 | 7.603531e-28 | 1.977179 | 2.508729e-35 | 2.6694e-28 | 1.972448 | 8.228161e-36 | 8.755133e-29 | 1.970889 | 2.4061e-36 | 2.560198e-29 | 1.966002 | 5.264103e-37 | 5.601242e-30 | 1.964409 | 3.881104e-47 | 4.129669e-40
1182 | 2.39156 | 3.193171e-16 | 3.394803e-09 | 2.387622 | 2.794296e-16 | 2.970741e-09 | 2.383646 | 2.337103e-16 | 2.484679e-09 | 2.381328 | 1.890095e-16 | 2.009444e-09 | 2.377264 | 1.504807e-16 | 1.599828e-09 | 2.373198 | 1.174245e-16 | 1.248392e-09 | 2.370932 | 9.055331e-17 | 9.627127e-10 | 2.36676 | 6.908339e-17 | 7.344564e-10 | 2.362601 | 5.189403e-17 | 5.517086e-10 | 2.360321 | 3.90632e-17 | 4.152983e-10 | 2.356054 | 2.90582e-17 | 3.089307e-10 | 2.35383 | 2.14657e-17 | 2.282114e-10 | 2.349462 | 1.585794e-17 | 1.685929e-10 | 2.347259 | 1.158144e-17 | 1.231274e-10 | 2.3428 | 8.467196e-18 | 9.001855e-11 | 2.340598 | 6.166936e-18 | 6.556346e-11 | 2.336046 | 4.446751e-18 | 4.72754e-11 | 2.33383 | 3.229777e-18 | 3.43372e-11 | 2.329185 | 2.32588e-18 | 2.472747e-11 | 2.326939 | 1.665313e-18 | 1.770468e-11 | 2.322209 | 1.199903e-18 | 1.275671e-11 | 2.319918 | 8.566683e-19 | 9.107624e-12 | 2.315186 | 6.109856e-19 | 6.495661e-12 | 2.312766 | 4.368289e-19 | 4.644123e-12 | 2.310459 | 3.096695e-19 | 3.292235e-12 | 2.305453 | 2.201575e-19 | 2.340593e-12 | 2.303802 | 1.392608e-19 | 1.480544e-12 | 2.299414 | 8.78902e-20 | 9.344e-13 | 2.295019 | 5.536271e-20 | 5.885857e-13 | 2.2932 | 3.47894e-20 | 3.698617e-13 | 2.288711 | 2.180903e-20 | 2.318615e-13 | 2.286829 | 1.365644e-20 | 1.451878e-13 | 2.282254 | 8.544026e-21 | 9.083536e-14 | 2.277718 | 5.347455e-21 | 5.685118e-14 | 2.275649 | 3.343769e-21 | 3.554911e-14 | 2.271019 | 2.083875e-21 | 2.215461e-14 | 2.268897 | 1.293551e-21 | 1.375232e-14 | 2.264209 | 8.018791e-22 | 8.525135e-15 | 2.262003 | 4.957588e-22 | 5.270634e-15 | 2.257291 | 3.050463e-22 | 3.243084e-15 | 2.254975 | 1.871713e-22 | 1.989902e-15 | 2.252707 | 1.150432e-22 | 1.223076e-15 | 2.247827 | 7.031098e-23 | 7.475075e-16 | 2.24547 | 4.269643e-23 | 4.539248e-16 | 2.240597 | 2.593228e-23 | 2.756976e-16 | 2.238128 | 1.561096e-23 | 1.659671e-16 | 2.23567 | 9.302308e-24 | 9.8897e-17 | 2.23071 | 5.542186e-24 | 5.892146e-17 | 2.228166 | 3.26537e-24 | 3.47156e-17 | 2.225602 | 1.89469e-24 | 2.014329e-17 | 2.22057 | 1.092177e-24 | 1.161143e-17 | 2.214807 | 4.066454e-24 | 4.323229e-17 | 2.206552 | 4.748414e-24 | 5.048251e-17 | 2.200728 | 4.38761e-24 | 4.664664e-17 | 2.192383 | 3.712687e-24 | 3.947124e-17 | 2.186491 | 2.943506e-24 | 3.129372e-17 | 2.178054 | 2.2367e-24 | 2.377935e-17 | 2.172099 | 1.68083e-24 | 1.786965e-17 | 2.166187 | 1.229229e-24 | 1.306849e-17 | 2.157532 | 8.825527e-25 | 9.382813e-18 | 2.151512 | 6.346868e-25 | 6.747639e-18 | 2.142804 | 4.484305e-25 | 4.767465e-18 | 2.136705 | 3.145143e-25 | 3.343742e-18 | 2.130618 | 2.210825e-25 | 2.350427e-18 | 2.121722 | 1.532271e-25 | 1.629026e-18 | 2.115531 | 1.064362e-25 | 1.131571e-18 | 2.109334 | 7.37473e-26 | 7.840405e-19 | 2.100294 | 5.04744e-26 | 5.366159e-19 | 2.094001 | 3.498559e-26 | 3.719475e-19 | 2.087697 | 2.398659e-26 | 2.550122e-19 | 2.081382 | 1.642321e-26 | 1.746025e-19 | 2.072116 | 1.13e-26 | 1.201354e-19 | 2.065689 | 7.681328e-27 | 8.166363e-20 | 2.059243 | 5.291399e-27 | 5.625523e-20 | 2.052769 | 3.609793e-27 | 3.837733e-20 | 2.046267 | 2.468609e-27 | 2.624489e-20 | 2.04291 | 1.103636e-27 | 1.173325e-20 | 2.039459 | 4.904531e-28 | 5.214226e-21 | 2.035932 | 2.167014e-28 | 2.303849e-21 | 2.032341 | 9.520843e-29 | 1.012203e-21 | 2.028699 | 4.159692e-29 | 4.422355e-22 | 2.024995 | 1.807212e-29 | 1.921328e-22 | 2.021216 | 7.806871e-30 | 8.299834e-23 | 2.017363 | 3.352653e-30 | 3.564356e-23 | 2.016502 | 1.430972e-30 | 1.521331e-23 | 2.012491 | 6.068061e-31 | 6.451227e-24 | 2.008499 | 2.555883e-31 | 2.717274e-24 | 2.004408 | 1.068828e-31 | 1.136319e-24 | 2.003235 | 4.429114e-32 | 4.708789e-25 | 1.99907 | 1.817122e-32 | 1.931863e-25 | 1.994809 | 7.380937e-33 | 7.847004e-26 | 1.993449 | 2.960827e-33 | 3.147788e-26 | 1.989172 | 1.170152e-33 | 1.244041e-26 | 1.984586 | 4.540779e-34 | 4.827505e-27 | 1.983242 | 1.721587e-34 | 1.830297e-27 | 1.978613 | 6.328726e-35 | 6.728352e-28 | 1.977116 | 2.227125e-35 | 2.367756e-28 | 1.972386 | 7.325692e-36 | 7.788271e-29 | 1.970827 | 2.135135e-36 | 2.269958e-29 | 1.965941 | 4.651493e-37 | 4.945211e-30 | 1.964349 | 3.262443e-47 | 3.468449e-40
1183 | 2.391385 | 2.91859e-16 | 3.10026e-09 | 2.387449 | 2.545579e-16 | 2.704031e-09 | 2.383476 | 2.139589e-16 | 2.27277e-09 | 2.38116 | 1.739075e-16 | 1.847325e-09 | 2.377098 | 1.377536e-16 | 1.463282e-09 | 2.373034 | 1.078289e-16 | 1.145409e-09 | 2.37077 | 8.283528e-17 | 8.799145e-10 | 2.3666 | 6.324223e-17 | 6.717881e-10 | 2.362443 | 4.781525e-17 | 5.079156e-10 | 2.360164 | 3.563701e-17 | 3.785527e-10 | 2.3559 | 2.664809e-17 | 2.830683e-10 | 2.353677 | 1.968662e-17 | 2.091203e-10 | 2.349311 | 1.446651e-17 | 1.536699e-10 | 2.34711 | 1.063925e-17 | 1.13015e-10 | 2.342653 | 7.738447e-18 | 8.220135e-11 | 2.340452 | 5.633567e-18 | 5.984234e-11 | 2.335902 | 4.088053e-18 | 4.342518e-11 | 2.333687 | 2.938633e-18 | 3.121551e-11 | 2.329045 | 2.126514e-18 | 2.258881e-11 | 2.3268 | 1.527761e-18 | 1.622858e-11 | 2.322072 | 1.089722e-18 | 1.157553e-11 | 2.319782 | 7.836796e-19 | 8.324606e-12 | 2.315052 | 5.584822e-19 | 5.932455e-12 | 2.312633 | 3.96858e-19 | 4.215609e-12 | 2.310327 | 2.833687e-19 | 3.010073e-12 | 2.305323 | 2.006326e-19 | 2.131212e-12 | 2.303673 | 1.263896e-19 | 1.342568e-12 | 2.299286 | 7.962883e-20 | 8.458541e-13 | 2.294893 | 5.025454e-20 | 5.338268e-13 | 2.293075 | 3.165775e-20 | 3.362832e-13 | 2.288587 | 1.988942e-20 | 2.112746e-13 | 2.286706 | 1.24595e-20 | 1.323505e-13 | 2.282133 | 7.797965e-21 | 8.283358e-14 | 2.277598 | 4.866515e-21 | 5.169436e-14 | 2.27553 | 3.027175e-21 | 3.215605e-14 | 2.270901 | 1.880974e-21 | 1.998057e-14 | 2.26878 | 1.170251e-21 | 1.243095e-14 | 2.264093 | 7.257808e-22 | 7.709578e-15 | 2.261888 | 4.489087e-22 | 4.768515e-15 | 2.257177 | 2.771797e-22 | 2.944331e-15 | 2.254862 | 1.70238e-22 | 1.808347e-15 | 2.252596 | 1.040297e-22 | 1.105051e-15 | 2.247716 | 6.359221e-23 | 6.755058e-16 | 2.245361 | 3.860848e-23 | 4.101171e-16 | 2.240489 | 2.326556e-23 | 2.471375e-16 | 2.238021 | 1.40597e-23 | 1.493486e-16 | 2.235564 | 8.42385e-24 | 8.948202e-17 | 2.230605 | 4.987183e-24 | 5.297615e-17 | 2.228062 | 2.937788e-24 | 3.120653e-17 | 2.225499 | 1.714446e-24 | 1.821163e-17 | 2.220467 | 9.814084e-25 | 1.042497e-17 | 2.214705 | 3.652704e-24 | 3.88007e-17 | 2.206451 | 4.302535e-24 | 4.570351e-17 | 2.200627 | 4.000807e-24 | 4.249841e-17 | 2.192283 | 3.337853e-24 | 3.545621e-17 | 2.186392 | 2.665791e-24 | 2.831726e-17 | 2.177956 | 2.038567e-24 | 2.16546e-17 | 2.172001 | 1.508789e-24 | 1.602705e-17 | 2.16609 | 1.112304e-24 | 1.18154e-17 | 2.157436 | 8.025504e-25 | 8.52506e-18 | 2.151417 | 5.689648e-25 | 6.043806e-18 | 2.142709 | 4.05891e-25 | 4.311561e-18 | 2.136611 | 2.848555e-25 | 3.025866e-18 | 2.130524 | 1.983918e-25 | 2.107409e-18 | 2.121629 | 1.388535e-25 | 1.474966e-18 | 2.115439 | 9.587339e-26 | 1.018411e-18 | 2.109242 | 6.632737e-26 | 7.045598e-19 | 2.100203 | 4.583498e-26 | 4.868802e-19 | 2.093911 | 3.129606e-26 | 3.324412e-19 | 2.087607 | 2.164423e-26 | 2.299149e-19 | 2.081293 | 1.481337e-26 | 1.573544e-19 | 2.072027 | 1.012986e-26 | 1.076041e-19 | 2.065601 | 6.960111e-27 | 7.39335e-20 | 2.059155 | 4.72489e-27 | 5.018995e-20 | 2.052682 | 3.25422e-27 | 3.456782e-20 | 2.046181 | 2.217391e-27 | 2.355415e-20 | 2.042825 | 9.854361e-28 | 1.046776e-20 | 2.039375 | 4.36856e-28 | 4.640485e-21 | 2.035849 | 1.935047e-28 | 2.055496e-21 | 2.03226 | 8.519001e-29 | 9.049275e-22 | 2.028619 | 3.728003e-29 | 3.960056e-22 | 2.024916 | 1.62167e-29 | 1.722613e-22 | 2.021138 | 7.011637e-30 | 7.448084e-23 | 2.017286 | 3.012879e-30 | 3.200419e-23 | 2.016426 | 1.286306e-30 | 1.366373e-23 | 2.012417 | 5.454538e-31 | 5.794062e-24 | 2.008426 | 2.296265e-31 | 2.439198e-24 | 2.004335 | 9.591189e-32 | 1.01882e-24 | 2.003164 | 3.971614e-32 | 4.218832e-25 | 1.999 | 1.628774e-32 | 1.730159e-25 | 1.99474 | 6.606493e-33 | 7.017721e-26 | 1.993381 | 2.645587e-33 | 2.810264e-26 | 1.989105 | 1.04342e-33 | 1.108369e-26 | 1.98452 | 4.039275e-34 | 4.290704e-27 | 1.983176 | 1.527188e-34 | 1.622249e-27 | 1.978549 | 5.596122e-35 | 5.944458e-28 | 1.977052 | 1.962091e-35 | 2.084224e-28 | 1.972323 | 6.426837e-36 | 6.826882e-29 | 1.970765 | 1.868658e-36 | 1.984974e-29 | 1.965881 | 4.083536e-37 | 4.337719e-30 | 1.964289 | 2.75018e-47 | 2.921368e-40
1184 | 2.391212 | 2.674619e-16 | 2.838704e-09 | 2.387278 | 2.342647e-16 | 2.486366e-09 | 2.383306 | 1.955934e-16 | 2.075929e-09 | 2.380992 | 1.590396e-16 | 1.687965e-09 | 2.376932 | 1.265336e-16 | 1.342963e-09 | 2.37287 | 9.864249e-17 | 1.046941e-09 | 2.370608 | 7.621727e-17 | 8.089311e-10 | 2.36644 | 5.787862e-17 | 6.142941e-10 | 2.362285 | 4.373647e-17 | 4.641965e-10 | 2.360008 | 3.281485e-17 | 3.4828e-10 | 2.355746 | 2.429263e-17 | 2.578295e-10 | 2.353525 | 1.806219e-17 | 1.917028e-10 | 2.349161 | 1.327421e-17 | 1.408856e-10 | 2.346962 | 9.698523e-18 | 1.029352e-10 | 2.342506 | 7.103344e-18 | 7.539126e-11 | 2.340307 | 5.147949e-18 | 5.46377e-11 | 2.335758 | 3.73229e-18 | 3.961262e-11 | 2.333546 | 2.700538e-18 | 2.866213e-11 | 2.328904 | 1.935762e-18 | 2.054518e-11 | 2.326661 | 1.395338e-18 | 1.480941e-11 | 2.321935 | 1.000366e-18 | 1.061737e-11 | 2.319646 | 7.111027e-19 | 7.54728e-12 | 2.314918 | 5.103554e-19 | 5.416651e-12 | 2.3125 | 3.631472e-19 | 3.854259e-12 | 2.310197 | 2.570731e-19 | 2.728443e-12 | 2.305193 | 1.833546e-19 | 1.946032e-12 | 2.303545 | 1.157073e-19 | 1.228058e-12 | 2.299159 | 7.288043e-20 | 7.735156e-13 | 2.294767 | 4.580579e-20 | 4.861592e-13 | 2.292951 | 2.872042e-20 | 3.048239e-13 | 2.288464 | 1.798918e-20 | 1.909279e-13 | 2.286584 | 1.129322e-20 | 1.198605e-13 | 2.282012 | 7.072391e-21 | 7.506274e-14 | 2.277478 | 4.422816e-21 | 4.69415e-14 | 2.275412 | 2.758641e-21 | 2.927881e-14 | 2.270783 | 1.714465e-21 | 1.819645e-14 | 2.268663 | 1.063291e-21 | 1.128522e-14 | 2.263978 | 6.58356e-22 | 6.987454e-15 | 2.261774 | 4.058899e-22 | 4.307908e-15 | 2.257064 | 2.493131e-22 | 2.646082e-15 | 2.25475 | 1.537557e-22 | 1.631885e-15 | 2.252485 | 9.42594e-23 | 1.000421e-15 | 2.247607 | 5.740605e-23 | 6.092784e-16 | 2.245252 | 3.495555e-23 | 3.710004e-16 | 2.240381 | 2.114836e-23 | 2.244579e-16 | 2.237914 | 1.268214e-23 | 1.346018e-16 | 2.235458 | 7.579263e-24 | 8.044242e-17 | 2.2305 | 4.50355e-24 | 4.779837e-17 | 2.227958 | 2.642608e-24 | 2.804729e-17 | 2.225396 | 1.534786e-24 | 1.628944e-17 | 2.220365 | 8.852774e-25 | 9.395882e-18 | 2.214604 | 3.3333e-24 | 3.537794e-17 | 2.20635 | 3.874176e-24 | 4.111852e-17 | 2.200527 | 3.621396e-24 | 3.843565e-17 | 2.192184 | 3.043741e-24 | 3.230471e-17 | 2.186294 | 2.399245e-24 | 2.546436e-17 | 2.177858 | 1.843505e-24 | 1.956602e-17 | 2.171904 | 1.375317e-24 | 1.459691e-17 | 2.165993 | 9.996275e-25 | 1.060953e-17 | 2.15734 | 7.253198e-25 | 7.698173e-18 | 2.151322 | 5.179042e-25 | 5.496771e-18 | 2.142615 | 3.637113e-25 | 3.860246e-18 | 2.136517 | 2.57583e-25 | 2.733854e-18 | 2.130431 | 1.798021e-25 | 1.908328e-18 | 2.121536 | 1.244824e-25 | 1.321192e-18 | 2.115347 | 8.681433e-26 | 9.214029e-19 | 2.109151 | 5.975385e-26 | 6.341968e-19 | 2.100112 | 4.119814e-26 | 4.37256e-19 | 2.093821 | 2.840679e-26 | 3.014952e-19 | 2.087517 | 1.93563e-26 | 2.054379e-19 | 2.081204 | 1.336272e-26 | 1.418251e-19 | 2.071939 | 9.131413e-27 | 9.691615e-20 | 2.065513 | 6.23894e-27 | 6.621691e-20 | 2.059068 | 4.281297e-27 | 4.54395e-20 | 2.052596 | 2.902841e-27 | 3.080927e-20 | 2.046095 | 1.999488e-27 | 2.122155e-20 | 2.04274 | 8.907789e-28 | 9.454272e-21 | 2.039292 | 3.9462e-28 | 4.188295e-21 | 2.035767 | 1.738662e-28 | 1.845327e-21 | 2.032179 | 7.619288e-29 | 8.086722e-22 | 2.028539 | 3.321102e-29 | 3.524847e-22 | 2.024837 | 1.439775e-29 | 1.528104e-22 | 2.021061 | 6.216403e-30 | 6.597772e-23 | 2.01721 | 2.673104e-30 | 2.837096e-23 | 2.016351 | 1.14164e-30 | 1.211678e-23 | 2.012343 | 4.841016e-31 | 5.138007e-24 | 2.008353 | 2.037238e-31 | 2.16222e-24 | 2.004264 | 8.503201e-32 | 9.024863e-25 | 2.003093 | 3.517346e-32 | 3.733131e-25 | 1.99893 | 1.440427e-32 | 1.528795e-25 | 1.994671 | 5.832049e-33 | 6.189838e-26 | 1.993314 | 2.330347e-33 | 2.473311e-26 | 1.989039 | 9.168743e-34 | 9.731235e-27 | 1.984454 | 3.553705e-34 | 3.77172e-27 | 1.983111 | 1.345766e-34 | 1.428327e-27 | 1.978485 | 4.941383e-35 | 5.244532e-28 | 1.976989 | 1.73687e-35 | 1.843424e-28 | 1.972261 | 5.706319e-36 | 6.056396e-29 | 1.970704 | 1.661145e-36 | 1.763054e-29 | 1.96582 | 3.61438e-37 | 3.836118e-30 | 1.96423 | 2.344167e-47 | 2.487979e-40
1185 | 2.391038 | 2.43068e-16 | 2.577622e-09 | 2.387106 | 2.140986e-16 | 2.270415e-09 | 2.383137 | 1.798516e-16 | 1.907242e-09 | 2.380825 | 1.457191e-16 | 1.545283e-09 | 2.376767 | 1.160101e-16 | 1.230233e-09 | 2.372707 | 9.047691e-17 | 9.594653e-10 | 2.370447 | 6.964094e-17 | 7.385096e-10 | 2.366281 | 5.323595e-17 | 5.645423e-10 | 2.362128 | 4.005562e-17 | 4.247711e-10 | 2.359853 | 3.003699e-17 | 3.185282e-10 | 2.355592 | 2.235687e-17 | 2.370841e-10 | 2.353373 | 1.645248e-17 | 1.744709e-10 | 2.349011 | 1.216927e-17 | 1.290494e-10 | 2.346813 | 8.902899e-18 | 9.441108e-11 | 2.34236 | 6.473986e-18 | 6.865359e-11 | 2.340162 | 4.722831e-18 | 5.008342e-11 | 2.335615 | 3.410837e-18 | 3.617033e-11 | 2.333404 | 2.462913e-18 | 2.611804e-11 | 2.328765 | 1.777512e-18 | 1.884969e-11 | 2.326523 | 1.27112e-18 | 1.347964e-11 | 2.321798 | 9.128185e-19 | 9.680013e-12 | 2.319511 | 6.53125e-19 | 6.926085e-12 | 2.314784 | 4.634475e-19 | 4.914644e-12 | 2.312368 | 3.314253e-19 | 3.51461e-12 | 2.310066 | 2.355195e-19 | 2.497574e-12 | 2.305064 | 1.660785e-19 | 1.761185e-12 | 2.303417 | 1.050588e-19 | 1.114099e-12 | 2.299033 | 6.629575e-20 | 7.030354e-13 | 2.294642 | 4.175891e-20 | 4.428338e-13 | 2.292827 | 2.624015e-20 | 2.782645e-13 | 2.288341 | 1.644499e-20 | 1.743915e-13 | 2.286463 | 1.029305e-20 | 1.09153e-13 | 2.281892 | 6.427422e-21 | 6.815981e-14 | 2.277359 | 4.001696e-21 | 4.243611e-14 | 2.275293 | 2.490107e-21 | 2.640642e-14 | 2.270666 | 1.552564e-21 | 1.646421e-14 | 2.268547 | 9.641619e-22 | 1.022449e-14 | 2.263863 | 5.966995e-22 | 6.327719e-15 | 2.26166 | 3.690521e-22 | 3.913625e-15 | 2.256951 | 2.271676e-22 | 2.409006e-15 | 2.254639 | 1.391002e-22 | 1.475093e-15 | 2.252374 | 8.518835e-23 | 9.033826e-16 | 2.247497 | 5.190272e-23 | 5.504041e-16 | 2.245143 | 3.143432e-23 | 3.333462e-16 | 2.240273 | 1.903633e-23 | 2.018713e-16 | 2.237807 | 1.147338e-23 | 1.216698e-16 | 2.235353 | 6.844469e-24 | 7.258239e-17 | 2.230395 | 4.049419e-24 | 4.29422e-17 | 2.227854 | 2.388194e-24 | 2.532568e-17 | 2.225293 | 1.386388e-24 | 1.4702e-17 | 2.220263 | 7.891494e-25 | 8.36856e-18 | 2.214503 | 3.015031e-24 | 3.197299e-17 | 2.20625 | 3.532679e-24 | 3.746241e-17 | 2.200428 | 3.265931e-24 | 3.463367e-17 | 2.192085 | 2.752297e-24 | 2.918683e-17 | 2.186196 | 2.185804e-24 | 2.317943e-17 | 2.17776 | 1.661199e-24 | 1.761623e-17 | 2.171807 | 1.241845e-24 | 1.316919e-17 | 2.165897 | 9.100811e-25 | 9.650984e-18 | 2.157245 | 6.525437e-25 | 6.91992e-18 | 2.151227 | 4.675382e-25 | 4.958024e-18 | 2.142521 | 3.311075e-25 | 3.51124e-18 | 2.136424 | 2.309626e-25 | 2.44925e-18 | 2.130338 | 1.624248e-25 | 1.722439e-18 | 2.121444 | 1.128818e-25 | 1.197059e-18 | 2.115255 | 7.776014e-26 | 8.246099e-19 | 2.10906 | 5.407006e-26 | 5.733877e-19 | 2.100021 | 3.711775e-26 | 3.936164e-19 | 2.093731 | 2.551828e-26 | 2.706094e-19 | 2.087428 | 1.756237e-26 | 1.862407e-19 | 2.081115 | 1.194596e-26 | 1.266813e-19 | 2.07185 | 8.235272e-27 | 8.733121e-20 | 2.065425 | 5.619956e-27 | 5.959701e-20 | 2.058981 | 3.837738e-27 | 4.069742e-20 | 2.052509 | 2.630529e-27 | 2.789553e-20 | 2.046009 | 1.78161e-27 | 1.889315e-20 | 2.042656 | 7.961217e-28 | 8.442499e-21 | 2.039208 | 3.535737e-28 | 3.749484e-21 | 2.035685 | 1.561015e-28 | 1.655383e-21 | 2.032098 | 6.852047e-29 | 7.266275e-22 | 2.02846 | 2.990501e-29 | 3.171286e-22 | 2.024759 | 1.297681e-29 | 1.37613e-22 | 2.020984 | 5.59822e-30 | 5.93665e-23 | 2.017134 | 2.400556e-30 | 2.545677e-23 | 2.016276 | 1.022912e-30 | 1.084751e-23 | 2.012269 | 4.329837e-31 | 4.59159e-24 | 2.00828 | 1.819712e-31 | 1.92972e-24 | 2.004192 | 7.588598e-32 | 8.047353e-25 | 2.003022 | 3.137616e-32 | 3.327294e-25 | 1.99886 | 1.284893e-32 | 1.362569e-25 | 1.994602 | 5.204459e-33 | 5.519085e-26 | 1.993246 | 2.081353e-33 | 2.207177e-26 | 1.988972 | 8.198194e-34 | 8.693802e-27 | 1.984388 | 3.169638e-34 | 3.361252e-27 | 1.983047 | 1.196888e-34 | 1.269244e-27 | 1.978421 | 4.380332e-35 | 4.645138e-28 | 1.976926 | 1.533899e-35 | 1.626628e-28 | 1.972199 | 5.017948e-36 | 5.3213e-29 | 1.970643 | 1.453631e-36 | 1.541508e-29 | 1.96576 | 3.167215e-37 | 3.358683e-30 | 1.96417 | 1.938208e-47 | 2.055379e-40
1186 | 2.390866 | 2.235617e-16 | 2.368768e-09 | 2.386936 | 1.959321e-16 | 2.076016e-09 | 2.382969 | 1.641098e-16 | 1.73884e-09 | 2.380659 | 1.338787e-16 | 1.418524e-09 | 2.376603 | 1.06086e-16 | 1.124044e-09 | 2.372545 | 8.314102e-17 | 8.809283e-10 | 2.370287 | 6.395034e-17 | 6.775916e-10 | 2.366122 | 4.859327e-17 | 5.148744e-10 | 2.361971 | 3.681438e-17 | 3.900701e-10 | 2.359698 | 2.748395e-17 | 2.912087e-10 | 2.355439 | 2.047362e-17 | 2.169301e-10 | 2.353222 | 1.514997e-17 | 1.605229e-10 | 2.348862 | 1.108193e-17 | 1.174196e-10 | 2.346666 | 8.154768e-18 | 8.640458e-11 | 2.342214 | 5.942132e-18 | 6.29604e-11 | 2.340018 | 4.301384e-18 | 4.557571e-11 | 2.335472 | 3.127997e-18 | 3.314297e-11 | 2.333263 | 2.25221e-18 | 2.386349e-11 | 2.328625 | 1.619317e-18 | 1.715762e-11 | 2.326385 | 1.166012e-18 | 1.235459e-11 | 2.321662 | 8.320859e-19 | 8.816442e-12 | 2.319377 | 5.95285e-19 | 6.307396e-12 | 2.314651 | 4.252379e-19 | 4.505647e-12 | 2.312237 | 3.012724e-19 | 3.192159e-12 | 2.309936 | 2.146482e-19 | 2.274325e-12 | 2.304935 | 1.523649e-19 | 1.614396e-12 | 2.30329 | 9.595703e-20 | 1.016721e-12 | 2.298907 | 6.031536e-20 | 6.390769e-13 | 2.294517 | 3.782945e-20 | 4.008253e-13 | 2.292703 | 2.376035e-20 | 2.51755e-13 | 2.288218 | 1.493002e-20 | 1.581923e-13 | 2.286341 | 9.354086e-21 | 9.911207e-14 | 2.281772 | 5.850288e-21 | 6.198726e-14 | 2.27724 | 3.651307e-21 | 3.868776e-14 | 2.275175 | 2.27145e-21 | 2.406736e-14 | 2.27055 | 1.40937e-21 | 1.493311e-14 | 2.268432 | 8.73692e-22 | 9.257283e-15 | 2.263749 | 5.395285e-22 | 5.716623e-15 | 2.261547 | 3.323592e-22 | 3.521542e-15 | 2.256839 | 2.052703e-22 | 2.17496e-15 | 2.254527 | 1.261574e-22 | 1.336712e-15 | 2.252264 | 7.708091e-23 | 8.167178e-16 | 2.247388 | 4.700246e-23 | 4.980188e-16 | 2.245035 | 2.855398e-23 | 3.025463e-16 | 2.240166 | 1.721264e-23 | 1.823781e-16 | 2.237701 | 1.031465e-23 | 1.092898e-16 | 2.235247 | 6.170929e-24 | 6.538464e-17 | 2.230291 | 3.653932e-24 | 3.871557e-17 | 2.22775 | 2.136297e-24 | 2.263533e-17 | 2.225191 | 1.248042e-24 | 1.322374e-17 | 2.220162 | 7.154568e-25 | 7.580688e-18 | 2.214402 | 2.720564e-24 | 2.882598e-17 | 2.20615 | 3.192824e-24 | 3.382986e-17 | 2.200328 | 2.974116e-24 | 3.151252e-17 | 2.191986 | 2.485321e-24 | 2.633345e-17 | 2.186098 | 1.973232e-24 | 2.090756e-17 | 2.177663 | 1.511811e-24 | 1.601853e-17 | 2.171711 | 1.120721e-24 | 1.18747e-17 | 2.165801 | 8.205922e-25 | 8.694659e-18 | 2.15715 | 5.933701e-25 | 6.287106e-18 | 2.151132 | 4.210229e-25 | 4.460986e-18 | 2.142427 | 2.985522e-25 | 3.163337e-18 | 2.136331 | 2.100685e-25 | 2.225799e-18 | 2.130245 | 1.457319e-25 | 1.544115e-18 | 2.121352 | 1.018741e-25 | 1.079416e-18 | 2.115164 | 7.054585e-26 | 7.47475e-19 | 2.108969 | 4.838951e-26 | 5.127155e-19 | 2.099931 | 3.356602e-26 | 3.556518e-19 | 2.093641 | 2.299066e-26 | 2.435996e-19 | 2.087339 | 1.576851e-26 | 1.670767e-19 | 2.081027 | 1.083501e-26 | 1.148033e-19 | 2.071763 | 7.35882e-27 | 7.797104e-20 | 2.065338 | 5.06764e-27 | 5.369464e-20 | 2.058894 | 3.454116e-27 | 3.65984e-20 | 2.052423 | 2.358225e-27 | 2.498678e-20 | 2.045923 | 1.614708e-27 | 1.710879e-20 | 2.042572 | 7.170928e-28 | 7.598021e-21 | 2.039125 | 3.167752e-28 | 3.35642e-21 | 2.035603 | 1.392096e-28 | 1.475008e-21 | 2.032018 | 6.086226e-29 | 6.448716e-22 | 2.02838 | 2.659899e-29 | 2.818321e-22 | 2.024681 | 1.155588e-29 | 1.224413e-22 | 2.020907 | 4.989205e-30 | 5.286358e-23 | 2.017058 | 2.140346e-30 | 2.267823e-23 | 2.016202 | 9.121224e-31 | 9.664476e-24 | 2.012196 | 3.859983e-31 | 4.08988e-24 | 2.008208 | 1.621342e-31 | 1.717907e-24 | 2.00412 | 6.755383e-32 | 7.157728e-25 | 2.002952 | 2.789723e-32 | 2.955876e-25 | 1.998791 | 1.140651e-32 | 1.208587e-25 | 1.994534 | 4.611366e-33 | 4.886014e-26 | 1.993179 | 1.839932e-33 | 1.949517e-26 | 1.988905 | 7.227646e-34 | 7.658118e-27 | 1.984323 | 2.78557e-34 | 2.951476e-27 | 1.982982 | 1.051552e-34 | 1.114182e-27 | 1.978357 | 3.856749e-35 | 4.086454e-28 | 1.976864 | 1.354095e-35 | 1.434743e-28 | 1.972137 | 4.443656e-36 | 4.708316e-29 | 1.970582 | 1.292062e-36 | 1.369016e-29 | 1.9657 | 2.807921e-37 | 2.975158e-30 | 1.964111 | 1.671695e-47 | 1.77126e-40
1187 | 2.390694 | 2.040585e-16 | 2.160299e-09 | 2.386766 | 1.79841e-16 | 1.903917e-09 | 2.382801 | 1.507642e-16 | 1.59609e-09 | 2.380493 | 1.225705e-16 | 1.297613e-09 | 2.376439 | 9.740919e-17 | 1.031238e-09 | 2.372383 | 7.587193e-17 | 8.032307e-10 | 2.370127 | 5.872198e-17 | 6.216698e-10 | 2.365964 | 4.467131e-17 | 4.729201e-10 | 2.361815 | 3.363757e-17 | 3.561097e-10 | 2.359544 | 2.524802e-17 | 2.672923e-10 | 2.355287 | 1.871828e-17 | 1.981641e-10 | 2.353071 | 1.386064e-17 | 1.467379e-10 | 2.348713 | 1.020449e-17 | 1.080315e-10 | 2.346519 | 7.43033e-18 | 7.866241e-11 | 2.342068 | 5.440092e-18 | 5.759243e-11 | 2.339874 | 3.948451e-18 | 4.180093e-11 | 2.33533 | 2.845583e-18 | 3.012523e-11 | 2.333123 | 2.063584e-18 | 2.184648e-11 | 2.328487 | 1.482004e-18 | 1.568948e-11 | 2.326248 | 1.061244e-18 | 1.123504e-11 | 2.321526 | 7.625221e-19 | 8.072566e-12 | 2.319243 | 5.430904e-19 | 5.749515e-12 | 2.314518 | 3.870424e-19 | 4.097488e-12 | 2.312106 | 2.760971e-19 | 2.922947e-12 | 2.309806 | 1.953507e-19 | 2.068113e-12 | 2.304807 | 1.386532e-19 | 1.467875e-12 | 2.303163 | 8.748477e-20 | 9.261719e-13 | 2.298781 | 5.509581e-20 | 5.832809e-13 | 2.294393 | 3.462319e-20 | 3.665441e-13 | 2.29258 | 2.170562e-20 | 2.297901e-13 | 2.288096 | 1.358672e-20 | 1.43838e-13 | 2.286221 | 8.487904e-21 | 8.985859e-14 | 2.281652 | 5.288376e-21 | 5.598626e-14 | 2.277121 | 3.300919e-21 | 3.494572e-14 | 2.275058 | 2.059491e-21 | 2.180314e-14 | 2.270433 | 1.280321e-21 | 1.355433e-14 | 2.268317 | 7.928322e-22 | 8.393448e-15 | 2.263635 | 4.910086e-22 | 5.198143e-15 | 2.261434 | 3.027908e-22 | 3.205544e-15 | 2.256727 | 1.858445e-22 | 1.967473e-15 | 2.254416 | 1.139284e-22 | 1.206121e-15 | 2.252154 | 6.961666e-23 | 7.370082e-16 | 2.247279 | 4.235767e-23 | 4.484264e-16 | 2.244927 | 2.569925e-23 | 2.720693e-16 | 2.240059 | 1.556407e-23 | 1.647716e-16 | 2.237595 | 9.342355e-24 | 9.890438e-17 | 2.235142 | 5.550401e-24 | 5.876023e-17 | 2.230187 | 3.299359e-24 | 3.492921e-17 | 2.227647 | 1.936464e-24 | 2.05007e-17 | 2.225089 | 1.118492e-24 | 1.18411e-17 | 2.220061 | 6.417673e-25 | 6.794175e-18 | 2.214301 | 2.476784e-24 | 2.622088e-17 | 2.20605 | 2.887467e-24 | 3.056864e-17 | 2.200229 | 2.685686e-24 | 2.843246e-17 | 2.191888 | 2.261066e-24 | 2.393715e-17 | 2.186 | 1.784437e-24 | 1.889124e-17 | 2.177566 | 1.362424e-24 | 1.442352e-17 | 2.171614 | 1.018502e-24 | 1.078254e-17 | 2.165706 | 7.415744e-25 | 7.850799e-18 | 2.157055 | 5.34319e-25 | 5.656656e-18 | 2.151038 | 3.824145e-25 | 4.048494e-18 | 2.142333 | 2.690984e-25 | 2.848854e-18 | 2.136238 | 1.891823e-25 | 2.002809e-18 | 2.130153 | 1.324237e-25 | 1.401926e-18 | 2.12126 | 9.145964e-26 | 9.682525e-19 | 2.115073 | 6.360985e-26 | 6.734162e-19 | 2.108879 | 4.391683e-26 | 4.649327e-19 | 2.099841 | 3.001502e-26 | 3.177589e-19 | 2.093552 | 2.077854e-26 | 2.199755e-19 | 2.08725 | 1.420534e-26 | 1.503872e-19 | 2.080938 | 9.724062e-27 | 1.029454e-19 | 2.071675 | 6.672527e-27 | 7.063981e-20 | 2.065251 | 4.525789e-27 | 4.791301e-20 | 2.058808 | 3.114416e-27 | 3.297128e-20 | 2.052337 | 2.120491e-27 | 2.244893e-20 | 2.045838 | 1.447831e-27 | 1.53277e-20 | 2.042488 | 6.446014e-28 | 6.824179e-21 | 2.039043 | 2.853406e-28 | 3.020805e-21 | 2.035522 | 1.256048e-28 | 1.329735e-21 | 2.031937 | 5.49865e-29 | 5.821236e-22 | 2.028301 | 2.393973e-29 | 2.534419e-22 | 2.024603 | 1.036504e-29 | 1.097312e-22 | 2.02083 | 4.462276e-30 | 4.724061e-23 | 2.016982 | 1.909796e-30 | 2.021837e-23 | 2.016127 | 8.123413e-31 | 8.599984e-24 | 2.012122 | 3.432776e-31 | 3.634165e-24 | 2.008136 | 1.440432e-31 | 1.524937e-24 | 2.004049 | 5.997963e-32 | 6.349842e-25 | 2.002882 | 2.476426e-32 | 2.621709e-25 | 1.998721 | 1.01275e-32 | 1.072165e-25 | 1.994466 | 4.096783e-33 | 4.337126e-26 | 1.993111 | 1.6363e-33 | 1.732295e-26 | 1.988839 | 6.437232e-34 | 6.814882e-27 | 1.984258 | 2.48579e-34 | 2.631623e-27 | 1.982918 | 9.375374e-35 | 9.925394e-28 | 1.978294 | 3.427079e-35 | 3.628134e-28 | 1.976801 | 1.198653e-35 | 1.268974e-28 | 1.972075 | 3.91648e-36 | 4.146246e-29 | 1.970521 | 1.133142e-36 | 1.199619e-29 | 1.96564 | 2.456121e-37 | 2.600213e-30 | 1.964052 | 1.40524e-47 | 1.487681e-40
1188 | 2.390522 | 1.865115e-16 | 1.972873e-09 | 2.386597 | 1.637499e-16 | 1.732106e-09 | 2.382634 | 1.382178e-16 | 1.462034e-09 | 2.380328 | 1.123621e-16 | 1.188538e-09 | 2.376276 | 8.941521e-17 | 9.45812e-10 | 2.372222 | 6.984819e-17 | 7.388369e-10 | 2.369968 | 5.350737e-17 | 5.659878e-10 | 2.365807 | 4.098117e-17 | 4.334887e-10 | 2.36166 | 3.088959e-17 | 3.267424e-10 | 2.35939 | 2.307825e-17 | 2.441161e-10 | 2.355135 | 1.72071e-17 | 1.820125e-10 | 2.352921 | 1.267107e-17 | 1.340315e-10 | 2.348564 | 9.327052e-18 | 9.865925e-11 | 2.346372 | 6.836283e-18 | 7.231252e-11 | 2.341923 | 4.957806e-18 | 5.244245e-11 | 2.339731 | 3.613563e-18 | 3.822338e-11 | 2.335189 | 2.614203e-18 | 2.76524e-11 | 2.332983 | 1.875131e-18 | 1.983468e-11 | 2.328348 | 1.356392e-18 | 1.434758e-11 | 2.326111 | 9.719184e-19 | 1.028071e-11 | 2.321391 | 6.931483e-19 | 7.331952e-12 | 2.319109 | 4.971745e-19 | 5.258989e-12 | 2.314386 | 3.535163e-19 | 3.739408e-12 | 2.311975 | 2.509276e-19 | 2.65425e-12 | 2.309677 | 1.787861e-19 | 1.891155e-12 | 2.304679 | 1.263566e-19 | 1.336569e-12 | 2.303036 | 7.942565e-20 | 8.40145e-13 | 2.298656 | 4.98829e-20 | 5.27649e-13 | 2.294269 | 3.141694e-20 | 3.323206e-13 | 2.292457 | 1.974186e-20 | 2.088245e-13 | 2.287975 | 1.237266e-20 | 1.308749e-13 | 2.2861 | 7.738964e-21 | 8.186085e-14 | 2.281533 | 4.83233e-21 | 5.111519e-14 | 2.277003 | 3.008491e-21 | 3.182307e-14 | 2.274941 | 1.867542e-21 | 1.97544e-14 | 2.270317 | 1.158843e-21 | 1.225796e-14 | 2.268202 | 7.16585e-22 | 7.579859e-15 | 2.263521 | 4.430807e-22 | 4.686798e-15 | 2.261321 | 2.738188e-22 | 2.896388e-15 | 2.256615 | 1.686336e-22 | 1.783764e-15 | 2.254306 | 1.033094e-22 | 1.092782e-15 | 2.252044 | 6.307791e-23 | 6.672226e-16 | 2.24717 | 3.844974e-23 | 4.067119e-16 | 2.24482 | 2.327799e-23 | 2.462289e-16 | 2.239952 | 1.39843e-23 | 1.479225e-16 | 2.23749 | 8.4122e-24 | 8.898217e-17 | 2.235038 | 5.018715e-24 | 5.308673e-17 | 2.230084 | 2.96251e-24 | 3.13367e-17 | 2.227545 | 1.740877e-24 | 1.841457e-17 | 2.224987 | 1.011944e-24 | 1.070409e-17 | 2.21996 | 5.766791e-25 | 6.099969e-18 | 2.214201 | 2.234242e-24 | 2.363326e-17 | 2.205951 | 2.625916e-24 | 2.777629e-17 | 2.200131 | 2.432359e-24 | 2.57289e-17 | 2.19179 | 2.038101e-24 | 2.155853e-17 | 2.185903 | 1.621639e-24 | 1.71533e-17 | 2.177469 | 1.234375e-24 | 1.305692e-17 | 2.171518 | 9.163641e-25 | 9.693073e-18 | 2.16561 | 6.729961e-25 | 7.118787e-18 | 2.15696 | 4.834658e-25 | 5.113982e-18 | 2.150944 | 3.438682e-25 | 3.637353e-18 | 2.14224 | 2.44159e-25 | 2.582654e-18 | 2.136145 | 1.706822e-25 | 1.805435e-18 | 2.130061 | 1.191156e-25 | 1.259975e-18 | 2.121169 | 8.302953e-26 | 8.782659e-19 | 2.114982 | 5.713606e-26 | 6.043711e-19 | 2.108788 | 3.956591e-26 | 4.185184e-19 | 2.099752 | 2.72492e-26 | 2.882354e-19 | 2.093463 | 1.856643e-26 | 1.963911e-19 | 2.087162 | 1.283155e-26 | 1.357289e-19 | 2.080851 | 8.758371e-27 | 9.264389e-20 | 2.071588 | 5.986291e-27 | 6.332151e-20 | 2.065164 | 4.102797e-27 | 4.339837e-20 | 2.058722 | 2.779569e-27 | 2.94016e-20 | 2.052252 | 1.911952e-27 | 2.022415e-20 | 2.045753 | 1.300493e-27 | 1.375629e-20 | 2.042404 | 5.759044e-28 | 6.091775e-21 | 2.03896 | 2.539061e-28 | 2.685756e-21 | 2.035441 | 1.12e-28 | 1.184708e-21 | 2.031857 | 4.911073e-29 | 5.194811e-22 | 2.028223 | 2.140788e-29 | 2.264473e-22 | 2.024525 | 9.276845e-30 | 9.812818e-23 | 2.020754 | 3.995873e-30 | 4.226736e-23 | 2.016907 | 1.710519e-30 | 1.809345e-23 | 2.016053 | 7.274949e-31 | 7.695262e-24 | 2.012049 | 3.072947e-31 | 3.250488e-24 | 2.008063 | 1.288513e-31 | 1.362957e-24 | 2.003978 | 5.359861e-32 | 5.669529e-25 | 2.002812 | 2.209999e-32 | 2.337683e-25 | 1.998653 | 9.022852e-33 | 9.54415e-26 | 1.994398 | 3.642574e-33 | 3.853024e-26 | 1.993044 | 1.451412e-33 | 1.535268e-26 | 1.988773 | 5.693956e-34 | 6.022926e-27 | 1.984193 | 2.19166e-34 | 2.318283e-27 | 1.982854 | 8.235226e-35 | 8.711018e-28 | 1.97823 | 3.009129e-35 | 3.182983e-28 | 1.976739 | 1.055346e-35 | 1.116319e-28 | 1.972014 | 3.459438e-36 | 3.659308e-29 | 1.970461 | 1.004745e-36 | 1.062794e-29 | 1.96558 | 2.180963e-37 | 2.306968e-30 | 1.963993 | 1.184533e-47 | 1.252969e-40
1189 | 2.390351 | 1.709206e-16 | 1.806436e-09 | 2.386428 | 1.506776e-16 | 1.59249e-09 | 2.382467 | 1.263977e-16 | 1.335879e-09 | 2.380163 | 1.029337e-16 | 1.087891e-09 | 2.376113 | 8.180249e-17 | 8.645588e-10 | 2.372061 | 6.4038e-17 | 6.768085e-10 | 2.369809 | 4.935064e-17 | 5.215798e-10 | 2.36565 | 3.738181e-17 | 3.95083e-10 | 2.361505 | 2.832591e-17 | 2.993724e-10 | 2.359237 | 2.117597e-17 | 2.238058e-10 | 2.354984 | 1.57113e-17 | 1.660505e-10 | 2.352772 | 1.164711e-17 | 1.230966e-10 | 2.348417 | 8.532711e-18 | 9.0181e-11 | 2.346226 | 6.245764e-18 | 6.601059e-11 | 2.341779 | 4.557432e-18 | 4.816685e-11 | 2.339588 | 3.293432e-18 | 3.480781e-11 | 2.335048 | 2.390015e-18 | 2.525973e-11 | 2.332843 | 1.724202e-18 | 1.822284e-11 | 2.32821 | 1.232772e-18 | 1.302899e-11 | 2.325975 | 8.886416e-19 | 9.391926e-12 | 2.321256 | 6.353847e-19 | 6.71529e-12 | 2.318976 | 4.51269e-19 | 4.769397e-12 | 2.314255 | 3.232026e-19 | 3.415882e-12 | 2.311845 | 2.294896e-19 | 2.425443e-12 | 2.309548 | 1.622293e-19 | 1.714578e-12 | 2.304552 | 1.154751e-19 | 1.22044e-12 | 2.30291 | 7.2706e-20 | 7.684193e-13 | 2.298531 | 4.568944e-20 | 4.828852e-13 | 2.294145 | 2.864948e-20 | 3.027923e-13 | 2.292335 | 1.793465e-20 | 1.895487e-13 | 2.287853 | 1.120779e-20 | 1.184535e-13 | 2.28598 | 7.001985e-21 | 7.400298e-14 | 2.281414 | 4.376284e-21 | 4.625232e-14 | 2.276885 | 2.73175e-21 | 2.887147e-14 | 2.274824 | 1.699655e-21 | 1.796341e-14 | 2.270202 | 1.05376e-21 | 1.113704e-14 | 2.268087 | 6.528902e-22 | 6.900303e-15 | 2.263407 | 4.03224e-22 | 4.261617e-15 | 2.261209 | 2.479764e-22 | 2.620827e-15 | 2.256504 | 1.521602e-22 | 1.608159e-15 | 2.254196 | 9.320464e-23 | 9.850665e-16 | 2.251935 | 5.695725e-23 | 6.01973e-16 | 2.247062 | 3.461517e-23 | 3.658428e-16 | 2.244713 | 2.104638e-23 | 2.224362e-16 | 2.239846 | 1.269711e-23 | 1.34194e-16 | 2.237384 | 7.592241e-24 | 8.024131e-17 | 2.234934 | 4.528984e-24 | 4.786619e-17 | 2.22998 | 2.681442e-24 | 2.833977e-17 | 2.227442 | 1.566588e-24 | 1.655705e-17 | 2.224886 | 9.057955e-25 | 9.573223e-18 | 2.21986 | 5.201921e-25 | 5.497836e-18 | 2.214102 | 2.025319e-24 | 2.14053e-17 | 2.205852 | 2.36849e-24 | 2.503223e-17 | 2.200032 | 2.21e-24 | 2.335717e-17 | 2.191692 | 1.849024e-24 | 1.954206e-17 | 2.185806 | 1.458842e-24 | 1.541829e-17 | 2.177373 | 1.119968e-24 | 1.183678e-17 | 2.171423 | 8.316634e-25 | 8.789732e-18 | 2.165515 | 6.045913e-25 | 6.389838e-18 | 2.156866 | 4.381909e-25 | 4.631177e-18 | 2.15085 | 3.115268e-25 | 3.292482e-18 | 2.142147 | 2.19227e-25 | 2.316979e-18 | 2.136052 | 1.546869e-25 | 1.634863e-18 | 2.129969 | 1.075668e-25 | 1.136858e-18 | 2.121077 | 7.460291e-26 | 7.884674e-19 | 2.114891 | 5.182291e-26 | 5.477089e-19 | 2.108699 | 3.555416e-26 | 3.757668e-19 | 2.099662 | 2.452973e-26 | 2.592512e-19 | 2.093374 | 1.685931e-26 | 1.781836e-19 | 2.087074 | 1.145785e-26 | 1.210964e-19 | 2.080763 | 7.90757e-27 | 8.357398e-20 | 2.071501 | 5.390093e-27 | 5.696712e-20 | 2.065078 | 3.679853e-27 | 3.889184e-20 | 2.058636 | 2.519411e-27 | 2.662729e-20 | 2.052166 | 1.705079e-27 | 1.802074e-20 | 2.045668 | 1.172693e-27 | 1.239403e-20 | 2.04232 | 5.203883e-28 | 5.49991e-21 | 2.038878 | 2.296754e-28 | 2.427407e-21 | 2.03536 | 1.00831e-28 | 1.065668e-21 | 2.031778 | 4.403367e-29 | 4.653855e-22 | 2.028144 | 1.912837e-29 | 2.02165e-22 | 2.024448 | 8.264879e-30 | 8.735033e-23 | 2.020677 | 3.551358e-30 | 3.753379e-23 | 2.016832 | 1.517242e-30 | 1.603552e-23 | 2.015979 | 6.442971e-31 | 6.809484e-24 | 2.011976 | 2.718416e-31 | 2.873055e-24 | 2.007992 | 1.138998e-31 | 1.203791e-24 | 2.003907 | 4.736161e-32 | 5.00558e-25 | 2.002742 | 1.952845e-32 | 2.063934e-25 | 1.998584 | 7.976053e-33 | 8.429776e-26 | 1.99433 | 3.222486e-33 | 3.405799e-26 | 1.992978 | 1.285551e-33 | 1.35868e-26 | 1.988707 | 5.051446e-34 | 5.338801e-27 | 1.984128 | 1.948407e-34 | 2.059243e-27 | 1.98279 | 7.340188e-35 | 7.757739e-28 | 1.978167 | 2.680075e-35 | 2.832533e-28 | 1.976677 | 9.363047e-36 | 9.895671e-29 | 1.971953 | 3.055711e-36 | 3.229537e-29 | 1.9704 | 8.830392e-37 | 9.332714e-30 | 1.96552 | 1.905804e-37 | 2.014217e-30 | 1.963934 | 1.009702e-47 | 1.067139e-40
1190 | 2.390181 | 1.553318e-16 | 1.6403e-09 | 2.38626 | 1.37838e-16 | 1.455566e-09 | 2.382301 | 1.160669e-16 | 1.225663e-09 | 2.379999 | 9.441491e-17 | 9.970191e-10 | 2.375951 | 7.518833e-17 | 7.939869e-10 | 2.371901 | 5.851028e-17 | 6.178671e-10 | 2.369651 | 4.51939e-17 | 4.772465e-10 | 2.365494 | 3.444539e-17 | 3.637425e-10 | 2.36135 | 2.584616e-17 | 2.729348e-10 | 2.359085 | 1.943421e-17 | 2.052248e-10 | 2.354833 | 1.441767e-17 | 1.522502e-10 | 2.352622 | 1.062314e-17 | 1.121801e-10 | 2.348269 | 7.835931e-18 | 8.274723e-11 | 2.34608 | 5.714875e-18 | 6.034894e-11 | 2.341635 | 4.162367e-18 | 4.395449e-11 | 2.339446 | 3.026499e-18 | 3.195975e-11 | 2.334907 | 2.179285e-18 | 2.30132e-11 | 2.332704 | 1.574472e-18 | 1.662639e-11 | 2.328073 | 1.133066e-18 | 1.196515e-11 | 2.325839 | 8.082805e-19 | 8.535422e-12 | 2.321122 | 5.803239e-19 | 6.128206e-12 | 2.318843 | 4.14206e-19 | 4.374006e-12 | 2.314123 | 2.932865e-19 | 3.097099e-12 | 2.311715 | 2.095098e-19 | 2.212418e-12 | 2.30942 | 1.485845e-19 | 1.569048e-12 | 2.304425 | 1.045949e-19 | 1.10452e-12 | 2.302785 | 6.599236e-20 | 6.968777e-13 | 2.298406 | 4.155184e-20 | 4.387865e-13 | 2.294022 | 2.61091e-20 | 2.757114e-13 | 2.292213 | 1.636639e-20 | 1.728286e-13 | 2.287732 | 1.023805e-20 | 1.081136e-13 | 2.28586 | 6.394905e-21 | 6.753004e-14 | 2.281295 | 3.983759e-21 | 4.20684e-14 | 2.276768 | 2.474453e-21 | 2.613017e-14 | 2.274708 | 1.536402e-21 | 1.622437e-14 | 2.270087 | 9.529704e-22 | 1.006334e-14 | 2.267973 | 5.903473e-22 | 6.234052e-15 | 2.263294 | 3.650335e-22 | 3.854744e-15 | 2.261097 | 2.251855e-22 | 2.377953e-15 | 2.256393 | 1.382607e-22 | 1.460029e-15 | 2.254086 | 8.45204e-23 | 8.925333e-16 | 2.251826 | 5.166395e-23 | 5.4557e-16 | 2.246954 | 3.138994e-23 | 3.31477e-16 | 2.244606 | 1.894268e-23 | 2.000343e-16 | 2.23974 | 1.142042e-23 | 1.205994e-16 | 2.23728 | 6.85765e-24 | 7.241662e-17 | 2.23483 | 4.079303e-24 | 4.307734e-17 | 2.229877 | 2.408759e-24 | 2.543644e-17 | 2.22734 | 1.41541e-24 | 1.494669e-17 | 2.224784 | 8.183922e-25 | 8.642202e-18 | 2.219759 | 4.637098e-25 | 4.896764e-18 | 2.214002 | 1.838595e-24 | 1.941551e-17 | 2.205753 | 2.150413e-24 | 2.270831e-17 | 2.199934 | 1.989615e-24 | 2.101028e-17 | 2.191595 | 1.678221e-24 | 1.772197e-17 | 2.185709 | 1.326511e-24 | 1.400793e-17 | 2.177277 | 1.005658e-24 | 1.061972e-17 | 2.171328 | 7.533802e-25 | 7.955677e-18 | 2.165421 | 5.495619e-25 | 5.80336e-18 | 2.156772 | 3.929977e-25 | 4.150046e-18 | 2.150757 | 2.82e-25 | 2.977913e-18 | 2.142054 | 1.988692e-25 | 2.100054e-18 | 2.13596 | 1.386916e-25 | 1.464579e-18 | 2.129878 | 9.737492e-26 | 1.028277e-18 | 2.120987 | 6.742433e-26 | 7.119993e-19 | 2.114801 | 4.651382e-26 | 4.911848e-19 | 2.108609 | 3.222129e-26 | 3.40256e-19 | 2.099573 | 2.205026e-26 | 2.328502e-19 | 2.093286 | 1.51652e-26 | 1.601442e-19 | 2.086986 | 1.040541e-26 | 1.098808e-19 | 2.080676 | 7.060164e-27 | 7.455515e-20 | 2.071414 | 4.864523e-27 | 5.136924e-20 | 2.064992 | 3.31195e-27 | 3.497411e-20 | 2.05855 | 2.259266e-27 | 2.38578e-20 | 2.052081 | 1.545372e-27 | 1.631909e-20 | 2.045584 | 1.044907e-27 | 1.10342e-20 | 2.042237 | 4.648722e-28 | 4.909039e-21 | 2.038796 | 2.056019e-28 | 2.171151e-21 | 2.035279 | 9.0412e-29 | 9.547485e-22 | 2.031698 | 3.953382e-29 | 4.174762e-22 | 2.028066 | 1.718941e-29 | 1.815197e-22 | 2.024371 | 7.431503e-30 | 7.847649e-23 | 2.020601 | 3.194173e-30 | 3.373039e-23 | 2.016757 | 1.36463e-30 | 1.441046e-23 | 2.015905 | 5.793192e-31 | 6.117596e-24 | 2.011903 | 2.442848e-31 | 2.579641e-24 | 2.00792 | 1.022654e-31 | 1.079921e-24 | 2.003837 | 4.247483e-32 | 4.485331e-25 | 2.002672 | 1.748807e-32 | 1.846736e-25 | 1.998515 | 7.130076e-33 | 7.529343e-26 | 1.994262 | 2.874639e-33 | 3.035612e-26 | 1.992911 | 1.143958e-33 | 1.208017e-26 | 1.988642 | 4.482223e-34 | 4.733216e-27 | 1.984063 | 1.723153e-34 | 1.819645e-27 | 1.982726 | 6.467027e-35 | 6.829165e-28 | 1.978104 | 2.35102e-35 | 2.482672e-28 | 1.976615 | 8.222614e-36 | 8.68306e-29 | 1.971891 | 2.692499e-36 | 2.843272e-29 | 1.97034 | 7.811394e-37 | 8.248812e-30 | 1.965461 | 1.69366e-37 | 1.788501e-30 | 1.963875 | 8.348337e-48 | 8.815824e-41
1191 | 2.390012 | 1.428663e-16 | 1.507398e-09 | 2.386092 | 1.259632e-16 | 1.329051e-09 | 2.382136 | 1.060818e-16 | 1.11928e-09 | 2.379836 | 8.654109e-17 | 9.131045e-10 | 2.37579 | 6.884034e-17 | 7.26342e-10 | 2.371742 | 5.388947e-17 | 5.685937e-10 | 2.369493 | 4.135183e-17 | 4.363076e-10 | 2.365338 | 3.153148e-17 | 3.326921e-10 | 2.361196 | 2.379785e-17 | 2.510937e-10 | 2.358933 | 1.771471e-17 | 1.869099e-10 | 2.354682 | 1.32296e-17 | 1.395869e-10 | 2.352474 | 9.757345e-18 | 1.029508e-10 | 2.348122 | 7.144451e-18 | 7.538188e-11 | 2.345935 | 5.243344e-18 | 5.53231e-11 | 2.341492 | 3.808896e-18 | 4.018808e-11 | 2.339304 | 2.760892e-18 | 2.913047e-11 | 2.334767 | 2.001318e-18 | 2.111612e-11 | 2.332566 | 1.437026e-18 | 1.516222e-11 | 2.327936 | 1.033617e-18 | 1.090581e-11 | 2.325704 | 7.42085e-19 | 7.82982e-12 | 2.320988 | 5.282975e-19 | 5.574124e-12 | 2.318711 | 3.777725e-19 | 3.985919e-12 | 2.313992 | 2.692282e-19 | 2.840656e-12 | 2.311586 | 1.9036e-19 | 2.008509e-12 | 2.309292 | 1.35443e-19 | 1.429074e-12 | 2.304299 | 9.595808e-20 | 1.012464e-12 | 2.302659 | 6.029732e-20 | 6.362036e-13 | 2.298282 | 3.781477e-20 | 3.989877e-13 | 2.293899 | 2.367402e-20 | 2.497872e-13 | 2.292091 | 1.481116e-20 | 1.562742e-13 | 2.287612 | 9.283113e-21 | 9.794713e-14 | 2.285741 | 5.802739e-21 | 6.122533e-14 | 2.281177 | 3.62335e-21 | 3.823036e-14 | 2.276651 | 2.255849e-21 | 2.380171e-14 | 2.274592 | 1.399952e-21 | 1.477105e-14 | 2.269972 | 8.677524e-22 | 9.15575e-15 | 2.26786 | 5.365809e-22 | 5.661524e-15 | 2.263182 | 3.305326e-22 | 3.487486e-15 | 2.260985 | 2.030011e-22 | 2.141886e-15 | 2.256283 | 1.2473e-22 | 1.31604e-15 | 2.253976 | 7.646295e-23 | 8.067689e-16 | 2.251718 | 4.660158e-23 | 4.916983e-16 | 2.246847 | 2.838843e-23 | 2.995294e-16 | 2.244499 | 1.719767e-23 | 1.814545e-16 | 2.239635 | 1.033781e-23 | 1.090753e-16 | 2.237175 | 6.185541e-24 | 6.526432e-17 | 2.234726 | 3.688007e-24 | 3.891256e-17 | 2.229775 | 2.174326e-24 | 2.294155e-17 | 2.227239 | 1.265104e-24 | 1.334825e-17 | 2.224684 | 7.363219e-25 | 7.769012e-18 | 2.21966 | 4.20405e-25 | 4.435739e-18 | 2.213903 | 1.65663e-24 | 1.747928e-17 | 2.205654 | 1.951228e-24 | 2.058761e-17 | 2.199837 | 1.810083e-24 | 1.909838e-17 | 2.191498 | 1.507462e-24 | 1.59054e-17 | 2.185613 | 1.201833e-24 | 1.268067e-17 | 2.177181 | 9.163557e-25 | 9.668569e-18 | 2.171232 | 6.764795e-25 | 7.137609e-18 | 2.165326 | 4.971024e-25 | 5.244981e-18 | 2.156678 | 3.577907e-25 | 3.775089e-18 | 2.150664 | 2.52885e-25 | 2.668217e-18 | 2.141962 | 1.797754e-25 | 1.89683e-18 | 2.135869 | 1.259732e-25 | 1.329157e-18 | 2.129786 | 8.718917e-26 | 9.199425e-19 | 2.120896 | 6.096869e-26 | 6.432873e-19 | 2.114711 | 4.206921e-26 | 4.438769e-19 | 2.108519 | 2.888965e-26 | 3.048179e-19 | 2.099484 | 1.996754e-26 | 2.106797e-19 | 2.093197 | 1.363621e-26 | 1.438771e-19 | 2.086898 | 9.353311e-27 | 9.86878e-20 | 2.080589 | 6.408594e-27 | 6.761777e-20 | 2.071328 | 4.342383e-27 | 4.581696e-20 | 2.064906 | 2.988034e-27 | 3.152707e-20 | 2.058465 | 2.032289e-27 | 2.144291e-20 | 2.051997 | 1.385666e-27 | 1.462031e-20 | 2.045499 | 9.470211e-28 | 9.992122e-21 | 2.042154 | 4.190021e-28 | 4.420937e-21 | 2.038714 | 1.844337e-28 | 1.94598e-21 | 2.035199 | 8.077214e-29 | 8.522356e-22 | 2.031619 | 3.519527e-29 | 3.713492e-22 | 2.027988 | 1.525762e-29 | 1.609848e-22 | 2.024294 | 6.598127e-30 | 6.961756e-23 | 2.020526 | 2.836988e-30 | 2.993337e-23 | 2.016682 | 1.212018e-30 | 1.278813e-23 | 2.015831 | 5.143412e-31 | 5.42687e-24 | 2.011831 | 2.16728e-31 | 2.28672e-24 | 2.007849 | 9.063105e-32 | 9.562581e-25 | 2.003766 | 3.758805e-32 | 3.965956e-25 | 2.002603 | 1.54477e-32 | 1.629903e-25 | 1.998447 | 6.284099e-33 | 6.630422e-26 | 1.994195 | 2.533008e-33 | 2.672605e-26 | 1.992845 | 1.009344e-33 | 1.06497e-26 | 1.988576 | 3.96169e-34 | 4.180022e-27 | 1.983998 | 1.526392e-34 | 1.610513e-27 | 1.982662 | 5.744057e-35 | 6.060617e-28 | 1.978042 | 2.094997e-35 | 2.210454e-28 | 1.976553 | 7.310956e-36 | 7.713869e-29 | 1.97183 | 2.383312e-36 | 2.514659e-29 | 1.97028 | 6.879333e-37 | 7.258459e-30 | 1.965402 | 1.482935e-37 | 1.564661e-30 | 1.963817 | 7.200542e-48 | 7.597371e-41
1192 | 2.389843 | 1.304029e-16 | 1.374741e-09 | 2.385926 | 1.15705e-16 | 1.219792e-09 | 2.381971 | 9.726791e-17 | 1.025423e-09 | 2.379673 | 7.942105e-17 | 8.372771e-10 | 2.375629 | 6.30379e-17 | 6.645618e-10 | 2.371583 | 4.926866e-17 | 5.194029e-10 | 2.369336 | 3.804704e-17 | 4.011017e-10 | 2.365183 | 2.886508e-17 | 3.043031e-10 | 2.361043 | 2.180576e-17 | 2.298819e-10 | 2.358781 | 1.631244e-17 | 1.719699e-10 | 2.354533 | 1.205107e-17 | 1.270455e-10 | 2.352326 | 8.944129e-18 | 9.429131e-11 | 2.347976 | 6.563289e-18 | 6.919189e-11 | 2.345791 | 4.779024e-18 | 5.03817e-11 | 2.341349 | 3.493732e-18 | 3.683183e-11 | 2.339163 | 2.527886e-18 | 2.664963e-11 | 2.334627 | 1.82335e-18 | 1.922223e-11 | 2.332428 | 1.318171e-18 | 1.38965e-11 | 2.327799 | 9.441562e-19 | 9.953537e-12 | 2.325569 | 6.761882e-19 | 7.12855e-12 | 2.320855 | 4.845475e-19 | 5.108224e-12 | 2.318579 | 3.443083e-19 | 3.629786e-12 | 2.313862 | 2.451708e-19 | 2.584653e-12 | 2.311457 | 1.745035e-19 | 1.83966e-12 | 2.309165 | 1.232336e-19 | 1.299161e-12 | 2.304173 | 8.732257e-20 | 9.20577e-13 | 2.302535 | 5.496764e-20 | 5.79483e-13 | 2.298159 | 3.453472e-20 | 3.640739e-13 | 2.293776 | 2.165035e-20 | 2.282435e-13 | 2.29197 | 1.354486e-20 | 1.427934e-13 | 2.287492 | 8.462252e-21 | 8.921124e-14 | 2.285622 | 5.274163e-21 | 5.560158e-14 | 2.281059 | 3.278419e-21 | 3.456194e-14 | 2.276534 | 2.037245e-21 | 2.147716e-14 | 2.274477 | 1.267835e-21 | 1.336584e-14 | 2.269857 | 7.862185e-22 | 8.288517e-15 | 2.267746 | 4.864076e-22 | 5.127834e-15 | 2.263069 | 3.004659e-22 | 3.167589e-15 | 2.260874 | 1.848201e-22 | 1.948421e-15 | 2.256172 | 1.131556e-22 | 1.192916e-15 | 2.253867 | 6.92995e-23 | 7.305731e-16 | 2.25161 | 4.222997e-23 | 4.451993e-16 | 2.24674 | 2.558003e-23 | 2.696713e-16 | 2.244393 | 1.545311e-23 | 1.629107e-16 | 2.23953 | 9.33248e-24 | 9.838541e-17 | 2.237071 | 5.586191e-24 | 5.889106e-17 | 2.234623 | 3.312088e-24 | 3.491689e-17 | 2.229672 | 1.962946e-24 | 2.069388e-17 | 2.227137 | 1.147871e-24 | 1.210115e-17 | 2.224583 | 6.603235e-25 | 6.9613e-18 | 2.21956 | 3.771047e-25 | 3.975535e-18 | 2.213804 | 1.506478e-24 | 1.588168e-17 | 2.205556 | 1.75513e-24 | 1.850303e-17 | 2.199739 | 1.641048e-24 | 1.730035e-17 | 2.191401 | 1.375131e-24 | 1.449698e-17 | 2.185517 | 1.080682e-24 | 1.139283e-17 | 2.177086 | 8.287371e-25 | 8.73676e-18 | 2.171138 | 6.165268e-25 | 6.499584e-18 | 2.165232 | 4.470333e-25 | 4.71274e-18 | 2.156584 | 3.231734e-25 | 3.406977e-18 | 2.150571 | 2.30251e-25 | 2.427366e-18 | 2.141869 | 1.614019e-25 | 1.70154e-18 | 2.135777 | 1.137234e-25 | 1.198901e-18 | 2.129696 | 7.928454e-26 | 8.35838e-19 | 2.120806 | 5.457472e-26 | 5.753408e-19 | 2.114622 | 3.800216e-26 | 4.006286e-19 | 2.10843 | 2.614684e-26 | 2.756467e-19 | 2.099396 | 1.788488e-26 | 1.885471e-19 | 2.09311 | 1.233881e-26 | 1.300789e-19 | 2.086811 | 8.4119e-27 | 8.868041e-20 | 2.080502 | 5.757081e-27 | 6.069263e-20 | 2.071241 | 3.939874e-27 | 4.153516e-20 | 2.06482 | 2.666509e-27 | 2.811103e-20 | 2.05838 | 1.833063e-27 | 1.932462e-20 | 2.051912 | 1.245633e-27 | 1.313178e-20 | 2.045415 | 8.491483e-28 | 8.951939e-21 | 2.042072 | 3.764862e-28 | 3.969014e-21 | 2.038633 | 1.659974e-28 | 1.749987e-21 | 2.035118 | 7.279297e-29 | 7.674022e-22 | 2.03154 | 3.174915e-29 | 3.347078e-22 | 2.02791 | 1.37727e-29 | 1.451954e-22 | 2.024217 | 5.941708e-30 | 6.263902e-23 | 2.02045 | 2.548825e-30 | 2.687037e-23 | 2.016608 | 1.086937e-30 | 1.145877e-23 | 2.015758 | 4.606474e-31 | 4.856264e-24 | 2.011759 | 1.939342e-31 | 2.044504e-24 | 2.007777 | 8.106516e-32 | 8.546098e-25 | 2.003696 | 3.362165e-32 | 3.54448e-25 | 2.002534 | 1.382424e-32 | 1.457386e-25 | 1.998379 | 5.62899e-33 | 5.934226e-26 | 1.994128 | 2.266616e-33 | 2.389525e-26 | 1.992778 | 9.009081e-34 | 9.497605e-27 | 1.988511 | 3.525761e-34 | 3.716948e-27 | 1.983934 | 1.353886e-34 | 1.427301e-27 | 1.982599 | 5.075363e-35 | 5.350579e-28 | 1.977979 | 1.842996e-35 | 1.942934e-28 | 1.976491 | 6.404688e-36 | 6.751987e-29 | 1.97177 | 2.095048e-36 | 2.208653e-29 | 1.97022 | 6.071614e-37 | 6.400852e-30 | 1.965343 | 1.314986e-37 | 1.386292e-30 | 1.963759 | 6.052783e-48 | 6.380999e-41
1193 | 2.389674 | 1.191896e-16 | 1.255474e-09 | 2.385759 | 1.054782e-16 | 1.111046e-09 | 2.381807 | 8.923686e-17 | 9.399694e-10 | 2.379511 | 7.263965e-17 | 7.65144e-10 | 2.375468 | 5.798725e-17 | 6.108041e-10 | 2.371424 | 4.520976e-17 | 4.762134e-10 | 2.36918 | 3.476978e-17 | 3.662447e-10 | 2.365028 | 2.653376e-17 | 2.794913e-10 | 2.36089 | 1.99418e-17 | 2.100554e-10 | 2.35863 | 1.494327e-17 | 1.574037e-10 | 2.354383 | 1.110371e-17 | 1.1696e-10 | 2.352178 | 8.151897e-18 | 8.586736e-11 | 2.34783 | 6.010526e-18 | 6.33114e-11 | 2.345647 | 4.390766e-18 | 4.624978e-11 | 2.341206 | 3.180182e-18 | 3.349819e-11 | 2.339022 | 2.317029e-18 | 2.440624e-11 | 2.334488 | 1.671288e-18 | 1.760438e-11 | 2.33229 | 1.199728e-18 | 1.263724e-11 | 2.327663 | 8.650738e-19 | 9.112186e-12 | 2.325434 | 6.182328e-19 | 6.512107e-12 | 2.320722 | 4.408465e-19 | 4.643622e-12 | 2.318447 | 3.153923e-19 | 3.322159e-12 | 2.313732 | 2.237664e-19 | 2.357025e-12 | 2.311328 | 1.586594e-19 | 1.671226e-12 | 2.309037 | 1.12803e-19 | 1.188201e-12 | 2.304047 | 7.957828e-20 | 8.382315e-13 | 2.30241 | 4.991084e-20 | 5.257319e-13 | 2.298036 | 3.125468e-20 | 3.292187e-13 | 2.293654 | 1.963744e-20 | 2.068494e-13 | 2.291849 | 1.230884e-20 | 1.296542e-13 | 2.287372 | 7.695136e-21 | 8.10561e-14 | 2.285504 | 4.8059e-21 | 5.062256e-14 | 2.280942 | 2.993555e-21 | 3.153238e-14 | 2.276418 | 1.85923e-21 | 1.958405e-14 | 2.274362 | 1.152909e-21 | 1.214407e-14 | 2.269743 | 7.136208e-22 | 7.516868e-15 | 2.267633 | 4.401928e-22 | 4.636735e-15 | 2.262958 | 2.705886e-22 | 2.850223e-15 | 2.260763 | 1.668875e-22 | 1.757896e-15 | 2.256063 | 1.025157e-22 | 1.079841e-15 | 2.253758 | 6.264645e-23 | 6.598814e-16 | 2.251502 | 3.821541e-23 | 4.02539e-16 | 2.246633 | 2.322993e-23 | 2.446906e-16 | 2.244287 | 1.402484e-23 | 1.477296e-16 | 2.239425 | 8.414172e-24 | 8.863001e-17 | 2.236967 | 5.045414e-24 | 5.314547e-17 | 2.23452 | 2.996465e-24 | 3.156303e-17 | 2.22957 | 1.759537e-24 | 1.853395e-17 | 2.227036 | 1.030992e-24 | 1.085987e-17 | 2.224483 | 5.970984e-25 | 6.289488e-18 | 2.219461 | 3.388587e-25 | 3.569341e-18 | 2.213706 | 1.364299e-24 | 1.437074e-17 | 2.205458 | 1.600201e-24 | 1.685559e-17 | 2.199642 | 1.476949e-24 | 1.555732e-17 | 2.191305 | 1.244354e-24 | 1.310731e-17 | 2.185421 | 9.85197e-25 | 1.037749e-17 | 2.176991 | 7.466906e-25 | 7.865206e-18 | 2.171043 | 5.566536e-25 | 5.863467e-18 | 2.165139 | 4.068113e-25 | 4.285114e-18 | 2.156491 | 2.91042e-25 | 3.065668e-18 | 2.150479 | 2.076435e-25 | 2.187196e-18 | 2.141777 | 1.467792e-25 | 1.546087e-18 | 2.135686 | 1.02225e-25 | 1.076779e-18 | 2.129605 | 7.148069e-26 | 7.529361e-19 | 2.120716 | 4.963045e-26 | 5.227784e-19 | 2.114532 | 3.404183e-26 | 3.58577e-19 | 2.108342 | 2.359536e-26 | 2.485399e-19 | 2.099308 | 1.619691e-26 | 1.706089e-19 | 2.093022 | 1.104145e-26 | 1.163043e-19 | 2.086724 | 7.606172e-27 | 8.011901e-20 | 2.080415 | 5.178032e-27 | 5.454239e-20 | 2.071156 | 3.537425e-27 | 3.726119e-20 | 2.064735 | 2.418435e-27 | 2.547439e-20 | 2.058295 | 1.635157e-27 | 1.722379e-20 | 2.051828 | 1.123325e-27 | 1.183246e-20 | 2.045332 | 7.627349e-28 | 8.034207e-21 | 2.041989 | 3.365634e-28 | 3.545164e-21 | 2.038552 | 1.47786e-28 | 1.556693e-21 | 2.035038 | 6.48138e-29 | 6.82711e-22 | 2.031461 | 2.830304e-29 | 2.981278e-22 | 2.027832 | 1.228778e-29 | 1.294324e-22 | 2.024141 | 5.303483e-30 | 5.586382e-23 | 2.020375 | 2.275281e-30 | 2.39665e-23 | 2.016534 | 9.700623e-31 | 1.021807e-23 | 2.015685 | 4.108853e-31 | 4.328028e-24 | 2.011687 | 1.728304e-31 | 1.820495e-24 | 2.007706 | 7.215519e-32 | 7.60041e-25 | 2.003626 | 2.98792e-32 | 3.147302e-25 | 2.002465 | 1.226165e-32 | 1.291571e-25 | 1.998311 | 4.981115e-33 | 5.246818e-26 | 1.994061 | 2.000224e-33 | 2.10692e-26 | 1.992712 | 7.924723e-34 | 8.347443e-27 | 1.988446 | 3.105312e-34 | 3.270955e-27 | 1.98387 | 1.195182e-34 | 1.258935e-27 | 1.982536 | 4.492954e-35 | 4.732618e-28 | 1.977917 | 1.63697e-35 | 1.72429e-28 | 1.97643 | 5.706513e-36 | 6.01091e-29 | 1.971709 | 1.858263e-36 | 1.957387e-29 | 1.97016 | 5.357813e-37 | 5.64361e-30 | 1.965284 | 1.153607e-37 | 1.215142e-30 | 1.963701 | 5.102133e-48 | 5.374292e-41
1194 | 2.389506 | 1.092263e-16 | 1.149562e-09 | 2.385593 | 9.688346e-17 | 1.01966e-09 | 2.381643 | 8.1774e-17 | 8.606385e-10 | 2.379349 | 6.661153e-17 | 7.010596e-10 | 2.375309 | 5.293661e-17 | 5.571365e-10 | 2.371266 | 4.153482e-17 | 4.371373e-10 | 2.369024 | 3.19296e-17 | 3.360462e-10 | 2.364874 | 2.427619e-17 | 2.554972e-10 | 2.360738 | 1.833375e-17 | 1.929554e-10 | 2.358479 | 1.365663e-17 | 1.437305e-10 | 2.354235 | 1.016006e-17 | 1.069305e-10 | 2.352031 | 7.50605e-18 | 7.899816e-11 | 2.347685 | 5.482406e-18 | 5.770012e-11 | 2.345503 | 4.020128e-18 | 4.231023e-11 | 2.341064 | 2.923865e-18 | 3.077251e-11 | 2.338882 | 2.106409e-18 | 2.216911e-11 | 2.334349 | 1.530012e-18 | 1.610276e-11 | 2.332153 | 1.100614e-18 | 1.158352e-11 | 2.327528 | 7.863991e-19 | 8.276535e-12 | 2.3253 | 5.658719e-19 | 5.955574e-12 | 2.320589 | 4.035876e-19 | 4.247597e-12 | 2.318316 | 2.864822e-19 | 3.01511e-12 | 2.313603 | 2.046726e-19 | 2.154097e-12 | 2.3112 | 1.450226e-19 | 1.526305e-12 | 2.308911 | 1.023762e-19 | 1.077468e-12 | 2.303922 | 7.272519e-20 | 7.654035e-13 | 2.302286 | 4.568353e-20 | 4.808008e-13 | 2.297913 | 2.864094e-20 | 3.014343e-13 | 2.293533 | 1.792013e-20 | 1.886022e-13 | 2.291728 | 1.11972e-20 | 1.17846e-13 | 2.287253 | 6.98133e-21 | 7.34757e-14 | 2.285386 | 4.342268e-21 | 4.570062e-14 | 2.280825 | 2.708692e-21 | 2.850789e-14 | 2.276302 | 1.686526e-21 | 1.775e-14 | 2.274247 | 1.046727e-21 | 1.101638e-14 | 2.26963 | 6.479079e-22 | 6.81897e-15 | 2.267521 | 4.006626e-22 | 4.216813e-15 | 2.262846 | 2.468249e-22 | 2.597733e-15 | 2.260652 | 1.514174e-22 | 1.593608e-15 | 2.255953 | 9.282439e-23 | 9.769394e-16 | 2.25365 | 5.670528e-23 | 5.968003e-16 | 2.251394 | 3.44561e-23 | 3.626366e-16 | 2.246526 | 2.087982e-23 | 2.197517e-16 | 2.244182 | 1.265992e-23 | 1.332406e-16 | 2.23932 | 7.616541e-24 | 8.016104e-17 | 2.236863 | 4.541599e-24 | 4.77985e-17 | 2.234417 | 2.704363e-24 | 2.846234e-17 | 2.229469 | 1.595634e-24 | 1.679341e-17 | 2.226936 | 9.287848e-25 | 9.775088e-18 | 2.224383 | 5.35049e-25 | 5.631176e-18 | 2.219362 | 3.056667e-25 | 3.21702e-18 | 2.213607 | 1.229102e-24 | 1.29358e-17 | 2.205361 | 1.449331e-24 | 1.525362e-17 | 2.199545 | 1.346632e-24 | 1.417276e-17 | 2.191208 | 1.121966e-24 | 1.180825e-17 | 2.185325 | 8.897121e-25 | 9.363862e-18 | 2.176896 | 6.795883e-25 | 7.152394e-18 | 2.170949 | 5.02456e-25 | 5.288148e-18 | 2.165045 | 3.667116e-25 | 3.859493e-18 | 2.156398 | 2.645006e-25 | 2.783762e-18 | 2.150386 | 1.872747e-25 | 1.970991e-18 | 2.141686 | 1.321564e-25 | 1.390893e-18 | 2.135595 | 9.284366e-26 | 9.771422e-19 | 2.129515 | 6.432703e-26 | 6.770161e-19 | 2.120626 | 4.468946e-26 | 4.703386e-19 | 2.114443 | 3.092625e-26 | 3.254863e-19 | 2.108253 | 2.115076e-26 | 2.226033e-19 | 2.09922 | 1.460194e-26 | 1.536796e-19 | 2.092935 | 1.000454e-26 | 1.052937e-19 | 2.086637 | 6.800583e-27 | 7.157341e-20 | 2.080329 | 4.679047e-27 | 4.924509e-20 | 2.07107 | 3.181535e-27 | 3.348438e-20 | 2.06465 | 2.170383e-27 | 2.284241e-20 | 2.058211 | 1.482579e-27 | 1.560355e-20 | 2.051744 | 1.001533e-27 | 1.054073e-20 | 2.045248 | 6.877809e-28 | 7.238617e-21 | 2.041907 | 3.040034e-28 | 3.199513e-21 | 2.038471 | 1.33667e-28 | 1.406791e-21 | 2.034959 | 5.846784e-29 | 6.153506e-22 | 2.031383 | 2.54425e-29 | 2.677721e-22 | 2.027755 | 1.101358e-29 | 1.159136e-22 | 2.024064 | 4.742133e-30 | 4.990905e-23 | 2.0203 | 2.030565e-30 | 2.137088e-23 | 2.01646 | 8.644692e-31 | 9.098191e-24 | 2.015612 | 3.657872e-31 | 3.849763e-24 | 2.011615 | 1.537694e-31 | 1.618361e-24 | 2.007636 | 6.418604e-32 | 6.755323e-25 | 2.003556 | 2.658563e-32 | 2.798031e-25 | 2.002396 | 1.091735e-32 | 1.149007e-25 | 1.998243 | 4.439941e-33 | 4.672859e-26 | 1.993994 | 1.785722e-33 | 1.879401e-26 | 1.992647 | 7.089585e-34 | 7.461504e-27 | 1.988381 | 2.771464e-34 | 2.916854e-27 | 1.983806 | 1.063071e-34 | 1.118839e-27 | 1.982472 | 3.980848e-35 | 4.189683e-28 | 1.977855 | 1.443981e-35 | 1.519732e-28 | 1.976368 | 5.008337e-36 | 5.271074e-29 | 1.971649 | 1.629762e-36 | 1.715259e-29 | 1.970101 | 4.718301e-37 | 4.965822e-30 | 1.965225 | 1.020788e-37 | 1.074338e-30 | 1.963643 | 4.34907e-48 | 4.577222e-41
1195 | 2.389339 | 9.926374e-17 | 1.043837e-09 | 2.385428 | 8.870825e-17 | 9.328374e-10 | 2.38148 | 7.486364e-17 | 7.872504e-10 | 2.379188 | 6.1213e-17 | 6.437031e-10 | 2.375149 | 4.869182e-17 | 5.12033e-10 | 2.371109 | 3.789646e-17 | 3.985112e-10 | 2.368868 | 2.930212e-17 | 3.08135e-10 | 2.36472 | 2.227055e-17 | 2.341924e-10 | 2.360586 | 1.676849e-17 | 1.763339e-10 | 2.358329 | 1.256472e-17 | 1.32128e-10 | 2.354086 | 9.292336e-18 | 9.771627e-11 | 2.351885 | 6.861233e-18 | 7.215129e-11 | 2.34754 | 5.043005e-18 | 5.303119e-11 | 2.34536 | 3.666998e-18 | 3.856139e-11 | 2.340923 | 2.674933e-18 | 2.812904e-11 | 2.338742 | 1.938819e-18 | 2.038822e-11 | 2.334211 | 1.39226e-18 | 1.464071e-11 | 2.332017 | 1.006383e-18 | 1.058292e-11 | 2.327393 | 7.221462e-19 | 7.593939e-12 | 2.325167 | 5.13913e-19 | 5.404201e-12 | 2.320457 | 3.689028e-19 | 3.879305e-12 | 2.318186 | 2.626702e-19 | 2.762185e-12 | 2.313474 | 1.856056e-19 | 1.951789e-12 | 2.311072 | 1.324446e-19 | 1.39276e-12 | 2.308785 | 9.37388e-20 | 9.857376e-13 | 2.303797 | 6.587297e-20 | 6.927064e-13 | 2.302163 | 4.145622e-20 | 4.359449e-13 | 2.29779 | 2.604062e-20 | 2.738377e-13 | 2.293412 | 1.632217e-20 | 1.716405e-13 | 2.291608 | 1.020642e-20 | 1.073286e-13 | 2.287134 | 6.374292e-21 | 6.703072e-14 | 2.285268 | 3.971942e-21 | 4.176811e-14 | 2.280708 | 2.468455e-21 | 2.595776e-14 | 2.276187 | 1.531308e-21 | 1.610292e-14 | 2.274132 | 9.48605e-22 | 9.975332e-15 | 2.269516 | 5.858111e-22 | 6.160267e-15 | 2.267408 | 3.612478e-22 | 3.798806e-15 | 2.262735 | 2.23149e-22 | 2.346588e-15 | 2.260542 | 1.373044e-22 | 1.443865e-15 | 2.255844 | 8.409086e-23 | 8.842819e-16 | 2.253542 | 5.136205e-23 | 5.401126e-16 | 2.251287 | 3.130914e-23 | 3.292404e-16 | 2.24642 | 1.897088e-23 | 1.994938e-16 | 2.244077 | 1.141696e-23 | 1.200584e-16 | 2.239216 | 6.873074e-24 | 7.227581e-17 | 2.23676 | 4.106301e-24 | 4.3181e-17 | 2.234315 | 2.429706e-24 | 2.555028e-17 | 2.229367 | 1.431731e-24 | 1.505578e-17 | 2.226835 | 8.384029e-25 | 8.81647e-18 | 2.224284 | 4.829525e-25 | 5.078628e-18 | 2.219263 | 2.724786e-25 | 2.865328e-18 | 2.21351 | 1.119553e-24 | 1.177299e-17 | 2.205264 | 1.307254e-24 | 1.374681e-17 | 2.199449 | 1.217366e-24 | 1.280156e-17 | 2.191113 | 1.021811e-24 | 1.074515e-17 | 2.18523 | 8.04119e-25 | 8.455948e-18 | 2.176802 | 6.125815e-25 | 6.441779e-18 | 2.170855 | 4.565417e-25 | 4.800897e-18 | 2.164952 | 3.315841e-25 | 3.486869e-18 | 2.156306 | 2.379945e-25 | 2.5027e-18 | 2.150294 | 1.69961e-25 | 1.787274e-18 | 2.141595 | 1.193784e-25 | 1.255358e-18 | 2.135504 | 8.346512e-26 | 8.777018e-19 | 2.129424 | 5.834949e-26 | 6.135911e-19 | 2.120536 | 4.025937e-26 | 4.233592e-19 | 2.114354 | 2.781259e-26 | 2.924714e-19 | 2.108165 | 1.919642e-26 | 2.018656e-19 | 2.099132 | 1.309728e-26 | 1.377283e-19 | 2.092847 | 9.010943e-27 | 9.47572e-20 | 2.086551 | 6.164396e-27 | 6.48235e-20 | 2.080243 | 4.18017e-27 | 4.39578e-20 | 2.070984 | 2.87331e-27 | 3.021513e-20 | 2.064565 | 1.951752e-27 | 2.052422e-20 | 2.058126 | 1.330005e-27 | 1.398606e-20 | 2.05166 | 9.078656e-28 | 9.546926e-21 | 2.045165 | 6.128328e-28 | 6.444422e-21 | 2.041825 | 2.714433e-28 | 2.854442e-21 | 2.03839 | 1.195479e-28 | 1.257141e-21 | 2.034879 | 5.235715e-29 | 5.505768e-22 | 2.031304 | 2.280336e-29 | 2.397953e-22 | 2.027678 | 9.876388e-30 | 1.03858e-22 | 2.023988 | 4.253361e-30 | 4.472745e-23 | 2.020225 | 1.821077e-30 | 1.915007e-23 | 2.016386 | 7.749626e-31 | 8.149345e-24 | 2.015539 | 3.276778e-31 | 3.445791e-24 | 2.011543 | 1.376074e-31 | 1.44705e-24 | 2.007565 | 5.736251e-32 | 6.032122e-25 | 2.003487 | 2.371955e-32 | 2.494299e-25 | 2.002328 | 9.720676e-33 | 1.022206e-25 | 1.998175 | 3.943778e-33 | 4.147195e-26 | 1.993927 | 1.581711e-33 | 1.663294e-26 | 1.992581 | 6.25915e-34 | 6.581992e-27 | 1.988316 | 2.437616e-34 | 2.563346e-27 | 1.983742 | 9.353898e-35 | 9.836364e-28 | 1.98241 | 3.512815e-35 | 3.694003e-28 | 1.977793 | 1.278576e-35 | 1.344524e-28 | 1.976307 | 4.452594e-36 | 4.682255e-29 | 1.971589 | 1.448425e-36 | 1.523134e-29 | 1.970041 | 4.17165e-37 | 4.38682e-30 | 1.965167 | 8.971983e-38 | 9.43475e-31 | 1.963585 | 3.595793e-48 | 3.781261e-41
1196 | 2.389173 | 9.129825e-17 | 9.592706e-10 | 2.385264 | 8.117771e-17 | 8.529342e-10 | 2.381317 | 6.855498e-17 | 7.203071e-10 | 2.379027 | 5.590487e-17 | 5.873924e-10 | 2.374991 | 4.467332e-17 | 4.693826e-10 | 2.370952 | 3.490065e-17 | 3.667011e-10 | 2.368713 | 2.677204e-17 | 2.812938e-10 | 2.364567 | 2.044231e-17 | 2.147873e-10 | 2.360435 | 1.537267e-17 | 1.615207e-10 | 2.35818 | 1.147708e-17 | 1.205896e-10 | 2.353939 | 8.542815e-18 | 8.975935e-11 | 2.351739 | 6.280898e-18 | 6.599339e-11 | 2.347396 | 4.609068e-18 | 4.842747e-11 | 2.345217 | 3.37102e-18 | 3.54193e-11 | 2.340782 | 2.440658e-18 | 2.564399e-11 | 2.338603 | 1.771425e-18 | 1.861237e-11 | 2.334073 | 1.28011e-18 | 1.345012e-11 | 2.33188 | 9.167215e-19 | 9.631992e-12 | 2.327258 | 6.596324e-19 | 6.930757e-12 | 2.325034 | 4.722915e-19 | 4.962366e-12 | 2.320326 | 3.354076e-19 | 3.524127e-12 | 2.318056 | 2.397206e-19 | 2.518744e-12 | 2.313345 | 1.704486e-19 | 1.790903e-12 | 2.310945 | 1.202777e-19 | 1.263757e-12 | 2.308659 | 8.546399e-20 | 8.9797e-13 | 2.303673 | 6.043355e-20 | 6.349752e-13 | 2.302039 | 3.78881e-20 | 3.980903e-13 | 2.297668 | 2.370825e-20 | 2.491026e-13 | 2.293291 | 1.481478e-20 | 1.556589e-13 | 2.291489 | 9.239481e-21 | 9.707922e-14 | 2.287016 | 5.77071e-21 | 6.063285e-14 | 2.28515 | 3.601617e-21 | 3.784218e-14 | 2.280592 | 2.243274e-21 | 2.357007e-14 | 2.276072 | 1.393178e-21 | 1.463812e-14 | 2.274018 | 8.62784e-22 | 9.06527e-15 | 2.269403 | 5.340007e-22 | 5.610745e-15 | 2.267297 | 3.293762e-22 | 3.460755e-15 | 2.262624 | 2.023948e-22 | 2.126562e-15 | 2.260433 | 1.241918e-22 | 1.304883e-15 | 2.255735 | 7.602303e-23 | 7.987739e-16 | 2.253434 | 4.631593e-23 | 4.866414e-16 | 2.251181 | 2.816219e-23 | 2.959001e-16 | 2.246315 | 1.713028e-23 | 1.799878e-16 | 2.243972 | 1.034904e-23 | 1.087373e-16 | 2.239112 | 6.203899e-24 | 6.518436e-17 | 2.236657 | 3.706527e-24 | 3.894448e-17 | 2.234213 | 2.202667e-24 | 2.314342e-17 | 2.229266 | 1.294147e-24 | 1.35976e-17 | 2.226735 | 7.508052e-25 | 7.88871e-18 | 2.224185 | 4.347834e-25 | 4.568269e-18 | 2.219165 | 2.470315e-25 | 2.595559e-18 | 2.213412 | 1.01289e-24 | 1.064244e-17 | 2.205167 | 1.190514e-24 | 1.250872e-17 | 2.199353 | 1.100182e-24 | 1.155962e-17 | 2.191017 | 9.216547e-25 | 9.683825e-18 | 2.185135 | 7.309919e-25 | 7.680531e-18 | 2.176707 | 5.548484e-25 | 5.829792e-18 | 2.170762 | 4.107912e-25 | 4.316182e-18 | 2.164859 | 3.008316e-25 | 3.160838e-18 | 2.156214 | 2.155853e-25 | 2.265155e-18 | 2.150203 | 1.526473e-25 | 1.603865e-18 | 2.141504 | 1.081798e-25 | 1.136645e-18 | 2.135414 | 7.550669e-26 | 7.933487e-19 | 2.129335 | 5.237716e-26 | 5.503268e-19 | 2.120447 | 3.647407e-26 | 3.83233e-19 | 2.114265 | 2.508066e-26 | 2.635224e-19 | 2.108077 | 1.724242e-26 | 1.811661e-19 | 2.099045 | 1.187581e-26 | 1.247791e-19 | 2.092761 | 8.086892e-27 | 8.496897e-20 | 2.086464 | 5.547391e-27 | 5.828643e-20 | 2.080158 | 3.790229e-27 | 3.982393e-20 | 2.070899 | 2.565111e-27 | 2.695162e-20 | 2.06448 | 1.761785e-27 | 1.851108e-20 | 2.058042 | 1.195724e-27 | 1.256347e-20 | 2.051577 | 8.141987e-28 | 8.554785e-21 | 2.045082 | 5.554248e-28 | 5.835847e-21 | 2.041743 | 2.448223e-28 | 2.572348e-21 | 2.03831 | 1.073757e-28 | 1.128196e-21 | 2.0348 | 4.686011e-29 | 4.923591e-22 | 2.031226 | 2.034852e-29 | 2.138019e-22 | 2.027601 | 8.791439e-30 | 9.237164e-23 | 2.023913 | 3.77855e-30 | 3.970122e-23 | 2.02015 | 1.615261e-30 | 1.697154e-23 | 2.016312 | 6.865889e-31 | 7.213989e-24 | 2.015467 | 2.900939e-31 | 3.048016e-24 | 2.011472 | 1.217808e-31 | 1.279551e-24 | 2.007495 | 5.076684e-32 | 5.334071e-25 | 2.003418 | 2.100121e-32 | 2.206596e-25 | 2.002259 | 8.613817e-33 | 9.050537e-26 | 1.998108 | 3.499102e-33 | 3.676506e-26 | 1.993861 | 1.405759e-33 | 1.477031e-26 | 1.992515 | 5.575048e-34 | 5.857703e-27 | 1.988252 | 2.177097e-34 | 2.287475e-27 | 1.983679 | 8.342153e-35 | 8.765099e-28 | 1.982347 | 3.120628e-35 | 3.278844e-28 | 1.977731 | 1.130779e-35 | 1.188109e-28 | 1.976246 | 3.91791e-36 | 4.116547e-29 | 1.971529 | 1.267505e-36 | 1.331768e-29 | 1.969982 | 3.665858e-37 | 3.851716e-30 | 1.965108 | 7.92266e-38 | 8.324338e-31 | 1.963528 | 3.10139e-48 | 3.258631e-41
1197 | 2.389007 | 8.333355e-17 | 8.74854e-10 | 2.3851 | 7.441644e-17 | 7.812402e-10 | 2.381155 | 6.296035e-17 | 6.609716e-10 | 2.378867 | 5.142232e-17 | 5.398428e-10 | 2.374833 | 4.077138e-17 | 4.280269e-10 | 2.370796 | 3.197792e-17 | 3.357113e-10 | 2.368559 | 2.463121e-17 | 2.585838e-10 | 2.364415 | 1.867012e-17 | 1.960031e-10 | 2.360284 | 1.412372e-17 | 1.482739e-10 | 2.358031 | 1.053218e-17 | 1.105692e-10 | 2.353791 | 7.79483e-18 | 8.183185e-11 | 2.351593 | 5.767971e-18 | 6.055344e-11 | 2.347252 | 4.219357e-18 | 4.429575e-11 | 2.345075 | 3.078322e-18 | 3.231691e-11 | 2.340641 | 2.242832e-18 | 2.354575e-11 | 2.338464 | 1.61806e-18 | 1.698675e-11 | 2.333936 | 1.168152e-18 | 1.226352e-11 | 2.331745 | 8.418294e-19 | 8.837711e-12 | 2.327124 | 6.014115e-19 | 6.313751e-12 | 2.324901 | 4.307784e-19 | 4.522407e-12 | 2.320195 | 3.078787e-19 | 3.232179e-12 | 2.317926 | 2.182767e-19 | 2.291517e-12 | 2.313217 | 1.553079e-19 | 1.630457e-12 | 2.310818 | 1.102924e-19 | 1.157874e-12 | 2.308533 | 7.773937e-20 | 8.161251e-13 | 2.303549 | 5.499498e-20 | 5.773495e-13 | 2.301917 | 3.453509e-20 | 3.62557e-13 | 2.297547 | 2.164498e-20 | 2.272338e-13 | 2.293171 | 1.353679e-20 | 1.421123e-13 | 2.29137 | 8.454198e-21 | 8.875404e-14 | 2.286898 | 5.269367e-21 | 5.531898e-14 | 2.285034 | 3.276449e-21 | 3.439689e-14 | 2.280476 | 2.033355e-21 | 2.134661e-14 | 2.275957 | 1.260427e-21 | 1.323224e-14 | 2.273905 | 7.800917e-22 | 8.189575e-15 | 2.269291 | 4.825499e-22 | 5.065916e-15 | 2.267185 | 2.982254e-22 | 3.130836e-15 | 2.262514 | 1.837474e-22 | 1.929021e-15 | 2.260323 | 1.127405e-22 | 1.183574e-15 | 2.255627 | 6.894238e-23 | 7.237724e-16 | 2.253327 | 4.212304e-23 | 4.42217e-16 | 2.251074 | 2.55998e-23 | 2.687524e-16 | 2.246209 | 1.546494e-23 | 1.623544e-16 | 2.243867 | 9.330666e-24 | 9.795539e-17 | 2.239009 | 5.601885e-24 | 5.880983e-17 | 2.236555 | 3.337065e-24 | 3.503325e-17 | 2.234112 | 1.975628e-24 | 2.074058e-17 | 2.229166 | 1.167023e-24 | 1.225167e-17 | 2.226635 | 6.800675e-25 | 7.139499e-18 | 2.224086 | 3.897229e-25 | 4.091397e-18 | 2.219067 | 2.215881e-25 | 2.326281e-18 | 2.213315 | 9.151278e-25 | 9.607213e-18 | 2.20507 | 1.075487e-24 | 1.129071e-17 | 2.199257 | 1.001119e-24 | 1.050997e-17 | 2.190922 | 8.352605e-25 | 8.76875e-18 | 2.185041 | 6.579657e-25 | 6.907469e-18 | 2.176614 | 5.034584e-25 | 5.285418e-18 | 2.170668 | 3.728389e-25 | 3.914145e-18 | 2.164766 | 2.701288e-25 | 2.835872e-18 | 2.156122 | 1.95286e-25 | 2.050155e-18 | 2.150111 | 1.385406e-25 | 1.454429e-18 | 2.141413 | 9.698579e-26 | 1.018178e-18 | 2.135324 | 6.832214e-26 | 7.172609e-19 | 2.129245 | 4.744932e-26 | 4.981335e-19 | 2.120358 | 3.269117e-26 | 3.431991e-19 | 2.114177 | 2.269586e-26 | 2.382662e-19 | 2.107989 | 1.556382e-26 | 1.633925e-19 | 2.098958 | 1.065433e-26 | 1.118515e-19 | 2.092674 | 7.325968e-27 | 7.690963e-20 | 2.086378 | 4.980772e-27 | 5.228925e-20 | 2.080072 | 3.408151e-27 | 3.577952e-20 | 2.070814 | 2.32625e-27 | 2.442148e-20 | 2.064396 | 1.571819e-27 | 1.650131e-20 | 2.057958 | 1.078879e-27 | 1.132631e-20 | 2.051493 | 7.317162e-28 | 7.681718e-21 | 2.044999 | 4.980227e-28 | 5.228352e-21 | 2.041662 | 2.198869e-28 | 2.308421e-21 | 2.038229 | 9.656284e-29 | 1.013738e-21 | 2.034721 | 4.218035e-29 | 4.428186e-22 | 2.031148 | 1.832738e-29 | 1.924049e-22 | 2.027524 | 7.920539e-30 | 8.315157e-23 | 2.023837 | 3.404233e-30 | 3.573839e-23 | 2.020076 | 1.454828e-30 | 1.527311e-23 | 2.016239 | 6.18042e-31 | 6.488342e-24 | 2.015395 | 2.609086e-31 | 2.739076e-24 | 2.011401 | 1.094035e-31 | 1.148542e-24 | 2.007425 | 4.554117e-32 | 4.781013e-25 | 2.003349 | 1.880627e-32 | 1.974324e-25 | 2.002191 | 7.697367e-33 | 8.080866e-26 | 1.998041 | 3.119126e-33 | 3.274527e-26 | 1.993795 | 1.249521e-33 | 1.311775e-26 | 1.99245 | 4.939076e-34 | 5.185151e-27 | 1.988188 | 1.921426e-34 | 2.017155e-27 | 1.983615 | 7.330408e-35 | 7.695624e-28 | 1.982285 | 2.74534e-35 | 2.882119e-28 | 1.977669 | 9.982677e-36 | 1.048003e-28 | 1.976186 | 3.473016e-36 | 3.646049e-29 | 1.971469 | 1.128632e-36 | 1.184863e-29 | 1.969923 | 3.247216e-37 | 3.408999e-30 | 1.96505 | 6.976175e-38 | 7.323743e-31 | 1.96347 | 2.606988e-48 | 2.736874e-41
1198 | 2.388841 | 7.616769e-17 | 7.989578e-10 | 2.384936 | 6.792724e-17 | 7.125199e-10 | 2.380994 | 5.758147e-17 | 6.039985e-10 | 2.378708 | 4.71246e-17 | 4.943115e-10 | 2.374675 | 3.757407e-17 | 3.941316e-10 | 2.37064 | 2.92405e-17 | 3.06717e-10 | 2.368405 | 2.257403e-17 | 2.367893e-10 | 2.364263 | 1.716605e-17 | 1.800625e-10 | 2.360134 | 1.288011e-17 | 1.351054e-10 | 2.357883 | 9.66818e-18 | 1.01414e-10 | 2.353645 | 7.160778e-18 | 7.511268e-11 | 2.351448 | 5.262487e-18 | 5.520064e-11 | 2.347109 | 3.872437e-18 | 4.061976e-11 | 2.344933 | 2.818895e-18 | 2.956868e-11 | 2.340501 | 2.045201e-18 | 2.145305e-11 | 2.338325 | 1.485171e-18 | 1.557864e-11 | 2.333799 | 1.068207e-18 | 1.120491e-11 | 2.331609 | 7.673931e-19 | 8.049537e-12 | 2.32699 | 5.516992e-19 | 5.787026e-12 | 2.324769 | 3.932374e-19 | 4.124847e-12 | 2.320064 | 2.803499e-19 | 2.940719e-12 | 2.317797 | 2.000624e-19 | 2.098546e-12 | 2.313089 | 1.416333e-19 | 1.485657e-12 | 2.310692 | 1.003169e-19 | 1.052269e-12 | 2.308409 | 7.117185e-20 | 7.465541e-13 | 2.303425 | 5.011769e-20 | 5.257074e-13 | 2.301794 | 3.136368e-20 | 3.28988e-13 | 2.297426 | 1.959879e-20 | 2.055807e-13 | 2.293051 | 1.227282e-20 | 1.287352e-13 | 2.291251 | 7.67314e-21 | 8.048707e-14 | 2.28678 | 4.789016e-21 | 5.023418e-14 | 2.284917 | 2.983546e-21 | 3.129579e-14 | 2.280361 | 1.853869e-21 | 1.944609e-14 | 2.275843 | 1.148641e-21 | 1.204862e-14 | 2.273791 | 7.114085e-22 | 7.46229e-15 | 2.269179 | 4.392517e-22 | 4.607513e-15 | 2.267074 | 2.702868e-22 | 2.835162e-15 | 2.262403 | 1.659993e-22 | 1.741243e-15 | 2.260214 | 1.017888e-22 | 1.06771e-15 | 2.255519 | 6.227058e-23 | 6.531846e-16 | 2.25322 | 3.795804e-23 | 3.981593e-16 | 2.250968 | 2.313227e-23 | 2.42645e-16 | 2.246104 | 1.402298e-23 | 1.470935e-16 | 2.243763 | 8.44326e-24 | 8.856523e-17 | 2.238906 | 5.059155e-24 | 5.306779e-17 | 2.236453 | 3.023983e-24 | 3.171994e-17 | 2.23401 | 1.790064e-24 | 1.87768e-17 | 2.229065 | 1.04751e-24 | 1.098781e-17 | 2.226536 | 6.113622e-25 | 6.412858e-18 | 2.223987 | 3.523082e-25 | 3.695522e-18 | 2.218969 | 1.991146e-25 | 2.088604e-18 | 2.213218 | 8.317826e-25 | 8.724949e-18 | 2.204974 | 9.737662e-25 | 1.021428e-17 | 2.199161 | 9.021187e-25 | 9.462736e-18 | 2.190827 | 7.585556e-25 | 7.956838e-18 | 2.184947 | 5.978202e-25 | 6.27081e-18 | 2.17652 | 4.522804e-25 | 4.744177e-18 | 2.170576 | 3.377414e-25 | 3.542724e-18 | 2.164674 | 2.456973e-25 | 2.577231e-18 | 2.15603 | 1.750884e-25 | 1.836583e-18 | 2.15002 | 1.252811e-25 | 1.314131e-18 | 2.141322 | 8.818551e-26 | 9.250182e-19 | 2.135234 | 6.119821e-26 | 6.41936e-19 | 2.129156 | 4.287359e-26 | 4.497207e-19 | 2.12027 | 2.965582e-26 | 3.110735e-19 | 2.114089 | 2.031132e-26 | 2.130548e-19 | 2.107902 | 1.406738e-26 | 1.475592e-19 | 2.098871 | 9.625728e-27 | 1.009687e-19 | 2.092588 | 6.565161e-27 | 6.886498e-20 | 2.086293 | 4.508215e-27 | 4.728873e-20 | 2.079987 | 3.061107e-27 | 3.210935e-20 | 2.07073 | 2.090221e-27 | 2.192529e-20 | 2.064312 | 1.425537e-27 | 1.495311e-20 | 2.057875 | 9.620337e-28 | 1.009121e-20 | 2.05141 | 6.599832e-28 | 6.922866e-21 | 2.044917 | 4.473415e-28 | 4.69237e-21 | 2.041581 | 1.96688e-28 | 2.06315e-21 | 2.038149 | 8.60679e-29 | 9.028056e-22 | 2.034642 | 3.750059e-29 | 3.933609e-22 | 2.031071 | 1.630625e-29 | 1.710437e-22 | 2.027448 | 7.049639e-30 | 7.394689e-23 | 2.023762 | 3.029916e-30 | 3.178218e-23 | 2.020001 | 1.294396e-30 | 1.357751e-23 | 2.016166 | 5.494952e-31 | 5.763906e-24 | 2.015323 | 2.317233e-31 | 2.430651e-24 | 2.01133 | 9.702613e-32 | 1.017752e-24 | 2.007355 | 4.03155e-32 | 4.228878e-25 | 2.00328 | 1.661134e-32 | 1.74244e-25 | 2.002123 | 6.790462e-33 | 7.122826e-26 | 1.997974 | 2.755429e-33 | 2.890296e-26 | 1.993729 | 1.105827e-33 | 1.159953e-26 | 1.992385 | 4.381068e-34 | 4.595503e-27 | 1.988123 | 1.709121e-34 | 1.792775e-27 | 1.983552 | 6.542478e-35 | 6.862705e-28 | 1.982222 | 2.444991e-35 | 2.564664e-28 | 1.977608 | 8.8508e-36 | 9.28401e-29 | 1.976125 | 3.063538e-36 | 3.213486e-29 | 1.971409 | 9.897583e-37 | 1.038203e-29 | 1.969864 | 2.847585e-37 | 2.986963e-30 | 1.964992 | 6.147948e-38 | 6.448864e-31 | 1.963413 | 2.197794e-48 | 2.305366e-41
1199 | 2.388676 | 6.980067e-17 | 7.315606e-10 | 2.384773 | 6.238841e-17 | 6.538748e-10 | 2.380833 | 5.286992e-17 | 5.541142e-10 | 2.378549 | 4.307638e-17 | 4.514711e-10 | 2.374518 | 3.437676e-17 | 3.602928e-10 | 2.370485 | 2.691599e-17 | 2.820986e-10 | 2.368252 | 2.064302e-17 | 2.163535e-10 | 2.364111 | 1.575032e-17 | 1.650745e-10 | 2.359984 | 1.185736e-17 | 1.242736e-10 | 2.357735 | 8.806144e-18 | 9.229463e-11 | 2.353499 | 6.565446e-18 | 6.881054e-11 | 2.351304 | 4.834614e-18 | 5.067018e-11 | 2.346966 | 3.529863e-18 | 3.699547e-11 | 2.344792 | 2.586295e-18 | 2.710621e-11 | 2.340362 | 1.875196e-18 | 1.965339e-11 | 2.338187 | 1.352572e-18 | 1.417592e-11 | 2.333663 | 9.791784e-19 | 1.026248e-11 | 2.331475 | 7.024139e-19 | 7.361796e-12 | 2.326857 | 5.021333e-19 | 5.262714e-12 | 2.324637 | 3.602881e-19 | 3.776074e-12 | 2.319934 | 2.563313e-19 | 2.686534e-12 | 2.317668 | 1.818717e-19 | 1.906145e-12 | 2.312961 | 1.296112e-19 | 1.358417e-12 | 2.310566 | 9.164336e-20 | 9.604875e-13 | 2.308284 | 6.46049e-20 | 6.771052e-13 | 2.303302 | 4.580168e-20 | 4.800341e-13 | 2.301672 | 2.870329e-20 | 3.008308e-13 | 2.297305 | 1.795267e-20 | 1.881567e-13 | 2.292931 | 1.121194e-20 | 1.17509e-13 | 2.291132 | 6.989536e-21 | 7.32553e-14 | 2.286663 | 4.347834e-21 | 4.556838e-14 | 2.284801 | 2.6993e-21 | 2.829058e-14 | 2.280246 | 1.675845e-21 | 1.756405e-14 | 2.275729 | 1.040779e-21 | 1.09081e-14 | 2.273679 | 6.443371e-22 | 6.75311e-15 | 2.269067 | 3.983952e-22 | 4.175465e-15 | 2.266963 | 2.457344e-22 | 2.575471e-15 | 2.262294 | 1.51002e-22 | 1.582608e-15 | 2.260105 | 9.244251e-23 | 9.688631e-16 | 2.255411 | 5.658909e-23 | 5.930939e-16 | 2.253113 | 3.447727e-23 | 3.613462e-16 | 2.250862 | 2.089406e-23 | 2.189845e-16 | 2.245999 | 1.26316e-23 | 1.323882e-16 | 2.24366 | 7.614314e-24 | 7.980341e-17 | 2.238803 | 4.564525e-24 | 4.783946e-17 | 2.236351 | 2.714363e-24 | 2.844845e-17 | 2.233909 | 1.613545e-24 | 1.691109e-17 | 2.228965 | 9.488858e-25 | 9.944996e-18 | 2.226437 | 5.503852e-25 | 5.768427e-18 | 2.223889 | 3.159656e-25 | 3.311543e-18 | 2.218872 | 1.796109e-25 | 1.882449e-18 | 2.213121 | 7.512377e-25 | 7.873504e-18 | 2.204878 | 8.853454e-25 | 9.279048e-18 | 2.199066 | 8.193978e-25 | 8.58787e-18 | 2.190732 | 6.819321e-25 | 7.147132e-18 | 2.184853 | 5.418158e-25 | 5.678614e-18 | 2.176427 | 4.119075e-25 | 4.317083e-18 | 2.170483 | 3.033031e-25 | 3.178832e-18 | 2.164582 | 2.221839e-25 | 2.328644e-18 | 2.155939 | 1.595291e-25 | 1.671979e-18 | 2.14993 | 1.125157e-25 | 1.179245e-18 | 2.141232 | 7.960922e-26 | 8.343612e-19 | 2.135144 | 5.569603e-26 | 5.837339e-19 | 2.129067 | 3.845452e-26 | 4.030307e-19 | 2.120181 | 2.675864e-26 | 2.804496e-19 | 2.114001 | 1.845039e-26 | 1.933732e-19 | 2.107814 | 1.257987e-26 | 1.31846e-19 | 2.098784 | 8.690282e-27 | 9.108032e-20 | 2.092502 | 5.936014e-27 | 6.221364e-20 | 2.086207 | 4.035786e-27 | 4.22979e-20 | 2.079902 | 2.768478e-27 | 2.901561e-20 | 2.070645 | 1.877844e-27 | 1.968113e-20 | 2.064228 | 1.280055e-27 | 1.341588e-20 | 2.057792 | 8.724329e-28 | 9.143716e-21 | 2.051328 | 5.882813e-28 | 6.165605e-21 | 2.044835 | 4.033812e-28 | 4.227722e-21 | 2.0415 | 1.775916e-28 | 1.861286e-21 | 2.03807 | 7.778712e-29 | 8.152642e-22 | 2.034564 | 3.389872e-29 | 3.552826e-22 | 2.030993 | 1.469725e-29 | 1.540377e-22 | 2.027372 | 6.339115e-30 | 6.643842e-23 | 2.023687 | 2.719551e-30 | 2.850282e-23 | 2.019928 | 1.160249e-30 | 1.216023e-23 | 2.016093 | 4.921182e-31 | 5.157747e-24 | 2.015251 | 2.074416e-31 | 2.174136e-24 | 2.011259 | 8.686281e-32 | 9.103839e-25 | 2.007285 | 3.611073e-32 | 3.78466e-25 | 2.003211 | 1.48934e-32 | 1.560934e-25 | 2.002056 | 6.088615e-33 | 6.381301e-26 | 1.997907 | 2.464431e-33 | 2.582899e-26 | 1.993663 | 9.861751e-34 | 1.033581e-26 | 1.99232 | 3.894021e-34 | 4.08121e-27 | 1.98806 | 1.51332e-34 | 1.586067e-27 | 1.983489 | 5.767653e-35 | 6.044909e-28 | 1.98216 | 2.14468e-35 | 2.247776e-28 | 1.977547 | 7.791276e-36 | 8.16581e-29 | 1.976065 | 2.708053e-36 | 2.838232e-29 | 1.971349 | 8.791852e-37 | 9.214485e-30 | 1.969805 | 2.526977e-37 | 2.648451e-30 | 1.964934 | 5.423101e-38 | 5.683794e-31 | 1.963356 | 1.873285e-48 | 1.963335e-41
1200 | 2.388512 | 6.343378e-17 | 6.64277e-10 | 2.384611 | 5.70697e-17 | 5.976325e-10 | 2.380673 | 4.841251e-17 | 5.069746e-10 | 2.37839 | 3.965497e-17 | 4.152658e-10 | 2.374361 | 3.150875e-17 | 3.299588e-10 | 2.37033 | 2.463048e-17 | 2.579298e-10 | 2.368099 | 1.898212e-17 | 1.987803e-10 | 2.36396 | 1.438868e-17 | 1.506779e-10 | 2.359835 | 1.086931e-17 | 1.138232e-10 | 2.357587 | 8.117654e-18 | 8.500787e-11 | 2.353353 | 5.985662e-18 | 6.268171e-11 | 2.35116 | 4.429956e-18 | 4.63904e-11 | 2.346824 | 3.243923e-18 | 3.397028e-11 | 2.344652 | 2.353903e-18 | 2.465002e-11 | 2.340223 | 1.718293e-18 | 1.799392e-11 | 2.33805 | 1.241645e-18 | 1.300248e-11 | 2.333527 | 8.908049e-19 | 9.328487e-12 | 2.33134 | 6.431928e-19 | 6.735499e-12 | 2.326724 | 4.602244e-19 | 4.819459e-12 | 2.324506 | 3.273387e-19 | 3.427883e-12 | 2.319804 | 2.34482e-19 | 2.45549e-12 | 2.317539 | 1.665635e-19 | 1.744248e-12 | 2.312835 | 1.176063e-19 | 1.23157e-12 | 2.310441 | 8.372563e-20 | 8.767728e-13 | 2.30816 | 5.913866e-20 | 6.192986e-13 | 2.303179 | 4.14862e-20 | 4.344425e-13 | 2.301551 | 2.604371e-20 | 2.727291e-13 | 2.297185 | 1.631825e-20 | 1.708843e-13 | 2.292812 | 1.020265e-20 | 1.068419e-13 | 2.291014 | 6.367785e-21 | 6.668329e-14 | 2.286546 | 3.967696e-21 | 4.154962e-14 | 2.284685 | 2.466365e-21 | 2.582771e-14 | 2.280131 | 1.529108e-21 | 1.601278e-14 | 2.275615 | 9.473975e-22 | 9.921123e-15 | 2.273566 | 5.854525e-22 | 6.130844e-15 | 2.268955 | 3.606707e-22 | 3.776934e-15 | 2.266853 | 2.216993e-22 | 2.321629e-15 | 2.262184 | 1.363121e-22 | 1.427457e-15 | 2.259997 | 8.365799e-23 | 8.760645e-16 | 2.255304 | 5.110693e-23 | 5.351906e-16 | 2.253007 | 3.118621e-23 | 3.265812e-16 | 2.250757 | 1.895874e-23 | 1.985355e-16 | 2.245895 | 1.145659e-23 | 1.199731e-16 | 2.243556 | 6.882564e-24 | 7.207404e-17 | 2.2387 | 4.133384e-24 | 4.32847e-17 | 2.236249 | 2.461711e-24 | 2.577898e-17 | 2.233809 | 1.451856e-24 | 1.52038e-17 | 2.228866 | 8.520797e-25 | 8.922958e-18 | 2.226338 | 4.964562e-25 | 5.198877e-18 | 2.223791 | 2.848991e-25 | 2.983457e-18 | 2.218775 | 1.601096e-25 | 1.676664e-18 | 2.213025 | 6.807913e-25 | 7.129229e-18 | 2.204782 | 7.97249e-25 | 8.348772e-18 | 2.198971 | 7.435769e-25 | 7.786719e-18 | 2.190638 | 6.213047e-25 | 6.506288e-18 | 2.184759 | 4.869347e-25 | 5.099169e-18 | 2.176334 | 3.726293e-25 | 3.902165e-18 | 2.17039 | 2.763781e-25 | 2.894225e-18 | 2.16449 | 1.999084e-25 | 2.093436e-18 | 2.155847 | 1.439831e-25 | 1.507788e-18 | 2.149839 | 1.023612e-25 | 1.071924e-18 | 2.141142 | 7.16233e-26 | 7.500374e-19 | 2.135055 | 5.019712e-26 | 5.25663e-19 | 2.128978 | 3.49488e-26 | 3.65983e-19 | 2.120093 | 2.403146e-26 | 2.516568e-19 | 2.113914 | 1.662423e-26 | 1.740885e-19 | 2.107727 | 1.143385e-26 | 1.19735e-19 | 2.098698 | 7.778235e-27 | 8.145349e-20 | 2.092416 | 5.353294e-27 | 5.605956e-20 | 2.086122 | 3.65156e-27 | 3.823905e-20 | 2.079817 | 2.475888e-27 | 2.592744e-20 | 2.070561 | 1.697083e-27 | 1.777181e-20 | 2.064145 | 1.150158e-27 | 1.204443e-20 | 2.057709 | 7.829488e-28 | 8.19902e-21 | 2.051245 | 5.333459e-28 | 5.585185e-21 | 2.044753 | 3.594226e-28 | 3.763865e-21 | 2.041419 | 1.584953e-28 | 1.659759e-21 | 2.03799 | 6.950634e-29 | 7.278687e-22 | 2.034485 | 3.031482e-29 | 3.17456e-22 | 2.030916 | 1.31494e-29 | 1.377002e-22 | 2.027296 | 5.672153e-30 | 5.939865e-23 | 2.023612 | 2.432888e-30 | 2.547714e-23 | 2.019854 | 1.037385e-30 | 1.086347e-23 | 2.01602 | 4.396228e-31 | 4.60372e-24 | 2.015179 | 1.850906e-31 | 1.938265e-24 | 2.011188 | 7.738386e-32 | 8.103619e-25 | 2.007215 | 3.210875e-32 | 3.36242e-25 | 2.003142 | 1.321246e-32 | 1.383605e-25 | 2.001988 | 5.386769e-33 | 5.641012e-26 | 1.997841 | 2.173434e-33 | 2.276014e-26 | 1.993597 | 8.692794e-34 | 9.103073e-27 | 1.992256 | 3.440566e-34 | 3.602952e-27 | 1.987996 | 1.340935e-34 | 1.404223e-27 | 1.983426 | 5.128217e-35 | 5.370256e-28 | 1.982098 | 1.914661e-35 | 2.005028e-28 | 1.977486 | 6.92445e-36 | 7.251267e-29 | 1.976005 | 2.394462e-36 | 2.507475e-29 | 1.97129 | 7.728316e-37 | 8.093074e-30 | 1.969747 | 2.211523e-37 | 2.315902e-30 | 1.964876 | 4.76996e-38 | 4.995091e-31 | 1.963299 | 1.548831e-48 | 1.621932e-41
1201 | 2.388348 | 5.834384e-17 | 6.104666e-10 | 2.38445 | 5.229413e-17 | 5.471669e-10 | 2.380513 | 4.427715e-17 | 4.632831e-10 | 2.378232 | 3.623355e-17 | 3.791209e-10 | 2.374206 | 2.896478e-17 | 3.030659e-10 | 2.370176 | 2.258519e-17 | 2.363146e-10 | 2.367947 | 1.739484e-17 | 1.820067e-10 | 2.36381 | 1.324181e-17 | 1.385524e-10 | 2.359686 | 9.925688e-18 | 1.03855e-10 | 2.35744 | 7.431301e-18 | 7.775561e-11 | 2.353208 | 5.512798e-18 | 5.768182e-11 | 2.351016 | 4.041027e-18 | 4.228231e-11 | 2.346682 | 2.971643e-18 | 3.109306e-11 | 2.344511 | 2.166305e-18 | 2.26666e-11 | 2.340084 | 1.563812e-18 | 1.636257e-11 | 2.337913 | 1.136147e-18 | 1.18878e-11 | 2.333392 | 8.185845e-19 | 8.565059e-12 | 2.331206 | 5.846947e-19 | 6.11781e-12 | 2.326592 | 4.208823e-19 | 4.403799e-12 | 2.324375 | 3.005469e-19 | 3.144699e-12 | 2.319674 | 2.129479e-19 | 2.228128e-12 | 2.317411 | 1.521161e-19 | 1.59163e-12 | 2.312708 | 1.079072e-19 | 1.12906e-12 | 2.310315 | 7.599538e-20 | 7.951591e-13 | 2.308036 | 5.392709e-20 | 5.64253e-13 | 2.303057 | 3.806051e-20 | 3.982369e-13 | 2.30143 | 2.38064e-20 | 2.490924e-13 | 2.297065 | 1.486745e-20 | 1.55562e-13 | 2.292693 | 9.269604e-21 | 9.699024e-14 | 2.290897 | 5.768085e-21 | 6.035295e-14 | 2.286429 | 3.587559e-21 | 3.753754e-14 | 2.28457 | 2.234674e-21 | 2.338197e-14 | 2.280017 | 1.388349e-21 | 1.452665e-14 | 2.275502 | 8.60084e-22 | 8.99928e-15 | 2.273454 | 5.320214e-22 | 5.566677e-15 | 2.268844 | 3.284464e-22 | 3.436619e-15 | 2.266743 | 2.020817e-22 | 2.114433e-15 | 2.262075 | 1.238693e-22 | 1.296076e-15 | 2.259889 | 7.593065e-23 | 7.944818e-16 | 2.255197 | 4.635765e-23 | 4.850519e-16 | 2.252901 | 2.816882e-23 | 2.947376e-16 | 2.250652 | 1.706096e-23 | 1.785132e-16 | 2.245791 | 1.032662e-23 | 1.080501e-16 | 2.243453 | 6.221895e-24 | 6.510128e-17 | 2.238598 | 3.719796e-24 | 3.892118e-17 | 2.236148 | 2.219148e-24 | 2.321952e-17 | 2.233708 | 1.314575e-24 | 1.375473e-17 | 2.228766 | 7.698027e-25 | 8.054642e-18 | 2.22624 | 4.453775e-25 | 4.660099e-18 | 2.223693 | 2.567713e-25 | 2.686664e-18 | 2.218678 | 1.451566e-25 | 1.51881e-18 | 2.212929 | 6.182687e-25 | 6.469103e-18 | 2.204687 | 7.252839e-25 | 7.588832e-18 | 2.198876 | 6.678893e-25 | 6.988297e-18 | 2.190544 | 5.625599e-25 | 5.886209e-18 | 2.184666 | 4.440438e-25 | 4.646144e-18 | 2.176241 | 3.356267e-25 | 3.511748e-18 | 2.170298 | 2.49555e-25 | 2.611158e-18 | 2.164399 | 1.818809e-25 | 1.903067e-18 | 2.155757 | 1.298101e-25 | 1.358237e-18 | 2.149749 | 9.220658e-26 | 9.64781e-19 | 2.141053 | 6.505528e-26 | 6.8069e-19 | 2.134966 | 4.523677e-26 | 4.733239e-19 | 2.12889 | 3.144686e-26 | 3.290366e-19 | 2.120005 | 2.181192e-26 | 2.282238e-19 | 2.113827 | 1.49487e-26 | 1.564121e-19 | 2.107641 | 1.028783e-26 | 1.076442e-19 | 2.098612 | 7.061841e-27 | 7.388985e-20 | 2.09233 | 4.795309e-27 | 5.017455e-20 | 2.086037 | 3.289725e-27 | 3.442123e-20 | 2.079733 | 2.241501e-27 | 2.34534e-20 | 2.070478 | 1.516325e-27 | 1.586569e-20 | 2.064061 | 1.038744e-27 | 1.086864e-20 | 2.057626 | 7.035132e-28 | 7.361039e-21 | 2.051163 | 4.78411e-28 | 5.005737e-21 | 2.044671 | 3.257548e-28 | 3.408456e-21 | 2.041339 | 1.430473e-28 | 1.496741e-21 | 2.037911 | 6.250974e-29 | 6.540554e-22 | 2.034407 | 2.718273e-29 | 2.844198e-22 | 2.030839 | 1.176227e-29 | 1.230716e-22 | 2.02722 | 5.064008e-30 | 5.298602e-23 | 2.023537 | 2.16886e-30 | 2.269334e-23 | 2.01978 | 9.238565e-31 | 9.666547e-24 | 2.015948 | 3.912788e-31 | 4.09405e-24 | 2.015108 | 1.647084e-31 | 1.723386e-24 | 2.011118 | 6.887964e-32 | 7.207053e-25 | 2.007146 | 2.859966e-32 | 2.992456e-25 | 2.003074 | 1.178184e-32 | 1.232764e-25 | 2.001921 | 4.811217e-33 | 5.0341e-26 | 1.997774 | 1.945318e-33 | 2.035436e-26 | 1.993532 | 7.776463e-34 | 8.136712e-27 | 1.992191 | 3.06757e-34 | 3.209677e-27 | 1.987932 | 1.190984e-34 | 1.246158e-27 | 1.983364 | 4.534831e-35 | 4.74491e-28 | 1.982036 | 1.684645e-35 | 1.762687e-28 | 1.977425 | 6.07879e-36 | 6.360394e-29 | 1.975945 | 2.110908e-36 | 2.208697e-29 | 1.971231 | 6.846753e-37 | 7.163933e-30 | 1.969689 | 1.965991e-37 | 2.057067e-30 | 1.964819 | 4.21485e-38 | 4.410106e-31 | 1.963242 | 1.335858e-48 | 1.397743e-41
1202 | 2.388185 | 5.325403e-17 | 5.567469e-10 | 2.384288 | 4.787576e-17 | 5.005196e-10 | 2.380354 | 4.072575e-17 | 4.257694e-10 | 2.378075 | 3.326992e-17 | 3.47822e-10 | 2.37405 | 2.646605e-17 | 2.766907e-10 | 2.370023 | 2.073643e-17 | 2.167901e-10 | 2.367795 | 1.593361e-17 | 1.665787e-10 | 2.36366 | 1.212272e-17 | 1.267376e-10 | 2.359538 | 9.140669e-18 | 9.55616e-11 | 2.357294 | 6.795787e-18 | 7.10469e-11 | 2.353063 | 5.043412e-18 | 5.272661e-11 | 2.350873 | 3.717498e-18 | 3.886477e-11 | 2.34654 | 2.711276e-18 | 2.834517e-11 | 2.344372 | 1.981793e-18 | 2.071875e-11 | 2.339946 | 1.439243e-18 | 1.504664e-11 | 2.337776 | 1.035399e-18 | 1.082463e-11 | 2.333257 | 7.482373e-19 | 7.822486e-12 | 2.331073 | 5.375774e-19 | 5.62013e-12 | 2.32646 | 3.830317e-19 | 4.004424e-12 | 2.324244 | 2.743947e-19 | 2.868673e-12 | 2.319545 | 1.956064e-19 | 2.044977e-12 | 2.317284 | 1.383706e-19 | 1.446603e-12 | 2.312582 | 9.837854e-20 | 1.028503e-12 | 2.310191 | 6.970975e-20 | 7.287841e-13 | 2.307913 | 4.90408e-20 | 5.126995e-13 | 2.302935 | 3.463535e-20 | 3.620971e-13 | 2.301309 | 2.16968e-20 | 2.268303e-13 | 2.296945 | 1.356521e-20 | 1.418182e-13 | 2.292574 | 8.466444e-21 | 8.851287e-14 | 2.290779 | 5.275775e-21 | 5.515586e-14 | 2.286313 | 3.280494e-21 | 3.429609e-14 | 2.284454 | 2.034961e-21 | 2.12746e-14 | 2.279903 | 1.261224e-21 | 1.318553e-14 | 2.275389 | 7.799242e-22 | 8.153757e-15 | 2.273342 | 4.8095e-22 | 5.028117e-15 | 2.268733 | 2.962221e-22 | 3.096869e-15 | 2.266633 | 1.827264e-22 | 1.910323e-15 | 2.261967 | 1.122948e-22 | 1.173992e-15 | 2.259781 | 6.872625e-23 | 7.185021e-16 | 2.25509 | 4.198811e-23 | 4.389668e-16 | 2.252795 | 2.558495e-23 | 2.674792e-16 | 2.250547 | 1.550744e-23 | 1.621234e-16 | 2.245687 | 9.343224e-24 | 9.767922e-17 | 2.24335 | 5.629818e-24 | 5.885722e-17 | 2.238496 | 3.369685e-24 | 3.522854e-17 | 2.236047 | 2.000043e-24 | 2.090955e-17 | 2.233608 | 1.179367e-24 | 1.232975e-17 | 2.228667 | 6.932681e-25 | 7.247807e-18 | 2.226141 | 4.026722e-25 | 4.209757e-18 | 2.223596 | 2.299369e-25 | 2.403888e-18 | 2.218582 | 1.302059e-25 | 1.361245e-18 | 2.212833 | 5.565769e-25 | 5.818762e-18 | 2.204592 | 6.578125e-25 | 6.877134e-18 | 2.198782 | 6.098208e-25 | 6.375403e-18 | 2.19045 | 5.067395e-25 | 5.297734e-18 | 2.184572 | 4.01238e-25 | 4.194763e-18 | 2.176148 | 3.054855e-25 | 3.193714e-18 | 2.170207 | 2.252655e-25 | 2.355049e-18 | 2.164308 | 1.638735e-25 | 1.713224e-18 | 2.155666 | 1.179044e-25 | 1.232638e-18 | 2.149659 | 8.330575e-26 | 8.709242e-19 | 2.140963 | 5.849207e-26 | 6.115083e-19 | 2.134877 | 4.10234e-26 | 4.288812e-19 | 2.128802 | 2.838556e-26 | 2.967583e-19 | 2.119918 | 1.959325e-26 | 2.048386e-19 | 2.11374 | 1.355017e-26 | 1.41661e-19 | 2.107554 | 9.262313e-27 | 9.683332e-20 | 2.098526 | 6.345518e-27 | 6.633955e-20 | 2.092245 | 4.349028e-27 | 4.546714e-20 | 2.085952 | 2.948901e-27 | 3.082944e-20 | 2.079649 | 2.017427e-27 | 2.109129e-20 | 2.070394 | 1.373448e-27 | 1.435878e-20 | 2.063978 | 9.273298e-28 | 9.694817e-21 | 2.057543 | 6.349834e-28 | 6.638467e-21 | 2.051081 | 4.298274e-28 | 4.493653e-21 | 2.04459 | 2.920887e-28 | 3.053656e-21 | 2.041258 | 1.284227e-28 | 1.342602e-21 | 2.037832 | 5.616806e-29 | 5.872119e-22 | 2.03433 | 2.443806e-29 | 2.55489e-22 | 2.030763 | 1.057688e-29 | 1.105765e-22 | 2.027144 | 4.553228e-30 | 4.760196e-23 | 2.023463 | 1.949324e-30 | 2.037931e-23 | 2.019707 | 8.297634e-31 | 8.674804e-24 | 2.015876 | 3.510763e-31 | 3.670345e-24 | 2.015037 | 1.475913e-31 | 1.543e-24 | 2.011048 | 6.162037e-32 | 6.442133e-25 | 2.007077 | 2.553483e-32 | 2.669552e-25 | 2.003006 | 1.049452e-32 | 1.097155e-25 | 2.001854 | 4.273722e-33 | 4.467985e-26 | 1.997708 | 1.722463e-33 | 1.800758e-26 | 1.993467 | 6.860131e-34 | 7.17196e-27 | 1.992127 | 2.7003e-34 | 2.823042e-27 | 1.987869 | 1.051464e-34 | 1.099259e-27 | 1.983301 | 4.01755e-35 | 4.200168e-28 | 1.981975 | 1.498633e-35 | 1.566754e-28 | 1.977364 | 5.414948e-36 | 5.661085e-29 | 1.975885 | 1.87075e-36 | 1.955786e-29 | 1.971172 | 6.032264e-37 | 6.306462e-30 | 1.96963 | 1.720459e-37 | 1.798663e-30 | 1.964762 | 3.700213e-38 | 3.868407e-31 | 1.963186 | 1.122929e-48 | 1.173972e-41
1203 | 2.388023 | 4.867471e-17 | 5.084492e-10 | 2.384128 | 4.372825e-17 | 4.567792e-10 | 2.380195 | 3.717435e-17 | 3.883181e-10 | 2.377918 | 3.054609e-17 | 3.190802e-10 | 2.373895 | 2.432755e-17 | 2.541222e-10 | 2.36987 | 1.89808e-17 | 1.982708e-10 | 2.367644 | 1.46425e-17 | 1.529535e-10 | 2.363511 | 1.109894e-17 | 1.159379e-10 | 2.35939 | 8.355651e-18 | 8.728197e-11 | 2.357148 | 6.250553e-18 | 6.529241e-11 | 2.352919 | 4.615266e-18 | 4.821043e-11 | 2.350731 | 3.400363e-18 | 3.551972e-11 | 2.346399 | 2.493574e-18 | 2.604753e-11 | 2.344232 | 1.809562e-18 | 1.890243e-11 | 2.339808 | 1.314674e-18 | 1.37329e-11 | 2.33764 | 9.516464e-19 | 9.940766e-12 | 2.333122 | 6.825819e-19 | 7.130155e-12 | 2.33094 | 4.907272e-19 | 5.126068e-12 | 2.326328 | 3.517838e-19 | 3.674685e-12 | 2.324114 | 2.501202e-19 | 2.61272e-12 | 2.319417 | 1.782799e-19 | 1.862287e-12 | 2.317157 | 1.268973e-19 | 1.325552e-12 | 2.312456 | 8.964409e-20 | 9.364097e-13 | 2.310066 | 6.342684e-20 | 6.625479e-13 | 2.30779 | 4.490485e-20 | 4.690699e-13 | 2.302813 | 3.156368e-20 | 3.297098e-13 | 2.301188 | 1.971136e-20 | 2.059021e-13 | 2.296826 | 1.229082e-20 | 1.283882e-13 | 2.292456 | 7.669163e-21 | 8.011101e-14 | 2.290662 | 4.783465e-21 | 4.996741e-14 | 2.286197 | 2.979637e-21 | 3.112487e-14 | 2.28434 | 1.851672e-21 | 1.93423e-14 | 2.279789 | 1.147722e-21 | 1.198895e-14 | 2.275276 | 7.102359e-22 | 7.419026e-15 | 2.273231 | 4.387804e-22 | 4.583439e-15 | 2.268623 | 2.702487e-22 | 2.82298e-15 | 2.266523 | 1.658866e-22 | 1.732828e-15 | 2.261858 | 1.017779e-22 | 1.063158e-15 | 2.259674 | 6.224646e-23 | 6.502178e-16 | 2.254984 | 3.790861e-23 | 3.95988e-16 | 2.252689 | 2.300108e-23 | 2.40266e-16 | 2.250443 | 1.398915e-23 | 1.461287e-16 | 2.245584 | 8.457492e-24 | 8.834579e-17 | 2.243248 | 5.078658e-24 | 5.305096e-17 | 2.238395 | 3.039248e-24 | 3.174756e-17 | 2.235946 | 1.811016e-24 | 1.891762e-17 | 2.233509 | 1.068643e-24 | 1.116289e-17 | 2.228568 | 6.232679e-25 | 6.51057e-18 | 2.226043 | 3.626941e-25 | 3.788652e-18 | 2.223499 | 2.08079e-25 | 2.173564e-18 | 2.218486 | 1.170004e-25 | 1.22217e-18 | 2.212738 | 5.063859e-25 | 5.289636e-18 | 2.204497 | 5.917861e-25 | 6.181715e-18 | 2.198688 | 5.517522e-25 | 5.763527e-18 | 2.190357 | 4.617494e-25 | 4.82337e-18 | 2.18448 | 3.623524e-25 | 3.785082e-18 | 2.176056 | 2.75486e-25 | 2.877689e-18 | 2.170115 | 2.046915e-25 | 2.138179e-18 | 2.164217 | 1.482701e-25 | 1.548808e-18 | 2.155576 | 1.059987e-25 | 1.107248e-18 | 2.149569 | 7.5529e-26 | 7.889654e-19 | 2.140874 | 5.295214e-26 | 5.531307e-19 | 2.134789 | 3.681512e-26 | 3.845656e-19 | 2.128714 | 2.570262e-26 | 2.68486e-19 | 2.119831 | 1.771463e-26 | 1.850446e-19 | 2.113653 | 1.215164e-26 | 1.269344e-19 | 2.107468 | 8.384653e-27 | 8.758492e-20 | 2.09844 | 5.719528e-27 | 5.974539e-20 | 2.09216 | 3.902869e-27 | 4.076883e-20 | 2.085868 | 2.671769e-27 | 2.790893e-20 | 2.079565 | 1.809527e-27 | 1.890207e-20 | 2.070311 | 1.235018e-27 | 1.290083e-20 | 2.063895 | 8.402556e-28 | 8.777194e-21 | 2.057461 | 5.66456e-28 | 5.917121e-21 | 2.050999 | 3.877562e-28 | 4.050448e-21 | 2.044508 | 2.623643e-28 | 2.740621e-21 | 2.041178 | 1.149432e-28 | 1.20068e-21 | 2.037753 | 5.012187e-29 | 5.235661e-22 | 2.034252 | 2.175325e-29 | 2.272314e-22 | 2.030686 | 9.395921e-30 | 9.814848e-23 | 2.027069 | 4.042448e-30 | 4.222685e-23 | 2.023389 | 1.729789e-30 | 1.806913e-23 | 2.019634 | 7.356704e-31 | 7.684711e-24 | 2.015804 | 3.108737e-31 | 3.247344e-24 | 2.014966 | 1.306136e-31 | 1.364372e-24 | 2.010978 | 5.455554e-32 | 5.698796e-25 | 2.007008 | 2.262618e-32 | 2.363499e-25 | 2.002938 | 9.310852e-33 | 9.725986e-26 | 2.001787 | 3.798203e-33 | 3.96755e-26 | 1.997642 | 1.534187e-33 | 1.602591e-26 | 1.993402 | 6.127024e-34 | 6.400204e-27 | 1.992063 | 2.414648e-34 | 2.522308e-27 | 1.987806 | 9.366276e-35 | 9.783882e-28 | 1.983239 | 3.563117e-35 | 3.721983e-28 | 1.981914 | 1.32248e-35 | 1.381444e-28 | 1.977304 | 4.751106e-36 | 4.962939e-29 | 1.975825 | 1.644932e-36 | 1.718273e-29 | 1.971113 | 5.330516e-37 | 5.568182e-30 | 1.969572 | 1.529169e-37 | 1.597349e-30 | 1.964704 | 3.275093e-38 | 3.421117e-31 | 1.963129 | 9.466029e-49 | 9.888082e-42
1204 | 2.387861 | 4.460589e-17 | 4.655599e-10 | 2.383968 | 4.020363e-17 | 4.196127e-10 | 2.380037 | 3.416122e-17 | 3.565469e-10 | 2.377762 | 2.787088e-17 | 2.908935e-10 | 2.373741 | 2.23034e-17 | 2.327847e-10 | 2.369717 | 1.74282e-17 | 1.819014e-10 | 2.367493 | 1.338989e-17 | 1.397528e-10 | 2.363362 | 1.020964e-17 | 1.065599e-10 | 2.359243 | 7.663214e-18 | 7.998238e-11 | 2.357002 | 5.709575e-18 | 5.959189e-11 | 2.352775 | 4.239674e-18 | 4.425027e-11 | 2.350589 | 3.112288e-18 | 3.248353e-11 | 2.346259 | 2.277589e-18 | 2.377162e-11 | 2.344093 | 1.663065e-18 | 1.735771e-11 | 2.339671 | 1.202215e-18 | 1.254774e-11 | 2.337505 | 8.68346e-19 | 9.063088e-12 | 2.332988 | 6.265822e-19 | 6.539754e-12 | 2.330807 | 4.481928e-19 | 4.677871e-12 | 2.326197 | 3.205566e-19 | 3.345709e-12 | 2.323985 | 2.293629e-19 | 2.393903e-12 | 2.319289 | 1.627904e-19 | 1.699074e-12 | 2.31703 | 1.154518e-19 | 1.204992e-12 | 2.312331 | 8.207805e-20 | 8.566637e-13 | 2.309943 | 5.791289e-20 | 6.044476e-13 | 2.307667 | 4.076908e-20 | 4.255144e-13 | 2.302692 | 2.884549e-20 | 3.010658e-13 | 2.301069 | 1.803386e-20 | 1.882227e-13 | 2.296707 | 1.125532e-20 | 1.174738e-13 | 2.292339 | 7.013883e-21 | 7.320519e-14 | 2.290546 | 4.36231e-21 | 4.553024e-14 | 2.286082 | 2.707263e-21 | 2.82562e-14 | 2.284225 | 1.678422e-21 | 1.7518e-14 | 2.279676 | 1.03851e-21 | 1.083912e-14 | 2.275164 | 6.42007e-22 | 6.700746e-15 | 2.273119 | 3.966107e-22 | 4.139499e-15 | 2.268513 | 2.448284e-22 | 2.555319e-15 | 2.266414 | 1.506254e-22 | 1.572105e-15 | 2.26175 | 9.232514e-23 | 9.636146e-16 | 2.259567 | 5.646854e-23 | 5.893726e-16 | 2.254878 | 3.447479e-23 | 3.598197e-16 | 2.252584 | 2.094836e-23 | 2.186419e-16 | 2.250339 | 1.266186e-23 | 1.321541e-16 | 2.245481 | 7.645856e-24 | 7.980121e-17 | 2.243146 | 4.595213e-24 | 4.796109e-17 | 2.238294 | 2.741742e-24 | 2.861607e-17 | 2.235846 | 1.623371e-24 | 1.694342e-17 | 2.233409 | 9.618466e-25 | 1.003897e-17 | 2.22847 | 5.638588e-25 | 5.885098e-18 | 2.225946 | 3.259693e-25 | 3.402202e-18 | 2.223402 | 1.865298e-25 | 1.946846e-18 | 2.21839 | 1.0554e-25 | 1.10154e-18 | 2.212642 | 4.591343e-25 | 4.79207e-18 | 2.204403 | 5.399655e-25 | 5.635719e-18 | 2.198594 | 4.979355e-25 | 5.197045e-18 | 2.190264 | 4.168355e-25 | 4.35059e-18 | 2.184387 | 3.295044e-25 | 3.439098e-18 | 2.175964 | 2.49401e-25 | 2.603044e-18 | 2.170024 | 1.841493e-25 | 1.922e-18 | 2.164126 | 1.344792e-25 | 1.403585e-18 | 2.155486 | 9.61441e-26 | 1.003474e-18 | 2.14948 | 6.775892e-26 | 7.072124e-19 | 2.140786 | 4.792277e-26 | 5.001788e-19 | 2.134701 | 3.339485e-26 | 3.485482e-19 | 2.128626 | 2.302071e-26 | 2.402714e-19 | 2.119744 | 1.60155e-26 | 1.671567e-19 | 2.113567 | 1.100422e-26 | 1.148531e-19 | 2.107382 | 7.507149e-27 | 7.83535e-20 | 2.098355 | 5.17089e-27 | 5.396954e-20 | 2.092075 | 3.521561e-27 | 3.675519e-20 | 2.085784 | 2.394697e-27 | 2.499389e-20 | 2.079481 | 1.637915e-27 | 1.709522e-20 | 2.070228 | 1.108324e-27 | 1.156778e-20 | 2.063813 | 7.54931e-28 | 7.879354e-21 | 2.057379 | 5.133828e-28 | 5.358271e-21 | 2.050918 | 3.456863e-28 | 3.607992e-21 | 2.044428 | 2.365818e-28 | 2.469248e-21 | 2.041099 | 1.037432e-28 | 1.082787e-21 | 2.037675 | 4.526522e-29 | 4.724415e-22 | 2.034175 | 1.96513e-29 | 2.051042e-22 | 2.03061 | 8.488112e-30 | 8.8592e-23 | 2.026994 | 3.647305e-30 | 3.80676e-23 | 2.023315 | 1.558824e-30 | 1.626974e-23 | 2.019561 | 6.624939e-31 | 6.914571e-24 | 2.015732 | 2.798926e-31 | 2.921291e-24 | 2.014895 | 1.175048e-31 | 1.226419e-24 | 2.010908 | 4.899617e-32 | 5.113821e-25 | 2.006939 | 2.027903e-32 | 2.11656e-25 | 2.00287 | 8.324982e-33 | 8.688938e-26 | 2.00172 | 3.386573e-33 | 3.534629e-26 | 1.997577 | 1.363518e-33 | 1.423129e-26 | 1.993337 | 5.425269e-34 | 5.662454e-27 | 1.991999 | 2.128996e-34 | 2.222073e-27 | 1.987743 | 8.240332e-35 | 8.600587e-28 | 1.983177 | 3.145844e-35 | 3.283376e-28 | 1.981852 | 1.172456e-35 | 1.223714e-28 | 1.977243 | 4.2327e-36 | 4.417747e-29 | 1.975766 | 1.461012e-36 | 1.524885e-29 | 1.971055 | 4.706755e-37 | 4.912527e-30 | 1.969515 | 1.341133e-37 | 1.399766e-30 | 1.964647 | 2.869908e-38 | 2.995376e-31 | 1.963073 | 8.068708e-49 | 8.42146e-42
1205 | 2.387699 | 4.053748e-17 | 4.227461e-10 | 2.383808 | 3.670283e-17 | 3.827563e-10 | 2.379879 | 3.133164e-17 | 3.267427e-10 | 2.377607 | 2.566973e-17 | 2.676974e-10 | 2.373587 | 2.03948e-17 | 2.126876e-10 | 2.369565 | 1.599272e-17 | 1.667805e-10 | 2.367343 | 1.22868e-17 | 1.281332e-10 | 2.363213 | 9.320335e-18 | 9.719733e-11 | 2.359097 | 7.039503e-18 | 7.341162e-11 | 2.356857 | 5.241016e-18 | 5.465606e-11 | 2.352632 | 3.872413e-18 | 4.038355e-11 | 2.350447 | 2.858379e-18 | 2.980867e-11 | 2.346119 | 2.086333e-18 | 2.175737e-11 | 2.343955 | 1.516567e-18 | 1.581556e-11 | 2.339534 | 1.103317e-18 | 1.150597e-11 | 2.337369 | 7.949237e-19 | 8.28988e-12 | 2.332854 | 5.70956e-19 | 5.954228e-12 | 2.330675 | 4.109768e-19 | 4.285881e-12 | 2.326067 | 2.932821e-19 | 3.058499e-12 | 2.323856 | 2.086288e-19 | 2.17569e-12 | 2.319161 | 1.490267e-19 | 1.554128e-12 | 2.316904 | 1.056145e-19 | 1.101403e-12 | 2.312206 | 7.451667e-20 | 7.770989e-13 | 2.309819 | 5.292664e-20 | 5.519467e-13 | 2.307545 | 3.730966e-20 | 3.890846e-13 | 2.302571 | 2.612762e-20 | 2.724725e-13 | 2.300949 | 1.636049e-20 | 1.706157e-13 | 2.296589 | 1.022495e-20 | 1.066311e-13 | 2.292221 | 6.377579e-21 | 6.650873e-14 | 2.29043 | 3.972465e-21 | 4.142694e-14 | 2.285967 | 2.46913e-21 | 2.574938e-14 | 2.284112 | 1.531099e-21 | 1.59671e-14 | 2.279563 | 9.478453e-22 | 9.884626e-15 | 2.275052 | 5.859113e-22 | 6.11019e-15 | 2.273009 | 3.611828e-22 | 3.766603e-15 | 2.268403 | 2.219692e-22 | 2.314811e-15 | 2.266306 | 1.363017e-22 | 1.421425e-15 | 2.261643 | 8.348307e-23 | 8.706051e-16 | 2.25946 | 5.093873e-23 | 5.312158e-16 | 2.254772 | 3.104097e-23 | 3.237114e-16 | 2.25248 | 1.891919e-23 | 1.972992e-16 | 2.250235 | 1.14704e-23 | 1.196193e-16 | 2.245378 | 6.913001e-24 | 7.209239e-17 | 2.243044 | 4.148357e-24 | 4.326123e-17 | 2.238193 | 2.483791e-24 | 2.590227e-17 | 2.235746 | 1.474728e-24 | 1.537924e-17 | 2.23331 | 8.670049e-25 | 9.041581e-18 | 2.228372 | 5.076156e-25 | 5.293681e-18 | 2.225849 | 2.945588e-25 | 3.071814e-18 | 2.223306 | 1.681947e-25 | 1.754022e-18 | 2.218294 | 9.408096e-26 | 9.811255e-19 | 2.212548 | 4.134612e-25 | 4.31179e-18 | 2.204308 | 4.882903e-25 | 5.092147e-18 | 2.1985 | 4.534628e-25 | 4.728948e-18 | 2.190171 | 3.773053e-25 | 3.934737e-18 | 2.184295 | 2.968313e-25 | 3.095512e-18 | 2.175873 | 2.263768e-25 | 2.360776e-18 | 2.169933 | 1.67155e-25 | 1.74318e-18 | 2.164036 | 1.206884e-25 | 1.258602e-18 | 2.155396 | 8.702626e-26 | 9.075554e-19 | 2.149391 | 6.160603e-26 | 6.4246e-19 | 2.140697 | 4.295006e-26 | 4.479057e-19 | 2.134613 | 3.017068e-26 | 3.146357e-19 | 2.128539 | 2.092423e-26 | 2.182089e-19 | 2.119657 | 1.434038e-26 | 1.49549e-19 | 2.11348 | 9.933181e-27 | 1.035884e-19 | 2.107297 | 6.808673e-27 | 7.100441e-20 | 2.09827 | 4.622465e-27 | 4.820549e-20 | 2.091991 | 3.179837e-27 | 3.316101e-20 | 2.0857 | 2.162837e-27 | 2.255519e-20 | 2.079398 | 1.466312e-27 | 1.529147e-20 | 2.070145 | 1.00231e-27 | 1.045261e-20 | 2.063731 | 6.777675e-28 | 7.068114e-21 | 2.057297 | 4.609014e-28 | 4.806521e-21 | 2.050837 | 3.133251e-28 | 3.267518e-21 | 2.044347 | 2.107997e-28 | 2.198329e-21 | 2.041019 | 9.254326e-29 | 9.650896e-22 | 2.037596 | 4.040857e-29 | 4.214017e-22 | 2.034098 | 1.754935e-29 | 1.830138e-22 | 2.030534 | 7.580304e-30 | 7.905137e-23 | 2.026919 | 3.256134e-30 | 3.395667e-23 | 2.023241 | 1.390697e-30 | 1.450292e-23 | 2.019488 | 5.904345e-31 | 6.15736e-24 | 2.015661 | 2.491043e-31 | 2.59779e-24 | 2.014825 | 1.04396e-31 | 1.088696e-24 | 2.010839 | 4.34368e-32 | 4.529817e-25 | 2.006871 | 1.793189e-32 | 1.870031e-25 | 2.002803 | 7.351065e-33 | 7.666075e-26 | 2.001654 | 2.995799e-33 | 3.124176e-26 | 1.997511 | 1.208933e-33 | 1.260739e-26 | 1.993272 | 4.823657e-34 | 5.030362e-27 | 1.991935 | 1.899304e-34 | 1.980694e-27 | 1.98768 | 7.36088e-35 | 7.67631e-28 | 1.983115 | 2.797826e-35 | 2.917719e-28 | 1.981791 | 1.037552e-35 | 1.082014e-28 | 1.977183 | 3.72431e-36 | 3.883905e-29 | 1.975706 | 1.281439e-36 | 1.336351e-29 | 1.970996 | 4.148947e-37 | 4.326739e-30 | 1.969457 | 1.189122e-37 | 1.240079e-30 | 1.964591 | 2.544338e-38 | 2.653369e-31 | 1.963017 | 6.671501e-49 | 6.95739e-42
1206 | 2.387538 | 3.728444e-17 | 3.884992e-10 | 2.383649 | 3.367436e-17 | 3.508827e-10 | 2.379722 | 2.858083e-17 | 2.978087e-10 | 2.377451 | 2.350123e-17 | 2.448799e-10 | 2.373434 | 1.876422e-17 | 1.955208e-10 | 2.369414 | 1.461139e-17 | 1.522488e-10 | 2.367193 | 1.129113e-17 | 1.176522e-10 | 2.363065 | 8.570707e-18 | 8.930571e-11 | 2.358951 | 6.42069e-18 | 6.690279e-11 | 2.356713 | 4.807884e-18 | 5.009756e-11 | 2.352489 | 3.555276e-18 | 3.704554e-11 | 2.350306 | 2.606884e-18 | 2.716341e-11 | 2.34598 | 1.914834e-18 | 1.995234e-11 | 2.343817 | 1.391524e-18 | 1.449951e-11 | 2.339398 | 1.005023e-18 | 1.047221e-11 | 2.337235 | 7.285716e-19 | 7.591625e-12 | 2.332721 | 5.233208e-19 | 5.452938e-12 | 2.330543 | 3.737888e-19 | 3.894833e-12 | 2.325936 | 2.684959e-19 | 2.797694e-12 | 2.323727 | 1.912322e-19 | 1.992616e-12 | 2.319034 | 1.353069e-19 | 1.409881e-12 | 2.316778 | 9.652423e-20 | 1.005771e-12 | 2.312082 | 6.831552e-20 | 7.118393e-13 | 2.309696 | 4.801613e-20 | 5.003221e-13 | 2.307424 | 3.402735e-20 | 3.545607e-13 | 2.302451 | 2.397017e-20 | 2.497662e-13 | 2.30083 | 1.495991e-20 | 1.558804e-13 | 2.296471 | 9.322522e-21 | 9.713952e-14 | 2.292105 | 5.799302e-21 | 6.042801e-14 | 2.290314 | 3.600449e-21 | 3.751623e-14 | 2.285852 | 2.232824e-21 | 2.326575e-14 | 2.283998 | 1.386085e-21 | 1.444284e-14 | 2.279451 | 8.589429e-22 | 8.950078e-15 | 2.274941 | 5.30876e-22 | 5.531662e-15 | 2.272898 | 3.278957e-22 | 3.416633e-15 | 2.268294 | 2.019129e-22 | 2.103907e-15 | 2.266197 | 1.239186e-22 | 1.291216e-15 | 2.261535 | 7.587079e-23 | 7.905642e-16 | 2.259354 | 4.639421e-23 | 4.834219e-16 | 2.254667 | 2.825059e-23 | 2.943677e-16 | 2.252375 | 1.712161e-23 | 1.78405e-16 | 2.250132 | 1.0359e-23 | 1.079395e-16 | 2.245275 | 6.247099e-24 | 6.509399e-17 | 2.242942 | 3.743526e-24 | 3.900707e-17 | 2.238092 | 2.228177e-24 | 2.321733e-17 | 2.235646 | 1.327377e-24 | 1.383111e-17 | 2.233212 | 7.838995e-25 | 8.168135e-18 | 2.228274 | 4.575878e-25 | 4.768008e-18 | 2.225752 | 2.640573e-25 | 2.751445e-18 | 2.22321 | 1.515977e-25 | 1.579629e-18 | 2.218199 | 8.529451e-26 | 8.887582e-19 | 2.212453 | 3.768124e-25 | 3.926339e-18 | 2.204215 | 4.41242e-25 | 4.597687e-18 | 2.198407 | 4.090267e-25 | 4.262008e-18 | 2.190078 | 3.428495e-25 | 3.572449e-18 | 2.184203 | 2.694149e-25 | 2.807269e-18 | 2.175781 | 2.034051e-25 | 2.119456e-18 | 2.169842 | 1.51423e-25 | 1.577809e-18 | 2.163946 | 1.098655e-25 | 1.144785e-18 | 2.155307 | 7.810971e-26 | 8.138935e-19 | 2.149302 | 5.565111e-26 | 5.798777e-19 | 2.140609 | 3.909789e-26 | 4.073952e-19 | 2.134525 | 2.708975e-26 | 2.822719e-19 | 2.128452 | 1.887034e-26 | 1.966266e-19 | 2.11957 | 1.303895e-26 | 1.358642e-19 | 2.113395 | 8.907613e-27 | 9.281623e-20 | 2.107212 | 6.136533e-27 | 6.394191e-20 | 2.098185 | 4.19847e-27 | 4.374754e-20 | 2.091907 | 2.843149e-27 | 2.962526e-20 | 2.085616 | 1.950643e-27 | 2.032545e-20 | 2.079315 | 1.325517e-27 | 1.381172e-20 | 2.070062 | 8.96296e-28 | 9.339294e-21 | 2.063649 | 6.124232e-28 | 6.381374e-21 | 2.057216 | 4.13913e-28 | 4.312922e-21 | 2.050756 | 2.811064e-28 | 2.929093e-21 | 2.044266 | 1.910541e-28 | 1.990761e-21 | 2.04094 | 8.357996e-29 | 8.708929e-22 | 2.037518 | 3.638861e-29 | 3.791648e-22 | 2.034021 | 1.576629e-29 | 1.642828e-22 | 2.030458 | 6.797611e-30 | 7.083027e-23 | 2.026845 | 2.915983e-30 | 3.038419e-23 | 2.023168 | 1.244319e-30 | 1.296565e-23 | 2.019416 | 5.280628e-31 | 5.502349e-24 | 2.015589 | 2.227957e-31 | 2.321503e-24 | 2.014754 | 9.34158e-32 | 9.73381e-25 | 2.01077 | 3.89054e-32 | 4.053894e-25 | 2.006803 | 1.608452e-32 | 1.675987e-25 | 2.002736 | 6.596055e-33 | 6.873008e-26 | 2.001587 | 2.680559e-33 | 2.79311e-26 | 1.997446 | 1.078229e-33 | 1.123502e-26 | 1.993208 | 4.286231e-34 | 4.4662e-27 | 1.991872 | 1.680543e-34 | 1.751105e-27 | 1.987617 | 6.481427e-35 | 6.753566e-28 | 1.983053 | 2.462089e-35 | 2.565466e-28 | 1.98173 | 9.168625e-36 | 9.553594e-29 | 1.977123 | 3.307214e-36 | 3.446076e-29 | 1.975647 | 1.140587e-36 | 1.188478e-29 | 1.970938 | 3.671252e-37 | 3.825399e-30 | 1.9694 | 1.045119e-37 | 1.089001e-30 | 1.964534 | 2.225565e-38 | 2.319011e-31 | 1.962961 | 5.75402e-49 | 5.995617e-42
1207 | 2.387378 | 3.403181e-17 | 3.543134e-10 | 2.383491 | 3.086267e-17 | 3.213188e-10 | 2.379566 | 2.632633e-17 | 2.740899e-10 | 2.377297 | 2.151058e-17 | 2.239519e-10 | 2.373281 | 1.719304e-17 | 1.790009e-10 | 2.369263 | 1.343521e-17 | 1.398773e-10 | 2.367044 | 1.029968e-17 | 1.072324e-10 | 2.362918 | 7.864008e-18 | 8.18741e-11 | 2.358805 | 5.911216e-18 | 6.154311e-11 | 2.356569 | 4.385399e-18 | 4.565746e-11 | 2.352347 | 3.260764e-18 | 3.394861e-11 | 2.350165 | 2.395372e-18 | 2.49388e-11 | 2.345841 | 1.743336e-18 | 1.81503e-11 | 2.34368 | 1.275209e-18 | 1.327651e-11 | 2.339262 | 9.232261e-19 | 9.611931e-12 | 2.3371 | 6.627433e-19 | 6.899982e-12 | 2.332588 | 4.791228e-19 | 4.988264e-12 | 2.330412 | 3.432461e-19 | 3.573619e-12 | 2.325807 | 2.439458e-19 | 2.539779e-12 | 2.323599 | 1.747569e-19 | 1.819437e-12 | 2.318907 | 1.242645e-19 | 1.293748e-12 | 2.316653 | 8.771161e-20 | 9.131869e-13 | 2.311958 | 6.231454e-20 | 6.487719e-13 | 2.309573 | 4.405893e-20 | 4.587083e-13 | 2.307302 | 3.093677e-20 | 3.220903e-13 | 2.302331 | 2.181304e-20 | 2.271008e-13 | 2.300711 | 1.363059e-20 | 1.419114e-13 | 2.296353 | 8.501684e-21 | 8.85131e-14 | 2.291988 | 5.295162e-21 | 5.512922e-14 | 2.290199 | 3.291722e-21 | 3.427091e-14 | 2.285738 | 2.041901e-21 | 2.125873e-14 | 2.283885 | 1.264528e-21 | 1.31653e-14 | 2.279338 | 7.820351e-22 | 8.141958e-15 | 2.27483 | 4.824363e-22 | 5.022762e-15 | 2.272788 | 2.96789e-22 | 3.089942e-15 | 2.268185 | 1.823908e-22 | 1.898915e-15 | 2.26609 | 1.118834e-22 | 1.164845e-15 | 2.261428 | 6.858052e-23 | 7.140084e-16 | 2.259248 | 4.186625e-23 | 4.358798e-16 | 2.254562 | 2.555146e-23 | 2.660224e-16 | 2.252271 | 1.552767e-23 | 1.616623e-16 | 2.250029 | 9.386611e-24 | 9.772629e-17 | 2.245173 | 5.646604e-24 | 5.878817e-17 | 2.242841 | 3.394174e-24 | 3.533757e-17 | 2.237992 | 2.025485e-24 | 2.108782e-17 | 2.235547 | 1.198543e-24 | 1.247833e-17 | 2.233113 | 7.053443e-25 | 7.343511e-18 | 2.228176 | 4.129919e-25 | 4.299759e-18 | 2.225655 | 2.386426e-25 | 2.484566e-18 | 2.223114 | 1.356462e-25 | 1.412246e-18 | 2.218104 | 7.650948e-26 | 7.965588e-19 | 2.212359 | 3.40621e-25 | 3.546289e-18 | 2.204121 | 4.016649e-25 | 4.181831e-18 | 2.198314 | 3.709521e-25 | 3.862073e-18 | 2.189986 | 3.08599e-25 | 3.212899e-18 | 2.184111 | 2.443234e-25 | 2.54371e-18 | 2.17569 | 1.851612e-25 | 1.927759e-18 | 2.169752 | 1.359863e-25 | 1.415786e-18 | 2.163856 | 9.930397e-26 | 1.033878e-18 | 2.155217 | 7.112692e-26 | 7.405197e-19 | 2.149213 | 5.006211e-26 | 5.212088e-19 | 2.140521 | 3.524978e-26 | 3.669941e-19 | 2.134438 | 2.461933e-26 | 2.563178e-19 | 2.128365 | 1.697453e-26 | 1.76726e-19 | 2.119484 | 1.17377e-26 | 1.22204e-19 | 2.113309 | 8.087375e-27 | 8.419963e-20 | 2.107126 | 5.511012e-27 | 5.737648e-20 | 2.098101 | 3.778406e-27 | 3.93379e-20 | 2.091823 | 2.581414e-27 | 2.687573e-20 | 2.085533 | 1.745763e-27 | 1.817557e-20 | 2.079232 | 1.194098e-27 | 1.243204e-20 | 2.06998 | 8.108658e-28 | 8.442121e-21 | 2.063567 | 5.470819e-28 | 5.695802e-21 | 2.057135 | 3.737205e-28 | 3.890895e-21 | 2.050675 | 2.524902e-28 | 2.628737e-21 | 2.044186 | 1.713091e-28 | 1.78354e-21 | 2.040861 | 7.50027e-29 | 7.808713e-22 | 2.03744 | 3.266924e-29 | 3.401274e-22 | 2.033944 | 1.415656e-29 | 1.473874e-22 | 2.030383 | 6.102383e-30 | 6.35334e-23 | 2.02677 | 2.616413e-30 | 2.724011e-23 | 2.023094 | 1.115562e-30 | 1.161438e-23 | 2.019344 | 4.728775e-31 | 4.923243e-24 | 2.015518 | 1.99217e-31 | 2.074097e-24 | 2.014684 | 8.337668e-32 | 8.680549e-25 | 2.0107 | 3.464786e-32 | 3.607273e-25 | 2.006735 | 1.428701e-32 | 1.487455e-25 | 2.002669 | 5.841046e-33 | 6.081255e-26 | 2.001521 | 2.36532e-33 | 2.462592e-26 | 1.99738 | 9.518806e-34 | 9.91026e-27 | 1.993144 | 3.79473e-34 | 3.950785e-27 | 1.991809 | 1.492908e-34 | 1.554302e-27 | 1.987555 | 5.781085e-35 | 6.018829e-28 | 1.982992 | 2.195565e-35 | 2.285856e-28 | 1.98167 | 8.135491e-36 | 8.470058e-29 | 1.977063 | 2.917873e-36 | 3.037869e-29 | 1.975588 | 9.997355e-37 | 1.040849e-29 | 1.97088 | 3.228452e-37 | 3.36122e-30 | 1.969342 | 9.244802e-38 | 9.624988e-31 | 1.964477 | 1.976233e-38 | 2.057504e-31 | 1.962906 | 4.836813e-49 | 5.035724e-42
1208 | 2.387218 | 3.110541e-17 | 3.235779e-10 | 2.383333 | 2.813998e-17 | 2.927297e-10 | 2.37941 | 2.407183e-17 | 2.504102e-10 | 2.377143 | 1.978417e-17 | 2.058073e-10 | 2.373129 | 1.573916e-17 | 1.637286e-10 | 2.369113 | 1.233323e-17 | 1.28298e-10 | 2.366895 | 9.489499e-18 | 9.87157e-11 | 2.362771 | 7.17409e-18 | 7.462936e-11 | 2.35866 | 5.415663e-18 | 5.633711e-11 | 2.356426 | 4.038159e-18 | 4.200745e-11 | 2.352205 | 2.972961e-18 | 3.092659e-11 | 2.350025 | 2.19566e-18 | 2.284063e-11 | 2.345702 | 1.604857e-18 | 1.669473e-11 | 2.343543 | 1.161262e-18 | 1.208017e-11 | 2.339127 | 8.448749e-19 | 8.788917e-12 | 2.336967 | 6.095844e-19 | 6.341277e-12 | 2.332456 | 4.360661e-19 | 4.536232e-12 | 2.330281 | 3.137277e-19 | 3.263592e-12 | 2.325677 | 2.242721e-19 | 2.333019e-12 | 2.323471 | 1.59072e-19 | 1.654766e-12 | 2.31878 | 1.13365e-19 | 1.179294e-12 | 2.316528 | 8.049188e-20 | 8.373269e-13 | 2.311834 | 5.673769e-20 | 5.902209e-13 | 2.309451 | 4.010174e-20 | 4.171633e-13 | 2.307181 | 2.833191e-20 | 2.947262e-13 | 2.302212 | 1.987853e-20 | 2.067888e-13 | 2.300593 | 1.238758e-20 | 1.288633e-13 | 2.296236 | 7.70725e-21 | 8.017563e-14 | 2.291872 | 4.791822e-21 | 4.984753e-14 | 2.290084 | 2.982994e-21 | 3.103097e-14 | 2.285624 | 1.853401e-21 | 1.928023e-14 | 2.283772 | 1.148879e-21 | 1.195135e-14 | 2.279227 | 7.103897e-22 | 7.389918e-15 | 2.274719 | 4.389668e-22 | 4.566407e-15 | 2.272679 | 2.705094e-22 | 2.814008e-15 | 2.268076 | 1.661948e-22 | 1.728862e-15 | 2.265982 | 1.018546e-22 | 1.059556e-15 | 2.261322 | 6.236604e-23 | 6.487705e-16 | 2.259142 | 3.804367e-23 | 3.957541e-16 | 2.254457 | 2.310939e-23 | 2.403983e-16 | 2.252168 | 1.400671e-23 | 1.457065e-16 | 2.249926 | 8.47097e-24 | 8.812033e-17 | 2.245071 | 5.095869e-24 | 5.301041e-17 | 2.24274 | 3.051952e-24 | 3.174831e-17 | 2.237892 | 1.824059e-24 | 1.8975e-17 | 2.235448 | 1.083645e-24 | 1.127275e-17 | 2.233015 | 6.374742e-25 | 6.631405e-18 | 2.228079 | 3.706057e-25 | 3.855272e-18 | 2.225559 | 2.150648e-25 | 2.237238e-18 | 2.223019 | 1.228615e-25 | 1.278082e-18 | 2.21801 | 6.874986e-26 | 7.15179e-19 | 2.212265 | 3.078719e-25 | 3.202676e-18 | 2.204028 | 3.620878e-25 | 3.766664e-18 | 2.198221 | 3.368921e-25 | 3.504562e-18 | 2.189894 | 2.807021e-25 | 2.920038e-18 | 2.18402 | 2.193995e-25 | 2.282331e-18 | 2.1756 | 1.675685e-25 | 1.743152e-18 | 2.169662 | 1.239259e-25 | 1.289155e-18 | 2.163766 | 8.940521e-26 | 9.300488e-19 | 2.155129 | 6.41447e-26 | 6.672732e-19 | 2.149125 | 4.5501e-26 | 4.733298e-19 | 2.140433 | 3.177859e-26 | 3.305807e-19 | 2.13435 | 2.215117e-26 | 2.304303e-19 | 2.128279 | 1.540141e-26 | 1.602151e-19 | 2.119398 | 1.057822e-26 | 1.100412e-19 | 2.113224 | 7.267169e-27 | 7.559764e-20 | 2.107042 | 4.996265e-27 | 5.197427e-20 | 2.098016 | 3.397925e-27 | 3.534734e-20 | 2.091739 | 2.319766e-27 | 2.413166e-20 | 2.08545 | 1.583242e-27 | 1.646988e-20 | 2.079149 | 1.069612e-27 | 1.112677e-20 | 2.069898 | 7.296769e-28 | 7.590555e-21 | 2.063485 | 4.952605e-28 | 5.152009e-21 | 2.057054 | 3.335304e-28 | 3.469591e-21 | 2.050594 | 2.278159e-28 | 2.369883e-21 | 2.044106 | 1.538758e-28 | 1.600713e-21 | 2.040782 | 6.717116e-29 | 6.987563e-22 | 2.037363 | 2.918713e-29 | 3.036228e-22 | 2.033868 | 1.26232e-29 | 1.313144e-22 | 2.030308 | 5.433389e-30 | 5.652151e-23 | 2.026696 | 2.327167e-30 | 2.420864e-23 | 2.023021 | 9.916297e-31 | 1.031555e-23 | 2.019272 | 4.20263e-31 | 4.371838e-24 | 2.015447 | 1.770914e-31 | 1.842216e-24 | 2.014614 | 7.416519e-32 | 7.715126e-25 | 2.010632 | 3.085381e-32 | 3.209606e-25 | 2.006667 | 1.274246e-32 | 1.32555e-25 | 2.002602 | 5.220349e-33 | 5.430533e-26 | 2.001455 | 2.119496e-33 | 2.204832e-26 | 1.997316 | 8.517836e-34 | 8.860785e-27 | 1.99308 | 3.383153e-34 | 3.519367e-27 | 1.991745 | 1.325374e-34 | 1.378737e-27 | 1.987493 | 5.107573e-35 | 5.313217e-28 | 1.98293 | 1.929042e-35 | 2.00671e-28 | 1.981609 | 7.166813e-36 | 7.455367e-29 | 1.977004 | 2.583068e-36 | 2.687069e-29 | 1.97553 | 8.901144e-37 | 9.259526e-30 | 1.970822 | 2.862619e-37 | 2.977875e-30 | 1.969285 | 8.141977e-38 | 8.469793e-31 | 1.964421 | 1.726901e-38 | 1.796431e-31 | 1.96285 | 4.077247e-49 | 4.241407e-42
1209 | 2.387059 | 2.850524e-17 | 2.962841e-10 | 2.383176 | 2.5897e-17 | 2.691739e-10 | 2.379255 | 2.205984e-17 | 2.292904e-10 | 2.376989 | 1.809914e-17 | 1.881228e-10 | 2.372977 | 1.445765e-17 | 1.502731e-10 | 2.368963 | 1.127608e-17 | 1.172039e-10 | 2.366747 | 8.698111e-18 | 9.040835e-11 | 2.362625 | 6.612493e-18 | 6.873039e-11 | 2.358515 | 4.949209e-18 | 5.144218e-11 | 2.356283 | 3.698713e-18 | 3.84445e-11 | 2.352063 | 2.736778e-18 | 2.844612e-11 | 2.349885 | 2.002513e-18 | 2.081416e-11 | 2.345564 | 1.468682e-18 | 1.526551e-11 | 2.343406 | 1.068911e-18 | 1.111028e-11 | 2.338992 | 7.704939e-19 | 8.008529e-12 | 2.336833 | 5.572586e-19 | 5.792157e-12 | 2.332324 | 4.008812e-19 | 4.166767e-12 | 2.330151 | 2.859701e-19 | 2.972379e-12 | 2.325548 | 2.045985e-19 | 2.126601e-12 | 2.323343 | 1.459953e-19 | 1.517479e-12 | 2.318654 | 1.033761e-19 | 1.074493e-12 | 2.316403 | 7.328324e-20 | 7.617075e-13 | 2.311711 | 5.197509e-20 | 5.402301e-13 | 2.309329 | 3.659713e-20 | 3.803913e-13 | 2.307061 | 2.572775e-20 | 2.674147e-13 | 2.302092 | 1.816664e-20 | 1.888244e-13 | 2.300475 | 1.133064e-20 | 1.177709e-13 | 2.296119 | 7.056554e-21 | 7.334597e-14 | 2.291756 | 4.387136e-21 | 4.559998e-14 | 2.289969 | 2.7222e-21 | 2.829461e-14 | 2.28551 | 1.686412e-21 | 1.75286e-14 | 2.283659 | 1.04335e-21 | 1.08446e-14 | 2.279115 | 6.440425e-22 | 6.694191e-15 | 2.274609 | 3.965546e-22 | 4.121797e-15 | 2.272569 | 2.442298e-22 | 2.538529e-15 | 2.267968 | 1.50368e-22 | 1.562928e-15 | 2.265875 | 9.227221e-23 | 9.590792e-16 | 2.261215 | 5.641469e-23 | 5.863754e-16 | 2.259037 | 3.446844e-23 | 3.582657e-16 | 2.254353 | 2.098725e-23 | 2.181419e-16 | 2.252064 | 1.271913e-23 | 1.322029e-16 | 2.249824 | 7.668431e-24 | 7.970582e-17 | 2.24497 | 4.624473e-24 | 4.806687e-17 | 2.24264 | 2.771213e-24 | 2.880404e-17 | 2.237792 | 1.648561e-24 | 1.713518e-17 | 2.235349 | 9.744887e-25 | 1.012886e-17 | 2.232917 | 5.74702e-25 | 5.973464e-18 | 2.227982 | 3.352176e-25 | 3.484259e-18 | 2.225463 | 1.929337e-25 | 2.005356e-18 | 2.222924 | 1.100768e-25 | 1.144141e-18 | 2.217915 | 6.201567e-26 | 6.445921e-19 | 2.212171 | 2.801518e-25 | 2.911904e-18 | 2.203935 | 3.28836e-25 | 3.417928e-18 | 2.198129 | 3.030565e-25 | 3.149976e-18 | 2.189802 | 2.543753e-25 | 2.643982e-18 | 2.183929 | 2.001334e-25 | 2.08019e-18 | 2.175509 | 1.508583e-25 | 1.568024e-18 | 2.169572 | 1.118777e-25 | 1.162859e-18 | 2.163677 | 8.131677e-26 | 8.452082e-19 | 2.15504 | 5.790179e-26 | 6.018324e-19 | 2.149037 | 4.094539e-26 | 4.255872e-19 | 2.140346 | 2.882979e-26 | 2.996574e-19 | 2.134264 | 2.00137e-26 | 2.080228e-19 | 2.128192 | 1.382847e-26 | 1.437334e-19 | 2.119313 | 9.581677e-27 | 9.959215e-20 | 2.113138 | 6.561343e-27 | 6.819874e-20 | 2.106957 | 4.481689e-27 | 4.658277e-20 | 2.097932 | 3.076178e-27 | 3.197386e-20 | 2.091656 | 2.088907e-27 | 2.171214e-20 | 2.085367 | 1.42074e-27 | 1.47672e-20 | 2.079067 | 9.689669e-28 | 1.007146e-20 | 2.069816 | 6.541204e-28 | 6.79894e-21 | 2.063404 | 4.452186e-28 | 4.627611e-21 | 2.056973 | 3.020966e-28 | 3.139998e-21 | 2.050514 | 2.03142e-28 | 2.111462e-21 | 2.044026 | 1.387545e-28 | 1.442217e-21 | 2.040704 | 6.060242e-29 | 6.299028e-22 | 2.037286 | 2.633872e-29 | 2.737652e-22 | 2.033791 | 1.139042e-29 | 1.183922e-22 | 2.030233 | 4.900962e-30 | 5.09407e-23 | 2.026622 | 2.097746e-30 | 2.180402e-23 | 2.022948 | 8.930237e-31 | 9.282106e-24 | 2.0192 | 3.780004e-31 | 3.928944e-24 | 2.015376 | 1.590342e-31 | 1.653005e-24 | 2.014545 | 6.647693e-32 | 6.909625e-25 | 2.010563 | 2.759326e-32 | 2.868049e-25 | 2.006599 | 1.136586e-32 | 1.18137e-25 | 2.002535 | 4.64214e-33 | 4.82505e-26 | 2.001389 | 1.878076e-33 | 1.952076e-26 | 1.997251 | 7.516866e-34 | 7.813046e-27 | 1.993016 | 2.983182e-34 | 3.100726e-27 | 1.991683 | 1.172693e-34 | 1.2189e-27 | 1.987431 | 4.537534e-35 | 4.716322e-28 | 1.982869 | 1.721947e-35 | 1.789795e-28 | 1.981549 | 6.375607e-36 | 6.626819e-29 | 1.976944 | 2.284899e-36 | 2.374928e-29 | 1.975471 | 7.82246e-37 | 8.13068e-30 | 1.970764 | 2.511552e-37 | 2.610513e-30 | 1.969228 | 7.185743e-38 | 7.468876e-31 | 1.964365 | 1.534674e-38 | 1.595144e-31 | 1.962795 | 3.475469e-49 | 3.612409e-42
1210 | 2.386901 | 2.590543e-17 | 2.69039e-10 | 2.383019 | 2.365401e-17 | 2.456571e-10 | 2.3791 | 2.026352e-17 | 2.104453e-10 | 2.376836 | 1.660474e-17 | 1.724474e-10 | 2.372826 | 1.325836e-17 | 1.376938e-10 | 2.368813 | 1.037462e-17 | 1.077449e-10 | 2.3666 | 7.951512e-18 | 8.257987e-11 | 2.362479 | 6.050896e-18 | 6.284116e-11 | 2.358371 | 4.555477e-18 | 4.731059e-11 | 2.35614 | 3.381597e-18 | 3.511934e-11 | 2.351923 | 2.505631e-18 | 2.602205e-11 | 2.349746 | 1.843217e-18 | 1.91426e-11 | 2.345426 | 1.341313e-18 | 1.393011e-11 | 2.34327 | 9.767411e-19 | 1.014388e-11 | 2.338857 | 7.081564e-19 | 7.354509e-12 | 2.3367 | 5.087746e-19 | 5.283843e-12 | 2.332193 | 3.658307e-19 | 3.799309e-12 | 2.330021 | 2.625394e-19 | 2.726585e-12 | 2.32542 | 1.868676e-19 | 1.9407e-12 | 2.323216 | 1.329551e-19 | 1.380796e-12 | 2.318529 | 9.471708e-20 | 9.836776e-13 | 2.316279 | 6.696589e-20 | 6.954696e-13 | 2.311588 | 4.721249e-20 | 4.90322e-13 | 2.309208 | 3.345661e-20 | 3.474613e-13 | 2.306941 | 2.353795e-20 | 2.444517e-13 | 2.301974 | 1.645491e-20 | 1.708913e-13 | 2.300357 | 1.027715e-20 | 1.067326e-13 | 2.296002 | 6.406464e-21 | 6.653388e-14 | 2.291641 | 3.987688e-21 | 4.141385e-14 | 2.289855 | 2.477695e-21 | 2.573193e-14 | 2.285397 | 1.536227e-21 | 1.595438e-14 | 2.283547 | 9.50301e-22 | 9.869284e-15 | 2.279004 | 5.874195e-22 | 6.100604e-15 | 2.274499 | 3.622154e-22 | 3.761763e-15 | 2.27246 | 2.227379e-22 | 2.313229e-15 | 2.26786 | 1.366341e-22 | 1.419004e-15 | 2.265768 | 8.375501e-23 | 8.698318e-16 | 2.261109 | 5.116789e-23 | 5.314005e-16 | 2.258932 | 3.114189e-23 | 3.234219e-16 | 2.254249 | 1.890642e-23 | 1.963513e-16 | 2.251961 | 1.146675e-23 | 1.190871e-16 | 2.249721 | 6.933482e-24 | 7.200719e-17 | 2.244869 | 4.167636e-24 | 4.328269e-17 | 2.24254 | 2.498009e-24 | 2.59429e-17 | 2.237693 | 1.491227e-24 | 1.548704e-17 | 2.235251 | 8.827525e-25 | 9.167765e-18 | 2.23282 | 5.173816e-25 | 5.373231e-18 | 2.227886 | 3.022188e-25 | 3.138673e-18 | 2.225367 | 1.746895e-25 | 1.814226e-18 | 2.222829 | 9.932195e-26 | 1.031501e-18 | 2.217821 | 5.528217e-26 | 5.741291e-19 | 2.212078 | 2.524317e-25 | 2.621612e-18 | 2.203842 | 2.985246e-25 | 3.100307e-18 | 2.198037 | 2.761343e-25 | 2.867774e-18 | 2.189711 | 2.288611e-25 | 2.376821e-18 | 2.183838 | 1.809816e-25 | 1.879571e-18 | 2.175419 | 1.37362e-25 | 1.426563e-18 | 2.169482 | 1.010036e-25 | 1.048966e-18 | 2.163588 | 7.322834e-26 | 7.605078e-19 | 2.154952 | 5.255411e-26 | 5.457971e-19 | 2.148949 | 3.705343e-26 | 3.848158e-19 | 2.140259 | 2.588417e-26 | 2.688182e-19 | 2.134177 | 1.812328e-26 | 1.882181e-19 | 2.128106 | 1.252235e-26 | 1.3005e-19 | 2.119227 | 8.585219e-27 | 8.916119e-20 | 2.113054 | 5.933178e-27 | 6.161861e-20 | 2.106873 | 4.053531e-27 | 4.209766e-20 | 2.097849 | 2.754544e-27 | 2.860712e-20 | 2.091573 | 1.88851e-27 | 1.961299e-20 | 2.085284 | 1.280946e-27 | 1.330318e-20 | 2.078985 | 8.68322e-28 | 9.017898e-21 | 2.069734 | 5.919434e-28 | 6.147587e-21 | 2.063323 | 3.993873e-28 | 4.147809e-21 | 2.056892 | 2.713172e-28 | 2.817746e-21 | 2.050434 | 1.840689e-28 | 1.911634e-21 | 2.043947 | 1.23634e-28 | 1.283993e-21 | 2.040625 | 5.403369e-29 | 5.611631e-22 | 2.037208 | 2.349031e-29 | 2.43957e-22 | 2.033715 | 1.015763e-29 | 1.054914e-22 | 2.030158 | 4.368535e-30 | 4.536912e-23 | 2.026548 | 1.868326e-30 | 1.940337e-23 | 2.022876 | 7.944176e-31 | 8.250369e-24 | 2.019128 | 3.357378e-31 | 3.486782e-24 | 2.015306 | 1.409769e-31 | 1.464106e-24 | 2.014475 | 5.880791e-32 | 6.107454e-25 | 2.010494 | 2.44397e-32 | 2.538168e-25 | 2.006532 | 1.008361e-32 | 1.047226e-25 | 2.002468 | 4.127243e-33 | 4.286319e-26 | 2.001324 | 1.67421e-33 | 1.73874e-26 | 1.997186 | 6.722661e-34 | 6.981773e-27 | 1.992952 | 2.667984e-34 | 2.770816e-27 | 1.99162 | 1.044391e-34 | 1.084645e-27 | 1.987369 | 4.021738e-35 | 4.176748e-28 | 1.982808 | 1.517835e-35 | 1.576337e-28 | 1.981489 | 5.599763e-36 | 5.815595e-29 | 1.976885 | 2.016716e-36 | 2.094446e-29 | 1.975412 | 6.944034e-37 | 7.211678e-30 | 1.970706 | 2.231386e-37 | 2.31739e-30 | 1.969171 | 6.341166e-38 | 6.585573e-31 | 1.964309 | 1.343728e-38 | 1.39552e-31 | 1.962739 | 2.873411e-49 | 2.984161e-42
1211 | 2.386742 | 2.38265e-17 | 2.472441e-10 | 2.382863 | 2.167618e-17 | 2.249306e-10 | 2.378945 | 1.850557e-17 | 1.920296e-10 | 2.376684 | 1.523027e-17 | 1.580423e-10 | 2.372675 | 1.214643e-17 | 1.260417e-10 | 2.368664 | 9.501386e-18 | 9.85945e-11 | 2.366453 | 7.322466e-18 | 7.598417e-11 | 2.362333 | 5.543147e-18 | 5.752043e-11 | 2.358227 | 4.16714e-18 | 4.32418e-11 | 2.355998 | 3.108863e-18 | 3.226022e-11 | 2.351782 | 2.291487e-18 | 2.377842e-11 | 2.349607 | 1.684626e-18 | 1.748112e-11 | 2.345289 | 1.233185e-18 | 1.279658e-11 | 2.343135 | 8.934744e-19 | 9.271454e-12 | 2.338723 | 6.464233e-19 | 6.707841e-12 | 2.336568 | 4.670933e-19 | 4.846959e-12 | 2.332062 | 3.345316e-19 | 3.471385e-12 | 2.329891 | 2.391087e-19 | 2.481197e-12 | 2.325292 | 1.712518e-19 | 1.777055e-12 | 2.32309 | 1.216627e-19 | 1.262476e-12 | 2.318403 | 8.607549e-20 | 8.931928e-13 | 2.316155 | 6.124473e-20 | 6.355276e-13 | 2.311465 | 4.32492e-20 | 4.487906e-13 | 2.309087 | 3.033863e-20 | 3.148196e-13 | 2.306821 | 2.147103e-20 | 2.228017e-13 | 2.301855 | 1.50962e-20 | 1.566511e-13 | 2.30024 | 9.400916e-21 | 9.755194e-14 | 2.295886 | 5.845138e-21 | 6.065415e-14 | 2.291526 | 3.627808e-21 | 3.764524e-14 | 2.289741 | 2.248161e-21 | 2.332884e-14 | 2.285284 | 1.391349e-21 | 1.443782e-14 | 2.283436 | 8.594696e-22 | 8.918591e-15 | 2.278893 | 5.3123e-22 | 5.512496e-15 | 2.274389 | 3.278762e-22 | 3.402323e-15 | 2.272352 | 2.019875e-22 | 2.095995e-15 | 2.267752 | 1.240622e-22 | 1.287375e-15 | 2.265661 | 7.594784e-23 | 7.880997e-16 | 2.261004 | 4.645006e-23 | 4.820055e-16 | 2.258827 | 2.832858e-23 | 2.939615e-16 | 2.254145 | 1.720486e-23 | 1.785323e-16 | 2.251859 | 1.040019e-23 | 1.079213e-16 | 2.24962 | 6.285152e-24 | 6.522011e-17 | 2.244768 | 3.779459e-24 | 3.921889e-17 | 2.24244 | 2.258285e-24 | 2.34339e-17 | 2.237594 | 1.340101e-24 | 1.390604e-17 | 2.235153 | 7.949454e-25 | 8.249032e-18 | 2.232723 | 4.671895e-25 | 4.847958e-18 | 2.227789 | 2.717854e-25 | 2.820278e-18 | 2.225271 | 1.564597e-25 | 1.623559e-18 | 2.222734 | 8.947242e-26 | 9.284422e-19 | 2.217728 | 5.011936e-26 | 5.200813e-19 | 2.211985 | 2.293273e-25 | 2.379696e-18 | 2.20375 | 2.6843e-25 | 2.785458e-18 | 2.197945 | 2.500875e-25 | 2.595122e-18 | 2.189619 | 2.086515e-25 | 2.165147e-18 | 2.183748 | 1.632802e-25 | 1.694335e-18 | 2.175329 | 1.238887e-25 | 1.285575e-18 | 2.169393 | 9.177658e-26 | 9.523522e-19 | 2.1635 | 6.630837e-26 | 6.880723e-19 | 2.154863 | 4.721353e-26 | 4.899279e-19 | 2.148862 | 3.356204e-26 | 3.482684e-19 | 2.140172 | 2.348395e-26 | 2.436895e-19 | 2.134091 | 1.623308e-26 | 1.684483e-19 | 2.128021 | 1.131774e-26 | 1.174426e-19 | 2.119142 | 7.791768e-27 | 8.085404e-20 | 2.112969 | 5.306539e-27 | 5.506518e-20 | 2.106789 | 3.659379e-27 | 3.797285e-20 | 2.097765 | 2.495657e-27 | 2.589707e-20 | 2.09149 | 1.688132e-27 | 1.75175e-20 | 2.085202 | 1.156497e-27 | 1.20008e-20 | 2.078903 | 7.837948e-28 | 8.133324e-21 | 2.069653 | 5.297693e-28 | 5.497339e-21 | 2.063242 | 3.61063e-28 | 3.746699e-21 | 2.056812 | 2.435238e-28 | 2.527012e-21 | 2.050354 | 1.651728e-28 | 1.713975e-21 | 2.043868 | 1.120526e-28 | 1.162754e-21 | 2.040547 | 4.883356e-29 | 5.067387e-22 | 2.037132 | 2.11816e-29 | 2.197984e-22 | 2.03364 | 9.143489e-30 | 9.488065e-23 | 2.030083 | 3.927587e-30 | 4.0756e-23 | 2.026475 | 1.67852e-30 | 1.741776e-23 | 2.022803 | 7.135367e-31 | 7.404266e-24 | 2.019057 | 3.016275e-31 | 3.129945e-24 | 2.015236 | 1.267464e-31 | 1.315229e-24 | 2.014406 | 5.292e-32 | 5.491431e-25 | 2.010426 | 2.194267e-32 | 2.276959e-25 | 2.006464 | 9.029373e-33 | 9.369649e-26 | 2.002402 | 3.684432e-33 | 3.823282e-26 | 2.001259 | 1.489324e-33 | 1.545449e-26 | 1.997122 | 5.956088e-34 | 6.180545e-27 | 1.992889 | 2.352786e-34 | 2.441452e-27 | 1.991557 | 9.205839e-35 | 9.552765e-28 | 1.987307 | 3.559379e-35 | 3.693515e-28 | 1.982747 | 1.349748e-35 | 1.400614e-28 | 1.981429 | 4.993833e-36 | 5.182028e-29 | 1.976826 | 1.788368e-36 | 1.855764e-29 | 1.975354 | 6.117944e-37 | 6.348501e-30 | 1.970649 | 1.953371e-37 | 2.026985e-30 | 1.969115 | 5.58408e-38 | 5.794518e-31 | 1.964253 | 1.191547e-38 | 1.236451e-31 | 1.962684 | 2.478479e-49 | 2.571881e-42
1212 | 2.386585 | 2.174791e-17 | 2.254887e-10 | 2.382707 | 1.988686e-17 | 2.061927e-10 | 2.378792 | 1.700767e-17 | 1.763405e-10 | 2.376532 | 1.395372e-17 | 1.446762e-10 | 2.372525 | 1.115861e-17 | 1.156957e-10 | 2.368516 | 8.700392e-18 | 9.020821e-11 | 2.366306 | 6.693421e-18 | 6.939935e-11 | 2.362188 | 5.096856e-18 | 5.284569e-11 | 2.358084 | 3.819992e-18 | 3.96068e-11 | 2.355856 | 2.843251e-18 | 2.947966e-11 | 2.351642 | 2.106724e-18 | 2.184313e-11 | 2.349469 | 1.542791e-18 | 1.599611e-11 | 2.345152 | 1.125222e-18 | 1.166663e-11 | 2.343 | 8.201491e-19 | 8.503546e-12 | 2.33859 | 5.920034e-19 | 6.138064e-12 | 2.336436 | 4.256109e-19 | 4.412858e-12 | 2.331931 | 3.067086e-19 | 3.180045e-12 | 2.329762 | 2.191192e-19 | 2.271892e-12 | 2.325164 | 1.556872e-19 | 1.614211e-12 | 2.322963 | 1.112998e-19 | 1.153989e-12 | 2.318279 | 7.893791e-20 | 8.184513e-13 | 2.316031 | 5.559648e-20 | 5.764405e-13 | 2.311343 | 3.946942e-20 | 4.092305e-13 | 2.308966 | 2.784625e-20 | 2.887181e-13 | 2.306702 | 1.951598e-20 | 2.023473e-13 | 2.301737 | 1.373766e-20 | 1.424361e-13 | 2.300123 | 8.562885e-21 | 8.878249e-14 | 2.29577 | 5.329299e-21 | 5.525573e-14 | 2.291411 | 3.311295e-21 | 3.433247e-14 | 2.289627 | 2.053474e-21 | 2.129102e-14 | 2.285172 | 1.270771e-21 | 1.317573e-14 | 2.283324 | 7.857376e-22 | 8.146757e-15 | 2.278783 | 4.847547e-22 | 5.026078e-15 | 2.27428 | 2.983219e-22 | 3.093089e-15 | 2.272243 | 1.831598e-22 | 1.899055e-15 | 2.267645 | 1.123805e-22 | 1.165194e-15 | 2.265555 | 6.87439e-23 | 7.127569e-16 | 2.260899 | 4.190853e-23 | 4.345199e-16 | 2.258723 | 2.551526e-23 | 2.645497e-16 | 2.254042 | 1.553597e-23 | 1.610815e-16 | 2.251756 | 9.41594e-24 | 9.762722e-17 | 2.249518 | 5.676976e-24 | 5.886055e-17 | 2.244668 | 3.411362e-24 | 3.537e-17 | 2.24234 | 2.04457e-24 | 2.11987e-17 | 2.237495 | 1.216523e-24 | 1.261327e-17 | 2.235055 | 7.177083e-25 | 7.44141e-18 | 2.232626 | 4.21553e-25 | 4.370784e-18 | 2.227693 | 2.459271e-25 | 2.549844e-18 | 2.225176 | 1.415517e-25 | 1.467649e-18 | 2.22264 | 8.011051e-26 | 8.306092e-19 | 2.217634 | 4.495724e-26 | 4.661298e-19 | 2.211892 | 2.080957e-25 | 2.157597e-18 | 2.203657 | 2.448768e-25 | 2.538955e-18 | 2.197854 | 2.25359e-25 | 2.336588e-18 | 2.189529 | 1.885754e-25 | 1.955205e-18 | 2.183657 | 1.485724e-25 | 1.540442e-18 | 2.17524 | 1.121138e-25 | 1.162429e-18 | 2.169304 | 8.254956e-26 | 8.55898e-19 | 2.163411 | 6.011393e-26 | 6.232789e-19 | 2.154776 | 4.287481e-26 | 4.445386e-19 | 2.148775 | 3.007526e-26 | 3.118291e-19 | 2.140085 | 2.122775e-26 | 2.200955e-19 | 2.134005 | 1.476715e-26 | 1.531101e-19 | 2.127935 | 1.014713e-26 | 1.052084e-19 | 2.119057 | 7.028582e-27 | 7.28744e-20 | 2.112885 | 4.825469e-27 | 5.003188e-20 | 2.106705 | 3.278344e-27 | 3.399083e-20 | 2.097682 | 2.249323e-27 | 2.332164e-20 | 2.091407 | 1.532024e-27 | 1.588447e-20 | 2.08512 | 1.03341e-27 | 1.07147e-20 | 2.078822 | 7.067178e-28 | 7.327457e-21 | 2.069572 | 4.787038e-28 | 4.963341e-21 | 2.063162 | 3.22742e-28 | 3.346283e-21 | 2.056732 | 2.199516e-28 | 2.280522e-21 | 2.050275 | 1.48318e-28 | 1.537804e-21 | 2.043789 | 1.004722e-28 | 1.041725e-21 | 2.04047 | 4.380302e-29 | 4.541626e-22 | 2.037055 | 1.90002e-29 | 1.969996e-22 | 2.033564 | 8.199384e-30 | 8.501361e-23 | 2.030009 | 3.519838e-30 | 3.649471e-23 | 2.026402 | 1.502823e-30 | 1.55817e-23 | 2.022731 | 6.380211e-31 | 6.61519e-24 | 2.018986 | 2.692615e-31 | 2.791782e-24 | 2.015165 | 1.129176e-31 | 1.170763e-24 | 2.014337 | 4.703209e-32 | 4.876424e-25 | 2.010358 | 1.944564e-32 | 2.016181e-25 | 2.006397 | 7.975135e-33 | 8.268854e-26 | 2.002336 | 3.259821e-33 | 3.379878e-26 | 2.001193 | 1.321246e-33 | 1.369907e-26 | 1.997058 | 5.301158e-34 | 5.496396e-27 | 1.992825 | 2.102241e-34 | 2.179665e-27 | 1.991495 | 8.223259e-35 | 8.526115e-28 | 1.987246 | 3.164366e-35 | 3.280907e-28 | 1.982687 | 1.193433e-35 | 1.237386e-28 | 1.981369 | 4.387903e-36 | 4.549507e-29 | 1.976767 | 1.573965e-36 | 1.631933e-29 | 1.975296 | 5.415417e-37 | 5.614863e-30 | 1.970592 | 1.738811e-37 | 1.80285e-30 | 1.969058 | 4.937276e-38 | 5.119113e-31 | 1.964197 | 1.045315e-38 | 1.083813e-31 | 1.962629 | 2.083344e-49 | 2.160072e-42
1213 | 2.386428 | 1.987781e-17 | 2.05929e-10 | 2.382552 | 1.812406e-17 | 1.877607e-10 | 2.378638 | 1.557639e-17 | 1.613674e-10 | 2.37638 | 1.280421e-17 | 1.326483e-10 | 2.372375 | 1.021332e-17 | 1.058074e-10 | 2.368368 | 8.006078e-18 | 8.294093e-11 | 2.36616 | 6.144892e-18 | 6.365951e-11 | 2.362044 | 4.656489e-18 | 4.824004e-11 | 2.357941 | 3.507262e-18 | 3.633434e-11 | 2.355715 | 2.607083e-18 | 2.700871e-11 | 2.351503 | 1.923153e-18 | 1.992337e-11 | 2.349331 | 1.416854e-18 | 1.467824e-11 | 2.345016 | 1.032372e-18 | 1.069511e-11 | 2.342865 | 7.475996e-19 | 7.744942e-12 | 2.338457 | 5.427929e-19 | 5.623195e-12 | 2.336304 | 3.904155e-19 | 4.044605e-12 | 2.331801 | 2.788857e-19 | 2.889185e-12 | 2.329634 | 2.005208e-19 | 2.077344e-12 | 2.325037 | 1.42956e-19 | 1.480988e-12 | 2.322837 | 1.011558e-19 | 1.047948e-12 | 2.318154 | 7.207933e-20 | 7.467235e-13 | 2.315908 | 5.105396e-20 | 5.28906e-13 | 2.311222 | 3.591124e-20 | 3.720313e-13 | 2.308846 | 2.535466e-20 | 2.626678e-13 | 2.306583 | 1.787546e-20 | 1.851852e-13 | 2.30162 | 1.251932e-20 | 1.29697e-13 | 2.300006 | 7.784652e-21 | 8.0647e-14 | 2.295655 | 4.832688e-21 | 5.006542e-14 | 2.291297 | 2.995709e-21 | 3.103479e-14 | 2.289514 | 1.859819e-21 | 1.926725e-14 | 2.28506 | 1.15258e-21 | 1.194043e-14 | 2.283213 | 7.126368e-22 | 7.382736e-15 | 2.278673 | 4.399985e-22 | 4.558272e-15 | 2.274171 | 2.711916e-22 | 2.809476e-15 | 2.272136 | 1.666965e-22 | 1.726934e-15 | 2.267538 | 1.021584e-22 | 1.058335e-15 | 2.265449 | 6.253962e-23 | 6.478945e-16 | 2.260794 | 3.819323e-23 | 3.956722e-16 | 2.258619 | 2.323782e-23 | 2.407379e-16 | 2.253939 | 1.407946e-23 | 1.458596e-16 | 2.251654 | 8.524333e-24 | 8.830992e-17 | 2.249417 | 5.140846e-24 | 5.325785e-17 | 2.244567 | 3.083065e-24 | 3.193977e-17 | 2.242241 | 1.837147e-24 | 1.903237e-17 | 2.237397 | 1.094255e-24 | 1.13362e-17 | 2.234958 | 6.477841e-25 | 6.710879e-18 | 2.232529 | 3.799405e-25 | 3.936087e-18 | 2.227598 | 2.203378e-25 | 2.282643e-18 | 2.225081 | 1.274536e-25 | 1.320387e-18 | 2.222546 | 7.252114e-26 | 7.513005e-19 | 2.217541 | 4.039766e-26 | 4.185095e-19 | 2.211799 | 1.870201e-25 | 1.937481e-18 | 2.203566 | 2.216619e-25 | 2.296361e-18 | 2.197762 | 2.053812e-25 | 2.127697e-18 | 2.189438 | 1.704297e-25 | 1.765608e-18 | 2.183567 | 1.339073e-25 | 1.387246e-18 | 2.17515 | 1.017954e-25 | 1.054575e-18 | 2.169215 | 7.495483e-26 | 7.765129e-19 | 2.163323 | 5.392815e-26 | 5.586819e-19 | 2.154688 | 3.87812e-26 | 4.017634e-19 | 2.148688 | 2.739202e-26 | 2.837743e-19 | 2.139999 | 1.906167e-26 | 1.974741e-19 | 2.133919 | 1.331957e-26 | 1.379873e-19 | 2.12785 | 9.224602e-27 | 9.556453e-20 | 2.118972 | 6.314729e-27 | 6.541899e-20 | 2.112801 | 4.344502e-27 | 4.500794e-20 | 2.106621 | 2.976446e-27 | 3.083522e-20 | 2.097599 | 2.01835e-27 | 2.090959e-20 | 2.091324 | 1.378568e-27 | 1.428161e-20 | 2.085038 | 9.38102e-28 | 9.718497e-21 | 2.07874 | 6.322124e-28 | 6.549559e-21 | 2.069491 | 4.310869e-28 | 4.46595e-21 | 2.063081 | 2.919075e-28 | 3.024088e-21 | 2.056652 | 1.963803e-28 | 2.03445e-21 | 2.050196 | 1.338468e-28 | 1.386618e-21 | 2.04371 | 9.024768e-29 | 9.349429e-22 | 2.040392 | 3.925336e-29 | 4.066548e-22 | 2.036978 | 1.699547e-29 | 1.760687e-22 | 2.033489 | 7.324287e-30 | 7.587775e-23 | 2.029935 | 3.141336e-30 | 3.254344e-23 | 2.026328 | 1.340603e-30 | 1.38883e-23 | 2.022659 | 5.691412e-31 | 5.896157e-24 | 2.018915 | 2.402953e-31 | 2.489398e-24 | 2.015096 | 1.008596e-31 | 1.044879e-24 | 2.014268 | 4.206702e-32 | 4.358036e-25 | 2.01029 | 1.742539e-32 | 1.805226e-25 | 2.00633 | 7.163901e-33 | 7.421619e-26 | 2.00227 | 2.920703e-33 | 3.025774e-26 | 2.001129 | 1.179654e-33 | 1.222092e-26 | 1.996993 | 4.714093e-34 | 4.88368e-27 | 1.992762 | 1.860852e-34 | 1.927795e-27 | 1.991433 | 7.240678e-35 | 7.501158e-28 | 1.987184 | 2.790514e-35 | 2.890901e-28 | 1.982626 | 1.057441e-35 | 1.095482e-28 | 1.98131 | 3.909589e-36 | 4.050235e-29 | 1.976708 | 1.399089e-36 | 1.449421e-29 | 1.975238 | 4.782772e-37 | 4.95483e-30 | 1.970534 | 1.524251e-37 | 1.579085e-30 | 1.969002 | 4.338505e-38 | 4.494581e-31 | 1.964142 | 9.249656e-39 | 9.582407e-32 | 1.962575 | 1.75629e-49 | 1.819472e-42
1214 | 2.386271 | 1.821618e-17 | 1.885595e-10 | 2.382398 | 1.667492e-17 | 1.726056e-10 | 2.378486 | 1.425843e-17 | 1.47592e-10 | 2.376229 | 1.174295e-17 | 1.215538e-10 | 2.372226 | 9.364093e-18 | 9.692971e-11 | 2.368221 | 7.311764e-18 | 7.568562e-11 | 2.366014 | 5.644882e-18 | 5.843137e-11 | 2.3619 | 4.279314e-18 | 4.429608e-11 | 2.357799 | 3.204656e-18 | 3.317207e-11 | 2.355575 | 2.394124e-18 | 2.478209e-11 | 2.351364 | 1.765835e-18 | 1.827853e-11 | 2.349194 | 1.291e-18 | 1.336342e-11 | 2.34488 | 9.465141e-19 | 9.797567e-12 | 2.342731 | 6.867248e-19 | 7.108433e-12 | 2.338324 | 4.9388e-19 | 5.112256e-12 | 2.336173 | 3.574856e-19 | 3.700409e-12 | 2.331671 | 2.564114e-19 | 2.654168e-12 | 2.329505 | 1.824406e-19 | 1.888482e-12 | 2.32491 | 1.305828e-19 | 1.35169e-12 | 2.322712 | 9.292038e-20 | 9.618385e-13 | 2.31803 | 6.564106e-20 | 6.794645e-13 | 2.315786 | 4.651334e-20 | 4.814694e-13 | 2.311101 | 3.291147e-20 | 3.406736e-13 | 2.308726 | 2.312659e-20 | 2.393882e-13 | 2.306464 | 1.623566e-20 | 1.680587e-13 | 2.301502 | 1.144119e-20 | 1.184301e-13 | 2.29989 | 7.119724e-21 | 7.369777e-14 | 2.29554 | 4.423742e-21 | 4.579109e-14 | 2.291183 | 2.743809e-21 | 2.840174e-14 | 2.289401 | 1.698604e-21 | 1.758261e-14 | 2.284948 | 1.050523e-21 | 1.087419e-14 | 2.283102 | 6.484024e-22 | 6.71175e-15 | 2.278563 | 3.993004e-22 | 4.133243e-15 | 2.274062 | 2.453604e-22 | 2.539777e-15 | 2.272028 | 1.506659e-22 | 1.559575e-15 | 2.267432 | 9.229809e-23 | 9.553971e-16 | 2.265343 | 5.64908e-23 | 5.847482e-16 | 2.260689 | 3.447794e-23 | 3.568884e-16 | 2.258516 | 2.102357e-23 | 2.176194e-16 | 2.253836 | 1.276672e-23 | 1.32151e-16 | 2.251553 | 7.716767e-24 | 7.987788e-17 | 2.249316 | 4.64775e-24 | 4.810985e-17 | 2.244467 | 2.794746e-24 | 2.892901e-17 | 2.242142 | 1.669917e-24 | 1.728567e-17 | 2.237299 | 9.905231e-25 | 1.025311e-17 | 2.23486 | 5.845449e-25 | 6.050748e-18 | 2.232433 | 3.43539e-25 | 3.556045e-18 | 2.227502 | 1.996543e-25 | 2.066664e-18 | 2.224987 | 1.144513e-25 | 1.18471e-18 | 2.222452 | 6.500435e-26 | 6.728737e-19 | 2.217448 | 3.644063e-26 | 3.772046e-19 | 2.211707 | 1.706839e-25 | 1.766785e-18 | 2.203474 | 1.999859e-25 | 2.070096e-18 | 2.197671 | 1.855483e-25 | 1.92065e-18 | 2.189348 | 1.54998e-25 | 1.604417e-18 | 2.183478 | 1.214178e-25 | 1.256821e-18 | 2.175061 | 9.147706e-26 | 9.468984e-19 | 2.169127 | 6.78884e-26 | 7.027272e-19 | 2.163235 | 4.912606e-26 | 5.085142e-19 | 2.154601 | 3.484691e-26 | 3.607077e-19 | 2.148601 | 2.472106e-26 | 2.558929e-19 | 2.139913 | 1.733275e-26 | 1.794149e-19 | 2.133833 | 1.198903e-26 | 1.24101e-19 | 2.127765 | 8.302072e-27 | 8.593651e-20 | 2.118888 | 5.730257e-27 | 5.93151e-20 | 2.112717 | 3.911197e-27 | 4.048563e-20 | 2.106538 | 2.674695e-27 | 2.768633e-20 | 2.097516 | 1.829671e-27 | 1.893931e-20 | 2.091242 | 1.238936e-27 | 1.282449e-20 | 2.084956 | 8.427947e-28 | 8.723946e-21 | 2.078659 | 5.731844e-28 | 5.933153e-21 | 2.069411 | 3.860393e-28 | 3.995974e-21 | 2.063001 | 2.625592e-28 | 2.717806e-21 | 2.056573 | 1.777648e-28 | 1.840081e-21 | 2.050117 | 1.193756e-28 | 1.235682e-21 | 2.043631 | 8.137903e-29 | 8.423716e-22 | 2.040315 | 3.540082e-29 | 3.664414e-22 | 2.036902 | 1.532489e-29 | 1.586311e-22 | 2.033414 | 6.601263e-30 | 6.833107e-23 | 2.029861 | 2.829069e-30 | 2.928429e-23 | 2.026256 | 1.206049e-30 | 1.248406e-23 | 2.022587 | 5.113091e-31 | 5.292668e-24 | 2.018844 | 2.155084e-31 | 2.230773e-24 | 2.015026 | 9.026905e-32 | 9.34394e-25 | 2.014199 | 3.755788e-32 | 3.887696e-25 | 2.010223 | 1.551308e-32 | 1.605792e-25 | 2.006264 | 6.356534e-33 | 6.579782e-26 | 2.002204 | 2.581586e-33 | 2.672254e-26 | 2.001064 | 1.041783e-33 | 1.078372e-26 | 1.99693 | 4.176761e-34 | 4.323453e-27 | 1.992699 | 1.655157e-34 | 1.713288e-27 | 1.991371 | 6.469931e-35 | 6.697162e-28 | 1.987123 | 2.488001e-35 | 2.575383e-28 | 1.982566 | 9.377301e-36 | 9.706643e-29 | 1.98125 | 3.44555e-36 | 3.566561e-29 | 1.97665 | 1.227984e-36 | 1.271112e-29 | 1.97518 | 4.221933e-37 | 4.370212e-30 | 1.970477 | 1.35457e-37 | 1.402144e-30 | 1.968946 | 3.843163e-38 | 3.97814e-31 | 1.964086 | 8.129764e-39 | 8.41529e-32 | 1.96252 | 1.496984e-49 | 1.549559e-42
1215 | 2.386115 | 1.655475e-17 | 1.712207e-10 | 2.382243 | 1.524747e-17 | 1.576999e-10 | 2.378333 | 1.309687e-17 | 1.354569e-10 | 2.376079 | 1.074574e-17 | 1.111399e-10 | 2.372078 | 8.610616e-18 | 8.905695e-11 | 2.368074 | 6.724277e-18 | 6.954712e-11 | 2.365869 | 5.150816e-18 | 5.32733e-11 | 2.361757 | 3.924651e-18 | 4.059146e-11 | 2.357657 | 2.945752e-18 | 3.046701e-11 | 2.355435 | 2.183157e-18 | 2.257972e-11 | 2.351225 | 1.620046e-18 | 1.675564e-11 | 2.349057 | 1.187904e-18 | 1.228612e-11 | 2.344745 | 8.619503e-19 | 8.914886e-12 | 2.342597 | 6.288434e-19 | 6.503933e-12 | 2.338192 | 4.544128e-19 | 4.699852e-12 | 2.336042 | 3.255377e-19 | 3.366936e-12 | 2.331542 | 2.343256e-19 | 2.423558e-12 | 2.329378 | 1.676778e-19 | 1.73424e-12 | 2.324784 | 1.190464e-19 | 1.23126e-12 | 2.322587 | 8.471671e-20 | 8.761989e-13 | 2.317907 | 6.019419e-20 | 6.2257e-13 | 2.315664 | 4.246099e-20 | 4.39161e-13 | 2.31098 | 2.99131e-20 | 3.09382e-13 | 2.308606 | 2.114871e-20 | 2.187346e-13 | 2.306346 | 1.484956e-20 | 1.535844e-13 | 2.301385 | 1.036313e-20 | 1.071827e-13 | 2.299774 | 6.455565e-21 | 6.676792e-14 | 2.295425 | 4.014796e-21 | 4.15238e-14 | 2.291069 | 2.492998e-21 | 2.578431e-14 | 2.289289 | 1.545106e-21 | 1.598055e-14 | 2.284837 | 9.556039e-22 | 9.883517e-15 | 2.282992 | 5.90208e-22 | 6.104339e-15 | 2.278454 | 3.639198e-22 | 3.76391e-15 | 2.273954 | 2.23842e-22 | 2.315129e-15 | 2.271921 | 1.373075e-22 | 1.42013e-15 | 2.267325 | 8.413146e-23 | 8.701457e-16 | 2.265238 | 5.143901e-23 | 5.320178e-16 | 2.260585 | 3.134507e-23 | 3.241924e-16 | 2.258412 | 1.902896e-23 | 1.968106e-16 | 2.253734 | 1.154044e-23 | 1.193592e-16 | 2.251451 | 6.976845e-24 | 7.215936e-17 | 2.249216 | 4.197142e-24 | 4.340975e-17 | 2.244368 | 2.510746e-24 | 2.596787e-17 | 2.242043 | 1.502688e-24 | 1.554184e-17 | 2.237201 | 8.944446e-25 | 9.250965e-18 | 2.234764 | 5.279308e-25 | 5.460226e-18 | 2.232337 | 3.084969e-25 | 3.190689e-18 | 2.227407 | 1.798054e-25 | 1.859671e-18 | 2.224893 | 1.035461e-25 | 1.070945e-18 | 2.222359 | 5.863393e-26 | 6.064326e-19 | 2.217356 | 3.248385e-26 | 3.359704e-19 | 2.211615 | 1.544219e-25 | 1.597138e-18 | 2.203383 | 1.82206e-25 | 1.8845e-18 | 2.197581 | 1.679222e-25 | 1.736767e-18 | 2.189258 | 1.39643e-25 | 1.444285e-18 | 2.183388 | 1.101865e-25 | 1.139626e-18 | 2.174972 | 8.325593e-26 | 8.610904e-19 | 2.169039 | 6.097881e-26 | 6.306851e-19 | 2.163148 | 4.438368e-26 | 4.590467e-19 | 2.154514 | 3.171046e-26 | 3.279715e-19 | 2.148515 | 2.227227e-26 | 2.303552e-19 | 2.139827 | 1.560514e-26 | 1.613991e-19 | 2.133748 | 1.088042e-26 | 1.125329e-19 | 2.12768 | 7.49115e-27 | 7.747866e-20 | 2.118804 | 5.145946e-27 | 5.322293e-20 | 2.112633 | 3.542778e-27 | 3.664186e-20 | 2.106455 | 2.412728e-27 | 2.49541e-20 | 2.097434 | 1.641033e-27 | 1.69727e-20 | 2.09116 | 1.121415e-27 | 1.159845e-20 | 2.084875 | 7.585732e-28 | 7.845689e-21 | 2.078578 | 5.141583e-28 | 5.317781e-21 | 2.06933 | 3.495727e-28 | 3.615522e-21 | 2.062921 | 2.353413e-28 | 2.434062e-21 | 2.056493 | 1.597131e-28 | 1.651864e-21 | 2.050038 | 1.081346e-28 | 1.118403e-21 | 2.043553 | 7.251125e-29 | 7.499615e-22 | 2.040237 | 3.154828e-29 | 3.262942e-22 | 2.036826 | 1.36543e-29 | 1.412223e-22 | 2.033339 | 5.878238e-30 | 6.079681e-23 | 2.029787 | 2.516802e-30 | 2.603051e-23 | 2.026183 | 1.071494e-30 | 1.108213e-23 | 2.022516 | 4.534769e-31 | 4.690172e-24 | 2.018774 | 1.911474e-31 | 1.976979e-24 | 2.014956 | 8.014636e-32 | 8.289291e-25 | 2.014131 | 3.339503e-32 | 3.453945e-25 | 2.010155 | 1.382049e-32 | 1.429411e-25 | 2.006197 | 5.676974e-33 | 5.871519e-26 | 2.002139 | 2.312621e-33 | 2.391873e-26 | 2.000999 | 9.333479e-34 | 9.653329e-27 | 1.996866 | 3.727168e-34 | 3.854895e-27 | 1.992637 | 1.470294e-34 | 1.52068e-27 | 1.991309 | 5.71744e-35 | 5.913372e-28 | 1.987062 | 2.186559e-35 | 2.261491e-28 | 1.982506 | 8.280188e-36 | 8.563943e-29 | 1.981191 | 3.059301e-36 | 3.16414e-29 | 1.976591 | 1.094059e-36 | 1.131551e-29 | 1.975123 | 3.737434e-37 | 3.865513e-30 | 1.970421 | 1.190253e-37 | 1.231042e-30 | 1.96889 | 3.370077e-38 | 3.485567e-31 | 1.964031 | 7.178956e-39 | 7.424973e-32 | 1.962466 | 1.23775e-49 | 1.280166e-42
1216 | 2.38596 | 1.522624e-17 | 1.573508e-10 | 2.38209 | 1.394794e-17 | 1.441406e-10 | 2.378182 | 1.198671e-17 | 1.238729e-10 | 2.375929 | 9.862385e-18 | 1.019197e-10 | 2.37193 | 7.858718e-18 | 8.121346e-11 | 2.367927 | 6.17222e-18 | 6.378487e-11 | 2.365724 | 4.744633e-18 | 4.903192e-11 | 2.361614 | 3.582538e-18 | 3.702261e-11 | 2.357516 | 2.702087e-18 | 2.792387e-11 | 2.355295 | 2.009396e-18 | 2.076547e-11 | 2.351087 | 1.476099e-18 | 1.525428e-11 | 2.348921 | 1.087896e-18 | 1.124252e-11 | 2.34461 | 7.937756e-19 | 8.203025e-12 | 2.342463 | 5.734564e-19 | 5.926205e-12 | 2.33806 | 4.155825e-19 | 4.294707e-12 | 2.335912 | 2.993566e-19 | 3.093607e-12 | 2.331413 | 2.138139e-19 | 2.209593e-12 | 2.32925 | 1.529417e-19 | 1.580528e-12 | 2.324658 | 1.092099e-19 | 1.128596e-12 | 2.322463 | 7.739313e-20 | 7.997951e-13 | 2.317784 | 5.475074e-20 | 5.658043e-13 | 2.315542 | 3.885731e-20 | 4.015587e-13 | 2.310859 | 2.737927e-20 | 2.829425e-13 | 2.308487 | 1.917264e-20 | 1.981336e-13 | 2.306228 | 1.35481e-20 | 1.400086e-13 | 2.301269 | 9.507454e-21 | 9.825181e-14 | 2.299659 | 5.907357e-21 | 6.104773e-14 | 2.295311 | 3.664586e-21 | 3.787052e-14 | 2.290956 | 2.269396e-21 | 2.345236e-14 | 2.289177 | 1.403831e-21 | 1.450745e-14 | 2.284726 | 8.668144e-22 | 8.957822e-15 | 2.282882 | 5.341212e-22 | 5.519708e-15 | 2.278345 | 3.285392e-22 | 3.395185e-15 | 2.273846 | 2.024044e-22 | 2.091685e-15 | 2.271814 | 1.243646e-22 | 1.285206e-15 | 2.26722 | 7.618835e-23 | 7.873446e-16 | 2.265133 | 4.654955e-23 | 4.810517e-16 | 2.260481 | 2.841867e-23 | 2.936838e-16 | 2.258309 | 1.728582e-23 | 1.786349e-16 | 2.253632 | 1.047075e-23 | 1.082066e-16 | 2.25135 | 6.319636e-24 | 6.53083e-17 | 2.249116 | 3.810471e-24 | 3.937811e-17 | 2.244269 | 2.28485e-24 | 2.361207e-17 | 2.241945 | 1.361344e-24 | 1.406838e-17 | 2.237104 | 8.066882e-25 | 8.336466e-18 | 2.234667 | 4.769345e-25 | 4.92873e-18 | 2.232241 | 2.79331e-25 | 2.886659e-18 | 2.227312 | 1.617493e-25 | 1.671548e-18 | 2.224799 | 9.275414e-26 | 9.585386e-19 | 2.222266 | 5.279437e-26 | 5.455869e-19 | 2.217263 | 2.945031e-26 | 3.04345e-19 | 2.211524 | 1.39384e-25 | 1.440421e-18 | 2.203292 | 1.645653e-25 | 1.700649e-18 | 2.19749 | 1.526546e-25 | 1.577561e-18 | 2.189168 | 1.26814e-25 | 1.310519e-18 | 2.183299 | 9.895534e-26 | 1.022623e-18 | 2.174884 | 7.535367e-26 | 7.787189e-19 | 2.168951 | 5.556706e-26 | 5.742403e-19 | 2.16306 | 3.99879e-26 | 4.132424e-19 | 2.154427 | 2.857934e-26 | 2.953442e-19 | 2.148428 | 2.022526e-26 | 2.090116e-19 | 2.139741 | 1.40979e-26 | 1.456904e-19 | 2.133663 | 9.771817e-27 | 1.009838e-19 | 2.127596 | 6.784646e-27 | 7.01138e-20 | 2.11872 | 4.654574e-27 | 4.810124e-20 | 2.11255 | 3.174584e-27 | 3.280675e-20 | 2.106372 | 2.181594e-27 | 2.2545e-20 | 2.097352 | 1.483216e-27 | 1.532783e-20 | 2.091079 | 1.003893e-27 | 1.037442e-20 | 2.084793 | 6.855839e-28 | 7.084952e-21 | 2.078498 | 4.634368e-28 | 4.789242e-21 | 2.06925 | 3.131096e-28 | 3.235733e-21 | 2.062842 | 2.128647e-28 | 2.199784e-21 | 2.056414 | 1.432748e-28 | 1.480628e-21 | 2.049959 | 9.705215e-29 | 1.002955e-21 | 2.043475 | 6.571851e-29 | 6.791473e-22 | 2.040161 | 2.853174e-29 | 2.948524e-22 | 2.036751 | 1.232898e-29 | 1.2741e-22 | 2.033264 | 5.301988e-30 | 5.479173e-23 | 2.029713 | 2.268803e-30 | 2.344623e-23 | 2.026111 | 9.658575e-31 | 9.981352e-24 | 2.022445 | 4.089551e-31 | 4.226218e-24 | 2.018704 | 1.721649e-31 | 1.779184e-24 | 2.014887 | 7.203581e-32 | 7.444315e-25 | 2.014063 | 2.994179e-32 | 3.094241e-25 | 2.010088 | 1.235599e-32 | 1.276891e-25 | 2.006131 | 5.058667e-33 | 5.227721e-26 | 2.002074 | 2.052915e-33 | 2.12152e-26 | 2.000935 | 8.249124e-34 | 8.524798e-27 | 1.996803 | 3.288272e-34 | 3.398161e-27 | 1.992574 | 1.302183e-34 | 1.3457e-27 | 1.991247 | 5.086829e-35 | 5.256824e-28 | 1.987001 | 1.954886e-35 | 2.020215e-28 | 1.982446 | 7.363405e-36 | 7.60948e-29 | 1.981132 | 2.703925e-36 | 2.794286e-29 | 1.976533 | 9.60134e-37 | 9.922203e-30 | 1.975065 | 3.290447e-37 | 3.40041e-30 | 1.970364 | 1.054935e-37 | 1.09019e-30 | 1.968834 | 2.990729e-38 | 3.090675e-31 | 1.963976 | 6.321308e-39 | 6.532558e-32 | 1.962411 | 1.067537e-49 | 1.103213e-42
1217 | 2.385805 | 1.389793e-17 | 1.435058e-10 | 2.381937 | 1.280918e-17 | 1.322636e-10 | 2.37803 | 1.098109e-17 | 1.133873e-10 | 2.37578 | 9.058992e-18 | 9.354039e-11 | 2.371782 | 7.235768e-18 | 7.471433e-11 | 2.367781 | 5.631348e-18 | 5.814758e-11 | 2.36558 | 4.347185e-18 | 4.488771e-11 | 2.361471 | 3.30063e-18 | 3.408129e-11 | 2.357375 | 2.466895e-18 | 2.54724e-11 | 2.355156 | 1.841831e-18 | 1.901818e-11 | 2.35095 | 1.360207e-18 | 1.404508e-11 | 2.348785 | 9.931474e-19 | 1.025494e-11 | 2.344476 | 7.25983e-19 | 7.496279e-12 | 2.342331 | 5.272753e-19 | 5.444484e-12 | 2.337928 | 3.794793e-19 | 3.918387e-12 | 2.335782 | 2.732158e-19 | 2.821143e-12 | 2.331285 | 1.962823e-19 | 2.026751e-12 | 2.329123 | 1.398517e-19 | 1.444066e-12 | 2.324532 | 9.942161e-20 | 1.026597e-12 | 2.322338 | 7.087583e-20 | 7.318422e-13 | 2.317661 | 5.014483e-20 | 5.177802e-13 | 2.31542 | 3.525573e-20 | 3.640399e-13 | 2.310739 | 2.499867e-20 | 2.581287e-13 | 2.308369 | 1.759916e-20 | 1.817235e-13 | 2.306111 | 1.231128e-20 | 1.271225e-13 | 2.301153 | 8.651855e-21 | 8.933641e-14 | 2.299544 | 5.379948e-21 | 5.55517e-14 | 2.295197 | 3.340372e-21 | 3.449166e-14 | 2.290843 | 2.070439e-21 | 2.137872e-14 | 2.289065 | 1.280827e-21 | 1.322542e-14 | 2.284615 | 7.913161e-22 | 8.170888e-15 | 2.282773 | 4.880917e-22 | 5.039886e-15 | 2.278237 | 3.003899e-22 | 3.101734e-15 | 2.273738 | 1.844129e-22 | 1.904191e-15 | 2.271707 | 1.130871e-22 | 1.167703e-15 | 2.267114 | 6.921161e-23 | 7.14658e-16 | 2.265029 | 4.223095e-23 | 4.360639e-16 | 2.260377 | 2.568109e-23 | 2.651751e-16 | 2.258207 | 1.559903e-23 | 1.610708e-16 | 2.25353 | 9.450111e-24 | 9.757896e-17 | 2.251249 | 5.70471e-24 | 5.890509e-17 | 2.249016 | 3.430337e-24 | 3.542061e-17 | 2.24417 | 2.058955e-24 | 2.126014e-17 | 2.241847 | 1.230451e-24 | 1.270526e-17 | 2.237007 | 7.30006e-25 | 7.537819e-18 | 2.234571 | 4.29421e-25 | 4.43407e-18 | 2.232146 | 2.517472e-25 | 2.599465e-18 | 2.227218 | 1.463489e-25 | 1.511154e-18 | 2.224705 | 8.392106e-26 | 8.665432e-19 | 2.222173 | 4.729891e-26 | 4.883941e-19 | 2.217171 | 2.641703e-26 | 2.727742e-19 | 2.211432 | 1.269285e-25 | 1.310625e-18 | 2.203201 | 1.490748e-25 | 1.5393e-18 | 2.1974 | 1.375212e-25 | 1.420002e-18 | 2.189078 | 1.150463e-25 | 1.187933e-18 | 2.18321 | 9.023245e-26 | 9.317127e-19 | 2.174796 | 6.781728e-26 | 7.002606e-19 | 2.168863 | 5.015565e-26 | 5.17892e-19 | 2.162973 | 3.635481e-26 | 3.753886e-19 | 2.154341 | 2.582574e-26 | 2.666687e-19 | 2.148343 | 1.818025e-26 | 1.877238e-19 | 2.139656 | 1.277484e-26 | 1.319091e-19 | 2.133578 | 8.853244e-27 | 9.141589e-20 | 2.127512 | 6.078375e-27 | 6.276345e-20 | 2.118637 | 4.206969e-27 | 4.343988e-20 | 2.112467 | 2.878361e-27 | 2.972108e-20 | 2.10629 | 1.950512e-27 | 2.014039e-20 | 2.09727 | 1.338751e-27 | 1.382354e-20 | 2.090997 | 9.091027e-28 | 9.387117e-21 | 2.084713 | 6.125997e-28 | 6.325517e-21 | 2.078417 | 4.182313e-28 | 4.318529e-21 | 2.06917 | 2.82596e-28 | 2.918e-21 | 2.062763 | 1.903899e-28 | 1.965908e-21 | 2.056335 | 1.2945e-28 | 1.336662e-21 | 2.049881 | 8.712492e-29 | 8.996253e-22 | 2.043397 | 5.892663e-29 | 6.084584e-22 | 2.040084 | 2.558135e-29 | 2.641452e-22 | 2.036675 | 1.10496e-29 | 1.140948e-22 | 2.03319 | 4.748274e-30 | 4.902922e-23 | 2.02964 | 2.029659e-30 | 2.095764e-23 | 2.026038 | 8.628116e-31 | 8.90913e-24 | 2.022373 | 3.646655e-31 | 3.765424e-24 | 2.018634 | 1.531824e-31 | 1.581714e-24 | 2.014818 | 6.392526e-32 | 6.600728e-25 | 2.013995 | 2.648855e-32 | 2.735127e-25 | 2.010021 | 1.094838e-32 | 1.130496e-25 | 2.006065 | 4.493598e-33 | 4.639952e-26 | 2.002008 | 1.82917e-33 | 1.888745e-26 | 2.000871 | 7.377095e-34 | 7.617363e-27 | 1.996739 | 2.94396e-34 | 3.039843e-27 | 1.992512 | 1.160609e-34 | 1.19841e-27 | 1.991186 | 4.510549e-35 | 4.657455e-28 | 1.986941 | 1.723212e-35 | 1.779336e-28 | 1.982386 | 6.480588e-36 | 6.691657e-29 | 1.981073 | 2.392851e-36 | 2.470785e-29 | 1.976475 | 8.551666e-37 | 8.83019e-30 | 1.975008 | 2.919403e-37 | 3.014487e-30 | 1.970308 | 9.290962e-38 | 9.593564e-31 | 1.968778 | 2.617298e-38 | 2.702542e-31 | 1.963921 | 5.570837e-39 | 5.752277e-32 | 1.962357 | 8.973588e-50 | 9.265853e-43
1218 | 2.385651 | 1.270285e-17 | 1.31058e-10 | 2.381784 | 1.169112e-17 | 1.206199e-10 | 2.37788 | 1.007238e-17 | 1.03919e-10 | 2.375631 | 8.280901e-18 | 8.543585e-11 | 2.371635 | 6.637689e-18 | 6.848248e-11 | 2.367636 | 5.192397e-18 | 5.357109e-11 | 2.365436 | 3.976009e-18 | 4.102135e-11 | 2.361329 | 3.024244e-18 | 3.120178e-11 | 2.357235 | 2.270626e-18 | 2.342654e-11 | 2.355017 | 1.682081e-18 | 1.73544e-11 | 2.350812 | 1.244423e-18 | 1.283899e-11 | 2.348649 | 9.137305e-19 | 9.427156e-12 | 2.344342 | 6.637896e-19 | 6.848461e-12 | 2.342198 | 4.81679e-19 | 4.969586e-12 | 2.337797 | 3.485744e-19 | 3.596318e-12 | 2.335652 | 2.499986e-19 | 2.579289e-12 | 2.331157 | 1.787809e-19 | 1.844522e-12 | 2.328997 | 1.281335e-19 | 1.321981e-12 | 2.324407 | 9.110852e-20 | 9.399864e-13 | 2.322215 | 6.436466e-20 | 6.640642e-13 | 2.317538 | 4.582452e-20 | 4.727815e-13 | 2.315299 | 3.23803e-20 | 3.340746e-13 | 2.310619 | 2.272875e-20 | 2.344974e-13 | 2.30825 | 1.603061e-20 | 1.653913e-13 | 2.305994 | 1.127831e-20 | 1.163608e-13 | 2.301037 | 7.884556e-21 | 8.134668e-14 | 2.299429 | 4.891895e-21 | 5.047075e-14 | 2.295084 | 3.030363e-21 | 3.126491e-14 | 2.290731 | 1.87493e-21 | 1.934406e-14 | 2.288953 | 1.159322e-21 | 1.196097e-14 | 2.284505 | 7.165955e-22 | 7.393272e-15 | 2.282663 | 4.420622e-22 | 4.560852e-15 | 2.278128 | 2.724175e-22 | 2.810591e-15 | 2.273631 | 1.674713e-22 | 1.727838e-15 | 2.271601 | 1.026788e-22 | 1.05936e-15 | 2.267009 | 6.279727e-23 | 6.478931e-16 | 2.264924 | 3.837694e-23 | 3.959432e-16 | 2.260274 | 2.337561e-23 | 2.411712e-16 | 2.258104 | 1.418548e-23 | 1.463546e-16 | 2.253429 | 8.578087e-24 | 8.850199e-17 | 2.251149 | 5.184099e-24 | 5.348548e-17 | 2.248916 | 3.117693e-24 | 3.216592e-17 | 2.244071 | 1.864517e-24 | 1.923662e-17 | 2.241749 | 1.108872e-24 | 1.144047e-17 | 2.23691 | 6.588108e-25 | 6.797094e-18 | 2.234475 | 3.88283e-25 | 4.006e-18 | 2.232051 | 2.266643e-25 | 2.338544e-18 | 2.227123 | 1.310105e-25 | 1.351664e-18 | 2.224611 | 7.548354e-26 | 7.787801e-19 | 2.22208 | 4.279086e-26 | 4.414826e-19 | 2.21708 | 2.373781e-26 | 2.449081e-19 | 2.211341 | 1.145729e-25 | 1.182073e-18 | 2.20311 | 1.354574e-25 | 1.397544e-18 | 2.197311 | 1.250271e-25 | 1.289931e-18 | 2.188989 | 1.033574e-25 | 1.066361e-18 | 2.183122 | 8.163108e-26 | 8.422056e-19 | 2.174708 | 6.17654e-26 | 6.37247e-19 | 2.168776 | 4.529365e-26 | 4.673044e-19 | 2.162886 | 3.272823e-26 | 3.376643e-19 | 2.154254 | 2.34257e-26 | 2.41688e-19 | 2.148257 | 1.647944e-26 | 1.70022e-19 | 2.139571 | 1.145177e-26 | 1.181504e-19 | 2.133494 | 8.004236e-27 | 8.258145e-20 | 2.127428 | 5.522644e-27 | 5.697832e-20 | 2.118553 | 3.768456e-27 | 3.887998e-20 | 2.112384 | 2.596323e-27 | 2.678683e-20 | 2.106208 | 1.772765e-27 | 1.829e-20 | 2.097188 | 1.198698e-27 | 1.236723e-20 | 2.090916 | 8.191011e-28 | 8.450844e-21 | 2.084632 | 5.557862e-28 | 5.734167e-21 | 2.078337 | 3.736576e-28 | 3.855106e-21 | 2.069091 | 2.546703e-28 | 2.627489e-21 | 2.062683 | 1.720467e-28 | 1.775043e-21 | 2.056257 | 1.156256e-28 | 1.192934e-21 | 2.049803 | 7.863763e-29 | 8.113215e-22 | 2.04332 | 5.292997e-29 | 5.4609e-22 | 2.040007 | 2.293851e-29 | 2.366616e-22 | 2.0366 | 9.895833e-30 | 1.020975e-22 | 2.033116 | 4.249232e-30 | 4.384025e-23 | 2.029567 | 1.815798e-30 | 1.873398e-23 | 2.025966 | 7.720233e-31 | 7.965132e-24 | 2.022303 | 3.264997e-31 | 3.368568e-24 | 2.018564 | 1.373034e-31 | 1.416589e-24 | 2.014749 | 5.739198e-32 | 5.921255e-25 | 2.013927 | 2.383312e-32 | 2.458915e-25 | 2.009954 | 9.826821e-33 | 1.013854e-25 | 2.005999 | 4.020079e-33 | 4.147603e-26 | 2.001944 | 1.630279e-33 | 1.681994e-26 | 2.000807 | 6.546662e-34 | 6.754334e-27 | 1.996676 | 2.599648e-34 | 2.682113e-27 | 1.99245 | 1.023759e-34 | 1.056235e-27 | 1.991124 | 3.996707e-35 | 4.12349e-28 | 1.98688 | 1.535018e-35 | 1.583712e-28 | 1.982327 | 5.778487e-36 | 5.961791e-29 | 1.981014 | 2.120694e-36 | 2.187966e-29 | 1.976417 | 7.526028e-37 | 7.764767e-30 | 1.974951 | 2.563702e-37 | 2.645027e-30 | 1.970251 | 8.213527e-38 | 8.474074e-31 | 1.968723 | 2.326781e-38 | 2.400591e-31 | 1.963866 | 4.914024e-39 | 5.069906e-32 | 1.962303 | 7.56483e-50 | 7.8048e-43
1219 | 2.385497 | 1.164099e-17 | 1.200041e-10 | 2.381632 | 1.073285e-17 | 1.106423e-10 | 2.377729 | 9.240688e-18 | 9.525998e-11 | 2.375482 | 7.612567e-18 | 7.847607e-11 | 2.371488 | 6.062724e-18 | 6.249913e-11 | 2.367491 | 4.753446e-18 | 4.900211e-11 | 2.365293 | 3.660084e-18 | 3.77309e-11 | 2.361188 | 2.767294e-18 | 2.852735e-11 | 2.357095 | 2.07967e-18 | 2.14388e-11 | 2.354879 | 1.548498e-18 | 1.596309e-11 | 2.350676 | 1.138671e-18 | 1.173828e-11 | 2.348514 | 8.34709e-19 | 8.604809e-12 | 2.344208 | 6.096558e-19 | 6.284792e-12 | 2.342066 | 4.41002e-19 | 4.546181e-12 | 2.337667 | 3.177481e-19 | 3.275587e-12 | 2.335523 | 2.292471e-19 | 2.363252e-12 | 2.331029 | 1.639632e-19 | 1.690256e-12 | 2.32887 | 1.164849e-19 | 1.200815e-12 | 2.324282 | 8.332848e-20 | 8.590127e-13 | 2.322091 | 5.913983e-20 | 6.09658e-13 | 2.317416 | 4.167971e-20 | 4.296659e-13 | 2.315179 | 2.952022e-20 | 3.043167e-13 | 2.3105 | 2.083931e-20 | 2.148273e-13 | 2.308132 | 1.4614e-20 | 1.506522e-13 | 2.305877 | 1.024555e-20 | 1.056188e-13 | 2.300922 | 7.205558e-21 | 7.428032e-14 | 2.299315 | 4.473556e-21 | 4.611679e-14 | 2.29497 | 2.773023e-21 | 2.858641e-14 | 2.290619 | 1.71586e-21 | 1.768838e-14 | 2.288842 | 1.06038e-21 | 1.09312e-14 | 2.284395 | 6.542562e-22 | 6.744566e-15 | 2.282554 | 4.028581e-22 | 4.152965e-15 | 2.278021 | 2.474977e-22 | 2.551393e-15 | 2.273524 | 1.518894e-22 | 1.56579e-15 | 2.271495 | 9.303982e-23 | 9.591246e-16 | 2.266904 | 5.683576e-23 | 5.859059e-16 | 2.26482 | 3.461352e-23 | 3.568222e-16 | 2.260171 | 2.107012e-23 | 2.172067e-16 | 2.258002 | 1.281293e-23 | 1.320854e-16 | 2.253328 | 7.75989e-24 | 7.99948e-17 | 2.251049 | 4.678018e-24 | 4.822454e-17 | 2.248817 | 2.814395e-24 | 2.90129e-17 | 2.243973 | 1.68748e-24 | 1.739582e-17 | 2.241652 | 1.005424e-24 | 1.036467e-17 | 2.236813 | 5.946622e-25 | 6.130226e-18 | 2.234379 | 3.503535e-25 | 3.611707e-18 | 2.231956 | 2.052099e-25 | 2.115459e-18 | 2.227029 | 1.188421e-25 | 1.225114e-18 | 2.224518 | 6.786888e-26 | 6.996435e-19 | 2.221988 | 3.840117e-26 | 3.958682e-19 | 2.216988 | 2.141264e-26 | 2.207376e-19 | 2.21125 | 1.038448e-25 | 1.070511e-18 | 2.20302 | 1.220648e-25 | 1.258336e-18 | 2.197221 | 1.13402e-25 | 1.169033e-18 | 2.1889 | 9.431196e-26 | 9.722387e-19 | 2.183033 | 7.358163e-26 | 7.585349e-19 | 2.17462 | 5.571352e-26 | 5.743369e-19 | 2.168688 | 4.114911e-26 | 4.24196e-19 | 2.1628 | 2.965331e-26 | 3.056887e-19 | 2.154169 | 2.10288e-26 | 2.167807e-19 | 2.148172 | 1.49133e-26 | 1.537376e-19 | 2.139486 | 1.041437e-26 | 1.073592e-19 | 2.13341 | 7.178843e-27 | 7.400492e-20 | 2.127344 | 4.981583e-27 | 5.135392e-20 | 2.11847 | 3.425663e-27 | 3.531431e-20 | 2.112301 | 2.330847e-27 | 2.402813e-20 | 2.106126 | 1.595795e-27 | 1.645065e-20 | 2.097106 | 1.088053e-27 | 1.121647e-20 | 2.090835 | 7.347315e-28 | 7.574166e-21 | 2.084551 | 4.998887e-28 | 5.153229e-21 | 2.078257 | 3.390378e-28 | 3.495057e-21 | 2.069011 | 2.278183e-28 | 2.348522e-21 | 2.062605 | 1.548347e-28 | 1.596152e-21 | 2.056178 | 1.046024e-28 | 1.078321e-21 | 2.049725 | 7.015034e-29 | 7.231626e-22 | 2.043242 | 4.772854e-29 | 4.920218e-22 | 2.039931 | 2.067901e-29 | 2.131748e-22 | 2.036525 | 8.916041e-30 | 9.191327e-23 | 2.033042 | 3.82518e-30 | 3.943284e-23 | 2.029494 | 1.632654e-30 | 1.683063e-23 | 2.025895 | 6.931075e-31 | 7.145075e-24 | 2.022232 | 2.925813e-31 | 3.016149e-24 | 2.018494 | 1.22766e-31 | 1.265564e-24 | 2.014681 | 5.118067e-32 | 5.276089e-25 | 2.013859 | 2.118852e-32 | 2.184272e-25 | 2.009887 | 8.705261e-33 | 8.974039e-26 | 2.005933 | 3.553144e-33 | 3.662849e-26 | 2.001879 | 1.445325e-33 | 1.489949e-26 | 2.000743 | 5.825158e-34 | 6.005011e-27 | 1.996613 | 2.323178e-34 | 2.394907e-27 | 1.992388 | 9.15338e-35 | 9.435994e-28 | 1.991063 | 3.555374e-35 | 3.665148e-28 | 1.98682 | 1.357595e-35 | 1.399512e-28 | 1.982267 | 5.076387e-36 | 5.233122e-29 | 1.980956 | 1.870769e-36 | 1.928529e-29 | 1.976359 | 6.681638e-37 | 6.887936e-30 | 1.974894 | 2.279545e-37 | 2.349927e-30 | 1.970195 | 7.249815e-38 | 7.473655e-31 | 1.968667 | 2.036265e-38 | 2.099135e-31 | 1.963812 | 4.322203e-39 | 4.455652e-32 | 1.962249 | 6.44805e-50 | 6.647136e-43
1220 | 2.385344 | 1.057919e-17 | 1.089689e-10 | 2.381481 | 9.824378e-18 | 1.011941e-10 | 2.37758 | 8.459703e-18 | 8.713751e-11 | 2.375334 | 6.980951e-18 | 7.190591e-11 | 2.371342 | 5.586991e-18 | 5.75477e-11 | 2.367347 | 4.354748e-18 | 4.485522e-11 | 2.36515 | 3.349855e-18 | 3.450453e-11 | 2.361046 | 2.544036e-18 | 2.620434e-11 | 2.356955 | 1.903469e-18 | 1.960631e-11 | 2.354741 | 1.415405e-18 | 1.45791e-11 | 2.35054 | 1.046718e-18 | 1.078151e-11 | 2.348379 | 7.651486e-19 | 7.881263e-12 | 2.344075 | 5.563622e-19 | 5.7307e-12 | 2.341934 | 4.04657e-19 | 4.16809e-12 | 2.337537 | 2.915294e-19 | 3.002842e-12 | 2.335395 | 2.085254e-19 | 2.147875e-12 | 2.330902 | 1.500466e-19 | 1.545525e-12 | 2.328745 | 1.070688e-19 | 1.102841e-12 | 2.324158 | 7.582878e-20 | 7.810595e-13 | 2.321968 | 5.397197e-20 | 5.559277e-13 | 2.317295 | 3.825079e-20 | 3.939948e-13 | 2.315059 | 2.692172e-20 | 2.773019e-13 | 2.310381 | 1.895209e-20 | 1.952123e-13 | 2.308015 | 1.336885e-20 | 1.377032e-13 | 2.305761 | 9.368327e-21 | 9.649661e-14 | 2.300807 | 6.526587e-21 | 6.722583e-14 | 2.299201 | 4.055217e-21 | 4.176997e-14 | 2.294858 | 2.515976e-21 | 2.591531e-14 | 2.290507 | 1.558348e-21 | 1.605145e-14 | 2.288732 | 9.633784e-22 | 9.923091e-15 | 2.284285 | 5.94507e-22 | 6.123603e-15 | 2.282446 | 3.664468e-22 | 3.774514e-15 | 2.277913 | 2.253799e-22 | 2.321482e-15 | 2.273418 | 1.382799e-22 | 1.424325e-15 | 2.27139 | 8.464948441e-23 | 8.719154e-16 | 2.266799 | 5.177636e-23 | 5.333123e-16 | 2.264717 | 3.157511e-23 | 3.252333e-16 | 2.260068 | 1.919148e-23 | 1.97678e-16 | 2.257901 | 1.16258e-23 | 1.197493e-16 | 2.253227 | 7.039624e-24 | 7.251026e-17 | 2.250949 | 4.244181e-24 | 4.371636e-17 | 2.248718 | 2.546224e-24 | 2.622688e-17 | 2.243875 | 1.519228e-24 | 1.564851e-17 | 2.241554 | 9.062804e-25 | 9.334963e-18 | 2.236717 | 5.368997e-25 | 5.53023e-18 | 2.234284 | 3.154898e-25 | 3.249641e-18 | 2.231861 | 1.837789e-25 | 1.892978e-18 | 2.226936 | 1.068899e-25 | 1.100999e-18 | 2.224426 | 6.133913e-26 | 6.318117e-19 | 2.221896 | 3.460199e-26 | 3.56411e-19 | 2.216897 | 1.90875e-26 | 1.96607e-19 | 2.21116 | 9.430475e-26 | 9.713676e-19 | 2.20293 | 1.110403e-25 | 1.143749e-18 | 2.197132 | 1.019873e-25 | 1.0505e-18 | 2.188812 | 8.530589e-26 | 8.786766e-19 | 2.182945 | 6.699431e-26 | 6.900617e-19 | 2.174532 | 5.040907e-26 | 5.192287e-19 | 2.168602 | 3.701204e-26 | 3.812353e-19 | 2.162714 | 2.687297e-26 | 2.767997e-19 | 2.154083 | 1.911867e-26 | 1.969281e-19 | 2.148086 | 1.337964e-26 | 1.378144e-19 | 2.139402 | 9.401122e-27 | 9.683441e-20 | 2.133326 | 6.528644e-27 | 6.724702e-20 | 2.127261 | 4.47965e-27 | 4.614176e-20 | 2.118387 | 3.08303e-27 | 3.175615e-20 | 2.112219 | 2.114805e-27 | 2.178313e-20 | 2.106044 | 1.435787e-27 | 1.478904e-20 | 2.097025 | 9.774175e-28 | 1.00677e-20 | 2.090754 | 6.658054e-28 | 6.857998e-21 | 2.084471 | 4.491836e-28 | 4.626728e-21 | 2.078177 | 3.044214e-28 | 3.135633e-21 | 2.068932 | 2.064309e-28 | 2.126301e-21 | 2.062526 | 1.386732e-28 | 1.428376e-21 | 2.0561 | 9.40152e-29 | 9.683852e-22 | 2.049647 | 6.352547e-29 | 6.543316e-22 | 2.043165 | 4.25277e-29 | 4.380482e-22 | 2.039855 | 1.84195e-29 | 1.897265e-22 | 2.03645 | 7.936249e-30 | 8.174578e-23 | 2.032968 | 3.401129e-30 | 3.503266e-23 | 2.029422 | 1.450542e-30 | 1.494102e-23 | 2.025823 | 6.16006e-31 | 6.345049e-24 | 2.022161 | 2.602361e-31 | 2.680511e-24 | 2.018424 | 1.093281e-31 | 1.126113e-24 | 2.014612 | 4.565632e-32 | 4.702739e-25 | 2.013792 | 1.89435e-32 | 1.951239e-25 | 2.009821 | 7.804616e-33 | 8.038991e-26 | 2.005868 | 3.190509e-33 | 3.286321e-26 | 2.001814 | 1.293007e-33 | 1.331837e-26 | 2.000679 | 5.189187e-34 | 5.34502e-27 | 1.996551 | 2.059493e-34 | 2.121341e-27 | 1.992326 | 8.069166e-35 | 8.311486e-28 | 1.991002 | 3.138194e-35 | 3.232435e-28 | 1.98676 | 1.204594e-35 | 1.240769e-28 | 1.982208 | 4.532074e-36 | 4.668173e-29 | 1.980897 | 1.662342e-36 | 1.712263e-29 | 1.976302 | 5.896173e-37 | 6.073237e-30 | 1.974837 | 1.996887e-37 | 2.056854e-30 | 1.970139 | 6.393184e-38 | 6.585173e-31 | 1.968612 | 1.809789e-38 | 1.864137e-31 | 1.963757 | 3.819195e-39 | 3.933887e-32 | 1.962196 | 5.331448e-50 | 5.491554e-43
1221 | 2.385191 | 9.73028e-18 | 1.001428e-10 | 2.38133 | 8.999597e-18 | 9.262266e-11 | 2.377431 | 7.758649e-18 | 7.985099e-11 | 2.375187 | 6.381631e-18 | 6.56789e-11 | 2.371196 | 5.111258e-18 | 5.260439e-11 | 2.367203 | 4.005726e-18 | 4.12264e-11 | 2.365008 | 3.071806e-18 | 3.161462e-11 | 2.360906 | 2.328669e-18 | 2.396635e-11 | 2.356816 | 1.750603e-18 | 1.801698e-11 | 2.354603 | 1.297869e-18 | 1.335749e-11 | 2.350404 | 9.551104e-19 | 9.82987e-12 | 2.348245 | 7.020826e-19 | 7.225741e-12 | 2.343942 | 5.106809e-19 | 5.25586e-12 | 2.341803 | 3.684574e-19 | 3.792115e-12 | 2.337407 | 2.670574e-19 | 2.748519e-12 | 2.335266 | 1.917931e-19 | 1.973909e-12 | 2.330775 | 1.366257e-19 | 1.406133e-12 | 2.328619 | 9.780483e-20 | 1.006594e-12 | 2.324034 | 6.964372e-20 | 7.16764e-13 | 2.321846 | 4.922939e-20 | 5.066623e-13 | 2.317174 | 3.482188e-20 | 3.583822e-13 | 2.314939 | 2.465181e-20 | 2.537132e-13 | 2.310263 | 1.733209e-20 | 1.783796e-13 | 2.307897 | 1.212427e-20 | 1.247814e-13 | 2.305645 | 8.548724e-21 | 8.798234e-14 | 2.300692 | 5.98771e-21 | 6.162472e-14 | 2.299088 | 3.711937e-21 | 3.820276e-14 | 2.294745 | 2.297353e-21 | 2.364405e-14 | 2.290396 | 1.420083e-21 | 1.461531e-14 | 2.288621 | 8.76448e-22 | 9.020287e-15 | 2.284176 | 5.39923e-22 | 5.556816e-15 | 2.282337 | 3.319202e-22 | 3.416079e-15 | 2.277806 | 2.038456e-22 | 2.097952e-15 | 2.273312 | 1.249613e-22 | 1.286085e-15 | 2.271284 | 7.653365e-23 | 7.876742e-16 | 2.266695 | 4.67636e-23 | 4.812848e-16 | 2.264613 | 2.853671e-23 | 2.93696e-16 | 2.259966 | 1.73748e-23 | 1.788192e-16 | 2.257799 | 1.054018e-23 | 1.084781e-16 | 2.253126 | 6.367822e-24 | 6.553678e-17 | 2.250849 | 3.839105e-24 | 3.951157e-17 | 2.24862 | 2.308259e-24 | 2.375629e-17 | 2.243777 | 1.380183e-24 | 1.420466e-17 | 2.241458 | 8.200075e-25 | 8.439408e-18 | 2.236621 | 4.851997e-25 | 4.993611e-18 | 2.234189 | 2.859287e-25 | 2.94274e-18 | 2.231767 | 1.669012e-25 | 1.717725e-18 | 2.226842 | 9.630505e-26 | 9.911589e-19 | 2.224333 | 5.505643e-26 | 5.666335e-19 | 2.221804 | 3.11902e-26 | 3.210054e-19 | 2.216806 | 1.730511e-26 | 1.781019e-19 | 2.21107 | 8.499808e-26 | 8.74789e-19 | 2.202841 | 1.006999e-25 | 1.03639e-18 | 2.197043 | 9.303804e-26 | 9.575352e-19 | 2.188723 | 7.698026e-26 | 7.922706e-19 | 2.182857 | 6.040699e-26 | 6.217008e-19 | 2.174445 | 4.577428e-26 | 4.711028e-19 | 2.168515 | 3.361061e-26 | 3.45916e-19 | 2.162628 | 2.40977e-26 | 2.480104e-19 | 2.153997 | 1.728293e-26 | 1.778737e-19 | 2.148002 | 1.217948e-26 | 1.253496e-19 | 2.139317 | 8.458893e-27 | 8.705781e-20 | 2.133242 | 5.878446e-27 | 6.050018e-20 | 2.127178 | 4.065285e-27 | 4.183937e-20 | 2.118305 | 2.779585e-27 | 2.860712e-20 | 2.112137 | 1.898862e-27 | 1.954284e-20 | 2.105962 | 1.300248e-27 | 1.338198e-20 | 2.096944 | 8.813562e-28 | 9.070801e-21 | 2.090674 | 5.968806e-28 | 6.143016e-21 | 2.084391 | 4.063755e-28 | 4.182363e-21 | 2.078098 | 2.739998e-28 | 2.81997e-21 | 2.068853 | 1.850463e-28 | 1.904472e-21 | 2.062447 | 1.254912e-28 | 1.291539e-21 | 2.056022 | 8.429348e-29 | 8.675373e-22 | 2.04957 | 5.702564e-29 | 5.869003e-22 | 2.043088 | 3.854369e-29 | 3.966866e-22 | 2.03978 | 1.666986e-29 | 1.71564e-22 | 2.036375 | 7.175803e-30 | 7.385241e-23 | 2.032895 | 3.074034e-30 | 3.163756e-23 | 2.029349 | 1.310285e-30 | 1.348528e-23 | 2.025752 | 5.555699e-31 | 5.717852e-24 | 2.022091 | 2.342604e-31 | 2.410977e-24 | 2.018355 | 9.819494e-32 | 1.010609e-24 | 2.014544 | 4.089951e-32 | 4.209323e-25 | 2.013724 | 1.691819e-32 | 1.741198e-25 | 2.009755 | 6.94569e-33 | 7.148413e-26 | 2.005802 | 2.827874e-33 | 2.91041e-26 | 2.00175 | 1.140946e-33 | 1.174246e-26 | 2.000616 | 4.595527e-34 | 4.729656e-27 | 1.996488 | 1.8317e-34 | 1.885161e-27 | 1.992264 | 7.212943e-35 | 7.423466e-28 | 1.990941 | 2.800207e-35 | 2.881936e-28 | 1.9867 | 1.068719e-35 | 1.099911e-28 | 1.982149 | 3.994383e-36 | 4.110967e-29 | 1.980839 | 1.461985e-36 | 1.504655e-29 | 1.976244 | 5.218484e-37 | 5.370795e-30 | 1.974781 | 1.779271e-37 | 1.831202e-30 | 1.970083 | 5.655143e-38 | 5.820198e-31 | 1.968557 | 1.587302e-38 | 1.633631e-31 | 1.963703 | 3.352874e-39 | 3.450733e-32 | 1.962142 | 4.598352e-50 | 4.732563e-43
1222 | 2.385039 | 8.881427e-18 | 9.133167e-11 | 2.381179 | 8.247192e-18 | 8.480956e-11 | 2.377282 | 7.115345e-18 | 7.317026e-11 | 2.37504 | 5.876074e-18 | 6.042629e-11 | 2.371051 | 4.688115e-18 | 4.820997e-11 | 2.367059 | 3.661985e-18 | 3.765783e-11 | 2.364866 | 2.820679e-18 | 2.90063e-11 | 2.360766 | 2.135733e-18 | 2.196269e-11 | 2.356678 | 1.59891e-18 | 1.644231e-11 | 2.354467 | 1.192155e-18 | 1.225947e-11 | 2.350268 | 8.776572e-19 | 9.02534e-12 | 2.348111 | 6.400381e-19 | 6.581797e-12 | 2.34381 | 4.681171e-19 | 4.813857e-12 | 2.341672 | 3.389187e-19 | 3.485252e-12 | 2.337278 | 2.431882e-19 | 2.500812e-12 | 2.335139 | 1.753198e-19 | 1.802892e-12 | 2.330649 | 1.255786e-19 | 1.291381e-12 | 2.328494 | 8.924214e-20 | 9.177167e-13 | 2.32391 | 6.347728e-20 | 6.527652e-13 | 2.321724 | 4.512769e-20 | 4.640682e-13 | 2.317053 | 3.185149e-20 | 3.275431e-13 | 2.314819 | 2.238535e-20 | 2.301985e-13 | 2.310145 | 1.583371e-20 | 1.62825e-13 | 2.307781 | 1.112296e-20 | 1.143823e-13 | 2.305529 | 7.766319e-21 | 7.986452e-14 | 2.300578 | 5.448862e-21 | 5.603307e-14 | 2.298974 | 3.380106e-21 | 3.475914e-14 | 2.294633 | 2.093551e-21 | 2.152892e-14 | 2.290285 | 1.294429e-21 | 1.331119e-14 | 2.288511 | 7.990538e-22 | 8.217027e-15 | 2.284067 | 4.926335e-22 | 5.06597e-15 | 2.28223 | 3.031145e-22 | 3.117062e-15 | 2.277699 | 1.860891e-22 | 1.913637e-15 | 2.273206 | 1.140157e-22 | 1.172475e-15 | 2.271179 | 6.979127e-23 | 7.176947e-16 | 2.266591 | 4.260574e-23 | 4.381338e-16 | 2.264511 | 2.593135e-23 | 2.666636e-16 | 2.259864 | 1.573446e-23 | 1.618044e-16 | 2.257698 | 9.543326e-24 | 9.813827e-17 | 2.253026 | 5.765948e-24 | 5.929382e-17 | 2.25075 | 3.468489e-24 | 3.566802e-17 | 2.248521 | 2.07609e-24 | 2.134936e-17 | 2.24368 | 1.242378e-24 | 1.277593e-17 | 2.241361 | 7.39749e-25 | 7.607169e-18 | 2.236525 | 4.376296e-25 | 4.50034e-18 | 2.234094 | 2.566946e-25 | 2.639705e-18 | 2.231673 | 1.502094e-25 | 1.544671e-18 | 2.226749 | 8.702645e-26 | 8.949318e-19 | 2.224241 | 4.972586e-26 | 5.113532e-19 | 2.221713 | 2.791715e-26 | 2.870845e-19 | 2.216715 | 1.552274e-26 | 1.596273e-19 | 2.21098 | 7.730586e-26 | 7.949706e-19 | 2.202751 | 9.063129e-26 | 9.32002e-19 | 2.196954 | 8.416176e-26 | 8.654729e-19 | 2.188635 | 7.00826e-26 | 7.206906e-19 | 2.18277 | 5.473633e-26 | 5.628781e-19 | 2.174358 | 4.114722e-26 | 4.231352e-19 | 2.168429 | 3.043809e-26 | 3.130085e-19 | 2.162542 | 2.196604e-26 | 2.258866e-19 | 2.153912 | 1.55454e-26 | 1.598603e-19 | 2.147917 | 1.098007e-26 | 1.12913e-19 | 2.139233 | 7.682912e-27 | 7.900681e-20 | 2.133159 | 5.305216e-27 | 5.45559e-20 | 2.127095 | 3.651144e-27 | 3.754634e-20 | 2.118222 | 2.517114e-27 | 2.588461e-20 | 2.112055 | 1.716441e-27 | 1.765093e-20 | 2.105881 | 1.164719e-27 | 1.197732e-20 | 2.096863 | 7.966278e-28 | 8.192078e-21 | 2.090594 | 5.393885e-28 | 5.546772e-21 | 2.084312 | 3.635738e-28 | 3.738791e-21 | 2.078019 | 2.47488e-28 | 2.545029e-21 | 2.068775 | 1.668195e-28 | 1.71548e-21 | 2.062369 | 1.123098e-28 | 1.154932e-21 | 2.055945 | 7.618546e-29 | 7.83449e-22 | 2.049493 | 5.11788e-29 | 5.262944e-22 | 2.043012 | 3.456028e-29 | 3.553987e-22 | 2.039704 | 1.493946e-29 | 1.536292e-22 | 2.036301 | 6.425448e-30 | 6.607575e-23 | 2.032821 | 2.749283e-30 | 2.82721e-23 | 2.029277 | 1.170029e-30 | 1.203192e-23 | 2.025681 | 4.951339e-31 | 5.091682e-24 | 2.022021 | 2.082847e-31 | 2.141885e-24 | 2.018286 | 8.706175e-32 | 8.952947e-25 | 2.014476 | 3.626981e-32 | 3.729787e-25 | 2.013657 | 1.503699e-32 | 1.546321e-25 | 2.009688 | 6.190631e-33 | 6.366102e-26 | 2.005737 | 2.529016e-33 | 2.6007e-26 | 2.001686 | 1.024296e-33 | 1.05333e-26 | 2.000552 | 4.108481e-34 | 4.224935e-27 | 1.996426 | 1.629762e-34 | 1.675957e-27 | 1.992203 | 6.382619e-35 | 6.563531e-28 | 1.990881 | 2.462595e-35 | 2.532396e-28 | 1.98664 | 9.447476e-36 | 9.715261e-29 | 1.98209 | 3.552539e-36 | 3.653234e-29 | 1.980781 | 1.302365e-36 | 1.33928e-29 | 1.976187 | 4.61695e-37 | 4.747816e-30 | 1.974724 | 1.561654e-37 | 1.605919e-30 | 1.970028 | 4.974986e-38 | 5.116e-31 | 1.968502 | 1.407334e-38 | 1.447224e-31 | 1.963649 | 2.967655e-39 | 3.051772e-32 | 1.962089 | 3.865095e-50 | 3.974649e-43
1223 | 2.384887 | 8.117712e-18 | 8.34098e-11 | 2.38103 | 7.538062e-18 | 7.745387e-11 | 2.377134 | 6.509088e-18 | 6.688112e-11 | 2.374894 | 5.373391e-18 | 5.521179e-11 | 2.370906 | 4.309696e-18 | 4.428229e-11 | 2.366916 | 3.364678e-18 | 3.457219e-11 | 2.364725 | 2.580529e-18 | 2.651503e-11 | 2.360626 | 1.962292e-18 | 2.016263e-11 | 2.35654 | 1.468887e-18 | 1.509287e-11 | 2.35433 | 1.086629e-18 | 1.116515e-11 | 2.350134 | 8.046283e-19 | 8.267586e-12 | 2.347978 | 5.889207e-19 | 6.051182e-12 | 2.343678 | 4.266065e-19 | 4.383397e-12 | 2.341542 | 3.101793e-19 | 3.187104e-12 | 2.337149 | 2.237604e-19 | 2.299147e-12 | 2.335011 | 1.600368e-19 | 1.644384e-12 | 2.330523 | 1.145782e-19 | 1.177295e-12 | 2.32837 | 8.187436e-20 | 8.412621e-13 | 2.323787 | 5.805863e-20 | 5.965546e-13 | 2.321602 | 4.1026e-20 | 4.215437e-13 | 2.316932 | 2.913005e-20 | 2.993124e-13 | 2.3147 | 2.053556e-20 | 2.110037e-13 | 2.310027 | 1.43849e-20 | 1.478054e-13 | 2.307664 | 1.013524e-20 | 1.041399e-13 | 2.305414 | 7.115878e-21 | 7.311591e-14 | 2.300464 | 4.965624e-21 | 5.102197e-14 | 2.298862 | 3.07399e-21 | 3.158536e-14 | 2.294521 | 1.900553e-21 | 1.952825e-14 | 2.290174 | 1.173318e-21 | 1.205588e-14 | 2.288402 | 7.231206e-22 | 7.430092e-15 | 2.283958 | 4.454342e-22 | 4.576853e-15 | 2.282122 | 2.743088e-22 | 2.818533e-15 | 2.277592 | 1.685986e-22 | 1.732357e-15 | 2.2731 | 1.033778e-22 | 1.062211e-15 | 2.271075 | 6.321863e-23 | 6.495738e-16 | 2.266488 | 3.861438e-23 | 3.967642e-16 | 2.264408 | 2.35355e-23 | 2.418282e-16 | 2.259762 | 1.429784e-23 | 1.469109e-16 | 2.257597 | 8.653999e-24 | 8.892016e-17 | 2.252926 | 5.22746e-24 | 5.371235e-17 | 2.250651 | 3.150349e-24 | 3.236995e-17 | 2.248423 | 1.889335e-24 | 1.941299e-17 | 2.243582 | 1.126762e-24 | 1.157752e-17 | 2.241265 | 6.692297e-25 | 6.87636e-18 | 2.23643 | 3.963522e-25 | 4.072533e-18 | 2.233999 | 2.328451e-25 | 2.392492e-18 | 2.231579 | 1.354717e-25 | 1.391977e-18 | 2.226656 | 7.810485e-26 | 8.025302e-19 | 2.224149 | 4.478817e-26 | 4.602001e-19 | 2.221622 | 2.526382e-26 | 2.595867e-19 | 2.216625 | 1.394842e-26 | 1.433206e-19 | 2.21089 | 7.00623e-26 | 7.198927e-19 | 2.202662 | 8.264789e-26 | 8.492102e-19 | 2.196865 | 7.600918e-26 | 7.809971e-19 | 2.188547 | 6.31853e-26 | 6.492313e-19 | 2.182683 | 4.969146e-26 | 5.105817e-19 | 2.174272 | 3.743495e-26 | 3.846455e-19 | 2.168343 | 2.734629e-26 | 2.809842e-19 | 2.162456 | 1.983987e-26 | 2.038554e-19 | 2.153827 | 1.413829e-26 | 1.452714e-19 | 2.147833 | 9.908239e-27 | 1.018075e-19 | 2.139149 | 6.906932e-27 | 7.096898e-20 | 2.133075 | 4.807272e-27 | 4.93949e-20 | 2.127012 | 3.304961e-27 | 3.395859e-20 | 2.11814 | 2.254784e-27 | 2.316799e-20 | 2.111974 | 1.551054e-27 | 1.593714e-20 | 2.1058 | 1.055612e-27 | 1.084645e-20 | 2.096783 | 7.119032e-28 | 7.314832e-21 | 2.090514 | 4.866026e-28 | 4.99986e-21 | 2.084232 | 3.292467e-28 | 3.383022e-21 | 2.07794 | 2.209799e-28 | 2.270577e-21 | 2.068696 | 1.50442e-28 | 1.545797e-21 | 2.062291 | 1.014001e-28 | 1.04189e-21 | 2.055867 | 6.807743e-29 | 6.994982e-22 | 2.049416 | 4.620103e-29 | 4.747173e-22 | 2.042935 | 3.104326e-29 | 3.189706e-22 | 2.039629 | 1.340441e-29 | 1.377308e-22 | 2.036227 | 5.761672e-30 | 5.920139e-23 | 2.032748 | 2.464924e-30 | 2.532719e-23 | 2.029205 | 1.049367e-30 | 1.078229e-23 | 2.02561 | 4.444398e-31 | 4.566635e-24 | 2.021951 | 1.872097e-31 | 1.923587e-24 | 2.018217 | 7.839958e-32 | 8.055586e-25 | 2.014408 | 3.26269e-32 | 3.352426e-25 | 2.01359 | 1.348594e-32 | 1.385686e-25 | 2.009623 | 5.53284e-33 | 5.685013e-26 | 2.005672 | 2.251299e-33 | 2.313218e-26 | 2.001622 | 9.076472e-34 | 9.326109e-27 | 2.000489 | 3.622356e-34 | 3.721985e-27 | 1.996363 | 1.443007e-34 | 1.482696e-27 | 1.992141 | 5.67936e-35 | 5.835563e-28 | 1.99082 | 2.203755e-35 | 2.264366e-28 | 1.986581 | 8.406897e-36 | 8.638119e-29 | 1.982031 | 3.140759e-36 | 3.227142e-29 | 1.980723 | 1.142745e-36 | 1.174175e-29 | 1.97613 | 4.074192e-37 | 4.186247e-30 | 1.974668 | 1.388295e-37 | 1.426478e-30 | 1.969972 | 4.409772e-38 | 4.531057e-31 | 1.968448 | 1.236947e-38 | 1.270968e-31 | 1.963595 | 2.60051e-39 | 2.672034e-32 | 1.962036 | 3.258313e-50 | 3.347929e-43
1224 | 2.384736 | 7.439136e-18 | 7.637495e-11 | 2.38088 | 6.918245e-18 | 7.102715e-11 | 2.376986 | 5.984278e-18 | 6.143845e-11 | 2.374748 | 4.931052e-18 | 5.062535e-11 | 2.370762 | 3.935008e-18 | 4.039932e-11 | 2.366774 | 3.087158e-18 | 3.169475e-11 | 2.364584 | 2.371132e-18 | 2.434357e-11 | 2.360487 | 1.791178e-18 | 1.838939e-11 | 2.356402 | 1.348384e-18 | 1.384337e-11 | 2.354194 | 1.000829e-18 | 1.027515e-11 | 2.349999 | 7.338308e-19 | 7.533979e-12 | 2.347845 | 5.3931e-19 | 5.536903e-12 | 2.343547 | 3.926106e-19 | 4.030792e-12 | 2.341412 | 2.830882e-19 | 2.906366e-12 | 2.337021 | 2.043327e-19 | 2.097811e-12 | 2.334884 | 1.469597e-19 | 1.508783e-12 | 2.330397 | 1.048205e-19 | 1.076155e-12 | 2.328246 | 7.453645e-20 | 7.652391e-13 | 2.323665 | 5.316424e-20 | 5.458183e-13 | 2.32148 | 3.763532e-20 | 3.863884e-13 | 2.316812 | 2.646442e-20 | 2.717008e-13 | 2.314581 | 1.873571e-20 | 1.923529e-13 | 2.30991 | 1.319523e-20 | 1.354707e-13 | 2.307548 | 9.234648e-21 | 9.480883e-14 | 2.305299 | 6.465436e-21 | 6.637833e-14 | 2.30035 | 4.537996e-21 | 4.658999e-14 | 2.298749 | 2.810774e-21 | 2.885722e-14 | 2.29441 | 1.738151e-21 | 1.784498e-14 | 2.290064 | 1.073269e-21 | 1.101887e-14 | 2.288293 | 6.618332e-22 | 6.794805e-15 | 2.28385 | 4.073779e-22 | 4.182403e-15 | 2.282015 | 2.502409e-22 | 2.569134e-15 | 2.277486 | 1.534458e-22 | 1.575373e-15 | 2.272995 | 9.399054e-23 | 9.649673e-16 | 2.270971 | 5.743181e-23 | 5.896319e-16 | 2.266384 | 3.499711e-23 | 3.593028e-16 | 2.264306 | 2.126772e-23 | 2.183481e-16 | 2.259661 | 1.291794e-23 | 1.326239e-16 | 2.257497 | 7.81923e-24 | 8.027724e-17 | 2.252827 | 4.714517e-24 | 4.840227e-17 | 2.250553 | 2.83343e-24 | 2.908981e-17 | 2.248326 | 1.70258e-24 | 1.747978e-17 | 2.243486 | 1.017937e-24 | 1.045079e-17 | 2.241169 | 6.047809e-25 | 6.209069e-18 | 2.236335 | 3.566841e-25 | 3.661948e-18 | 2.233905 | 2.097992e-25 | 2.153933e-18 | 2.231486 | 1.224815e-25 | 1.257473e-18 | 2.226564 | 7.069105e-26 | 7.257598e-19 | 2.224057 | 4.022471e-26 | 4.129727e-19 | 2.221531 | 2.267846e-26 | 2.328316e-19 | 2.216535 | 1.258214e-26 | 1.291764e-19 | 2.2108 | 6.30977e-26 | 6.478015e-19 | 2.202574 | 7.479355e-26 | 7.678787e-19 | 2.196777 | 6.919514e-26 | 7.104017e-19 | 2.18846 | 5.731131e-26 | 5.883948e-19 | 2.182596 | 4.465308e-26 | 4.584372e-19 | 2.174185 | 3.388548e-26 | 3.478901e-19 | 2.168257 | 2.491547e-26 | 2.557983e-19 | 2.162371 | 1.788483e-26 | 1.836172e-19 | 2.153743 | 1.27325e-26 | 1.3072e-19 | 2.147749 | 8.989693e-27 | 9.229397e-20 | 2.139066 | 6.253896e-27 | 6.420651e-20 | 2.132992 | 4.309625e-27 | 4.424538e-20 | 2.12693 | 2.987695e-27 | 3.067359e-20 | 2.118058 | 2.047195e-27 | 2.101782e-20 | 2.111892 | 1.388701e-27 | 1.42573e-20 | 2.105719 | 9.518191e-28 | 9.771987e-21 | 2.096703 | 6.469119e-28 | 6.641614e-21 | 2.090434 | 4.356679e-28 | 4.472846e-21 | 2.084153 | 2.964653e-28 | 3.043704e-21 | 2.077861 | 2.00526e-28 | 2.058729e-21 | 2.068618 | 1.344401e-28 | 1.380249e-21 | 2.062214 | 9.130533e-29 | 9.373992e-22 | 2.05579 | 6.155072e-29 | 6.319193e-22 | 2.049339 | 4.122331e-29 | 4.23225e-22 | 2.042859 | 2.799263e-29 | 2.873904e-22 | 2.039554 | 1.207922e-29 | 1.24013e-22 | 2.036153 | 5.187027e-30 | 5.325336e-23 | 2.032675 | 2.21622e-30 | 2.275313e-23 | 2.029133 | 9.419542e-31 | 9.670707e-24 | 2.025539 | 3.98156e-31 | 4.087725e-24 | 2.021881 | 1.673167e-31 | 1.717781e-24 | 2.018149 | 6.987344e-32 | 7.173656e-25 | 2.01434 | 2.898399e-32 | 2.975683e-25 | 2.013524 | 1.19349e-32 | 1.225313e-25 | 2.009557 | 4.904569e-33 | 5.035346e-26 | 2.005608 | 2.002374e-33 | 2.055766e-26 | 2.001558 | 8.105308e-34 | 8.32143e-27 | 2.000426 | 3.249362e-34 | 3.336004e-27 | 1.996301 | 1.288357e-34 | 1.32271e-27 | 1.99208 | 5.043472e-35 | 5.177952e-28 | 1.99076 | 1.944914e-35 | 1.996774e-28 | 1.986521 | 7.405429e-36 | 7.602889e-29 | 1.981973 | 2.78324e-36 | 2.857453e-29 | 1.980665 | 1.019824e-36 | 1.047017e-29 | 1.976073 | 3.613519e-37 | 3.709871e-30 | 1.974612 | 1.221637e-37 | 1.254212e-30 | 1.969917 | 3.870414e-38 | 3.973616e-31 | 1.968393 | 1.094124e-38 | 1.123298e-31 | 1.963541 | 2.305498e-39 | 2.366972e-32 | 1.961983 | 2.777357e-50 | 2.851413e-43
1225 | 2.384585 | 6.760592e-18 | 6.935192e-11 | 2.380731 | 6.32753e-18 | 6.490946e-11 | 2.376839 | 5.471886e-18 | 5.613204e-11 | 2.374602 | 4.530978e-18 | 4.647995e-11 | 2.370619 | 3.621963e-18 | 3.715505e-11 | 2.366632 | 2.822118e-18 | 2.895002e-11 | 2.364444 | 2.176364e-18 | 2.232572e-11 | 2.360348 | 1.648099e-18 | 1.690663e-11 | 2.356265 | 1.229131e-18 | 1.260875e-11 | 2.354059 | 9.168624e-19 | 9.405414e-12 | 2.349865 | 6.758316e-19 | 6.932858e-12 | 2.347712 | 4.925841e-19 | 5.053057e-12 | 2.343416 | 3.590205e-19 | 3.682927e-12 | 2.341283 | 2.602689e-19 | 2.669907e-12 | 2.336893 | 1.869637e-19 | 1.917922e-12 | 2.334758 | 1.339372e-19 | 1.373963e-12 | 2.330272 | 9.606763e-20 | 9.854869e-13 | 2.328122 | 6.835412e-20 | 7.011944e-13 | 2.323542 | 4.829348e-20 | 4.954072e-13 | 2.321359 | 3.437984e-20 | 3.526774e-13 | 2.316693 | 2.430449e-20 | 2.493218e-13 | 2.314463 | 1.706837e-20 | 1.750918e-13 | 2.309793 | 1.2007e-20 | 1.23171e-13 | 2.307432 | 8.450776e-21 | 8.669027e-14 | 2.305185 | 5.910327e-21 | 6.062968e-14 | 2.300237 | 4.11037e-21 | 4.216525e-14 | 2.298637 | 2.547559e-21 | 2.613352e-14 | 2.294299 | 1.576561e-21 | 1.617277e-14 | 2.289954 | 9.739875e-22 | 9.991419e-15 | 2.288184 | 6.005776e-22 | 6.160882e-15 | 2.283742 | 3.699467e-22 | 3.79501e-15 | 2.281908 | 2.274498e-22 | 2.33324e-15 | 2.27738 | 1.395346e-22 | 1.431382e-15 | 2.27289 | 8.539299e-23 | 8.759837e-16 | 2.270867 | 5.220416e-23 | 5.355239e-16 | 2.266281 | 3.184779e-23 | 3.26703e-16 | 2.264204 | 1.937158e-23 | 1.987187e-16 | 2.25956 | 1.174378e-23 | 1.204708e-16 | 2.257397 | 7.10636e-24 | 7.28989e-17 | 2.252728 | 4.291208e-24 | 4.402034e-17 | 2.250454 | 2.580084e-24 | 2.646717e-17 | 2.248228 | 1.543644e-24 | 1.58351e-17 | 2.243389 | 9.199169e-25 | 9.436748e-18 | 2.241073 | 5.470834e-25 | 5.612125e-18 | 2.23624 | 3.230948e-25 | 3.314391e-18 | 2.233811 | 1.892484e-25 | 1.94136e-18 | 2.231393 | 1.098845e-25 | 1.127224e-18 | 2.226472 | 6.361513e-26 | 6.525807e-19 | 2.223966 | 3.634102e-26 | 3.727957e-19 | 2.22144 | 2.041314e-26 | 2.094033e-19 | 2.216445 | 1.121594e-26 | 1.15056e-19 | 2.210711 | 5.750102e-26 | 5.898605e-19 | 2.202485 | 6.757455e-26 | 6.931974e-19 | 2.196689 | 6.239717e-26 | 6.400865e-19 | 2.188372 | 5.202902e-26 | 5.337273e-19 | 2.182509 | 4.068207e-26 | 4.173273e-19 | 2.174099 | 3.049125e-26 | 3.127872e-19 | 2.168171 | 2.249007e-26 | 2.30709e-19 | 2.162286 | 1.625478e-26 | 1.667458e-19 | 2.153658 | 1.151869e-26 | 1.181618e-19 | 2.147665 | 8.071147e-27 | 8.279594e-20 | 2.138983 | 5.659623e-27 | 5.805789e-20 | 2.13291 | 3.915425e-27 | 4.016546e-20 | 2.126847 | 2.677805e-27 | 2.746963e-20 | 2.117977 | 1.846279e-27 | 1.893962e-20 | 2.111811 | 1.262014e-27 | 1.294607e-20 | 2.105639 | 8.542489e-28 | 8.763109e-21 | 2.096623 | 5.820242e-28 | 5.970557e-21 | 2.090354 | 3.952428e-28 | 4.054504e-21 | 2.084074 | 2.659566e-28 | 2.728252e-21 | 2.077783 | 1.802249e-28 | 1.848795e-21 | 2.06854 | 1.218972e-28 | 1.250453e-21 | 2.062136 | 8.17104e-29 | 8.382067e-22 | 2.055713 | 5.534135e-29 | 5.67706e-22 | 2.049263 | 3.731899e-29 | 3.828279e-22 | 2.042783 | 2.494237e-29 | 2.558653e-22 | 2.039479 | 1.075427e-29 | 1.103202e-22 | 2.036079 | 4.616346e-30 | 4.735569e-23 | 2.032603 | 1.972519e-30 | 2.023461e-23 | 2.029062 | 8.387972e-31 | 8.604601e-24 | 2.025468 | 3.548913e-31 | 3.640568e-24 | 2.021812 | 1.493489e-31 | 1.53206e-24 | 2.01808 | 6.24906e-32 | 6.41045e-25 | 2.014273 | 2.598594e-32 | 2.665706e-25 | 2.013457 | 1.073344e-32 | 1.101064e-25 | 2.009491 | 4.400813e-33 | 4.514469e-26 | 2.005543 | 1.78969e-33 | 1.83591e-26 | 2.001494 | 7.211972e-34 | 7.39823e-27 | 2.000364 | 2.876367e-34 | 2.950653e-27 | 1.99624 | 1.135913e-34 | 1.165249e-27 | 1.992019 | 4.468489e-35 | 4.583893e-28 | 1.9907 | 1.733093e-35 | 1.777853e-28 | 1.986462 | 6.608522e-36 | 6.779195e-29 | 1.981914 | 2.467887e-36 | 2.531623e-29 | 1.980608 | 8.975827e-37 | 9.207639e-30 | 1.976016 | 3.179659e-37 | 3.261777e-30 | 1.974556 | 1.082861e-37 | 1.110827e-30 | 1.969862 | 3.437555e-38 | 3.526334e-31 | 1.968339 | 9.636367e-39 | 9.885238e-32 | 1.963488 | 2.016651e-39 | 2.068734e-32 | 1.96193 | 2.296147e-50 | 2.355448e-43
1226 | 2.384435 | 6.218103e-18 | 6.37349e-11 | 2.380583 | 5.804722e-18 | 5.949779e-11 | 2.376692 | 5.018538e-18 | 5.143949e-11 | 2.374457 | 4.131217e-18 | 4.234454e-11 | 2.370475 | 3.320949e-18 | 3.403937e-11 | 2.36649 | 2.59735e-18 | 2.662257e-11 | 2.364304 | 1.987239e-18 | 2.036899e-11 | 2.36021 | 1.512144e-18 | 1.549932e-11 | 2.356128 | 1.133245e-18 | 1.161564e-11 | 2.353923 | 8.377456e-19 | 8.586803e-12 | 2.349731 | 6.1832e-19 | 6.337715e-12 | 2.34758 | 4.529136e-19 | 4.642316e-12 | 2.343285 | 3.283922e-19 | 3.365985e-12 | 2.341154 | 2.374522e-19 | 2.43386e-12 | 2.336765 | 1.715405e-19 | 1.758272e-12 | 2.334631 | 1.228402e-19 | 1.259099e-12 | 2.330147 | 8.736215e-20 | 8.954528e-13 | 2.327999 | 6.252974e-20 | 6.409233e-13 | 2.32342 | 4.440461e-20 | 4.551426e-13 | 2.321239 | 3.131352e-20 | 3.209602e-13 | 2.316574 | 2.214674e-20 | 2.270017e-13 | 2.314345 | 1.563906e-20 | 1.602987e-13 | 2.309676 | 1.097148e-20 | 1.124565e-13 | 2.307317 | 7.666904e-21 | 7.858496e-14 | 2.305071 | 5.394133e-21 | 5.52893e-14 | 2.300124 | 3.771007e-21 | 3.865242e-14 | 2.298525 | 2.332354e-21 | 2.390638e-14 | 2.294188 | 1.440532e-21 | 1.47653e-14 | 2.289844 | 8.885023e-22 | 9.107055e-15 | 2.288075 | 5.471014e-22 | 5.607732e-15 | 2.283635 | 3.362476e-22 | 3.446502e-15 | 2.281801 | 2.063399e-22 | 2.114962e-15 | 2.277275 | 1.264676e-22 | 1.29628e-15 | 2.272785 | 7.734089e-23 | 7.92736e-16 | 2.270763 | 4.717977e-23 | 4.835876e-16 | 2.266179 | 2.871182e-23 | 2.942931e-16 | 2.264102 | 1.748207e-23 | 1.791894e-16 | 2.259459 | 1.061514e-23 | 1.088041e-16 | 2.257297 | 6.422213e-24 | 6.582701e-17 | 2.252629 | 3.869657e-24 | 3.966358e-17 | 2.250356 | 2.330158e-24 | 2.388388e-17 | 2.248131 | 1.397041e-24 | 1.431952e-17 | 2.243293 | 8.329857e-25 | 8.538016e-18 | 2.240978 | 4.935098e-25 | 5.058424e-18 | 2.236146 | 2.915736e-25 | 2.988599e-18 | 2.233718 | 1.712764e-25 | 1.755565e-18 | 2.2313 | 9.964984e-26 | 1.0214e-18 | 2.22638 | 5.730334e-26 | 5.873532e-19 | 2.223875 | 3.266374e-26 | 3.347999e-19 | 2.22135 | 1.842153e-26 | 1.888188e-19 | 2.216356 | 1.016854e-26 | 1.042265e-19 | 2.210622 | 5.204516e-26 | 5.334574e-19 | 2.202397 | 6.151334e-26 | 6.305053e-19 | 2.196602 | 5.66231e-26 | 5.803808e-19 | 2.188285 | 4.67491e-26 | 4.791734e-19 | 2.182423 | 3.681848e-26 | 3.773855e-19 | 2.174013 | 2.777287e-26 | 2.84669e-19 | 2.168086 | 2.031115e-26 | 2.081871e-19 | 2.162201 | 1.462705e-26 | 1.499257e-19 | 2.153574 | 1.044209e-26 | 1.070303e-19 | 2.147581 | 7.329392e-27 | 7.51255e-20 | 2.1389 | 5.07285e-27 | 5.199618e-20 | 2.132827 | 3.534162e-27 | 3.622479e-20 | 2.126766 | 2.43478e-27 | 2.495624e-20 | 2.117895 | 1.659361e-27 | 1.700827e-20 | 2.11173 | 1.135364e-27 | 1.163736e-20 | 2.105558 | 7.747611e-28 | 7.941219e-21 | 2.096543 | 5.236306e-28 | 5.367158e-21 | 2.090275 | 3.548223e-28 | 3.636891e-21 | 2.083995 | 2.408497e-28 | 2.468684e-21 | 2.077705 | 1.619877e-28 | 1.660357e-21 | 2.068462 | 1.093551e-28 | 1.120879e-21 | 2.062059 | 7.397953e-29 | 7.582823e-22 | 2.055636 | 4.959235e-29 | 5.083163e-22 | 2.049186 | 3.350687e-29 | 3.434419e-22 | 2.042707 | 2.260575e-29 | 2.317066e-22 | 2.039404 | 9.739331e-30 | 9.982712e-23 | 2.036005 | 4.176266e-30 | 4.280628e-23 | 2.03253 | 1.782053e-30 | 1.826585e-23 | 2.02899 | 7.56537e-31 | 7.754425e-24 | 2.025398 | 3.194458e-31 | 3.274285e-24 | 2.021743 | 1.341142e-31 | 1.374657e-24 | 2.018012 | 5.596102e-32 | 5.735945e-25 | 2.014206 | 2.319609e-32 | 2.377575e-25 | 2.013391 | 9.545596e-33 | 9.784136e-26 | 2.009426 | 3.897056e-33 | 3.994441e-26 | 2.005479 | 1.583699e-33 | 1.623275e-26 | 2.001431 | 6.407124e-34 | 6.567234e-27 | 2.000301 | 2.567311e-34 | 2.631467e-27 | 1.996178 | 1.017477e-34 | 1.042903e-27 | 1.991959 | 3.981507e-35 | 4.081002e-28 | 1.99064 | 1.534866e-35 | 1.573221e-28 | 1.986403 | 5.811614e-36 | 5.956843e-29 | 1.981856 | 2.17943e-36 | 2.233892e-29 | 1.98055 | 7.981929e-37 | 8.181393e-30 | 1.97596 | 2.826861e-37 | 2.897503e-30 | 1.9745 | 9.552299e-38 | 9.791005e-31 | 1.969807 | 3.010351e-38 | 3.085578e-31 | 1.968284 | 8.504312e-39 | 8.71683e-32 | 1.963434 | 1.790722e-39 | 1.835471e-32 | 1.961877 | 1.980665e-50 | 2.03016e-43
1227 | 2.384285 | 5.675646e-18 | 5.812736e-11 | 2.380435 | 5.310409e-18 | 5.438678e-11 | 2.376546 | 4.610412e-18 | 4.721773e-11 | 2.374313 | 3.808322e-18 | 3.900309e-11 | 2.370332 | 3.035082e-18 | 3.108392e-11 | 2.366349 | 2.381388e-18 | 2.438908e-11 | 2.364164 | 1.829303e-18 | 1.873488e-11 | 2.360072 | 1.380928e-18 | 1.414283e-11 | 2.355992 | 1.037518e-18 | 1.062578e-11 | 2.353789 | 7.710518e-19 | 7.896759e-12 | 2.349598 | 5.659537e-19 | 5.796238e-12 | 2.347449 | 4.138698e-19 | 4.238664e-12 | 2.343155 | 3.016715e-19 | 3.089581e-12 | 2.341025 | 2.177533e-19 | 2.23013e-12 | 2.336638 | 1.561763e-19 | 1.599486e-12 | 2.334506 | 1.124728e-19 | 1.151895e-12 | 2.330023 | 8.032186e-20 | 8.226196e-13 | 2.327876 | 5.693625e-20 | 5.83115e-13 | 2.323299 | 4.051987e-20 | 4.149859e-13 | 2.321119 | 2.872966e-20 | 2.94236e-13 | 2.316455 | 2.023005e-20 | 2.071869e-13 | 2.314228 | 1.421234e-20 | 1.455563e-13 | 2.30956 | 1.002839e-20 | 1.027062e-13 | 2.307202 | 7.029896e-21 | 7.199697e-14 | 2.304957 | 4.899284e-21 | 5.017622e-14 | 2.300012 | 3.431645e-21 | 3.514533e-14 | 2.298414 | 2.123562e-21 | 2.174855e-14 | 2.294078 | 1.31202e-21 | 1.343711e-14 | 2.289735 | 8.092329e-22 | 8.287791e-15 | 2.287967 | 4.985653e-22 | 5.106077e-15 | 2.283527 | 3.066171e-22 | 3.140231e-15 | 2.281695 | 1.881912e-22 | 1.927368e-15 | 2.277169 | 1.15248e-22 | 1.180317e-15 | 2.272681 | 7.051273e-23 | 7.22159e-16 | 2.27066 | 4.305241e-23 | 4.409231e-16 | 2.266076 | 2.621554e-23 | 2.684876e-16 | 2.264001 | 1.591526e-23 | 1.629968e-16 | 2.259359 | 9.646227e-24 | 9.879223e-17 | 2.257197 | 5.834932e-24 | 5.97587e-17 | 2.25253 | 3.515918e-24 | 3.600842e-17 | 2.250259 | 2.109312e-24 | 2.16026e-17 | 2.248034 | 1.260817e-24 | 1.291271e-17 | 2.243197 | 7.524295e-25 | 7.706038e-18 | 2.240883 | 4.463234e-25 | 4.57104e-18 | 2.236052 | 2.628819e-25 | 2.692316e-18 | 2.233624 | 1.535647e-25 | 1.572739e-18 | 2.231208 | 8.958287e-26 | 9.174666e-19 | 2.226288 | 5.170682e-26 | 5.295575e-19 | 2.223784 | 2.944501e-26 | 3.015623e-19 | 2.22126 | 1.64712e-26 | 1.686905e-19 | 2.216266 | 9.121219e-27 | 9.341533e-20 | 2.210534 | 4.701857e-26 | 4.815426e-19 | 2.202309 | 5.549793e-26 | 5.683843e-19 | 2.196514 | 5.141683e-26 | 5.265876e-19 | 2.188199 | 4.263297e-26 | 4.366273e-19 | 2.182336 | 3.316732e-26 | 3.396845e-19 | 2.173928 | 2.506025e-26 | 2.566556e-19 | 2.168001 | 1.845121e-26 | 1.889689e-19 | 2.162117 | 1.326081e-26 | 1.358111e-19 | 2.15349 | 9.365484e-27 | 9.591698e-20 | 2.147498 | 6.625938e-27 | 6.785981e-20 | 2.138817 | 4.617736e-27 | 4.729273e-20 | 2.132745 | 3.177658e-27 | 3.254411e-20 | 2.126684 | 2.191937e-27 | 2.244881e-20 | 2.117814 | 1.505452e-27 | 1.541815e-20 | 2.11165 | 1.02329e-27 | 1.048007e-20 | 2.105478 | 6.952733e-28 | 7.120669e-21 | 2.096463 | 4.739375e-28 | 4.85385e-21 | 2.090196 | 3.199874e-28 | 3.277164e-21 | 2.083917 | 2.157486e-28 | 2.209598e-21 | 2.077626 | 1.464396e-28 | 1.499767e-21 | 2.068385 | 9.847147e-29 | 1.0085e-21 | 2.061982 | 6.624865e-29 | 6.784883e-22 | 2.05556 | 4.483702e-29 | 4.592002e-22 | 2.04911 | 3.00633e-29 | 3.078945e-22 | 2.042631 | 2.026949e-29 | 2.075908e-22 | 2.03933 | 8.72446e-30 | 8.935191e-23 | 2.035932 | 3.736185e-30 | 3.826429e-23 | 2.032458 | 1.591587e-30 | 1.63003e-23 | 2.028919 | 6.742769e-31 | 6.905634e-24 | 2.025328 | 2.840002e-31 | 2.9086e-24 | 2.021674 | 1.189541e-31 | 1.218273e-24 | 2.017944 | 4.973335e-32 | 5.093462e-25 | 2.014139 | 2.06661e-32 | 2.116527e-25 | 2.013325 | 8.53053e-33 | 8.736577e-26 | 2.009361 | 3.495563e-33 | 3.579995e-26 | 2.005414 | 1.420819e-33 | 1.455138e-26 | 2.001367 | 5.72298e-34 | 5.861213e-27 | 2.000239 | 2.28166e-34 | 2.336772e-27 | 1.996117 | 8.990413e-35 | 9.207568e-28 | 1.991898 | 3.513287e-35 | 3.598147e-28 | 1.99058 | 1.362018e-35 | 1.394916e-28 | 1.986344 | 5.1914e-36 | 5.316794e-29 | 1.981798 | 1.937922e-36 | 1.984731e-29 | 1.980493 | 7.045765e-37 | 7.215949e-30 | 1.975903 | 2.480661e-37 | 2.540579e-30 | 1.974445 | 8.443463e-38 | 8.647407e-31 | 1.969752 | 2.678854e-38 | 2.74356e-31 | 1.96823 | 7.504998e-39 | 7.686274e-32 | 1.963381 | 1.564792e-39 | 1.602588e-32 | 1.961824 | 1.664929e-50 | 1.705144e-43
1228 | 2.384136 | 5.187597e-18 | 5.308572e-11 | 2.380287 | 4.858191e-18 | 4.971484e-11 | 2.3764 | 4.203818e-18 | 4.301852e-11 | 2.374169 | 3.489908e-18 | 3.571293e-11 | 2.37019 | 2.795636e-18 | 2.860831e-11 | 2.366208 | 2.178548e-18 | 2.229352e-11 | 2.364025 | 1.677862e-18 | 1.71699e-11 | 2.359935 | 1.272105e-18 | 1.301771e-11 | 2.355856 | 9.495423e-19 | 9.716857e-12 | 2.353654 | 7.047971e-19 | 7.212331e-12 | 2.349466 | 5.199018e-19 | 5.320259e-12 | 2.347318 | 3.793609e-19 | 3.882077e-12 | 2.343025 | 2.750021e-19 | 2.814152e-12 | 2.340897 | 1.996387e-19 | 2.042943e-12 | 2.336511 | 1.435834e-19 | 1.469317e-12 | 2.33438 | 1.024184e-19 | 1.048068e-12 | 2.329899 | 7.340803e-20 | 7.511991e-13 | 2.327753 | 5.230464e-20 | 5.352439e-13 | 2.323177 | 3.699641e-20 | 3.785917e-13 | 2.320999 | 2.61483e-20 | 2.675808e-13 | 2.316336 | 1.851612e-20 | 1.894791e-13 | 2.314111 | 1.302288e-20 | 1.332658e-13 | 2.309444 | 9.103844e-21 | 9.316146e-14 | 2.307087 | 6.407802e-21 | 6.557232e-14 | 2.304844 | 4.48963e-21 | 4.594329e-14 | 2.2999 | 3.127306e-21 | 3.200235e-14 | 2.298303 | 1.931919e-21 | 1.976971e-14 | 2.293968 | 1.191867e-21 | 1.219662e-14 | 2.289626 | 7.341707e-22 | 7.512916e-15 | 2.287859 | 4.514498e-22 | 4.619776e-15 | 2.28342 | 2.772266e-22 | 2.836916e-15 | 2.281589 | 1.701573e-22 | 1.741254e-15 | 2.277065 | 1.043067e-22 | 1.067392e-15 | 2.272577 | 6.378792e-23 | 6.527546e-16 | 2.270557 | 3.892506e-23 | 3.983279e-16 | 2.265974 | 2.373022e-23 | 2.428361e-16 | 2.263899 | 1.442482e-23 | 1.476121e-16 | 2.259259 | 8.739789e-24 | 8.943602e-17 | 2.257098 | 5.275958e-24 | 5.398994e-17 | 2.252432 | 3.183073e-24 | 3.257303e-17 | 2.250161 | 1.912926e-24 | 1.957536e-17 | 2.247938 | 1.144032e-24 | 1.170711e-17 | 2.243101 | 6.803827e-25 | 6.962493e-18 | 2.240788 | 4.035487e-25 | 4.129595e-18 | 2.235958 | 2.382582e-25 | 2.438144e-18 | 2.233531 | 1.395263e-25 | 1.427801e-18 | 2.231116 | 8.091264e-26 | 8.279953e-19 | 2.226197 | 4.653537e-26 | 4.762058e-19 | 2.223693 | 2.657547e-26 | 2.719522e-19 | 2.22117 | 1.492277e-26 | 1.527077e-19 | 2.216178 | 8.196142e-27 | 8.387277e-20 | 2.210445 | 4.277201e-26 | 4.376946e-19 | 2.202221 | 5.035168e-26 | 5.152588e-19 | 2.196427 | 4.621056e-26 | 4.72882e-19 | 2.188112 | 3.858753e-26 | 3.948739e-19 | 2.18225 | 3.020841e-26 | 3.091288e-19 | 2.173842 | 2.266497e-26 | 2.319352e-19 | 2.167916 | 1.659531e-26 | 1.698231e-19 | 2.162033 | 1.201423e-26 | 1.22944e-19 | 2.153407 | 8.52618e-27 | 8.725011e-20 | 2.147415 | 5.953725e-27 | 6.092566e-20 | 2.138734 | 4.162693e-27 | 4.259767e-20 | 2.132663 | 2.885613e-27 | 2.952906e-20 | 2.126602 | 1.977026e-27 | 2.023131e-20 | 2.117733 | 1.351595e-27 | 1.383115e-20 | 2.111569 | 9.262975e-28 | 9.478988e-21 | 2.105398 | 6.28433e-28 | 6.430881e-21 | 2.096384 | 4.242519e-28 | 4.341455e-21 | 2.090117 | 2.890291e-28 | 2.957693e-21 | 2.083838 | 1.950257e-28 | 1.995738e-21 | 2.077549 | 1.308927e-28 | 1.339451e-21 | 2.068307 | 8.88664e-29 | 9.093877e-22 | 2.061905 | 5.976131e-29 | 6.115495e-22 | 2.055484 | 4.008175e-29 | 4.101646e-22 | 2.049034 | 2.714386e-29 | 2.777685e-22 | 2.042556 | 1.820677e-29 | 1.863135e-22 | 2.039256 | 7.832935e-30 | 8.0156e-23 | 2.035859 | 3.354451e-30 | 3.432677e-23 | 2.032386 | 1.429696e-30 | 1.463037e-23 | 2.028848 | 6.063056e-31 | 6.204447e-24 | 2.025258 | 2.557656e-31 | 2.617301e-24 | 2.021605 | 1.072869e-31 | 1.097888e-24 | 2.017876 | 4.47328e-32 | 4.577597e-25 | 2.014072 | 1.852954e-32 | 1.896165e-25 | 2.013259 | 7.620845e-33 | 7.798564e-26 | 2.009296 | 3.10977e-33 | 3.18229e-26 | 2.00535 | 1.257939e-33 | 1.287274e-26 | 2.001304 | 5.059808e-34 | 5.177803e-27 | 2.000177 | 2.026512e-34 | 2.07377e-27 | 1.996055 | 8.028133e-35 | 8.21535e-28 | 1.991838 | 3.140341e-35 | 3.213574e-28 | 1.990521 | 1.210209e-35 | 1.238431e-28 | 1.986286 | 4.581104e-36 | 4.687936e-29 | 1.98174 | 1.705787e-36 | 1.745566e-29 | 1.980436 | 6.244376e-37 | 6.389996e-30 | 1.975847 | 2.210478e-37 | 2.262026e-30 | 1.974389 | 7.466024e-38 | 7.640133e-31 | 1.969697 | 2.347358e-38 | 2.402099e-31 | 1.968176 | 6.608723e-39 | 6.762839e-32 | 1.963328 | 1.390613e-39 | 1.423042e-32 | 1.961772 | 1.403473e-50 | 1.436202e-43
1229 | 2.383987 | 4.753955e-18 | 4.860859e-11 | 2.38014 | 4.463965e-18 | 4.564348e-11 | 2.376255 | 3.872676e-18 | 3.959763e-11 | 2.374025 | 3.191694e-18 | 3.263467e-11 | 2.370048 | 2.559973e-18 | 2.617541e-11 | 2.366068 | 2.003083e-18 | 2.048127e-11 | 2.363887 | 1.534862e-18 | 1.569377e-11 | 2.359798 | 1.164085e-18 | 1.190263e-11 | 2.355721 | 8.734962e-19 | 8.931389e-12 | 2.353521 | 6.464129e-19 | 6.609491e-12 | 2.349333 | 4.74809e-19 | 4.854863e-12 | 2.347187 | 3.482185e-19 | 3.560491e-12 | 2.342896 | 2.527095e-19 | 2.583923e-12 | 2.340769 | 1.817051e-19 | 1.857911e-12 | 2.336385 | 1.313442e-19 | 1.342978e-12 | 2.334255 | 9.417748e-20 | 9.629529e-13 | 2.329775 | 6.699464e-20 | 6.850117e-13 | 2.327631 | 4.768161e-20 | 4.875385e-13 | 2.323057 | 3.391302e-20 | 3.467564e-13 | 2.320879 | 2.394741e-20 | 2.448593e-13 | 2.316218 | 1.680663e-20 | 1.718457e-13 | 2.313994 | 1.189027e-20 | 1.215765e-13 | 2.309328 | 8.355061e-21 | 8.542945e-14 | 2.306973 | 5.835549e-21 | 5.966776e-14 | 2.304731 | 4.080027e-21 | 4.171776e-14 | 2.299788 | 2.85799e-21 | 2.922259e-14 | 2.298192 | 1.765976e-21 | 1.805688e-14 | 2.293858 | 1.089536e-21 | 1.114037e-14 | 2.289517 | 6.713615e-22 | 6.864587e-15 | 2.287751 | 4.130094e-22 | 4.222969e-15 | 2.283314 | 2.536067e-22 | 2.593097e-15 | 2.281484 | 1.554061e-22 | 1.589008e-15 | 2.27696 | 9.515399e-23 | 9.729376e-16 | 2.272474 | 5.81407e-23 | 5.944814e-16 | 2.270454 | 3.543797e-23 | 3.623488e-16 | 2.265873 | 2.154113e-23 | 2.202554e-16 | 2.263799 | 1.307563e-23 | 1.336967e-16 | 2.259159 | 7.921235e-24 | 8.099363e-17 | 2.256999 | 4.782122e-24 | 4.88966e-17 | 2.252334 | 2.875742e-24 | 2.94041e-17 | 2.250064 | 1.72364e-24 | 1.7624e-17 | 2.247842 | 1.031668e-24 | 1.054868e-17 | 2.243006 | 6.142297e-25 | 6.280422e-18 | 2.240694 | 3.634574e-25 | 3.716306e-18 | 2.235864 | 2.137284e-25 | 2.185346e-18 | 2.233438 | 1.255068e-25 | 1.283292e-18 | 2.231024 | 7.303789e-26 | 7.468033e-19 | 2.226106 | 4.201642e-26 | 4.296127e-19 | 2.223603 | 2.382604e-26 | 2.436182e-19 | 2.221081 | 1.338834e-26 | 1.36894e-19 | 2.216089 | 7.393313e-27 | 7.559569e-20 | 2.210357 | 3.862383e-26 | 3.949238e-19 | 2.202134 | 4.574465e-26 | 4.677333e-19 | 2.19634 | 4.215757e-26 | 4.310559e-19 | 2.188026 | 3.47845e-26 | 3.556671e-19 | 2.182165 | 2.72547e-26 | 2.786759e-19 | 2.173757 | 2.058408e-26 | 2.104697e-19 | 2.167832 | 1.507127e-26 | 1.541019e-19 | 2.161949 | 1.077868e-26 | 1.102107e-19 | 2.153323 | 7.701678e-27 | 7.874869e-20 | 2.147332 | 5.414995e-27 | 5.536764e-20 | 2.138652 | 3.753459e-27 | 3.837864e-20 | 2.132581 | 2.593809e-27 | 2.652138e-20 | 2.126521 | 1.790989e-27 | 1.831263e-20 | 2.117653 | 1.223006e-27 | 1.250508e-20 | 2.111489 | 8.293046e-28 | 8.479535e-21 | 2.105319 | 5.675586e-28 | 5.803216e-21 | 2.096305 | 3.845566e-28 | 3.932043e-21 | 2.090039 | 2.583037e-28 | 2.641123e-21 | 2.08376 | 1.758011e-28 | 1.797544e-21 | 2.077471 | 1.185946e-28 | 1.212615e-21 | 2.06823 | 7.933283e-29 | 8.111682e-22 | 2.061829 | 5.384077e-29 | 5.505151e-22 | 2.055408 | 3.621762e-29 | 3.703206e-22 | 2.048959 | 2.422447e-29 | 2.476921e-22 | 2.042481 | 1.641759e-29 | 1.678678e-22 | 2.039182 | 7.055715e-30 | 7.21438e-23 | 2.035786 | 3.017424e-30 | 3.085278e-23 | 2.032314 | 1.283832e-30 | 1.312702e-23 | 2.028778 | 5.433082e-31 | 5.555258e-24 | 2.025189 | 2.286203e-31 | 2.337614e-24 | 2.021536 | 9.561973e-32 | 9.776997e-25 | 2.017808 | 3.973224e-32 | 4.062572e-25 | 2.014005 | 1.641279e-32 | 1.678188e-25 | 2.013193 | 6.770759e-33 | 6.923016e-26 | 2.009231 | 2.772957e-33 | 2.835313e-26 | 2.005287 | 1.126567e-33 | 1.1519e-26 | 2.001242 | 4.535869e-34 | 4.637869e-27 | 2.000115 | 1.807752e-34 | 1.848403e-27 | 1.995994 | 7.121115e-35 | 7.28125e-28 | 1.991777 | 2.767394e-35 | 2.829626e-28 | 1.990462 | 1.069696e-35 | 1.093751e-28 | 1.986227 | 4.075592e-36 | 4.167241e-29 | 1.981683 | 1.520833e-36 | 1.555033e-29 | 1.980379 | 5.527433e-37 | 5.651731e-30 | 1.975791 | 1.940295e-37 | 1.983927e-30 | 1.974334 | 6.581583e-38 | 6.729586e-31 | 1.969643 | 2.086983e-38 | 2.133914e-31 | 1.968123 | 5.843418e-39 | 5.974822e-32 | 1.963275 | 1.217589e-39 | 1.24497e-32 | 1.96172 | 1.19633e-50 | 1.223232e-43
1230 | 2.383839 | 4.320363e-18 | 4.413926e-11 | 2.379994 | 4.073733e-18 | 4.161955e-11 | 2.37611 | 3.547595e-18 | 3.624422e-11 | 2.373882 | 2.938269e-18 | 3.0019e-11 | 2.369907 | 2.346137e-18 | 2.396946e-11 | 2.365929 | 1.836657e-18 | 1.876432e-11 | 2.363749 | 1.412601e-18 | 1.443193e-11 | 2.359661 | 1.066829e-18 | 1.089933e-11 | 2.355586 | 7.977263e-19 | 8.15002e-12 | 2.353387 | 5.934385e-19 | 6.062901e-12 | 2.349202 | 4.360826e-19 | 4.455265e-12 | 2.347056 | 3.172168e-19 | 3.240865e-12 | 2.342767 | 2.315348e-19 | 2.36549e-12 | 2.340642 | 1.673235e-19 | 1.70947e-12 | 2.336259 | 1.198617e-19 | 1.224575e-12 | 2.334131 | 8.599408e-20 | 8.785638e-13 | 2.329652 | 6.149327e-20 | 6.282498e-13 | 2.327509 | 4.363708e-20 | 4.458209e-13 | 2.322936 | 3.083197e-20 | 3.149967e-13 | 2.32076 | 2.189662e-20 | 2.237082e-13 | 2.3161 | 1.544164e-20 | 1.577604e-13 | 2.313877 | 1.082077e-20 | 1.10551e-13 | 2.309213 | 7.606655e-21 | 7.771386e-14 | 2.306859 | 5.341844e-21 | 5.457528e-14 | 2.304618 | 3.728711e-21 | 3.80946e-14 | 2.299677 | 2.588684e-21 | 2.644745e-14 | 2.298082 | 1.600352e-21 | 1.635009e-14 | 2.293749 | 9.878261e-22 | 1.009219e-14 | 2.289409 | 6.086868e-22 | 6.218686e-15 | 2.287644 | 3.745691e-22 | 3.826808e-15 | 2.283208 | 2.301494e-22 | 2.351336e-15 | 2.281379 | 1.41135e-22 | 1.441915e-15 | 2.276856 | 8.635934e-23 | 8.822956e-16 | 2.27237 | 5.274648e-23 | 5.388877e-16 | 2.270352 | 3.217884e-23 | 3.287571e-16 | 2.265771 | 1.957949e-23 | 2.000351e-16 | 2.263698 | 1.187815e-23 | 1.213538e-16 | 2.259059 | 7.182246e-24 | 7.337786e-17 | 2.256901 | 4.340751e-24 | 4.434755e-17 | 2.252236 | 2.613968e-24 | 2.670576e-17 | 2.249967 | 1.567333e-24 | 1.601276e-17 | 2.247746 | 9.351546e-25 | 9.554064e-18 | 2.242911 | 5.565731e-25 | 5.686263e-18 | 2.2406 | 3.299933e-25 | 3.371397e-18 | 2.235771 | 1.942868e-25 | 1.984943e-18 | 2.233346 | 1.134427e-25 | 1.158995e-18 | 2.230932 | 6.573233e-26 | 6.715584e-19 | 2.226015 | 3.790836e-26 | 3.872931e-19 | 2.223513 | 2.156661e-26 | 2.203366e-19 | 2.220991 | 1.205888e-26 | 1.232003e-19 | 2.216 | 6.590558e-27 | 6.733284e-20 | 2.21027 | 3.50095e-26 | 3.576767e-19 | 2.202046 | 4.113762e-26 | 4.20285e-19 | 2.196254 | 3.817032e-26 | 3.899694e-19 | 2.18794 | 3.16863e-26 | 3.23725e-19 | 2.182079 | 2.467519e-26 | 2.520956e-19 | 2.173672 | 1.851008e-26 | 1.891093e-19 | 2.167747 | 1.364935e-26 | 1.394494e-19 | 2.161865 | 9.823024e-27 | 1.003575e-19 | 2.15324 | 6.934975e-27 | 7.08516e-20 | 2.147249 | 4.87629e-27 | 4.981891e-20 | 2.13857 | 3.404916e-27 | 3.478654e-20 | 2.1325 | 2.347055e-27 | 2.397883e-20 | 2.12644 | 1.605032e-27 | 1.639791e-20 | 2.117572 | 1.105178e-27 | 1.129111e-20 | 2.111409 | 7.528871e-28 | 7.691917e-21 | 2.10524 | 5.081518e-28 | 5.191564e-21 | 2.096226 | 3.465013e-28 | 3.540052e-21 | 2.08996 | 2.345945e-28 | 2.396749e-21 | 2.083683 | 1.574558e-28 | 1.608657e-21 | 2.077394 | 1.066883e-28 | 1.089987e-21 | 2.068153 | 7.19768e-29 | 7.353554e-22 | 2.061752 | 4.814535e-29 | 4.9188e-22 | 2.055332 | 3.257584e-29 | 3.32813e-22 | 2.048883 | 2.192354e-29 | 2.239832e-22 | 2.042406 | 1.462859e-29 | 1.494539e-22 | 2.039108 | 6.285319e-30 | 6.421435e-23 | 2.035714 | 2.688517e-30 | 2.74674e-23 | 2.032243 | 1.144642e-30 | 1.169431e-23 | 2.028707 | 4.849484e-31 | 4.954505e-24 | 2.025119 | 2.043924e-31 | 2.088188e-24 | 2.021468 | 8.566967e-32 | 8.752494e-25 | 2.017741 | 3.569455e-32 | 3.646756e-25 | 2.013939 | 1.477655e-32 | 1.509656e-25 | 2.013128 | 6.074094e-33 | 6.205636e-26 | 2.009167 | 2.477505e-33 | 2.531158e-26 | 2.005223 | 1.001828e-33 | 1.023524e-26 | 2.001179 | 4.011931e-34 | 4.098814e-27 | 2.000053 | 1.59821e-34 | 1.632822e-27 | 1.995933 | 6.328912e-35 | 6.465972e-28 | 1.991717 | 2.474798e-35 | 2.528393e-28 | 1.990402 | 9.534364e-36 | 9.740841e-29 | 1.986169 | 3.608208e-36 | 3.686348e-29 | 1.981625 | 1.33588e-36 | 1.36481e-29 | 1.980322 | 4.882896e-37 | 4.98864e-30 | 1.975735 | 1.727759e-37 | 1.765175e-30 | 1.974279 | 5.83303e-38 | 5.959351e-31 | 1.969588 | 1.833113e-38 | 1.872811e-31 | 1.968069 | 5.134576e-39 | 5.245771e-32 | 1.963222 | 1.079696e-39 | 1.103078e-32 | 1.961668 | 9.891556e-51 | 1.010577e-43
1231 | 2.383691 | 3.973658e-18 | 4.056414e-11 | 2.379848 | 3.742339e-18 | 3.820278e-11 | 2.375966 | 3.244055e-18 | 3.311617e-11 | 2.37374 | 2.686418e-18 | 2.742366e-11 | 2.369766 | 2.155665e-18 | 2.20056e-11 | 2.365789 | 1.682718e-18 | 1.717763e-11 | 2.363611 | 1.292251e-18 | 1.319164e-11 | 2.359525 | 9.810032e-19 | 1.001434e-11 | 2.355451 | 7.330383e-19 | 7.483047e-12 | 2.353254 | 5.415872e-19 | 5.528664e-12 | 2.34907 | 3.999809e-19 | 4.083109e-12 | 2.346927 | 2.920479e-19 | 2.981302e-12 | 2.342639 | 2.11114e-19 | 2.155107e-12 | 2.340515 | 1.529419e-19 | 1.561271e-12 | 2.336133 | 1.101414e-19 | 1.124352e-12 | 2.334007 | 7.86531e-20 | 8.029114e-13 | 2.32953 | 5.600828e-20 | 5.717472e-13 | 2.327388 | 3.99676e-20 | 4.079997e-13 | 2.322816 | 2.830754e-20 | 2.889708e-13 | 2.320642 | 1.991549e-20 | 2.033026e-13 | 2.315983 | 1.408406e-20 | 1.437737e-13 | 2.313761 | 9.921322e-21 | 1.012795e-13 | 2.309098 | 6.945272e-21 | 7.089916e-14 | 2.306746 | 4.848234e-21 | 4.949204e-14 | 2.304506 | 3.403615e-21 | 3.474499e-14 | 2.299566 | 2.374947e-21 | 2.424408e-14 | 2.297972 | 1.465603e-21 | 1.496126e-14 | 2.29364 | 9.032583e-22 | 9.220697e-15 | 2.289301 | 5.558409e-22 | 5.67417e-15 | 2.287537 | 3.414648e-22 | 3.485762e-15 | 2.283102 | 2.093874e-22 | 2.137481e-15 | 2.281274 | 1.282835e-22 | 1.309552e-15 | 2.276752 | 7.843766e-23 | 8.007122e-16 | 2.272268 | 4.78524e-23 | 4.884899e-16 | 2.27025 | 2.912028e-23 | 2.972674e-16 | 2.26567 | 1.77007e-23 | 1.806934e-16 | 2.263598 | 1.073739e-23 | 1.096101e-16 | 2.25896 | 6.493104e-24 | 6.628331e-17 | 2.256803 | 3.912726e-24 | 3.994214e-17 | 2.252139 | 2.352193e-24 | 2.40118e-17 | 2.249871 | 1.412981e-24 | 1.442408e-17 | 2.24765 | 8.447437e-25 | 8.623365e-18 | 2.242816 | 5.022592e-25 | 5.127194e-18 | 2.240506 | 2.967325e-25 | 3.029123e-18 | 2.235678 | 1.750455e-25 | 1.786911e-18 | 2.233254 | 1.025032e-25 | 1.04638e-18 | 2.230841 | 5.944688e-26 | 6.068493e-19 | 2.225924 | 3.407182e-26 | 3.47814e-19 | 2.223423 | 1.936749e-26 | 1.977084e-19 | 2.220902 | 1.087649e-26 | 1.110301e-19 | 2.215912 | 5.975072e-27 | 6.09951e-20 | 2.210182 | 3.181111e-26 | 3.247362e-19 | 2.201959 | 3.751614e-26 | 3.829746e-19 | 2.196167 | 3.441543e-26 | 3.513217e-19 | 2.187854 | 2.859101e-26 | 2.918645e-19 | 2.181994 | 2.240912e-26 | 2.287581e-19 | 2.173588 | 1.683203e-26 | 1.718257e-19 | 2.167663 | 1.226351e-26 | 1.251892e-19 | 2.161782 | 8.868352e-27 | 9.053046e-20 | 2.153157 | 6.303542e-27 | 6.434821e-20 | 2.147167 | 4.40785e-27 | 4.499648e-20 | 2.138488 | 3.056678e-27 | 3.120337e-20 | 2.132419 | 2.123495e-27 | 2.167719e-20 | 2.12636 | 1.457625e-27 | 1.487982e-20 | 2.117492 | 9.903022e-28 | 1.010926e-20 | 2.11133 | 6.786068e-28 | 6.927396e-21 | 2.10516 | 4.615323e-28 | 4.711443e-21 | 2.096147 | 3.110477e-28 | 3.175256e-21 | 2.089882 | 2.108901e-28 | 2.152822e-21 | 2.083605 | 1.427319e-28 | 1.457044e-21 | 2.077317 | 9.576053e-29 | 9.775486e-22 | 2.068077 | 6.462093e-29 | 6.596674e-22 | 2.061676 | 4.361122e-29 | 4.451948e-22 | 2.055256 | 2.917636e-29 | 2.9784e-22 | 2.048808 | 1.968776e-29 | 2.009778e-22 | 2.042332 | 1.32582e-29 | 1.353432e-22 | 2.039034 | 5.6901e-30 | 5.808604e-23 | 2.035641 | 2.430411e-30 | 2.481027e-23 | 2.032171 | 1.032935e-30 | 1.054447e-23 | 2.028637 | 4.367031e-31 | 4.45798e-24 | 2.02505 | 1.836037e-31 | 1.874275e-24 | 2.021399 | 7.673458e-32 | 7.833267e-25 | 2.017674 | 3.186497e-32 | 3.25286e-25 | 2.013872 | 1.314031e-32 | 1.341398e-25 | 2.013063 | 5.37743e-33 | 5.489421e-26 | 2.009102 | 2.197095e-33 | 2.242852e-26 | 2.00516 | 8.92213e-34 | 9.107944e-27 | 2.001116 | 3.590907e-34 | 3.665692e-27 | 1.999991 | 1.430677e-34 | 1.460473e-27 | 1.995872 | 5.634289e-35 | 5.75163e-28 | 1.991657 | 2.189184e-35 | 2.234777e-28 | 1.990343 | 8.395939e-36 | 8.570794e-29 | 1.986111 | 3.197688e-36 | 3.264283e-29 | 1.981568 | 1.192817e-36 | 1.217659e-29 | 1.980266 | 4.333838e-37 | 4.424096e-30 | 1.975679 | 1.520844e-37 | 1.552517e-30 | 1.974224 | 5.128693e-38 | 5.235504e-31 | 1.969534 | 1.625412e-38 | 1.659263e-31 | 1.968015 | 4.548482e-39 | 4.64321e-32 | 1.963169 | 9.471888e-40 | 9.669151e-33 | 1.961616 | 8.531253e-51 | 8.708927e-44
1232 | 2.383544 | 3.627003e-18 | 3.699534e-11 | 2.379702 | 3.427931e-18 | 3.496482e-11 | 2.375822 | 2.985118e-18 | 3.044813e-11 | 2.373598 | 2.466261e-18 | 2.515581e-11 | 2.369626 | 1.974981e-18 | 2.014476e-11 | 2.36565 | 1.547053e-18 | 1.57799e-11 | 2.363474 | 1.185487e-18 | 1.209194e-11 | 2.359389 | 8.951772e-19 | 9.130786e-12 | 2.355317 | 6.726268e-19 | 6.860777e-12 | 2.353122 | 4.983322e-19 | 5.082977e-12 | 2.348939 | 3.647414e-19 | 3.720354e-12 | 2.346797 | 2.674317e-19 | 2.727797e-12 | 2.342511 | 1.943018e-19 | 1.981874e-12 | 2.340388 | 1.398468e-19 | 1.426434e-12 | 2.336008 | 1.004878e-19 | 1.024973e-12 | 2.333883 | 7.2138e-20 | 7.358059e-13 | 2.329407 | 5.137032e-20 | 5.239761e-13 | 2.327267 | 3.631962e-20 | 3.704592e-13 | 2.322697 | 2.586021e-20 | 2.637735e-13 | 2.320523 | 1.828779e-20 | 1.86535e-13 | 2.315866 | 1.284778e-20 | 1.310471e-13 | 2.313646 | 9.022676e-21 | 9.203108e-14 | 2.308984 | 6.351315e-21 | 6.478326e-14 | 2.306633 | 4.442939e-21 | 4.531788e-14 | 2.304394 | 3.090637e-21 | 3.152442e-14 | 2.299455 | 2.161219e-21 | 2.204439e-14 | 2.297862 | 1.334087e-21 | 1.360766e-14 | 2.293532 | 8.22184e-22 | 8.386257e-15 | 2.289194 | 5.060715e-22 | 5.161918e-15 | 2.287431 | 3.110183e-22 | 3.172379e-15 | 2.282996 | 1.907979e-22 | 1.946134e-15 | 2.281169 | 1.168111e-22 | 1.191471e-15 | 2.276648 | 7.140573e-23 | 7.283367e-16 | 2.272165 | 4.359042e-23 | 4.446212e-16 | 2.270148 | 2.654636e-23 | 2.707722e-16 | 2.26557 | 1.612318e-23 | 1.64456e-16 | 2.263498 | 9.763604e-24 | 9.958853e-17 | 2.258861 | 5.910075e-24 | 6.028263e-17 | 2.256705 | 3.565315e-24 | 3.636612e-17 | 2.252042 | 2.14254e-24 | 2.185385e-17 | 2.249775 | 1.281915e-24 | 1.307551e-17 | 2.247555 | 7.653056e-25 | 7.806099e-18 | 2.242722 | 4.553644e-25 | 4.644706e-18 | 2.240412 | 2.693029e-25 | 2.746883e-18 | 2.235585 | 1.581349e-25 | 1.612972e-18 | 2.233162 | 9.221046e-26 | 9.405445e-19 | 2.230749 | 5.359678e-26 | 5.466859e-19 | 2.225834 | 3.080597e-26 | 3.142201e-19 | 2.223334 | 1.746162e-26 | 1.781081e-19 | 2.220814 | 9.723083e-27 | 9.917521e-20 | 2.215824 | 5.35966e-27 | 5.466841e-20 | 2.210095 | 2.863398e-26 | 2.920659e-19 | 2.201873 | 3.398775e-26 | 3.466742e-19 | 2.196081 | 3.136176e-26 | 3.198892e-19 | 2.187768 | 2.590128e-26 | 2.641924e-19 | 2.181909 | 2.015292e-26 | 2.055593e-19 | 2.173503 | 1.524175e-26 | 1.554655e-19 | 2.16758 | 1.11731e-26 | 1.139654e-19 | 2.161698 | 7.999246e-27 | 8.159212e-20 | 2.153075 | 5.672109e-27 | 5.785537e-20 | 2.147085 | 3.995271e-27 | 4.075167e-20 | 2.138407 | 2.773817e-27 | 2.829286e-20 | 2.132338 | 1.902492e-27 | 1.940537e-20 | 2.126279 | 1.315213e-27 | 1.341514e-20 | 2.117412 | 9.000518e-28 | 9.180507e-21 | 2.11125 | 6.098978e-28 | 6.220943e-21 | 2.105082 | 4.149149e-28 | 4.232122e-21 | 2.096069 | 2.819028e-28 | 2.875402e-21 | 2.089805 | 1.898051e-28 | 1.936007e-21 | 2.083528 | 1.280101e-28 | 1.3057e-21 | 2.07724 | 8.664219e-29 | 8.837483e-22 | 2.068001 | 5.812425e-29 | 5.928659e-22 | 2.0616 | 3.907712e-29 | 3.985857e-22 | 2.055181 | 2.638738e-29 | 2.691506e-22 | 2.048733 | 1.765965e-29 | 1.801281e-22 | 2.042257 | 1.188799e-29 | 1.212572e-22 | 2.038961 | 5.094881e-30 | 5.196767e-23 | 2.035569 | 2.172305e-30 | 2.215746e-23 | 2.0321 | 9.212273e-31 | 9.396496e-24 | 2.028567 | 3.884578e-31 | 3.96226e-24 | 2.024981 | 1.630543e-31 | 1.66315e-24 | 2.021331 | 6.829351e-32 | 6.965922e-25 | 2.017607 | 2.843633e-32 | 2.900498e-25 | 2.013806 | 1.176516e-32 | 1.200044e-25 | 2.012997 | 4.833855e-33 | 4.930521e-26 | 2.009038 | 1.970829e-33 | 2.010241e-26 | 2.005096 | 7.966843e-34 | 8.126161e-27 | 2.001054 | 3.189659e-34 | 3.253445e-27 | 1.99993 | 1.263144e-34 | 1.288404e-27 | 1.995812 | 4.985277e-35 | 5.084971e-28 | 1.991598 | 1.948753e-35 | 1.987724e-28 | 1.990284 | 7.505584e-36 | 7.655677e-29 | 1.986052 | 2.839751e-36 | 2.896539e-29 | 1.98151 | 1.051173e-36 | 1.072194e-29 | 1.980209 | 3.816637e-37 | 3.89296e-30 | 1.975624 | 1.349903e-37 | 1.376898e-30 | 1.974169 | 4.555428e-38 | 4.646526e-31 | 1.96948 | 1.430991e-38 | 1.459607e-31 | 1.967962 | 3.988438e-39 | 4.068197e-32 | 1.963116 | 8.381384e-40 | 8.548992e-33 | 1.961564 | 7.17095e-51 | 7.314352e-44
1233 | 2.383397 | 3.315117e-18 | 3.378669e-11 | 2.379557 | 3.129744e-18 | 3.189742e-11 | 2.375679 | 2.72618e-18 | 2.778442e-11 | 2.373456 | 2.264558e-18 | 2.30797e-11 | 2.369486 | 1.811931e-18 | 1.846666e-11 | 2.365512 | 1.415117e-18 | 1.442246e-11 | 2.363337 | 1.089844e-18 | 1.110737e-11 | 2.359254 | 8.239804e-19 | 8.397764e-12 | 2.355184 | 6.134398e-19 | 6.251996e-12 | 2.35299 | 4.567395e-19 | 4.654953e-12 | 2.348809 | 3.358296e-19 | 3.422676e-12 | 2.346668 | 2.442396e-19 | 2.489218e-12 | 2.342383 | 1.774897e-19 | 1.808923e-12 | 2.340262 | 1.284289e-19 | 1.308909e-12 | 2.335883 | 9.21009e-20 | 9.386651e-13 | 2.33376 | 6.565235e-20 | 6.691093e-13 | 2.329285 | 4.701653e-20 | 4.791785e-13 | 2.327146 | 3.3407e-20 | 3.404743e-13 | 2.322577 | 2.357146e-20 | 2.402334e-13 | 2.320405 | 1.666398e-20 | 1.698343e-13 | 2.315749 | 1.176943e-20 | 1.199506e-13 | 2.31353 | 8.25864e-21 | 8.416961e-14 | 2.30887 | 5.76152e-21 | 5.871971e-14 | 2.30652 | 4.051127e-21 | 4.128788e-14 | 2.304282 | 2.832633e-21 | 2.886935e-14 | 2.299344 | 1.969549e-21 | 2.007306e-14 | 2.297753 | 1.214115e-21 | 1.23739e-14 | 2.293423 | 7.473827e-22 | 7.617103e-15 | 2.289086 | 4.593403e-22 | 4.68146e-15 | 2.287324 | 2.818699e-22 | 2.872734e-15 | 2.282891 | 1.727764e-22 | 1.760886e-15 | 2.281065 | 1.057118e-22 | 1.077384e-15 | 2.276545 | 6.454554e-23 | 6.57829e-16 | 2.272063 | 3.93437e-23 | 4.009794e-16 | 2.270047 | 2.397244e-23 | 2.4432e-16 | 2.265469 | 1.457463e-23 | 1.485403e-16 | 2.263399 | 8.835384e-24 | 9.004761e-17 | 2.258763 | 5.338806e-24 | 5.441153e-17 | 2.256607 | 3.217903e-24 | 3.279591e-17 | 2.251945 | 1.936613e-24 | 1.973738e-17 | 2.249679 | 1.16057e-24 | 1.182819e-17 | 2.24746 | 6.921428e-25 | 7.054114e-18 | 2.242628 | 4.104865e-25 | 4.183556e-18 | 2.240319 | 2.431152e-25 | 2.477758e-18 | 2.235492 | 1.430951e-25 | 1.458383e-18 | 2.23307 | 8.353661e-26 | 8.513804e-19 | 2.230659 | 4.82888e-26 | 4.921452e-19 | 2.225744 | 2.770669e-26 | 2.823784e-19 | 2.223244 | 1.57604e-26 | 1.606254e-19 | 2.220725 | 8.811825e-27 | 8.980751e-20 | 2.215737 | 4.816082e-27 | 4.908408e-20 | 2.210008 | 2.607136e-26 | 2.657116e-19 | 2.201786 | 3.063308e-26 | 3.122033e-19 | 2.195995 | 2.830809e-26 | 2.885077e-19 | 2.187683 | 2.352852e-26 | 2.397957e-19 | 2.181825 | 1.834147e-26 | 1.869308e-19 | 2.173419 | 1.370904e-26 | 1.397185e-19 | 2.167496 | 1.00846e-26 | 1.027792e-19 | 2.161616 | 7.268122e-27 | 7.407455e-20 | 2.152992 | 5.137886e-27 | 5.236381e-20 | 2.147003 | 3.583054e-27 | 3.651743e-20 | 2.138325 | 2.506999e-27 | 2.555059e-20 | 2.132257 | 1.731215e-27 | 1.764403e-20 | 2.126199 | 1.182203e-27 | 1.204867e-20 | 2.117332 | 8.098151e-28 | 8.253396e-21 | 2.111171 | 5.530115e-28 | 5.63613e-21 | 2.105003 | 3.7404e-28 | 3.812105e-21 | 2.095991 | 2.527654e-28 | 2.57611e-21 | 2.089727 | 1.716498e-28 | 1.749404e-21 | 2.08345 | 1.155102e-28 | 1.177245e-21 | 2.077163 | 7.752395e-29 | 7.901011e-22 | 2.067924 | 5.249089e-29 | 5.349716e-22 | 2.061525 | 3.522019e-29 | 3.589537e-22 | 2.055105 | 2.359848e-29 | 2.405087e-22 | 2.048659 | 1.594742e-29 | 1.625314e-22 | 2.042183 | 1.067821e-29 | 1.088292e-22 | 2.038888 | 4.577154e-30 | 4.664899e-23 | 2.035497 | 1.952858e-30 | 1.990295e-23 | 2.032029 | 8.291435e-31 | 8.450385e-24 | 2.028497 | 3.502328e-31 | 3.569469e-24 | 2.024912 | 1.471337e-31 | 1.499543e-24 | 2.021263 | 6.145075e-32 | 6.262878e-25 | 2.01754 | 2.550352e-32 | 2.599243e-25 | 2.01374 | 1.051208e-32 | 1.07136e-25 | 2.012932 | 4.300328e-33 | 4.382767e-26 | 2.008974 | 1.744563e-33 | 1.778007e-26 | 2.005033 | 7.058407e-34 | 7.193719e-27 | 2.000992 | 2.839782e-34 | 2.894222e-27 | 1.999868 | 1.131073e-34 | 1.152756e-27 | 1.995751 | 4.453313e-35 | 4.538685e-28 | 1.991538 | 1.730022e-35 | 1.763187e-28 | 1.990226 | 6.615228e-36 | 6.742045e-29 | 1.985995 | 2.507454e-36 | 2.555522e-29 | 1.981453 | 9.350278e-37 | 9.529526e-30 | 1.980153 | 3.396152e-37 | 3.461257e-30 | 1.975568 | 1.191442e-37 | 1.214282e-30 | 1.974114 | 3.995345e-38 | 4.071937e-31 | 1.969426 | 1.265572e-38 | 1.289834e-31 | 1.967909 | 3.539589e-39 | 3.607444e-32 | 1.963064 | 7.366605e-40 | 7.507826e-33 | 1.961512 | 6.045558e-51 | 6.161453e-44
1234 | 2.383251 | 3.037999e-18 | 3.09373e-11 | 2.379413 | 2.87899e-18 | 2.931803e-11 | 2.375536 | 2.504485e-18 | 2.550428e-11 | 2.373315 | 2.072757e-18 | 2.110781e-11 | 2.369346 | 1.663725e-18 | 1.694245e-11 | 2.365374 | 1.298923e-18 | 1.322751e-11 | 2.363201 | 9.942014e-19 | 1.012439e-11 | 2.35912 | 7.557879e-19 | 7.696524e-12 | 2.355051 | 5.654019e-19 | 5.757739e-12 | 2.352858 | 4.172304e-19 | 4.248843e-12 | 2.348678 | 3.073948e-19 | 3.130338e-12 | 2.346539 | 2.246929e-19 | 2.288147e-12 | 2.342256 | 1.625801e-19 | 1.655625e-12 | 2.340136 | 1.170837e-19 | 1.192316e-12 | 2.335759 | 8.441054e-20 | 8.595901e-13 | 2.333637 | 6.033922e-20 | 6.144611e-13 | 2.329164 | 4.280857e-20 | 4.359387e-13 | 2.327026 | 3.049439e-20 | 3.105379e-13 | 2.322459 | 2.162898e-20 | 2.202575e-13 | 2.320288 | 1.523597e-20 | 1.551546e-13 | 2.315633 | 1.069263e-20 | 1.088878e-13 | 2.313415 | 7.545435e-21 | 7.683852e-14 | 2.308756 | 5.290137e-21 | 5.387182e-14 | 2.306407 | 3.687538e-21 | 3.755184e-14 | 2.304171 | 2.574713e-21 | 2.621944e-14 | 2.299234 | 1.799937e-21 | 1.832956e-14 | 2.297644 | 1.109527e-21 | 1.12988e-14 | 2.293315 | 6.830684e-22 | 6.955989e-15 | 2.28898 | 4.199015e-22 | 4.276044e-15 | 2.287219 | 2.576926e-22 | 2.624198e-15 | 2.282786 | 1.578495e-22 | 1.607451e-15 | 2.280961 | 9.656684e-23 | 9.83383e-16 | 2.276442 | 5.898645e-23 | 6.006852e-16 | 2.271961 | 3.595178e-23 | 3.66113e-16 | 2.269946 | 2.185848e-23 | 2.225946e-16 | 2.265369 | 1.32572e-23 | 1.350039e-16 | 2.2633 | 8.034676e-24 | 8.182068e-17 | 2.258664 | 4.854591e-24 | 4.943645e-17 | 2.25651 | 2.923027e-24 | 2.976648e-17 | 2.251849 | 1.753127e-24 | 1.785287e-17 | 2.249583 | 1.049524e-24 | 1.068777e-17 | 2.247365 | 6.263678e-25 | 6.378582e-18 | 2.242534 | 3.718378e-25 | 3.786589e-18 | 2.240226 | 2.193776e-25 | 2.23402e-18 | 2.2354 | 1.286233e-25 | 1.309828e-18 | 2.232979 | 7.523925e-26 | 7.661947e-19 | 2.230568 | 4.360146e-26 | 4.440131e-19 | 2.225654 | 2.498001e-26 | 2.543826e-19 | 2.223156 | 1.410877e-26 | 1.436759e-19 | 2.220637 | 7.900568e-27 | 8.045499e-20 | 2.215649 | 4.344337e-27 | 4.424031e-20 | 2.209921 | 2.363796e-26 | 2.407159e-19 | 2.2017 | 2.793079e-26 | 2.844316e-19 | 2.19591 | 2.564891e-26 | 2.611942e-19 | 2.187598 | 2.116589e-26 | 2.155417e-19 | 2.18174 | 1.660988e-26 | 1.691458e-19 | 2.173336 | 1.248912e-26 | 1.271822e-19 | 2.167413 | 9.108117e-27 | 9.2752e-20 | 2.161533 | 6.536999e-27 | 6.656917e-20 | 2.15291 | 4.654312e-27 | 4.739693e-20 | 2.146922 | 3.259491e-27 | 3.319285e-20 | 2.138244 | 2.251577e-27 | 2.292881e-20 | 2.132176 | 1.560103e-27 | 1.588722e-20 | 2.126119 | 1.073115e-27 | 1.092801e-20 | 2.117253 | 7.303918e-28 | 7.437905e-21 | 2.111092 | 4.961279e-28 | 5.052291e-21 | 2.104924 | 3.383373e-28 | 3.445439e-21 | 2.095913 | 2.285585e-28 | 2.327513e-21 | 2.089649 | 1.534976e-28 | 1.563135e-21 | 2.083374 | 1.042358e-28 | 1.06148e-21 | 2.077087 | 7.013418e-29 | 7.142076e-22 | 2.067848 | 4.685767e-29 | 4.771725e-22 | 2.061449 | 3.174781e-29 | 3.233021e-22 | 2.055031 | 2.131091e-29 | 2.170184e-22 | 2.048584 | 1.423521e-29 | 1.449635e-22 | 2.042109 | 9.628863e-30 | 9.805499e-23 | 2.038815 | 4.121317e-30 | 4.19692e-23 | 2.035425 | 1.755193e-30 | 1.787391e-23 | 2.031959 | 7.435944e-31 | 7.572352e-24 | 2.028427 | 3.132851e-31 | 3.190321e-24 | 2.024843 | 1.312131e-31 | 1.336201e-24 | 2.021196 | 5.460799e-32 | 5.560974e-25 | 2.017473 | 2.262009e-32 | 2.303504e-25 | 2.013675 | 9.353847e-33 | 9.525438e-26 | 2.012868 | 3.841394e-33 | 3.911862e-26 | 2.00891 | 1.565594e-33 | 1.594314e-26 | 2.00497 | 6.326818e-34 | 6.44288e-27 | 2.00093 | 2.532494e-34 | 2.578951e-27 | 1.999807 | 1.002771e-34 | 1.021166e-27 | 1.995691 | 3.92387e-35 | 3.995852e-28 | 1.991479 | 1.53337e-35 | 1.561498e-28 | 1.990167 | 5.90414e-36 | 6.012448e-29 | 1.985937 | 2.233335e-36 | 2.274304e-29 | 1.981397 | 8.26553e-37 | 8.417157e-30 | 1.980097 | 2.981993e-37 | 3.036696e-30 | 1.975513 | 1.05427e-37 | 1.07361e-30 | 1.97406 | 3.556321e-38 | 3.62156e-31 | 1.969372 | 1.116678e-38 | 1.137163e-31 | 1.967856 | 3.097525e-39 | 3.154347e-32 | 1.963012 | 6.505063e-40 | 6.624395e-33 | 1.96146 | 5.152466e-51 | 5.246986e-44
1235 | 2.383105 | 2.760919e-18 | 2.80929e-11 | 2.379269 | 2.628236e-18 | 2.674283e-11 | 2.375394 | 2.29823e-18 | 2.338495e-11 | 2.373174 | 1.903858e-18 | 1.937213e-11 | 2.369207 | 1.522128e-18 | 1.548796e-11 | 2.365237 | 1.194044e-18 | 1.214964e-11 | 2.363065 | 9.160397e-19 | 9.320886e-12 | 2.358985 | 6.900444e-19 | 7.021339e-12 | 2.354918 | 5.178281e-19 | 5.269004e-12 | 2.352727 | 3.838655e-19 | 3.905907e-12 | 2.348549 | 2.812117e-19 | 2.861385e-12 | 2.346411 | 2.051468e-19 | 2.087409e-12 | 2.342129 | 1.492317e-19 | 1.518462e-12 | 2.340011 | 1.075223e-19 | 1.094061e-12 | 2.335635 | 7.681706e-20 | 7.816289e-13 | 2.333514 | 5.519094e-20 | 5.615788e-13 | 2.329043 | 3.935109e-20 | 4.004051e-13 | 2.326906 | 2.785225e-20 | 2.834022e-13 | 2.32234 | 1.969115e-20 | 2.003614e-13 | 2.320171 | 1.39458e-20 | 1.419013e-13 | 2.315517 | 9.810329e-21 | 9.982205e-14 | 2.313301 | 6.859674e-21 | 6.979855e-14 | 2.308643 | 4.818755e-21 | 4.903179e-14 | 2.306295 | 3.376588e-21 | 3.435746e-14 | 2.30406 | 2.35236e-21 | 2.393573e-14 | 2.299125 | 1.630336e-21 | 1.658899e-14 | 2.297535 | 1.005288e-21 | 1.0229e-14 | 2.293208 | 6.188986e-22 | 6.297416e-15 | 2.288873 | 3.804628e-22 | 3.871285e-15 | 2.287113 | 2.33576e-22 | 2.376682e-15 | 2.282682 | 1.431448e-22 | 1.456526e-15 | 2.280857 | 8.755154e-23 | 8.908543e-16 | 2.276339 | 5.343194e-23 | 5.436806e-16 | 2.271859 | 3.258393e-23 | 3.31548e-16 | 2.269845 | 1.982542e-23 | 2.017276e-16 | 2.265269 | 1.203085e-23 | 1.224163e-16 | 2.263201 | 7.279318e-24 | 7.406851e-17 | 2.258566 | 4.395329e-24 | 4.472335e-17 | 2.256412 | 2.649514e-24 | 2.695933e-17 | 2.251752 | 1.591097e-24 | 1.618973e-17 | 2.249488 | 9.513871e-25 | 9.680553e-18 | 2.24727 | 5.660846e-25 | 5.760023e-18 | 2.24244 | 3.364482e-25 | 3.423427e-18 | 2.240133 | 1.988783e-25 | 2.023626e-18 | 2.235308 | 1.167345e-25 | 1.187797e-18 | 2.232888 | 6.794879e-26 | 6.913924e-19 | 2.230478 | 3.929094e-26 | 3.997931e-19 | 2.225565 | 2.257512e-26 | 2.297064e-19 | 2.223067 | 1.279242e-26 | 1.301654e-19 | 2.220549 | 7.12164e-27 | 7.24641e-20 | 2.215562 | 3.872648e-27 | 3.940496e-20 | 2.209835 | 2.128679e-26 | 2.165974e-19 | 2.201614 | 2.522849e-26 | 2.567049e-19 | 2.195825 | 2.331023e-26 | 2.371863e-19 | 2.187514 | 1.927094e-26 | 1.960857e-19 | 2.181656 | 1.495007e-26 | 1.521199e-19 | 2.173252 | 1.127269e-26 | 1.147018e-19 | 2.16733 | 8.274498e-27 | 8.419466e-20 | 2.16145 | 5.931048e-27 | 6.034959e-20 | 2.152828 | 4.172497e-27 | 4.245599e-20 | 2.14684 | 2.943624e-27 | 2.995196e-20 | 2.138164 | 2.047156e-27 | 2.083022e-20 | 2.132096 | 1.406258e-27 | 1.430895e-20 | 2.126039 | 9.640517e-28 | 9.809417e-21 | 2.117174 | 6.612856e-28 | 6.728713e-21 | 2.111014 | 4.490259e-28 | 4.568928e-21 | 2.104846 | 3.026456e-28 | 3.079479e-21 | 2.095835 | 2.062416e-28 | 2.098549e-21 | 2.089572 | 1.39223e-28 | 1.416622e-21 | 2.083297 | 9.321135e-29 | 9.48444e-22 | 2.077011 | 6.315115e-29 | 6.425755e-22 | 2.067773 | 4.249832e-29 | 4.324288e-22 | 2.061374 | 2.836757e-29 | 2.886457e-22 | 2.054956 | 1.917505e-29 | 1.9511e-22 | 2.04851 | 1.287924e-29 | 1.310488e-22 | 2.042035 | 8.579593e-30 | 8.729906e-23 | 2.038742 | 3.673425e-30 | 3.737783e-23 | 2.035353 | 1.565689e-30 | 1.59312e-23 | 2.031888 | 6.641542e-31 | 6.757902e-24 | 2.028357 | 2.803132e-31 | 2.852243e-24 | 2.024775 | 1.17676e-31 | 1.197377e-24 | 2.021128 | 4.911716e-32 | 4.997769e-25 | 2.017407 | 2.037405e-32 | 2.0731e-25 | 2.013609 | 8.394197e-33 | 8.541262e-26 | 2.012803 | 3.432802e-33 | 3.492945e-26 | 2.008847 | 1.392313e-33 | 1.416706e-26 | 2.004908 | 5.59523e-34 | 5.693258e-27 | 2.000868 | 2.243529e-34 | 2.282836e-27 | 1.999746 | 8.93333e-35 | 9.089841e-28 | 1.995631 | 3.516477e-35 | 3.578085e-28 | 1.991419 | 1.365858e-35 | 1.389788e-28 | 1.990109 | 5.222279e-36 | 5.313772e-29 | 1.985879 | 1.965137e-36 | 1.999566e-29 | 1.98134 | 7.325629e-37 | 7.453973e-30 | 1.980041 | 2.659973e-37 | 2.706576e-30 | 1.975458 | 9.329156e-38 | 9.492602e-31 | 1.974005 | 3.117298e-38 | 3.171912e-31 | 1.969319 | 9.851297e-39 | 1.002389e-31 | 1.967803 | 2.753782e-39 | 2.802028e-32 | 1.96296 | 5.727914e-40 | 5.828267e-33 | 1.961409 | 4.26068e-51 | 4.335327e-44
1236 | 2.38296 | 2.539353e-18 | 2.581752e-11 | 2.379125 | 2.411664e-18 | 2.45193e-11 | 2.375252 | 2.100854e-18 | 2.135931e-11 | 2.373034 | 1.745203e-18 | 1.774342e-11 | 2.369069 | 1.398008e-18 | 1.42135e-11 | 2.3651 | 1.089291e-18 | 1.107478e-11 | 2.36293 | 8.40031e-19 | 8.540567e-12 | 2.358852 | 6.358621e-19 | 6.464789e-12 | 2.354786 | 4.738199e-19 | 4.817311e-12 | 2.352596 | 3.512669e-19 | 3.571318e-12 | 2.348419 | 2.585525e-19 | 2.628695e-12 | 2.346283 | 1.882108e-19 | 1.913533e-12 | 2.342003 | 1.359546e-19 | 1.382246e-12 | 2.339886 | 9.847783e-20 | 1.001221e-12 | 2.335511 | 7.069081e-20 | 7.187111e-13 | 2.333392 | 5.034582e-20 | 5.118643e-13 | 2.328922 | 3.589519e-20 | 3.649452e-13 | 2.326787 | 2.554039e-20 | 2.596683e-13 | 2.322222 | 1.804288e-20 | 1.834413e-13 | 2.320054 | 1.266494e-20 | 1.28764e-13 | 2.315402 | 8.955718e-21 | 9.105249e-14 | 2.313186 | 6.293643e-21 | 6.398725e-14 | 2.30853 | 4.39645e-21 | 4.469856e-14 | 2.306184 | 3.065822e-21 | 3.117011e-14 | 2.30395 | 2.147652e-21 | 2.183511e-14 | 2.299016 | 1.49572e-21 | 1.520694e-14 | 2.297427 | 9.209952e-22 | 9.363728e-15 | 2.293101 | 5.663251e-22 | 5.757808e-15 | 2.288767 | 3.476921e-22 | 3.534974e-15 | 2.287008 | 2.130913e-22 | 2.166492e-15 | 2.282577 | 1.304542e-22 | 1.326324e-15 | 2.280754 | 7.973348e-23 | 8.106477e-16 | 2.276237 | 4.863437e-23 | 4.94464e-16 | 2.271758 | 2.959805e-23 | 3.009223e-16 | 2.269745 | 1.797694e-23 | 1.827709e-16 | 2.26517 | 1.090728e-23 | 1.108939e-16 | 2.263102 | 6.599473e-24 | 6.709662e-17 | 2.258469 | 3.980547e-24 | 4.047009e-17 | 2.256316 | 2.39247e-24 | 2.432416e-17 | 2.251656 | 1.435872e-24 | 1.459846e-17 | 2.249393 | 8.591812e-25 | 8.735267e-18 | 2.247176 | 5.116972e-25 | 5.202408e-18 | 2.242347 | 3.03103e-25 | 3.081638e-18 | 2.24004 | 1.785644e-25 | 1.815459e-18 | 2.235217 | 1.050035e-25 | 1.067567e-18 | 2.232797 | 6.128199e-26 | 6.23052e-19 | 2.230388 | 3.542995e-26 | 3.602151e-19 | 2.225476 | 2.024187e-26 | 2.057984e-19 | 2.222978 | 1.147607e-26 | 1.166769e-19 | 2.220462 | 6.41923e-27 | 6.52641e-20 | 2.215476 | 3.510973e-27 | 3.569595e-20 | 2.209748 | 1.941181e-26 | 1.973592e-19 | 2.201529 | 2.284691e-26 | 2.322838e-19 | 2.19574 | 2.098025e-26 | 2.133055e-19 | 2.187429 | 1.745638e-26 | 1.774784e-19 | 2.181572 | 1.36211e-26 | 1.384853e-19 | 2.173169 | 1.019058e-26 | 1.036073e-19 | 2.167247 | 7.44088e-27 | 7.565117e-20 | 2.161368 | 5.371127e-27 | 5.460806e-20 | 2.152747 | 3.802159e-27 | 3.865642e-20 | 2.146759 | 2.649225e-27 | 2.693458e-20 | 2.138083 | 1.842964e-27 | 1.873736e-20 | 2.132016 | 1.27517e-27 | 1.296461e-20 | 2.12596 | 8.722815e-28 | 8.868456e-21 | 2.117095 | 5.921816e-28 | 6.020691e-21 | 2.110935 | 4.054605e-28 | 4.122304e-21 | 2.104768 | 2.748732e-28 | 2.794627e-21 | 2.095758 | 1.847393e-28 | 1.878238e-21 | 2.089495 | 1.253215e-28 | 1.27414e-21 | 2.08322 | 8.457645e-29 | 8.598859e-22 | 2.076935 | 5.660647e-29 | 5.755161e-22 | 2.067697 | 3.818412e-29 | 3.882167e-22 | 2.061299 | 2.570832e-29 | 2.613756e-22 | 2.054881 | 1.716498e-29 | 1.745158e-22 | 2.048436 | 1.156798e-29 | 1.176113e-22 | 2.041961 | 7.775891e-30 | 7.905722e-23 | 2.03867 | 3.324331e-30 | 3.379836e-23 | 2.035282 | 1.414311e-30 | 1.437925e-23 | 2.031818 | 5.986381e-31 | 6.086334e-24 | 2.028288 | 2.520175e-31 | 2.562253e-24 | 2.024706 | 1.054835e-31 | 1.072447e-24 | 2.021061 | 4.387676e-32 | 4.460936e-25 | 2.01734 | 1.812802e-32 | 1.843069e-25 | 2.013544 | 7.434547e-33 | 7.558679e-26 | 2.012739 | 3.048674e-33 | 3.099577e-26 | 2.008783 | 1.242076e-33 | 1.262814e-26 | 2.004845 | 5.018017e-34 | 5.101801e-27 | 2.000806 | 2.008198e-34 | 2.041729e-27 | 1.999686 | 7.950752e-35 | 8.083503e-28 | 1.995571 | 3.109083e-35 | 3.160994e-28 | 1.99136 | 1.205666e-35 | 1.225796e-28 | 1.990051 | 4.641144e-36 | 4.718636e-29 | 1.985822 | 1.755208e-36 | 1.784514e-29 | 1.981283 | 6.494896e-37 | 6.603339e-30 | 1.979985 | 2.337953e-37 | 2.376989e-30 | 1.975403 | 8.230713e-38 | 8.368138e-31 | 1.973951 | 2.775337e-38 | 2.821675e-31 | 1.969265 | 8.711021e-39 | 8.856466e-32 | 1.96775 | 2.41004e-39 | 2.45028e-32 | 1.962908 | 5.0479e-40 | 5.132183e-33 | 1.961358 | 3.674665e-51 | 3.736019e-44
1237 | 2.382815 | 2.317824e-18 | 2.354619e-11 | 2.378982 | 2.211675e-18 | 2.246785e-11 | 2.375111 | 1.931425e-18 | 1.962086e-11 | 2.372894 | 1.597605e-18 | 1.622967e-11 | 2.36893 | 1.284446e-18 | 1.304836e-11 | 2.364963 | 1.004079e-18 | 1.020019e-11 | 2.362795 | 7.676336e-19 | 7.798196e-12 | 2.358718 | 5.819115e-19 | 5.911492e-12 | 2.354654 | 4.356946e-19 | 4.426111e-12 | 2.352466 | 3.218511e-19 | 3.269604e-12 | 2.348291 | 2.359725e-19 | 2.397185e-12 | 2.346156 | 1.726906e-19 | 1.75432e-12 | 2.341877 | 1.250814e-19 | 1.27067e-12 | 2.339761 | 8.977714e-20 | 9.120233e-13 | 2.335388 | 6.462585e-20 | 6.565177e-13 | 2.33327 | 4.62519e-20 | 4.698613e-13 | 2.328801 | 3.28474e-20 | 3.336885e-13 | 2.326668 | 2.323359e-20 | 2.360242e-13 | 2.322104 | 1.650276e-20 | 1.676473e-13 | 2.319938 | 1.163985e-20 | 1.182463e-13 | 2.315287 | 8.158756e-21 | 8.288275e-14 | 2.313073 | 5.727611e-21 | 5.818535e-14 | 2.308417 | 4.022346e-21 | 4.086199e-14 | 2.306072 | 2.80792e-21 | 2.852495e-14 | 2.30384 | 1.94967e-21 | 1.980621e-14 | 2.298907 | 1.361117e-21 | 1.382724e-14 | 2.297319 | 8.380891e-22 | 8.513935e-15 | 2.292994 | 5.153359e-22 | 5.235167e-15 | 2.288661 | 3.164382e-22 | 3.214616e-15 | 2.286903 | 1.939875e-22 | 1.97067e-15 | 2.282473 | 1.187028e-22 | 1.205872e-15 | 2.280651 | 7.249989e-23 | 7.365081e-16 | 2.276135 | 4.423911e-23 | 4.49414e-16 | 2.271657 | 2.693641e-23 | 2.736402e-16 | 2.269645 | 1.636157e-23 | 1.66213e-16 | 2.265071 | 9.911553e-24 | 1.00689e-16 | 2.263004 | 5.994494e-24 | 6.089656e-17 | 2.258371 | 3.618707e-24 | 3.676153e-17 | 2.256219 | 2.177091e-24 | 2.211652e-17 | 2.251561 | 1.304749e-24 | 1.325462e-17 | 2.249298 | 7.785345e-25 | 7.908935e-18 | 2.247082 | 4.641636e-25 | 4.71532e-18 | 2.242254 | 2.753653e-25 | 2.797366e-18 | 2.239948 | 1.62366e-25 | 1.649435e-18 | 2.235125 | 9.505329e-26 | 9.656224e-19 | 2.232706 | 5.53265e-26 | 5.62048e-19 | 2.230298 | 3.20443e-26 | 3.255299e-19 | 2.225387 | 1.834979e-26 | 1.864109e-19 | 2.22289 | 1.035966e-26 | 1.052411e-19 | 2.220374 | 5.742969e-27 | 5.834137e-20 | 2.215389 | 3.149356e-27 | 3.199351e-20 | 2.209662 | 1.754804e-26 | 1.782661e-19 | 2.201443 | 2.07773e-26 | 2.110714e-19 | 2.195655 | 1.910084e-26 | 1.940407e-19 | 2.187345 | 1.57172e-26 | 1.59667e-19 | 2.181488 | 1.229831e-26 | 1.249354e-19 | 2.173086 | 9.258282e-27 | 9.405255e-20 | 2.167165 | 6.759152e-27 | 6.866452e-20 | 2.161286 | 4.82163e-27 | 4.898173e-20 | 2.152665 | 3.43187e-27 | 3.48635e-20 | 2.146678 | 2.407247e-27 | 2.445461e-20 | 2.138003 | 1.665267e-27 | 1.691702e-20 | 2.131936 | 1.144127e-27 | 1.162289e-20 | 2.12588 | 7.887569e-28 | 8.012783e-21 | 2.117016 | 5.379119e-28 | 5.464511e-21 | 2.110857 | 3.634162e-28 | 3.691854e-21 | 2.104691 | 2.475355e-28 | 2.51465e-21 | 2.095681 | 1.676462e-28 | 1.703076e-21 | 2.089419 | 1.125714e-28 | 1.143584e-21 | 2.083144 | 7.594218e-29 | 7.714775e-22 | 2.076859 | 5.125865e-29 | 5.207237e-22 | 2.067622 | 3.43073e-29 | 3.485192e-22 | 2.061224 | 2.304916e-29 | 2.341506e-22 | 2.054807 | 1.552926e-29 | 1.577578e-22 | 2.048362 | 1.037353e-29 | 1.053821e-22 | 2.041888 | 6.972267e-30 | 7.08295e-23 | 2.038597 | 2.975237e-30 | 3.022468e-23 | 2.035211 | 1.262933e-30 | 1.282982e-23 | 2.031748 | 5.33122e-31 | 5.415851e-24 | 2.028219 | 2.239345e-31 | 2.274894e-24 | 2.024638 | 9.394642e-32 | 9.543779e-25 | 2.020994 | 3.91902e-32 | 3.981234e-25 | 2.017274 | 1.624842e-32 | 1.650636e-25 | 2.013479 | 6.691768e-33 | 6.797998e-26 | 2.012675 | 2.735763e-33 | 2.779192e-26 | 2.00872 | 1.109371e-33 | 1.126982e-26 | 2.004783 | 4.457744e-34 | 4.52851e-27 | 2.000745 | 1.772868e-34 | 1.801012e-27 | 1.999625 | 7.049133e-35 | 7.161036e-28 | 1.995512 | 2.774198e-35 | 2.818238e-28 | 1.991302 | 1.07738e-35 | 1.094483e-28 | 1.989993 | 4.118953e-36 | 4.184341e-29 | 1.985765 | 1.545279e-36 | 1.56981e-29 | 1.981227 | 5.736477e-37 | 5.827542e-30 | 1.97993 | 2.082346e-37 | 2.115403e-30 | 1.975348 | 7.301341e-38 | 7.417248e-31 | 1.973897 | 2.439119e-38 | 2.477839e-31 | 1.969212 | 7.666311e-39 | 7.788012e-32 | 1.967698 | 2.141905e-39 | 2.175907e-32 | 1.962856 | 4.452736e-40 | 4.523422e-33 | 1.961307 | 3.088478e-51 | 3.137506e-44
1238 | 2.38267 | 2.118514e-18 | 2.150407e-11 | 2.378839 | 2.01764e-18 | 2.048013e-11 | 2.37497 | 1.767132e-18 | 1.793735e-11 | 2.372755 | 1.468181e-18 | 1.490283e-11 | 2.368793 | 1.173411e-18 | 1.191076e-11 | 2.364827 | 9.207074e-19 | 9.345679e-12 | 2.36266 | 7.072279e-19 | 7.178747e-12 | 2.358585 | 5.332918e-19 | 5.4132e-12 | 2.354522 | 3.985447e-19 | 4.045444e-12 | 2.352336 | 2.957438e-19 | 3.00196e-12 | 2.348162 | 2.167867e-19 | 2.200502e-12 | 2.346029 | 1.57227e-19 | 1.59594e-12 | 2.341751 | 1.144878e-19 | 1.162113e-12 | 2.339637 | 8.258019e-20 | 8.382337e-13 | 2.335266 | 5.90566e-20 | 5.994564e-13 | 2.333149 | 4.216522e-20 | 4.279998e-13 | 2.328681 | 3.010422e-20 | 3.055742e-13 | 2.326549 | 2.133253e-20 | 2.165368e-13 | 2.321987 | 1.501583e-20 | 1.524188e-13 | 2.319821 | 1.061814e-20 | 1.077798e-13 | 2.315172 | 7.480316e-21 | 7.592926e-14 | 2.312959 | 5.237162e-21 | 5.316003e-14 | 2.308305 | 3.648531e-21 | 3.703456e-14 | 2.305961 | 2.561237e-21 | 2.599794e-14 | 2.30373 | 1.787197e-21 | 1.814102e-14 | 2.298798 | 1.240405e-21 | 1.259078e-14 | 2.297212 | 7.629827e-22 | 7.744688e-15 | 2.292887 | 4.686289e-22 | 4.756837e-15 | 2.288555 | 2.873705e-22 | 2.916966e-15 | 2.286798 | 1.760368e-22 | 1.786868e-15 | 2.28237 | 1.076569e-22 | 1.092776e-15 | 2.280548 | 6.571523e-23 | 6.670452e-16 | 2.276033 | 4.002962e-23 | 4.063223e-16 | 2.271556 | 2.43448e-23 | 2.471129e-16 | 2.269545 | 1.47861e-23 | 1.500869e-16 | 2.264972 | 8.957773e-24 | 9.092625e-17 | 2.262906 | 5.411414e-24 | 5.492878e-17 | 2.258274 | 3.259031e-24 | 3.308093e-17 | 2.256123 | 1.961711e-24 | 1.991243e-17 | 2.251466 | 1.17723e-24 | 1.194952e-17 | 2.249204 | 7.034855e-25 | 7.140759e-18 | 2.246989 | 4.183624e-25 | 4.246605e-18 | 2.242161 | 2.476276e-25 | 2.513554e-18 | 2.239856 | 1.463148e-25 | 1.485174e-18 | 2.235034 | 8.585635e-26 | 8.714884e-19 | 2.232616 | 4.996739e-26 | 5.07196e-19 | 2.230209 | 2.879355e-26 | 2.922701e-19 | 2.225298 | 1.64832e-26 | 1.673134e-19 | 2.222802 | 9.340861e-27 | 9.481479e-20 | 2.220287 | 5.201454e-27 | 5.279758e-20 | 2.215303 | 2.829947e-27 | 2.872549e-20 | 2.209577 | 1.586888e-26 | 1.610777e-19 | 2.201358 | 1.871182e-26 | 1.899351e-19 | 2.19557 | 1.730975e-26 | 1.757034e-19 | 2.187261 | 1.432551e-26 | 1.454117e-19 | 2.181405 | 1.112337e-26 | 1.129083e-19 | 2.173003 | 8.326693e-27 | 8.452045e-20 | 2.167082 | 6.120735e-27 | 6.212878e-20 | 2.161205 | 4.392822e-27 | 4.458952e-20 | 2.152584 | 3.093883e-27 | 3.140459e-20 | 2.146598 | 2.165545e-27 | 2.198145e-20 | 2.137923 | 1.508817e-27 | 1.531531e-20 | 2.131857 | 1.038133e-27 | 1.053761e-20 | 2.125801 | 7.066622e-28 | 7.173004e-21 | 2.116937 | 4.849881e-28 | 4.922892e-21 | 2.110779 | 3.300525e-28 | 3.350212e-21 | 2.104613 | 2.22579e-28 | 2.259298e-21 | 2.095604 | 1.505586e-28 | 1.528251e-21 | 2.089342 | 1.019243e-28 | 1.034587e-21 | 2.083068 | 6.840854e-29 | 6.943837e-22 | 2.076783 | 4.591082e-29 | 4.660197e-22 | 2.067547 | 3.100335e-29 | 3.147008e-22 | 2.06115 | 2.075645e-29 | 2.106892e-22 | 2.054733 | 1.389361e-29 | 1.410276e-22 | 2.048288 | 9.369321e-30 | 9.510369e-23 | 2.041815 | 6.262736e-30 | 6.357016e-23 | 2.038525 | 2.674611e-30 | 2.714875e-23 | 2.03514 | 1.136831e-30 | 1.153945e-23 | 2.031678 | 4.807953e-31 | 4.880332e-24 | 2.02815 | 2.022648e-31 | 2.053097e-24 | 2.02457 | 8.460902e-32 | 8.588274e-25 | 2.020927 | 3.517695e-32 | 3.570651e-25 | 2.017208 | 1.452834e-32 | 1.474705e-25 | 2.013414 | 5.956839e-33 | 6.046514e-26 | 2.012611 | 2.422851e-33 | 2.459325e-26 | 2.008657 | 9.842235e-34 | 9.990401e-27 | 2.00472 | 3.975245e-34 | 4.035089e-27 | 2.000684 | 1.590581e-34 | 1.614526e-27 | 1.999565 | 6.296645e-35 | 6.391436e-28 | 1.995452 | 2.462203e-35 | 2.499269e-28 | 1.991243 | 9.490948e-36 | 9.633826e-29 | 1.989935 | 3.645903e-36 | 3.700789e-29 | 1.985708 | 1.378541e-36 | 1.399294e-29 | 1.981171 | 5.100275e-37 | 5.177056e-30 | 1.979874 | 1.835733e-37 | 1.863369e-30 | 1.975293 | 6.423405e-38 | 6.520104e-31 | 1.973843 | 2.165105e-38 | 2.197699e-31 | 1.969159 | 6.793053e-39 | 6.895317e-32 | 1.967645 | 1.878657e-39 | 1.906938e-32 | 1.962804 | 3.916476e-40 | 3.975436e-33 | 1.961256 | 2.604085e-51 | 2.643287e-44
1239 | 2.382526 | 1.941423e-18 | 1.969059e-11 | 2.378697 | 1.855937e-18 | 1.882356e-11 | 2.374829 | 1.618744e-18 | 1.641786e-11 | 2.372616 | 1.347433e-18 | 1.366614e-11 | 2.368655 | 1.080216e-18 | 1.095593e-11 | 2.364692 | 8.417725e-19 | 8.537551e-12 | 2.362526 | 6.468223e-19 | 6.560297e-12 | 2.358453 | 4.90241e-19 | 4.972195e-12 | 2.354391 | 3.656967e-19 | 3.709024e-12 | 2.352206 | 2.698547e-19 | 2.73696e-12 | 2.348034 | 1.988558e-19 | 2.016865e-12 | 2.345902 | 1.448985e-19 | 1.469611e-12 | 2.341626 | 1.045462e-19 | 1.060344e-12 | 2.339514 | 7.54533e-20 | 7.652737e-13 | 2.335143 | 5.422483e-20 | 5.499672e-13 | 2.333028 | 3.86523e-20 | 3.920251e-13 | 2.328562 | 2.736571e-20 | 2.775526e-13 | 2.326431 | 1.949853e-20 | 1.977609e-13 | 2.32187 | 1.379208e-20 | 1.398841e-13 | 2.319706 | 9.692388e-21 | 9.830359e-14 | 2.315057 | 6.802045e-21 | 6.898872e-14 | 2.312846 | 4.787934e-21 | 4.856089e-14 | 2.308193 | 3.349417e-21 | 3.397096e-14 | 2.30585 | 2.330154e-21 | 2.363323e-14 | 2.30362 | 1.62477e-21 | 1.647899e-14 | 2.29869 | 1.133584e-21 | 1.149721e-14 | 2.297104 | 6.971799e-22 | 7.071042e-15 | 2.292781 | 4.282026e-22 | 4.34298e-15 | 2.28845 | 2.625953e-22 | 2.663334e-15 | 2.286694 | 1.607607e-22 | 1.630491e-15 | 2.282267 | 9.826559e-23 | 9.966439e-16 | 2.280446 | 5.999296e-23 | 6.084696e-16 | 2.275932 | 3.655415e-23 | 3.707449e-16 | 2.271455 | 2.222329e-23 | 2.253963e-16 | 2.269445 | 1.347742e-23 | 1.366927e-16 | 2.264873 | 8.163403e-24 | 8.279608e-17 | 2.262808 | 4.934434e-24 | 5.004676e-17 | 2.258178 | 2.973496e-24 | 3.015824e-17 | 2.256027 | 1.78563e-24 | 1.811048e-17 | 2.251371 | 1.068144e-24 | 1.083349e-17 | 2.249109 | 6.385929e-25 | 6.476832e-18 | 2.246896 | 3.800191e-25 | 3.854287e-18 | 2.242069 | 2.24939e-25 | 2.281409e-18 | 2.239765 | 1.323194e-25 | 1.34203e-18 | 2.234943 | 7.745427e-26 | 7.855683e-19 | 2.232526 | 4.515383e-26 | 4.579659e-19 | 2.230119 | 2.60748e-26 | 2.644597e-19 | 2.22521 | 1.488323e-26 | 1.509509e-19 | 2.222715 | 8.372305e-27 | 8.491484e-20 | 2.2202 | 4.668883e-27 | 4.735344e-20 | 2.215217 | 2.552748e-27 | 2.589086e-20 | 2.209491 | 1.44414e-26 | 1.464698e-19 | 2.201273 | 1.702745e-26 | 1.726983e-19 | 2.195486 | 1.55847e-26 | 1.580654e-19 | 2.187177 | 1.294047e-26 | 1.312467e-19 | 2.181322 | 1.010824e-26 | 1.025213e-19 | 2.17292 | 7.569167e-27 | 7.676914e-20 | 2.167 | 5.499771e-27 | 5.57806e-20 | 2.161123 | 3.964014e-27 | 4.020441e-20 | 2.152503 | 2.810265e-27 | 2.850269e-20 | 2.146517 | 1.96072e-27 | 1.988631e-20 | 2.137843 | 1.35245e-27 | 1.371702e-20 | 2.131777 | 9.37776e-28 | 9.511252e-21 | 2.125723 | 6.426956e-28 | 6.518443e-21 | 2.116859 | 4.360572e-28 | 4.422644e-21 | 2.110701 | 2.966948e-28 | 3.009182e-21 | 2.104536 | 2.016399e-28 | 2.045102e-21 | 2.095527 | 1.358185e-28 | 1.377519e-21 | 2.089266 | 9.12781e-29 | 9.257744e-22 | 2.082992 | 6.179614e-29 | 6.267581e-22 | 2.076708 | 4.147295e-29 | 4.206332e-22 | 2.067472 | 2.769962e-29 | 2.809392e-22 | 2.061075 | 1.871994e-29 | 1.898642e-22 | 2.054659 | 1.253947e-29 | 1.271797e-22 | 2.048215 | 8.365118e-30 | 8.484195e-23 | 2.041742 | 5.647297e-30 | 5.727685e-23 | 2.038454 | 2.407264e-30 | 2.441531e-23 | 2.035069 | 1.020901e-30 | 1.035433e-23 | 2.031608 | 4.30621e-31 | 4.367508e-24 | 2.028081 | 1.805951e-31 | 1.831658e-24 | 2.024503 | 7.527162e-32 | 7.63431e-25 | 2.02086 | 3.121907e-32 | 3.166347e-25 | 2.017143 | 1.293777e-32 | 1.312194e-25 | 2.013349 | 5.326354e-33 | 5.402174e-26 | 2.012547 | 2.176935e-33 | 2.207923e-26 | 2.008594 | 8.825944e-34 | 8.951581e-27 | 2.004658 | 3.546171e-34 | 3.59665e-27 | 2.000622 | 1.410357e-34 | 1.430434e-27 | 1.999504 | 5.557517e-35 | 5.636628e-28 | 1.995393 | 2.18673e-35 | 2.217858e-28 | 1.991184 | 8.491105e-36 | 8.611975e-29 | 1.989877 | 3.245993e-36 | 3.292199e-29 | 1.985651 | 1.217771e-36 | 1.235106e-29 | 1.981114 | 4.489883e-37 | 4.553796e-30 | 1.979819 | 1.629384e-37 | 1.652578e-30 | 1.975239 | 5.711663e-38 | 5.792968e-31 | 1.973789 | 1.907619e-38 | 1.934774e-31 | 1.969106 | 5.96444e-39 | 6.049344e-32 | 1.967593 | 1.665589e-39 | 1.689299e-32 | 1.962753 | 3.460681e-40 | 3.509944e-33 | 1.961205 | 2.21953e-51 | 2.251125e-44
1240 | 2.382383 | 1.764351e-18 | 1.788023e-11 | 2.378556 | 1.696434e-18 | 1.719195e-11 | 2.374689 | 1.487762e-18 | 1.507723e-11 | 2.372478 | 1.232652e-18 | 1.249191e-11 | 2.368519 | 9.906738e-19 | 1.003966e-11 | 2.364556 | 7.754969e-19 | 7.859017e-12 | 2.362393 | 5.935238e-19 | 6.014871e-12 | 2.358321 | 4.482057e-19 | 4.542193e-12 | 2.354261 | 3.358303e-19 | 3.403362e-12 | 2.352077 | 2.481896e-19 | 2.515195e-12 | 2.347906 | 1.81255e-19 | 1.836869e-12 | 2.345776 | 1.325748e-19 | 1.343536e-12 | 2.341502 | 9.613129e-20 | 9.742109e-13 | 2.33939 | 6.906459e-20 | 6.999123e-13 | 2.335021 | 4.94106e-20 | 5.007354e-13 | 2.332907 | 3.54083e-20 | 3.588338e-13 | 2.328442 | 2.517493e-20 | 2.55127e-13 | 2.326313 | 1.777382e-20 | 1.801229e-13 | 2.321753 | 1.257334e-20 | 1.274204e-13 | 2.31959 | 8.880831e-21 | 8.999985e-14 | 2.314943 | 6.232463e-21 | 6.316084e-14 | 2.312733 | 4.348693e-21 | 4.40704e-14 | 2.308081 | 3.052642e-21 | 3.0936e-14 | 2.30574 | 2.134339e-21 | 2.162975e-14 | 2.303511 | 1.484046e-21 | 1.503957e-14 | 2.298582 | 1.026774e-21 | 1.04055e-14 | 2.296997 | 6.314674e-22 | 6.399398e-15 | 2.292675 | 3.877763e-22 | 3.929791e-15 | 2.288345 | 2.378265e-22 | 2.410174e-15 | 2.28659 | 1.456268e-22 | 1.475807e-15 | 2.282164 | 8.901057e-23 | 9.020482e-16 | 2.280344 | 5.42971e-23 | 5.50256e-16 | 2.275831 | 3.307868e-23 | 3.35225e-16 | 2.271355 | 2.011951e-23 | 2.038945e-16 | 2.269346 | 1.220848e-23 | 1.237228e-16 | 2.264775 | 7.388581e-24 | 7.487714e-17 | 2.262711 | 4.458453e-24 | 4.518273e-17 | 2.258081 | 2.688355e-24 | 2.724425e-17 | 2.255932 | 1.615993e-24 | 1.637675e-17 | 2.251276 | 9.677256e-25 | 9.807096e-18 | 2.249016 | 5.770316e-25 | 5.847736e-18 | 2.246803 | 3.427213e-25 | 3.473196e-18 | 2.241977 | 2.031927e-25 | 2.059189e-18 | 2.239673 | 1.197476e-25 | 1.213542e-18 | 2.234853 | 7.007457e-26 | 7.101476e-19 | 2.232436 | 4.066372e-26 | 4.12093e-19 | 2.230031 | 2.346587e-26 | 2.378071e-19 | 2.225122 | 1.343404e-26 | 1.361429e-19 | 2.222628 | 7.583611e-27 | 7.68536e-20 | 2.220114 | 4.20442e-27 | 4.26083e-20 | 2.215131 | 2.275584e-27 | 2.306115e-20 | 2.209406 | 1.301393e-26 | 1.318853e-19 | 2.201189 | 1.544239e-26 | 1.564958e-19 | 2.195402 | 1.421298e-26 | 1.440367e-19 | 2.187094 | 1.170528e-26 | 1.186233e-19 | 2.181239 | 9.095191e-27 | 9.217221e-20 | 2.172838 | 6.855719e-27 | 6.947702e-20 | 2.166918 | 5.010847e-27 | 5.078078e-20 | 2.161042 | 3.57817e-27 | 3.626179e-20 | 2.152422 | 2.526958e-27 | 2.560863e-20 | 2.146437 | 1.775512e-27 | 1.799334e-20 | 2.137763 | 1.230104e-27 | 1.246609e-20 | 2.131698 | 8.421947e-28 | 8.534944e-21 | 2.125644 | 5.787298e-28 | 5.864946e-21 | 2.116781 | 3.955264e-28 | 4.008332e-21 | 2.110624 | 2.677274e-28 | 2.713195e-21 | 2.104459 | 1.807088e-28 | 1.831334e-21 | 2.09545 | 1.22731e-28 | 1.243777e-21 | 2.08919 | 8.261287e-29 | 8.372128e-22 | 2.082917 | 5.518378e-29 | 5.592418e-22 | 2.076633 | 3.737742e-29 | 3.787892e-22 | 2.067398 | 2.509178e-29 | 2.542844e-22 | 2.061001 | 1.671401e-29 | 1.693826e-22 | 2.054585 | 1.128683e-29 | 1.143826e-22 | 2.048142 | 7.566047e-30 | 7.667561e-23 | 2.041669 | 5.031877e-30 | 5.099389e-23 | 2.038382 | 2.146889e-30 | 2.175694e-23 | 2.034998 | 9.117515e-31 | 9.239845e-24 | 2.031538 | 3.853163e-31 | 3.904861e-24 | 2.028013 | 1.619938e-31 | 1.641672e-24 | 2.024435 | 6.772663e-32 | 6.863532e-25 | 2.020794 | 2.814559e-32 | 2.852322e-25 | 2.017077 | 1.162048e-32 | 1.177639e-25 | 2.013284 | 4.763523e-33 | 4.827435e-26 | 2.012483 | 1.937297e-33 | 1.96329e-26 | 2.008531 | 7.809654e-34 | 7.914436e-27 | 2.004597 | 3.145679e-34 | 3.187885e-27 | 2.000561 | 1.25843e-34 | 1.275314e-27 | 1.999444 | 4.981239e-35 | 5.048072e-28 | 1.995333 | 1.947795e-35 | 1.973928e-28 | 1.991126 | 7.508656e-36 | 7.609399e-29 | 1.989819 | 2.862273e-36 | 2.900676e-29 | 1.985594 | 1.082035e-36 | 1.096552e-29 | 1.981059 | 4.00266e-37 | 4.056364e-30 | 1.979764 | 1.44052e-37 | 1.459848e-30 | 1.975184 | 5.011196e-38 | 5.078431e-31 | 1.973736 | 1.688483e-38 | 1.711137e-31 | 1.969053 | 5.295672e-39 | 5.366724e-32 | 1.967541 | 1.463985e-39 | 1.483628e-32 | 1.962701 | 3.038139e-40 | 3.078902e-33 | 1.961154 | 1.834975e-51 | 1.859594e-44
1241 | 2.38224 | 1.622765e-18 | 1.643212e-11 | 2.378414 | 1.553496e-18 | 1.57307e-11 | 2.374549 | 1.363178e-18 | 1.380355e-11 | 2.37234 | 1.132714e-18 | 1.146987e-11 | 2.368382 | 9.058762e-19 | 9.172906e-12 | 2.364422 | 7.092213e-19 | 7.181578e-12 | 2.362259 | 5.455178e-19 | 5.523915e-12 | 2.358189 | 4.118056e-19 | 4.169945e-12 | 2.35413 | 3.06414e-19 | 3.10275e-12 | 2.351949 | 2.276289e-19 | 2.304971e-12 | 2.347779 | 1.67016e-19 | 1.691204e-12 | 2.34565 | 1.212266e-19 | 1.227541e-12 | 2.341377 | 8.779151e-20 | 8.889772e-13 | 2.339267 | 6.338263e-20 | 6.418128e-13 | 2.3349 | 4.536508e-20 | 4.59367e-13 | 2.332787 | 3.221992e-20 | 3.26259e-13 | 2.328324 | 2.299748e-20 | 2.328725e-13 | 2.326195 | 1.631728e-20 | 1.652288e-13 | 2.321637 | 1.149849e-20 | 1.164337e-13 | 2.319475 | 8.069919e-21 | 8.171603e-14 | 2.31483 | 5.694146e-21 | 5.765894e-14 | 2.312621 | 3.992165e-21 | 4.042468e-14 | 2.30797 | 2.782922e-21 | 2.817988e-14 | 2.30563 | 1.938659e-21 | 1.963087e-14 | 2.303402 | 1.355143e-21 | 1.372218e-14 | 2.298474 | 9.419915e-22 | 9.538609e-15 | 2.296891 | 5.787368e-22 | 5.860291e-15 | 2.292569 | 3.550492e-22 | 3.59523e-15 | 2.288241 | 2.174685e-22 | 2.202087e-15 | 2.286487 | 1.330246e-22 | 1.347007e-15 | 2.282061 | 8.125787e-23 | 8.228175e-16 | 2.280242 | 4.954495e-23 | 5.016924e-16 | 2.27573 | 3.014674e-23 | 3.05266e-16 | 2.271256 | 1.830164e-23 | 1.853225e-16 | 2.269247 | 1.110083e-23 | 1.124071e-16 | 2.264677 | 6.718009e-24 | 6.802659e-17 | 2.262614 | 4.054248e-24 | 4.105333e-17 | 2.257985 | 2.439021e-24 | 2.469754e-17 | 2.255836 | 1.462712e-24 | 1.481142e-17 | 2.251181 | 8.763836e-25 | 8.874263e-18 | 2.248922 | 5.229264e-25 | 5.295155e-18 | 2.24671 | 3.105536e-25 | 3.144667e-18 | 2.241885 | 1.834291e-25 | 1.857404e-18 | 2.239582 | 1.07902e-25 | 1.092616e-18 | 2.234763 | 6.324422e-26 | 6.404113e-19 | 2.232347 | 3.677214e-26 | 3.723548e-19 | 2.229942 | 2.117416e-26 | 2.144096e-19 | 2.225034 | 1.204822e-26 | 1.220003e-19 | 2.22254 | 6.807338e-27 | 6.893113e-20 | 2.220028 | 3.790167e-27 | 3.837924e-20 | 2.215045 | 2.06306e-27 | 2.089056e-20 | 2.209321 | 1.182758e-26 | 1.197661e-19 | 2.201104 | 1.389453e-26 | 1.40696e-19 | 2.195318 | 1.284707e-26 | 1.300895e-19 | 2.187011 | 1.064152e-26 | 1.077561e-19 | 2.181156 | 8.2695e-27 | 8.373699e-20 | 2.172756 | 6.163628e-27 | 6.241292e-20 | 2.166837 | 4.521924e-27 | 4.578901e-20 | 2.160961 | 3.249773e-27 | 3.290722e-20 | 2.152342 | 2.291624e-27 | 2.3205e-20 | 2.146357 | 1.591318e-27 | 1.611369e-20 | 2.137684 | 1.110353e-27 | 1.124344e-20 | 2.131619 | 7.653291e-28 | 7.749725e-21 | 2.125566 | 5.217889e-28 | 5.283636e-21 | 2.116703 | 3.55003e-28 | 3.594761e-21 | 2.110546 | 2.421766e-28 | 2.452281e-21 | 2.104382 | 1.636673e-28 | 1.657296e-21 | 2.095374 | 1.097042e-28 | 1.110866e-21 | 2.089114 | 7.445967e-29 | 7.539789e-22 | 2.082841 | 5.011093e-29 | 5.074235e-22 | 2.076558 | 3.34595e-29 | 3.38811e-22 | 2.067323 | 2.256159e-29 | 2.284588e-22 | 2.060927 | 1.515437e-29 | 1.534532e-22 | 2.054512 | 1.009838e-29 | 1.022562e-22 | 2.048069 | 6.796997e-30 | 6.882642e-23 | 2.041597 | 4.560535e-30 | 4.617999e-23 | 2.03831 | 1.942147e-30 | 1.966618e-23 | 2.034928 | 8.229687e-31 | 8.333384e-24 | 2.031469 | 3.468913e-31 | 3.512622e-24 | 2.027945 | 1.453984e-31 | 1.472305e-24 | 2.024368 | 6.057577e-32 | 6.133904e-25 | 2.020727 | 2.507212e-32 | 2.538804e-25 | 2.017012 | 1.030318e-32 | 1.043301e-25 | 2.01322 | 4.233472e-33 | 4.286815e-26 | 2.01242 | 1.729812e-33 | 1.751608e-26 | 2.008469 | 7.011933e-34 | 7.100286e-27 | 2.004535 | 2.817081e-34 | 2.852577e-27 | 2.000501 | 1.120409e-34 | 1.134527e-27 | 1.999384 | 4.40496e-35 | 4.460464e-28 | 1.995274 | 1.722272e-35 | 1.743974e-28 | 1.991068 | 6.686699e-36 | 6.770954e-29 | 1.989762 | 2.55601e-36 | 2.588216e-29 | 1.985538 | 9.589122e-37 | 9.709948e-30 | 1.981003 | 3.515438e-37 | 3.559734e-30 | 1.979709 | 1.274376e-37 | 1.290433e-30 | 1.97513 | 4.466122e-38 | 4.522397e-31 | 1.973682 | 1.491292e-38 | 1.510083e-31 | 1.969 | 4.639237e-39 | 4.697693e-32 | 1.967489 | 1.294898e-39 | 1.311215e-32 | 1.96265 | 2.689077e-40 | 2.72296e-33 | 1.961104 | 1.582635e-51 | 1.602576e-44
1242 | 2.382098 | 1.481198e-18 | 1.498654e-11 | 2.378274 | 1.426281e-18 | 1.44309e-11 | 2.37441 | 1.248834e-18 | 1.263552e-11 | 2.372202 | 1.039281e-18 | 1.051529e-11 | 2.368246 | 8.345114e-19 | 8.443461e-12 | 2.364287 | 6.510923e-19 | 6.587655e-12 | 2.362127 | 4.98465e-19 | 5.043394e-12 | 2.358058 | 3.779259e-19 | 3.823798e-12 | 2.354001 | 2.820441e-19 | 2.85368e-12 | 2.35182 | 2.077334e-19 | 2.101815e-12 | 2.347652 | 1.52777e-19 | 1.545775e-12 | 2.345525 | 1.114412e-19 | 1.127545e-12 | 2.341253 | 8.048063e-20 | 8.14291e-13 | 2.339145 | 5.773576e-20 | 5.841618e-13 | 2.334778 | 4.154339e-20 | 4.203298e-13 | 2.332667 | 2.964484e-20 | 2.999421e-13 | 2.328205 | 2.099825e-20 | 2.124571e-13 | 2.326078 | 1.486672e-20 | 1.504193e-13 | 2.321521 | 1.052986e-20 | 1.065396e-13 | 2.319361 | 7.408383e-21 | 7.495691e-14 | 2.314716 | 5.181075e-21 | 5.242134e-14 | 2.312509 | 3.63576e-21 | 3.678608e-14 | 2.307859 | 2.547309e-21 | 2.57733e-14 | 2.30552 | 1.774564e-21 | 1.795478e-14 | 2.303294 | 1.229907e-21 | 1.244402e-14 | 2.298367 | 8.572193e-22 | 8.673217e-15 | 2.296785 | 5.265411e-22 | 5.327464e-15 | 2.292464 | 3.229967e-22 | 3.268032e-15 | 2.288136 | 1.978382e-22 | 2.001698e-15 | 2.286383 | 1.209738e-22 | 1.223995e-15 | 2.281959 | 7.383528e-23 | 7.470543e-16 | 2.280141 | 4.50178e-23 | 4.554834e-16 | 2.27563 | 2.739827e-23 | 2.772116e-16 | 2.271156 | 1.66386e-23 | 1.683469e-16 | 2.269149 | 1.007994e-23 | 1.019873e-16 | 2.264579 | 6.091295e-24 | 6.163082e-17 | 2.262517 | 3.678118e-24 | 3.721465e-17 | 2.257889 | 2.214279e-24 | 2.240374e-17 | 2.255741 | 1.328498e-24 | 1.344154e-17 | 2.251087 | 7.939948e-25 | 8.033521e-18 | 2.248829 | 4.730458e-25 | 4.786206e-18 | 2.246617 | 2.812798e-25 | 2.845947e-18 | 2.241793 | 1.663755e-25 | 1.683362e-18 | 2.239492 | 9.780937e-26 | 9.896206e-19 | 2.234673 | 5.708782e-26 | 5.77606e-19 | 2.232258 | 3.316761e-26 | 3.355849e-19 | 2.229854 | 1.914357e-26 | 1.936918e-19 | 2.224946 | 1.092278e-26 | 1.10515e-19 | 2.222454 | 6.14294e-27 | 6.215336e-20 | 2.219942 | 3.391034e-27 | 3.430997e-20 | 2.21496 | 1.850572e-27 | 1.872382e-20 | 2.209236 | 1.073426e-26 | 1.086077e-19 | 2.20102 | 1.268058e-26 | 1.283002e-19 | 2.195235 | 1.161739e-26 | 1.17543e-19 | 2.186928 | 9.582284e-27 | 9.695212e-20 | 2.181074 | 7.493662e-27 | 7.581975e-20 | 2.172674 | 5.617069e-27 | 5.683266e-20 | 2.166756 | 4.085134e-27 | 4.133277e-20 | 2.16088 | 2.921689e-27 | 2.956121e-20 | 2.152262 | 2.07451e-27 | 2.098958e-20 | 2.146277 | 1.449399e-27 | 1.466481e-20 | 2.137605 | 9.992137e-28 | 1.010989e-20 | 2.131541 | 6.884722e-28 | 6.965859e-21 | 2.125488 | 4.728017e-28 | 4.783737e-21 | 2.116626 | 3.213687e-28 | 3.25156e-21 | 2.110469 | 2.166379e-28 | 2.19191e-21 | 2.104305 | 1.476357e-28 | 1.493756e-21 | 2.095298 | 9.968027e-29 | 1.00855e-21 | 2.089038 | 6.675668e-29 | 6.754341e-22 | 2.082766 | 4.504696e-29 | 4.557784e-22 | 2.076484 | 3.032301e-29 | 3.068037e-22 | 2.067249 | 2.024875e-29 | 2.048738e-22 | 2.060854 | 1.359483e-29 | 1.375504e-22 | 2.054439 | 9.139046e-30 | 9.246751e-23 | 2.047996 | 6.093547e-30 | 6.16536e-23 | 2.041524 | 4.089212e-30 | 4.137404e-23 | 2.038239 | 1.737404e-30 | 1.757879e-23 | 2.034858 | 7.341859e-31 | 7.428383e-24 | 2.0314 | 3.084663e-31 | 3.121016e-24 | 2.027877 | 1.29492e-31 | 1.310181e-24 | 2.024301 | 5.411136e-32 | 5.474907e-25 | 2.020661 | 2.247836e-32 | 2.274327e-25 | 2.016946 | 9.277813e-33 | 9.387153e-26 | 2.013156 | 3.802438e-33 | 3.84725e-26 | 2.012356 | 1.54629e-33 | 1.564513e-26 | 2.008406 | 6.233627e-34 | 6.30709e-27 | 2.004474 | 2.488483e-34 | 2.51781e-27 | 2.00044 | 9.94618e-35 | 1.00634e-27 | 1.999325 | 3.936609e-35 | 3.983003e-28 | 1.995215 | 1.539288e-35 | 1.557429e-28 | 1.99101 | 5.934309e-36 | 6.004245e-29 | 1.989705 | 2.249747e-36 | 2.27626e-29 | 1.985481 | 8.488009e-37 | 8.588041e-30 | 1.980947 | 3.139426e-37 | 3.176424e-30 | 1.979654 | 1.129738e-37 | 1.143052e-30 | 1.975076 | 3.921049e-38 | 3.967259e-31 | 1.973629 | 1.316357e-38 | 1.33187e-31 | 1.968948 | 4.127074e-39 | 4.175712e-32 | 1.967437 | 1.140504e-39 | 1.153945e-32 | 1.962599 | 2.3564e-40 | 2.38417e-33 | 1.961053 | 1.330465e-51 | 1.346145e-44
1243 | 2.381956 | 1.353829e-18 | 1.368682e-11 | 2.378133 | 1.30327e-18 | 1.317568e-11 | 2.374272 | 1.144586e-18 | 1.157144e-11 | 2.372065 | 9.51093e-19 | 9.615275e-12 | 2.368111 | 7.633044e-19 | 7.716787e-12 | 2.364153 | 5.984066e-19 | 6.049718e-12 | 2.361994 | 4.585274e-19 | 4.635579e-12 | 2.357927 | 3.448939e-19 | 3.486778e-12 | 2.353871 | 2.586793e-19 | 2.615173e-12 | 2.351692 | 1.913483e-19 | 1.934476e-12 | 2.347526 | 1.398543e-19 | 1.413887e-12 | 2.3454 | 1.017283e-19 | 1.028443e-12 | 2.34113 | 7.382598e-20 | 7.463593e-13 | 2.339022 | 5.308155e-20 | 5.366391e-13 | 2.334658 | 3.785498e-20 | 3.827029e-13 | 2.332548 | 2.706976e-20 | 2.736674e-13 | 2.328087 | 1.926985e-20 | 1.948126e-13 | 2.325961 | 1.361938e-20 | 1.37688e-13 | 2.321406 | 9.56421e-21 | 9.669139e-14 | 2.319247 | 6.764781e-21 | 6.838998e-14 | 2.314603 | 4.753834e-21 | 4.805988e-14 | 2.312397 | 3.320929e-21 | 3.357363e-14 | 2.307749 | 2.311989e-21 | 2.337354e-14 | 2.305411 | 1.61926e-21 | 1.637025e-14 | 2.303186 | 1.127601e-21 | 1.139972e-14 | 2.29826 | 7.811959e-22 | 7.897665e-15 | 2.296679 | 4.794632e-22 | 4.847235e-15 | 2.292359 | 2.938256e-22 | 2.970492e-15 | 2.288032 | 1.798485e-22 | 1.818217e-15 | 2.28628 | 1.099217e-22 | 1.111276e-15 | 2.281857 | 6.706781e-23 | 6.780361e-16 | 2.28004 | 4.08426e-23 | 4.129069e-16 | 2.27553 | 2.482265e-23 | 2.509498e-16 | 2.271057 | 1.507332e-23 | 1.523869e-16 | 2.26905 | 9.132257e-24 | 9.232448e-17 | 2.264482 | 5.518681e-24 | 5.579227e-17 | 2.262421 | 3.325434e-24 | 3.361918e-17 | 2.257793 | 1.998937e-24 | 2.020868e-17 | 2.255646 | 1.199972e-24 | 1.213137e-17 | 2.250993 | 7.17697e-25 | 7.255709e-18 | 2.248736 | 4.274513e-25 | 4.321409e-18 | 2.246525 | 2.533633e-25 | 2.56143e-18 | 2.241702 | 1.496885e-25 | 1.513308e-18 | 2.239401 | 8.813457e-26 | 8.91015e-19 | 2.234583 | 5.153553e-26 | 5.210094e-19 | 2.232169 | 2.988842e-26 | 3.021633e-19 | 2.229765 | 1.716309e-26 | 1.735139e-19 | 2.224859 | 9.800046e-27 | 9.907563e-20 | 2.222367 | 5.532235e-27 | 5.59293e-20 | 2.219856 | 3.069023e-27 | 3.102694e-20 | 2.214875 | 1.662887e-27 | 1.681131e-20 | 2.209152 | 9.650796e-27 | 9.756676e-20 | 2.200936 | 1.14697e-26 | 1.159554e-19 | 2.195151 | 1.056709e-26 | 1.068302e-19 | 2.186845 | 8.710424e-27 | 8.805987e-20 | 2.180992 | 6.738571e-27 | 6.8125e-20 | 2.172592 | 5.070682e-27 | 5.126313e-20 | 2.166675 | 3.710697e-27 | 3.751408e-20 | 2.1608 | 2.652673e-27 | 2.681776e-20 | 2.152182 | 1.861782e-27 | 1.882208e-20 | 2.146198 | 1.307676e-27 | 1.322023e-20 | 2.137526 | 9.074784e-28 | 9.174344e-21 | 2.131462 | 6.222227e-28 | 6.290492e-21 | 2.12541 | 4.238221e-28 | 4.284719e-21 | 2.116548 | 2.903289e-28 | 2.935141e-21 | 2.110392 | 1.969253e-28 | 1.990858e-21 | 2.104229 | 1.324221e-28 | 1.338749e-21 | 2.095222 | 8.965842e-29 | 9.064207e-22 | 2.088963 | 6.051271e-29 | 6.11766e-22 | 2.082691 | 4.050975e-29 | 4.095419e-22 | 2.076409 | 2.718668e-29 | 2.748494e-22 | 2.067175 | 1.831099e-29 | 1.851188e-22 | 2.06078 | 1.223219e-29 | 1.236639e-22 | 2.054366 | 8.179741e-30 | 8.269482e-23 | 2.047924 | 5.504585e-30 | 5.564976e-23 | 2.041452 | 3.673074e-30 | 3.713372e-23 | 2.038168 | 1.562859e-30 | 1.580005e-23 | 2.034788 | 6.617544e-31 | 6.690145e-24 | 2.031331 | 2.787622e-31 | 2.818206e-24 | 2.027809 | 1.167827e-31 | 1.18064e-24 | 2.024234 | 4.863501e-32 | 4.916859e-25 | 2.020595 | 2.01246e-32 | 2.034538e-25 | 2.016881 | 8.268989e-33 | 8.359709e-26 | 2.013092 | 3.371404e-33 | 3.408392e-26 | 2.012293 | 1.37272e-33 | 1.387781e-26 | 2.008344 | 5.56352e-34 | 5.624558e-27 | 2.004412 | 2.234997e-34 | 2.259517e-27 | 2.00038 | 8.889175e-35 | 8.986698e-28 | 1.999265 | 3.495278e-35 | 3.533625e-28 | 1.995157 | 1.356304e-35 | 1.371184e-28 | 1.990952 | 5.261754e-36 | 5.319481e-29 | 1.989648 | 2.011177e-36 | 2.033242e-29 | 1.985425 | 7.545099e-37 | 7.627877e-30 | 1.980892 | 2.766296e-37 | 2.796645e-30 | 1.979599 | 9.962837e-38 | 1.007214e-30 | 1.975022 | 3.490716e-38 | 3.529013e-31 | 1.973576 | 1.165342e-38 | 1.178127e-31 | 1.968895 | 3.614911e-39 | 3.65457e-32 | 1.967385 | 1.006483e-39 | 1.017526e-32 | 1.962548 | 2.089078e-40 | 2.111997e-33 | 1.961003 | 1.121407e-51 | 1.13371e-44
1244 | 2.381814 | 1.24066e-18 | 1.253263e-11 | 2.377993 | 1.195909e-18 | 1.208058e-11 | 2.374133 | 1.050992e-18 | 1.061668e-11 | 2.371928 | 8.750836e-19 | 8.83973e-12 | 2.367976 | 7.007246e-19 | 7.078428e-12 | 2.36402 | 5.464359e-19 | 5.519869e-12 | 2.361862 | 4.204833e-19 | 4.247548e-12 | 2.357796 | 3.177146e-19 | 3.209421e-12 | 2.353742 | 2.363576e-19 | 2.387587e-12 | 2.351565 | 1.750193e-19 | 1.767972e-12 | 2.3474 | 1.28547e-19 | 1.298529e-12 | 2.345275 | 9.338724e-20 | 9.43359e-13 | 2.341006 | 6.723512e-20 | 6.791812e-13 | 2.338901 | 4.859867e-20 | 4.909236e-13 | 2.334537 | 3.48195e-20 | 3.517322e-13 | 2.332429 | 2.475249e-20 | 2.500393e-13 | 2.327969 | 1.754806e-20 | 1.772632e-13 | 2.325845 | 1.246611e-20 | 1.259274e-13 | 2.32129 | 8.794355e-21 | 8.883691e-14 | 2.319133 | 6.165462e-21 | 6.228093e-14 | 2.314491 | 4.326636e-21 | 4.370587e-14 | 2.312285 | 3.037971e-21 | 3.068832e-14 | 2.307639 | 2.120589e-21 | 2.142131e-14 | 2.305302 | 1.472401e-21 | 1.487358e-14 | 2.303078 | 1.025304e-21 | 1.035719e-14 | 2.298153 | 7.139213e-22 | 7.211736e-15 | 2.296573 | 4.380602e-22 | 4.425102e-15 | 2.292255 | 2.684115e-22 | 2.711381e-15 | 2.287929 | 1.642026e-22 | 1.658706e-15 | 2.286178 | 1.002866e-22 | 1.013054e-15 | 2.281755 | 6.118407e-23 | 6.18056e-16 | 2.279939 | 3.726062e-23 | 3.763912e-16 | 2.27543 | 2.264567e-23 | 2.287572e-16 | 2.270958 | 1.37324e-23 | 1.38719e-16 | 2.268953 | 8.311253e-24 | 8.395682e-17 | 2.264385 | 5.024156e-24 | 5.075193e-17 | 2.262325 | 3.028777e-24 | 3.059545e-17 | 2.257698 | 1.82025e-24 | 1.838741e-17 | 2.255552 | 1.090149e-24 | 1.101224e-17 | 2.2509 | 6.513071e-25 | 6.579233e-18 | 2.248643 | 3.882627e-25 | 3.922069e-18 | 2.246433 | 2.303813e-25 | 2.327216e-18 | 2.241611 | 1.359686e-25 | 1.373499e-18 | 2.239311 | 7.974754e-26 | 8.055765e-19 | 2.234494 | 4.66026e-26 | 4.707601e-19 | 2.23208 | 2.70772e-26 | 2.735226e-19 | 2.229678 | 1.558218e-26 | 1.574047e-19 | 2.224772 | 8.861958e-27 | 8.951981e-20 | 2.222281 | 4.965781e-27 | 5.016225e-20 | 2.21977 | 2.758358e-27 | 2.786379e-20 | 2.21479 | 1.500004e-27 | 1.515241e-20 | 2.209068 | 8.808719e-27 | 8.898202e-20 | 2.200853 | 1.036549e-26 | 1.047079e-19 | 2.195068 | 9.525515e-27 | 9.622279e-20 | 2.186762 | 7.898468e-27 | 7.978704e-20 | 2.18091 | 6.143461e-27 | 6.205869e-20 | 2.172511 | 4.582595e-27 | 4.629147e-20 | 2.166594 | 3.336504e-27 | 3.370398e-20 | 2.160719 | 2.401205e-27 | 2.425598e-20 | 2.152102 | 1.695439e-27 | 1.712662e-20 | 2.146119 | 1.178717e-27 | 1.190691e-20 | 2.137447 | 8.15769e-28 | 8.240559e-21 | 2.131384 | 5.633632e-28 | 5.69086e-21 | 2.125332 | 3.847492e-28 | 3.886576e-21 | 2.116471 | 2.602531e-28 | 2.628969e-21 | 2.110316 | 1.773637e-28 | 1.791655e-21 | 2.104153 | 1.201428e-28 | 1.213632e-21 | 2.095146 | 8.069509e-29 | 8.151483e-22 | 2.088888 | 5.426874e-29 | 5.482002e-22 | 2.082617 | 3.66316e-29 | 3.700372e-22 | 2.076335 | 2.452286e-29 | 2.477197e-22 | 2.067101 | 1.637344e-29 | 1.653977e-22 | 2.060707 | 1.103782e-29 | 1.114995e-22 | 2.054293 | 7.378237e-30 | 7.453188e-23 | 2.047851 | 4.915623e-30 | 4.965558e-23 | 2.04138 | 3.312121e-30 | 3.345767e-23 | 2.038097 | 1.406061e-30 | 1.420344e-23 | 2.034718 | 5.937617e-31 | 5.997934e-24 | 2.031262 | 2.493352e-31 | 2.51868e-24 | 2.027741 | 1.040735e-31 | 1.051307e-24 | 2.024167 | 4.315937e-32 | 4.35978e-25 | 2.02053 | 1.792194e-32 | 1.8104e-25 | 2.016817 | 7.395097e-33 | 7.470219e-26 | 2.013028 | 3.030257e-33 | 3.06104e-26 | 2.01223 | 1.232174e-33 | 1.244691e-26 | 2.008282 | 4.967469e-34 | 5.017931e-27 | 2.004351 | 1.983346e-34 | 2.003494e-27 | 2.000319 | 7.853531e-35 | 7.93331e-28 | 1.999206 | 3.108073e-35 | 3.139646e-28 | 1.995098 | 1.215293e-35 | 1.227639e-28 | 1.990894 | 4.68555e-36 | 4.733148e-29 | 1.989591 | 1.776632e-36 | 1.79468e-29 | 1.985369 | 6.654659e-37 | 6.72226e-30 | 1.980836 | 2.46099e-37 | 2.48599e-30 | 1.979545 | 8.855157e-38 | 8.945111e-31 | 1.974968 | 3.073282e-38 | 3.104501e-31 | 1.973523 | 1.025923e-38 | 1.036345e-31 | 1.968843 | 3.215386e-39 | 3.248049e-32 | 1.967334 | 8.882434e-40 | 8.972666e-33 | 1.962497 | 1.827348e-40 | 1.845911e-33 | 1.960953 | 9.558832e-52 | 9.655934e-45
1245 | 2.381673 | 1.127494e-18 | 1.138033e-11 | 2.377854 | 1.094446e-18 | 1.104675e-11 | 2.373996 | 9.624337e-19 | 9.714296e-12 | 2.371792 | 8.007442e-19 | 8.082288e-12 | 2.367841 | 6.440978e-19 | 6.501182e-12 | 2.363887 | 5.031912e-19 | 5.078946e-12 | 2.361731 | 3.842478e-19 | 3.878394e-12 | 2.357666 | 2.913271e-19 | 2.940501e-12 | 2.353614 | 2.176103e-19 | 2.196443e-12 | 2.351438 | 1.603556e-19 | 1.618545e-12 | 2.347274 | 1.172961e-19 | 1.183925e-12 | 2.345151 | 8.562909e-20 | 8.642947e-13 | 2.340884 | 6.189252e-20 | 6.247103e-13 | 2.338779 | 4.434393e-20 | 4.475841e-13 | 2.334417 | 3.178572e-20 | 3.208283e-13 | 2.33231 | 2.270839e-20 | 2.292064e-13 | 2.327852 | 1.610148e-20 | 1.625198e-13 | 2.325729 | 1.134016e-20 | 1.144616e-13 | 2.321176 | 8.026806e-21 | 8.101833e-14 | 2.319019 | 5.654649e-21 | 5.707503e-14 | 2.314378 | 3.959122e-21 | 3.996128e-14 | 2.312174 | 2.756716e-21 | 2.782483e-14 | 2.307529 | 1.933779e-21 | 1.951854e-14 | 2.305194 | 1.349121e-21 | 1.361732e-14 | 2.302971 | 9.36258e-22 | 9.450092e-15 | 2.298047 | 6.466542e-22 | 6.526985e-15 | 2.296468 | 3.966572e-22 | 4.003647e-15 | 2.29215 | 2.429973e-22 | 2.452686e-15 | 2.287825 | 1.486441e-22 | 1.500335e-15 | 2.286075 | 9.077725e-23 | 9.162575e-16 | 2.281654 | 5.533669e-23 | 5.585392e-16 | 2.279839 | 3.367863e-23 | 3.399342e-16 | 2.27533 | 2.04719e-23 | 2.066325e-16 | 2.270859 | 1.241761e-23 | 1.253368e-16 | 2.268855 | 7.514289e-24 | 7.584525e-17 | 2.264288 | 4.535152e-24 | 4.577542e-17 | 2.262229 | 2.73212e-24 | 2.757657e-17 | 2.257603 | 1.643079e-24 | 1.658436e-17 | 2.255458 | 9.848532e-25 | 9.940587e-18 | 2.250806 | 5.880958e-25 | 5.935928e-18 | 2.24855 | 3.496746e-25 | 3.529431e-18 | 2.246342 | 2.073993e-25 | 2.093379e-18 | 2.24152 | 1.225914e-25 | 1.237373e-18 | 2.239221 | 7.20288e-26 | 7.270205e-19 | 2.234404 | 4.202281e-26 | 4.24156e-19 | 2.231992 | 2.431128e-26 | 2.453852e-19 | 2.22959 | 1.400127e-26 | 1.413214e-19 | 2.224685 | 7.987693e-27 | 8.062354e-20 | 2.222195 | 4.492766e-27 | 4.53476e-20 | 2.219685 | 2.481192e-27 | 2.504384e-20 | 2.214706 | 1.33714e-27 | 1.349638e-20 | 2.208984 | 7.971335e-27 | 8.045844e-20 | 2.200769 | 9.435764e-27 | 9.52396e-20 | 2.194986 | 8.653507e-27 | 8.734391e-20 | 2.18668 | 7.101426e-27 | 7.167804e-20 | 2.180828 | 5.549292e-27 | 5.601161e-20 | 2.17243 | 4.16415e-27 | 4.203073e-20 | 2.166513 | 3.031441e-27 | 3.059776e-20 | 2.160639 | 2.157017e-27 | 2.177179e-20 | 2.152022 | 1.529326e-27 | 1.543621e-20 | 2.14604 | 1.070121e-27 | 1.080124e-20 | 2.137369 | 7.387313e-28 | 7.456362e-21 | 2.131306 | 5.045089e-28 | 5.092246e-21 | 2.125255 | 3.472332e-28 | 3.504788e-21 | 2.116394 | 2.364819e-28 | 2.386923e-21 | 2.110239 | 1.595873e-28 | 1.61079e-21 | 2.104077 | 1.078667e-28 | 1.08875e-21 | 2.095071 | 7.302004e-29 | 7.370256e-22 | 2.088813 | 4.901463e-29 | 4.947277e-22 | 2.082542 | 3.27537e-29 | 3.305985e-22 | 2.076261 | 2.212084e-29 | 2.232761e-22 | 2.067028 | 1.481399e-29 | 1.495246e-22 | 2.060634 | 9.847595e-30 | 9.939641e-23 | 2.05422 | 6.643572e-30 | 6.705669e-23 | 2.047779 | 4.444744e-30 | 4.486289e-23 | 2.041309 | 2.951176e-30 | 2.978761e-23 | 2.038027 | 1.254708e-30 | 1.266436e-23 | 2.034649 | 5.309152e-31 | 5.358777e-24 | 2.031194 | 2.235188e-31 | 2.25608e-24 | 2.027673 | 9.359594e-32 | 9.447079e-25 | 2.024101 | 3.896488e-32 | 3.932909e-25 | 2.020464 | 1.611935e-32 | 1.627002e-25 | 2.016752 | 6.622509e-33 | 6.68441e-26 | 2.012964 | 2.700158e-33 | 2.725397e-26 | 2.012168 | 1.091627e-33 | 1.101831e-26 | 2.00822 | 4.408954e-34 | 4.450164e-27 | 2.00429 | 1.77105e-34 | 1.787604e-27 | 2.000259 | 7.044043e-35 | 7.109884e-28 | 1.999147 | 2.770088e-35 | 2.79598e-28 | 1.99504 | 1.075159e-35 | 1.085208e-28 | 1.990837 | 4.137498e-36 | 4.176172e-29 | 1.989534 | 1.581352e-36 | 1.596133e-29 | 1.985313 | 5.93255e-37 | 5.988001e-30 | 1.980781 | 2.175236e-37 | 2.195568e-30 | 1.979491 | 7.785522e-38 | 7.858293e-31 | 1.974915 | 2.727229e-38 | 2.75272e-31 | 1.97347 | 9.102714e-39 | 9.187798e-32 | 1.968791 | 2.823155e-39 | 2.849544e-32 | 1.967282 | 7.821382e-40 | 7.894489e-33 | 1.962446 | 1.622625e-40 | 1.637791e-33 | 1.960903 | 7.903593e-52 | 7.977468e-45
1246 | 2.381532 | 1.037023e-18 | 1.045876e-11 | 2.377715 | 1.003498e-18 | 1.012064e-11 | 2.373858 | 8.837996e-19 | 8.913445e-12 | 2.371657 | 7.345469e-19 | 7.408177e-12 | 2.367707 | 5.876619e-19 | 5.926787e-12 | 2.363754 | 4.613085e-19 | 4.652467e-12 | 2.3616 | 3.539269e-19 | 3.569484e-12 | 2.357537 | 2.664883e-19 | 2.687633e-12 | 2.353486 | 1.99052e-19 | 2.007513e-12 | 2.351311 | 1.473873e-19 | 1.486455e-12 | 2.347149 | 1.078157e-19 | 1.087361e-12 | 2.345027 | 7.804133e-20 | 7.870757e-13 | 2.340761 | 5.665452e-20 | 5.713818e-13 | 2.338658 | 4.077473e-20 | 4.112282e-13 | 2.334298 | 2.910199e-20 | 2.935044e-13 | 2.332192 | 2.067078e-20 | 2.084725e-13 | 2.327735 | 1.473202e-20 | 1.485778e-13 | 2.325613 | 1.042322e-20 | 1.051221e-13 | 2.321061 | 7.326732e-21 | 7.38928e-14 | 2.318906 | 5.143836e-21 | 5.187749e-14 | 2.314266 | 3.620037e-21 | 3.650942e-14 | 2.312064 | 2.532148e-21 | 2.553765e-14 | 2.307419 | 1.761515e-21 | 1.776553e-14 | 2.305085 | 1.225878e-21 | 1.236343e-14 | 2.302863 | 8.550744e-22 | 8.623741e-15 | 2.297941 | 5.932579e-22 | 5.983225e-15 | 2.296363 | 3.636552e-22 | 3.667597e-15 | 2.292046 | 2.225789e-22 | 2.24479e-15 | 2.287722 | 1.360394e-22 | 1.372007e-15 | 2.285973 | 8.30402e-23 | 8.374911e-16 | 2.281552 | 5.060337e-23 | 5.103537e-16 | 2.279739 | 3.077888e-23 | 3.104164e-16 | 2.275231 | 1.868186e-23 | 1.884134e-16 | 2.270761 | 1.132279e-23 | 1.141945e-16 | 2.268757 | 6.851807e-24 | 6.910301e-17 | 2.264192 | 4.135844e-24 | 4.171152e-17 | 2.262133 | 2.489428e-24 | 2.51068e-17 | 2.257508 | 1.493704e-24 | 1.506456e-17 | 2.255364 | 8.946756e-25 | 9.023134e-18 | 2.250713 | 5.345408e-25 | 5.391041e-18 | 2.248458 | 3.180525e-25 | 3.207678e-18 | 2.24625 | 1.883465e-25 | 1.899544e-18 | 2.241429 | 1.109276e-25 | 1.118746e-18 | 2.239131 | 6.515127e-26 | 6.570746e-19 | 2.234316 | 3.806348e-26 | 3.838842e-19 | 2.231904 | 2.205791e-26 | 2.224622e-19 | 2.229503 | 1.265769e-26 | 1.276575e-19 | 2.224598 | 7.176136e-27 | 7.237398e-20 | 2.222109 | 4.041387e-27 | 4.075888e-20 | 2.2196 | 2.239421e-27 | 2.258539e-20 | 2.214621 | 1.212262e-27 | 1.222611e-20 | 2.2089 | 7.196431e-27 | 7.257867e-20 | 2.200686 | 8.514722e-27 | 8.587412e-20 | 2.194903 | 7.852771e-27 | 7.91981e-20 | 2.186598 | 6.477812e-27 | 6.533113e-20 | 2.180747 | 5.014701e-27 | 5.057512e-20 | 2.172349 | 3.745748e-27 | 3.777726e-20 | 2.166433 | 2.744683e-27 | 2.768115e-20 | 2.160559 | 1.96441e-27 | 1.98118e-20 | 2.151943 | 1.380199e-27 | 1.391982e-20 | 2.145961 | 9.615847e-28 | 9.697937e-21 | 2.13729 | 6.684971e-28 | 6.742041e-21 | 2.131229 | 4.590951e-28 | 4.630143e-21 | 2.125177 | 3.120089e-28 | 3.146725e-21 | 2.116318 | 2.127184e-28 | 2.145344e-21 | 2.110163 | 1.446038e-28 | 1.458383e-21 | 2.104001 | 9.743021e-29 | 9.826197e-22 | 2.094996 | 6.534499e-29 | 6.590284e-22 | 2.088738 | 4.42328e-29 | 4.461042e-22 | 2.082468 | 2.968732e-29 | 2.994076e-22 | 2.076187 | 1.977637e-29 | 1.99452e-22 | 2.066955 | 1.33301e-29 | 1.34439e-22 | 2.060561 | 8.932886e-30 | 9.009146e-23 | 2.054148 | 5.940944e-30 | 5.991662e-23 | 2.047707 | 3.993699e-30 | 4.027793e-23 | 2.041237 | 2.674739e-30 | 2.697573e-23 | 2.037956 | 1.134627e-30 | 1.144313e-23 | 2.034579 | 4.788444e-31 | 4.829323e-24 | 2.031125 | 2.009826e-31 | 2.026984e-24 | 2.027606 | 8.386282e-32 | 8.457876e-25 | 2.024034 | 3.477092e-32 | 3.506776e-25 | 2.020399 | 1.431677e-32 | 1.443899e-25 | 2.016688 | 5.885378e-33 | 5.935622e-26 | 2.012901 | 2.411211e-33 | 2.431795e-26 | 2.012105 | 9.803794e-34 | 9.887488e-27 | 2.008159 | 3.95248e-34 | 3.986222e-27 | 2.004229 | 1.578328e-34 | 1.591802e-27 | 2.000199 | 6.234556e-35 | 6.287781e-28 | 1.999087 | 2.451707e-35 | 2.472637e-28 | 1.994982 | 9.586304e-36 | 9.668142e-29 | 1.990779 | 3.696224e-36 | 3.727779e-29 | 1.989478 | 1.401729e-36 | 1.413696e-29 | 1.985257 | 5.214495e-37 | 5.259011e-30 | 1.980726 | 1.928141e-37 | 1.944602e-30 | 1.979436 | 6.937226e-38 | 6.996449e-31 | 1.974861 | 2.407545e-38 | 2.428098e-31 | 1.973417 | 7.993282e-39 | 8.06152e-32 | 1.968739 | 2.504367e-39 | 2.525747e-32 | 1.967231 | 6.915864e-40 | 6.974905e-33 | 1.962396 | 1.417901e-40 | 1.430006e-33 | 1.960853 | 6.816055e-52 | 6.874244e-45
1247 | 2.381392 | 9.465545e-19 | 9.538696e-12 | 2.377576 | 9.193747e-19 | 9.264798e-12 | 2.373721 | 8.093646e-19 | 8.156195e-12 | 2.371521 | 6.753985e-19 | 6.806181e-12 | 2.367573 | 5.416741e-19 | 5.458602e-12 | 2.363622 | 4.21843e-19 | 4.251031e-12 | 2.361469 | 3.243768e-19 | 3.268837e-12 | 2.357408 | 2.452153e-19 | 2.471104e-12 | 2.353358 | 1.82486e-19 | 1.838963e-12 | 2.351185 | 1.344364e-19 | 1.354754e-12 | 2.347024 | 9.883639e-20 | 9.960022e-13 | 2.344904 | 7.187154e-20 | 7.242697e-13 | 2.340639 | 5.175854e-20 | 5.215854e-13 | 2.338538 | 3.72159e-20 | 3.750352e-13 | 2.334178 | 2.669367e-20 | 2.689997e-13 | 2.332074 | 1.899449e-20 | 1.914129e-13 | 2.327618 | 1.342027e-20 | 1.352398e-13 | 2.325498 | 9.510401e-21 | 9.583899e-14 | 2.320947 | 6.717532e-21 | 6.769446e-14 | 2.318793 | 4.714619e-21 | 4.751054e-14 | 2.314155 | 3.289963e-21 | 3.315388e-14 | 2.311953 | 2.307839e-21 | 2.325675e-14 | 2.30731 | 1.613204e-21 | 1.625671e-14 | 2.304977 | 1.121514e-21 | 1.130182e-14 | 2.302757 | 7.758644e-22 | 7.818604e-15 | 2.297835 | 5.398691e-22 | 5.440413e-15 | 2.296258 | 3.308127e-22 | 3.333692e-15 | 2.291943 | 2.024277e-22 | 2.039921e-15 | 2.28762 | 1.236746e-22 | 1.246304e-15 | 2.285872 | 7.54299e-23 | 7.601283e-16 | 2.281452 | 4.594569e-23 | 4.630077e-16 | 2.279639 | 2.794446e-23 | 2.816042e-16 | 2.275132 | 1.696243e-23 | 1.709352e-16 | 2.270663 | 1.027366e-23 | 1.035305e-16 | 2.26866 | 6.20731e-24 | 6.255282e-17 | 2.264095 | 3.745563e-24 | 3.774509e-17 | 2.262038 | 2.255412e-24 | 2.272842e-17 | 2.257414 | 1.354009e-24 | 1.364473e-17 | 2.25527 | 8.100987e-25 | 8.163594e-18 | 2.250621 | 4.828175e-25 | 4.865488e-18 | 2.248366 | 2.872566e-25 | 2.894766e-18 | 2.246159 | 1.702993e-25 | 1.716154e-18 | 2.241339 | 1.004314e-25 | 1.012075e-18 | 2.239042 | 5.886567e-26 | 5.932059e-19 | 2.234227 | 3.425447e-26 | 3.45192e-19 | 2.231816 | 1.986474e-26 | 2.001826e-19 | 2.229416 | 1.14265e-26 | 1.151481e-19 | 2.224512 | 6.496796e-27 | 6.547005e-20 | 2.222023 | 3.640334e-27 | 3.668467e-20 | 2.219515 | 2.001552e-27 | 2.017021e-20 | 2.214537 | 1.087403e-27 | 1.095807e-20 | 2.208817 | 6.55507e-27 | 6.605729e-20 | 2.200603 | 7.727289e-27 | 7.787007e-20 | 2.194821 | 7.05684e-27 | 7.111377e-20 | 2.186516 | 5.85655e-27 | 5.901811e-20 | 2.180666 | 4.559661e-27 | 4.594899e-20 | 2.172268 | 3.404134e-27 | 3.430442e-20 | 2.166353 | 2.466832e-27 | 2.485896e-20 | 2.16048 | 1.772046e-27 | 1.785741e-20 | 2.151864 | 1.252897e-27 | 1.26258e-20 | 2.145883 | 8.721156e-28 | 8.788555e-21 | 2.137212 | 5.99255e-28 | 6.038862e-21 | 2.131151 | 4.140185e-28 | 4.172181e-21 | 2.1251 | 2.832779e-28 | 2.854671e-21 | 2.116241 | 1.919332e-28 | 1.934165e-21 | 2.110087 | 1.296254e-28 | 1.306271e-21 | 2.103926 | 8.802883e-29 | 8.870913e-22 | 2.094921 | 5.925762e-29 | 5.971557e-22 | 2.088664 | 3.958332e-29 | 3.988923e-22 | 2.082394 | 2.671733e-29 | 2.692381e-22 | 2.076114 | 1.793683e-29 | 1.807545e-22 | 2.066881 | 1.195068e-29 | 1.204304e-22 | 2.060488 | 8.018228e-30 | 8.080195e-23 | 2.054076 | 5.378312e-30 | 5.419876e-23 | 2.047635 | 3.579422e-30 | 3.607084e-23 | 2.041166 | 2.39831e-30 | 2.416844e-23 | 2.037886 | 1.014546e-30 | 1.022387e-23 | 2.03451 | 4.267736e-31 | 4.300718e-24 | 2.031057 | 1.78862e-31 | 1.802442e-24 | 2.027539 | 7.48646e-32 | 7.544317e-25 | 2.023968 | 3.115674e-32 | 3.139752e-25 | 2.020334 | 1.288638e-32 | 1.298597e-25 | 2.016623 | 5.293707e-33 | 5.334617e-26 | 2.012837 | 2.158411e-33 | 2.175092e-26 | 2.012043 | 8.727444e-34 | 8.794892e-27 | 2.008097 | 3.496005e-34 | 3.523023e-27 | 2.004169 | 1.40183e-34 | 1.412664e-27 | 2.00014 | 5.575618e-35 | 5.618708e-28 | 1.999029 | 2.192868e-35 | 2.209814e-28 | 1.994924 | 8.513109e-36 | 8.5789e-29 | 1.990722 | 3.25495e-36 | 3.280105e-29 | 1.989421 | 1.242546e-36 | 1.252149e-29 | 1.985201 | 4.661482e-37 | 4.697506e-30 | 1.980671 | 1.709302e-37 | 1.722512e-30 | 1.979382 | 6.088931e-38 | 6.135987e-31 | 1.974808 | 2.129898e-38 | 2.146358e-31 | 1.973364 | 7.107585e-39 | 7.162514e-32 | 1.968687 | 2.203985e-39 | 2.221018e-32 | 1.96718 | 6.076718e-40 | 6.12368e-33 | 1.962345 | 1.260075e-40 | 1.269813e-33 | 1.960803 | 5.730149e-52 | 5.774433e-45
1248 | 2.381253 | 8.651602e-19 | 8.711477e-12 | 2.377438 | 8.413903e-19 | 8.472133e-12 | 2.373585 | 7.410571e-19 | 7.461858e-12 | 2.371386 | 6.162502e-19 | 6.205151e-12 | 2.36744 | 4.966416e-19 | 5.000787e-12 | 2.36349 | 3.885477e-19 | 3.912368e-12 | 2.361339 | 2.970325e-19 | 2.990881e-12 | 2.357279 | 2.243536e-19 | 2.259063e-12 | 2.353231 | 1.677454e-19 | 1.689063e-12 | 2.351059 | 1.237125e-19 | 1.245686e-12 | 2.3469 | 9.01699e-20 | 9.079395e-13 | 2.344781 | 6.577138e-20 | 6.622657e-13 | 2.340518 | 4.757864e-20 | 4.790792e-13 | 2.338417 | 3.411092e-20 | 3.434699e-13 | 2.334059 | 2.429034e-20 | 2.445845e-13 | 2.331956 | 1.737309e-20 | 1.749333e-13 | 2.327502 | 1.233125e-20 | 1.241659e-13 | 2.325383 | 8.693301e-21 | 8.753465e-14 | 2.320833 | 6.108331e-21 | 6.150605e-14 | 2.318681 | 4.309197e-21 | 4.33902e-14 | 2.314044 | 3.020844e-21 | 3.04175e-14 | 2.311843 | 2.105714e-21 | 2.120287e-14 | 2.307201 | 1.46499e-21 | 1.475129e-14 | 2.30487 | 1.023707e-21 | 1.030791e-14 | 2.30265 | 7.114368e-22 | 7.163604e-15 | 2.29773 | 4.919903e-22 | 4.953952e-15 | 2.296154 | 3.012894e-22 | 3.033745e-15 | 2.291839 | 1.842668e-22 | 1.85542e-15 | 2.287517 | 1.125422e-22 | 1.133211e-15 | 2.28577 | 6.862698e-23 | 6.910193e-16 | 2.281351 | 4.177408e-23 | 4.206319e-16 | 2.279539 | 2.537879e-23 | 2.555443e-16 | 2.275034 | 1.54016e-23 | 1.550819e-16 | 2.270565 | 9.32942e-24 | 9.393987e-17 | 2.268564 | 5.638146e-24 | 5.677166e-17 | 2.263999 | 3.398553e-24 | 3.422073e-17 | 2.261943 | 2.042672e-24 | 2.056809e-17 | 2.25732 | 1.226312e-24 | 1.234799e-17 | 2.255177 | 7.341583e-25 | 7.392392e-18 | 2.250528 | 4.37891e-25 | 4.409216e-18 | 2.248275 | 2.600801e-25 | 2.618801e-18 | 2.246068 | 1.537261e-25 | 1.5479e-18 | 2.241249 | 9.068867e-26 | 9.13163e-19 | 2.238953 | 5.322962e-26 | 5.3598e-19 | 2.234139 | 3.102604e-26 | 3.124076e-19 | 2.231728 | 1.793461e-26 | 1.805873e-19 | 2.229329 | 1.026339e-26 | 1.033442e-19 | 2.224426 | 5.844162e-27 | 5.884608e-20 | 2.221938 | 3.284821e-27 | 3.307555e-20 | 2.219431 | 1.813277e-27 | 1.825826e-20 | 2.214454 | 9.771182e-28 | 9.838806e-21 | 2.208733 | 5.919833e-27 | 5.960803e-20 | 2.200521 | 7.017417e-27 | 7.065983e-20 | 2.194739 | 6.441118e-27 | 6.485696e-20 | 2.186435 | 5.2896e-27 | 5.326208e-20 | 2.180585 | 4.104621e-27 | 4.133028e-20 | 2.172188 | 3.083672e-27 | 3.105013e-20 | 2.166273 | 2.247222e-27 | 2.262774e-20 | 2.160401 | 1.600532e-27 | 1.611608e-20 | 2.151785 | 1.125716e-27 | 1.133507e-20 | 2.145804 | 7.889948e-28 | 7.944552e-21 | 2.137135 | 5.454656e-28 | 5.492406e-21 | 2.131074 | 3.727677e-28 | 3.753475e-21 | 2.125024 | 2.54556e-28 | 2.563178e-21 | 2.116165 | 1.737306e-28 | 1.749329e-21 | 2.110011 | 1.174612e-28 | 1.182741e-21 | 2.10385 | 7.87678e-29 | 7.931293e-22 | 2.094846 | 5.337982e-29 | 5.374925e-22 | 2.088589 | 3.592125e-29 | 3.616985e-22 | 2.08232 | 2.398661e-29 | 2.415262e-22 | 2.07604 | 1.609747e-29 | 1.620887e-22 | 2.066809 | 1.081423e-29 | 1.088907e-22 | 2.060416 | 7.208513e-30 | 7.258401e-23 | 2.054004 | 4.815682e-30 | 4.84901e-23 | 2.047564 | 3.233998e-30 | 3.256379e-23 | 2.041095 | 2.154246e-30 | 2.169155e-23 | 2.037816 | 9.132147e-31 | 9.195349e-24 | 2.034441 | 3.851882e-31 | 3.87854e-24 | 2.030989 | 1.616031e-31 | 1.627215e-24 | 2.027472 | 6.741068e-32 | 6.787721e-25 | 2.023902 | 2.794487e-32 | 2.813827e-25 | 2.020269 | 1.150591e-32 | 1.158554e-25 | 2.016559 | 4.702035e-33 | 4.734576e-26 | 2.012774 | 1.915923e-33 | 1.929183e-26 | 2.01198 | 7.789434e-34 | 7.843343e-27 | 2.008036 | 3.140456e-34 | 3.162191e-27 | 2.004108 | 1.254238e-34 | 1.262918e-27 | 2.00008 | 4.955688e-35 | 4.989985e-28 | 1.99897 | 1.934028e-35 | 1.947413e-28 | 1.994866 | 7.555318e-36 | 7.607606e-29 | 1.990665 | 2.913304e-36 | 2.933466e-29 | 1.989365 | 1.104986e-36 | 1.112634e-29 | 1.985146 | 4.108468e-37 | 4.136901e-30 | 1.980617 | 1.509897e-37 | 1.520346e-30 | 1.979328 | 5.431962e-38 | 5.469555e-31 | 1.974755 | 1.885074e-38 | 1.89812e-31 | 1.973312 | 6.225996e-39 | 6.269084e-32 | 1.968635 | 1.950029e-39 | 1.963525e-32 | 1.967129 | 5.383244e-40 | 5.4205e-33 | 1.962295 | 1.103291e-40 | 1.110927e-33 | 1.960754 | 4.831101e-52 | 4.864536e-45
1249 | 2.381113 | 7.928397e-19 | 7.976875e-12 | 2.377301 | 7.716483e-19 | 7.763666e-12 | 2.373449 | 6.817867e-19 | 6.859555e-12 | 2.371252 | 5.67806e-19 | 5.712779e-12 | 2.367307 | 4.541654e-19 | 4.569424e-12 | 2.363359 | 3.558868e-19 | 3.580629e-12 | 2.361209 | 2.731332e-19 | 2.748033e-12 | 2.35715 | 2.057433e-19 | 2.070013e-12 | 2.353104 | 1.530048e-19 | 1.539404e-12 | 2.350934 | 1.134131e-19 | 1.141065e-12 | 2.346776 | 8.303933e-20 | 8.354707e-13 | 2.344658 | 6.015501e-20 | 6.052283e-13 | 2.340396 | 4.342444e-20 | 4.368996e-13 | 2.338297 | 3.128567e-20 | 3.147697e-13 | 2.333941 | 2.234995e-20 | 2.248661e-13 | 2.331839 | 1.584654e-20 | 1.594344e-13 | 2.327386 | 1.124877e-20 | 1.131755e-13 | 2.325268 | 7.968125e-21 | 8.016847e-14 | 2.32072 | 5.606815e-21 | 5.641098e-14 | 2.318569 | 3.92176e-21 | 3.94574e-14 | 2.313933 | 2.752021e-21 | 2.768848e-14 | 2.311734 | 1.927601e-21 | 1.939388e-14 | 2.307093 | 1.342583e-21 | 1.350792e-14 | 2.304762 | 9.303902e-22 | 9.360791e-15 | 2.302544 | 6.4701e-22 | 6.509662e-15 | 2.297625 | 4.496213e-22 | 4.523705e-15 | 2.29605 | 2.75237e-22 | 2.769199e-15 | 2.291736 | 1.682377e-22 | 1.692664e-15 | 2.287415 | 1.026669e-22 | 1.032947e-15 | 2.285669 | 6.258347e-23 | 6.296614e-16 | 2.281251 | 3.808667e-23 | 3.831956e-16 | 2.27944 | 2.313572e-23 | 2.327718e-16 | 2.274935 | 1.402497e-23 | 1.411073e-16 | 2.270468 | 8.482764e-24 | 8.534632e-17 | 2.268467 | 5.126248e-24 | 5.157593e-17 | 2.263904 | 3.090491e-24 | 3.109388e-17 | 2.261848 | 1.858038e-24 | 1.869399e-17 | 2.257226 | 1.113616e-24 | 1.120426e-17 | 2.255084 | 6.651269e-25 | 6.691938e-18 | 2.250436 | 3.968291e-25 | 3.992556e-18 | 2.248183 | 2.358736e-25 | 2.373159e-18 | 2.245978 | 1.395506e-25 | 1.404039e-18 | 2.241159 | 8.211973e-26 | 8.262185e-19 | 2.238864 | 4.802203e-26 | 4.831566e-19 | 2.23405 | 2.801427e-26 | 2.818557e-19 | 2.231641 | 1.62231e-26 | 1.632229e-19 | 2.229242 | 9.304277e-27 | 9.361168e-20 | 2.22434 | 5.272912e-27 | 5.305154e-20 | 2.221853 | 2.943622e-27 | 2.961621e-20 | 2.219346 | 1.629062e-27 | 1.639023e-20 | 2.21437 | 8.814074e-28 | 8.867968e-21 | 2.20865 | 5.365037e-27 | 5.397842e-20 | 2.200438 | 6.3147e-27 | 6.353312e-20 | 2.194657 | 5.830205e-27 | 5.865854e-20 | 2.186354 | 4.813608e-27 | 4.843041e-20 | 2.180504 | 3.729221e-27 | 3.752023e-20 | 2.172108 | 2.771723e-27 | 2.788671e-20 | 2.166193 | 2.027826e-27 | 2.040225e-20 | 2.160321 | 1.453089e-27 | 1.461974e-20 | 2.151707 | 1.02207e-27 | 1.02832e-20 | 2.145726 | 7.081814e-28 | 7.125116e-21 | 2.137057 | 4.91678e-28 | 4.946843e-21 | 2.130997 | 3.382465e-28 | 3.403147e-21 | 2.124947 | 2.302348e-28 | 2.316425e-21 | 2.116089 | 1.555361e-28 | 1.564872e-21 | 2.109936 | 1.059899e-28 | 1.066379e-21 | 2.103775 | 7.156689e-29 | 7.200449e-22 | 2.094771 | 4.79366e-29 | 4.822971e-22 | 2.088515 | 3.22592e-29 | 3.245645e-22 | 2.082247 | 2.171209e-29 | 2.184485e-22 | 2.075967 | 1.449935e-29 | 1.4588e-22 | 2.066736 | 9.677866e-30 | 9.737042e-23 | 2.060344 | 6.508038e-30 | 6.547832e-23 | 2.053932 | 4.34132e-30 | 4.367865e-23 | 2.047493 | 2.888575e-30 | 2.906237e-23 | 2.041024 | 1.942548e-30 | 1.954426e-23 | 2.037746 | 8.212532e-31 | 8.262747e-24 | 2.034372 | 3.453108e-31 | 3.474222e-24 | 2.030922 | 1.443442e-31 | 1.452268e-24 | 2.027405 | 5.995675e-32 | 6.032336e-25 | 2.023836 | 2.48688e-32 | 2.502086e-25 | 2.020204 | 1.028363e-32 | 1.034651e-25 | 2.016496 | 4.224087e-33 | 4.249915e-26 | 2.012711 | 1.722321e-33 | 1.732852e-26 | 2.011918 | 6.965132e-34 | 7.007721e-27 | 2.007975 | 2.790874e-34 | 2.807939e-27 | 2.004048 | 1.108415e-34 | 1.115192e-27 | 2.000021 | 4.408651e-35 | 4.435608e-28 | 1.998911 | 1.734083e-35 | 1.744687e-28 | 1.994808 | 6.733432e-36 | 6.774604e-29 | 1.990608 | 2.575363e-36 | 2.59111e-29 | 1.989309 | 9.75703e-37 | 9.81669e-30 | 1.985091 | 3.660391e-37 | 3.682773e-30 | 1.980562 | 1.342303e-37 | 1.35051e-30 | 1.979275 | 4.782311e-38 | 4.811552e-31 | 1.974702 | 1.662772e-38 | 1.672939e-31 | 1.97326 | 5.547702e-39 | 5.581624e-32 | 1.968584 | 1.719988e-39 | 1.730505e-32 | 1.967078 | 4.720259e-40 | 4.749122e-33 | 1.962245 | 9.783437e-41 | 9.843259e-34 | 1.960704 | 4.117675e-52 | 4.142852e-45
1250 | 2.380975 | 7.205244e-19 | 7.243501e-12 | 2.377164 | 7.057419e-19 | 7.094892e-12 | 2.373313 | 6.225163e-19 | 6.258216e-12 | 2.371118 | 5.207439e-19 | 5.235089e-12 | 2.367175 | 4.183529e-19 | 4.205742e-12 | 2.363228 | 3.262142e-19 | 3.279463e-12 | 2.361079 | 2.500009e-19 | 2.513283e-12 | 2.357023 | 1.891706e-19 | 1.90175e-12 | 2.352977 | 1.408915e-19 | 1.416396e-12 | 2.350809 | 1.035372e-19 | 1.040869e-12 | 2.346652 | 7.597316e-20 | 7.637655e-13 | 2.344536 | 5.528212e-20 | 5.557565e-13 | 2.340276 | 3.983681e-20 | 4.004833e-13 | 2.338178 | 2.846154e-20 | 2.861266e-13 | 2.333823 | 2.043814e-20 | 2.054666e-13 | 2.331722 | 1.455851e-20 | 1.463581e-13 | 2.32727 | 1.029562e-20 | 1.035029e-13 | 2.325154 | 7.243604e-21 | 7.282065e-14 | 2.320607 | 5.123295e-21 | 5.150497e-14 | 2.318457 | 3.599986e-21 | 3.6191e-14 | 2.313822 | 2.51479e-21 | 2.528143e-14 | 2.311624 | 1.749702e-21 | 1.758992e-14 | 2.306985 | 1.224957e-21 | 1.231461e-14 | 2.304655 | 8.527687e-22 | 8.572966e-15 | 2.302438 | 5.906658e-22 | 5.93802e-15 | 2.29752 | 4.072575e-22 | 4.094199e-15 | 2.295946 | 2.492145e-22 | 2.505378e-15 | 2.291634 | 1.523014e-22 | 1.5311e-15 | 2.287314 | 9.293561e-23 | 9.342907e-16 | 2.285568 | 5.66156e-23 | 5.69162e-16 | 2.281151 | 3.443075e-23 | 3.461357e-16 | 2.279341 | 2.091693e-23 | 2.102799e-16 | 2.274837 | 1.268272e-23 | 1.275006e-16 | 2.270371 | 7.673489e-24 | 7.714232e-17 | 2.268371 | 4.631638e-24 | 4.65623e-17 | 2.263808 | 2.788457e-24 | 2.803263e-17 | 2.261754 | 1.677401e-24 | 1.686307e-17 | 2.257132 | 1.006048e-24 | 1.01139e-17 | 2.254991 | 6.013725e-25 | 6.045655e-18 | 2.250344 | 3.581132e-25 | 3.600146e-18 | 2.248092 | 2.123363e-25 | 2.134638e-18 | 2.245888 | 1.257566e-25 | 1.264243e-18 | 2.24107 | 7.410596e-26 | 7.449944e-19 | 2.238775 | 4.340594e-26 | 4.363641e-19 | 2.233963 | 2.524373e-26 | 2.537776e-19 | 2.231554 | 1.455694e-26 | 1.463423e-19 | 2.229156 | 8.364457e-27 | 8.408869e-20 | 2.224255 | 4.753959e-27 | 4.7792e-20 | 2.221768 | 2.663391e-27 | 2.677532e-20 | 2.219262 | 1.464717e-27 | 1.472494e-20 | 2.214287 | 7.857055e-28 | 7.898773e-21 | 2.208568 | 4.873812e-27 | 4.89969e-20 | 2.200356 | 5.756235e-27 | 5.786799e-20 | 2.194575 | 5.261546e-27 | 5.289483e-20 | 2.186273 | 4.337817e-27 | 4.360849e-20 | 2.180424 | 3.380732e-27 | 3.398682e-20 | 2.172028 | 2.5263e-27 | 2.539714e-20 | 2.166114 | 1.832236e-27 | 1.841965e-20 | 2.160243 | 1.305875e-27 | 1.312808e-20 | 2.151628 | 9.246704e-28 | 9.295801e-21 | 2.145648 | 6.445069e-28 | 6.47929e-21 | 2.13698 | 4.433974e-28 | 4.457517e-21 | 2.13092 | 3.037346e-28 | 3.053473e-21 | 2.124871 | 2.082331e-28 | 2.093387e-21 | 2.116013 | 1.413391e-28 | 1.420896e-21 | 2.10986 | 9.510239e-29 | 9.560735e-22 | 2.103701 | 6.436701e-29 | 6.470878e-22 | 2.094697 | 4.34352e-29 | 4.366582e-22 | 2.088441 | 2.90768e-29 | 2.923118e-22 | 2.082173 | 1.943785e-29 | 1.954106e-22 | 2.075894 | 1.309064e-29 | 1.316015e-22 | 2.066663 | 8.745684e-30 | 8.79212e-23 | 2.060272 | 5.807565e-30 | 5.838401e-23 | 2.05386 | 3.910441e-30 | 3.931204e-23 | 2.047422 | 2.611098e-30 | 2.624962e-23 | 2.040954 | 1.730865e-30 | 1.740055e-23 | 2.037677 | 7.332808e-31 | 7.371742e-24 | 2.034304 | 3.091373e-31 | 3.107787e-24 | 2.030854 | 1.296456e-31 | 1.303339e-24 | 2.027339 | 5.406507e-32 | 5.435213e-25 | 2.023771 | 2.240905e-32 | 2.252804e-25 | 2.020139 | 9.22642e-33 | 9.275409e-26 | 2.016432 | 3.770966e-33 | 3.790989e-26 | 2.012649 | 1.528719e-33 | 1.536836e-26 | 2.011857 | 6.180883e-34 | 6.213701e-27 | 2.007914 | 2.492e-34 | 2.505231e-27 | 2.003988 | 9.95384e-35 | 1.000669e-27 | 1.999962 | 3.93389e-35 | 3.954777e-28 | 1.998853 | 1.535856e-35 | 1.544011e-28 | 1.99475 | 5.949853e-36 | 5.981444e-29 | 1.990551 | 2.294373e-36 | 2.306555e-29 | 1.989253 | 8.703551e-37 | 8.749764e-30 | 1.985036 | 3.236876e-37 | 3.254063e-30 | 1.980508 | 1.181802e-37 | 1.188077e-30 | 1.979221 | 4.251266e-38 | 4.273839e-31 | 1.974649 | 1.475278e-38 | 1.483111e-31 | 1.973208 | 4.869409e-39 | 4.895264e-32 | 1.968532 | 1.517982e-39 | 1.526042e-32 | 1.967028 | 4.189176e-40 | 4.211419e-33 | 1.962195 | 8.582739e-41 | 8.628311e-34 | 1.960655 | 3.404578e-52 | 3.422655e-45
1251 | 2.380836 | 6.627058e-19 | 6.65692e-12 | 2.377027 | 6.481195e-19 | 6.5104e-12 | 2.373178 | 5.725574e-19 | 5.751373e-12 | 2.370984 | 4.759537e-19 | 4.780984e-12 | 2.367043 | 3.828488e-19 | 3.84574e-12 | 2.363098 | 2.997454e-19 | 3.010961e-12 | 2.36095 | 2.294209e-19 | 2.304547e-12 | 2.356895 | 1.725978e-19 | 1.733756e-12 | 2.352851 | 1.291832e-19 | 1.297653e-12 | 2.350684 | 9.53574e-20 | 9.578708e-13 | 2.346529 | 6.95559e-20 | 6.986932e-13 | 2.344414 | 5.046049e-20 | 5.068787e-13 | 2.340155 | 3.653872e-20 | 3.670337e-13 | 2.338059 | 2.621861e-20 | 2.633675e-13 | 2.333705 | 1.866248e-20 | 1.874658e-13 | 2.331606 | 1.327765e-20 | 1.333748e-13 | 2.327155 | 9.434633e-21 | 9.477146e-14 | 2.32504 | 6.657407e-21 | 6.687406e-14 | 2.320494 | 4.668461e-21 | 4.689497e-14 | 2.318345 | 3.27848e-21 | 3.293253e-14 | 2.313712 | 2.301289e-21 | 2.311659e-14 | 2.311515 | 1.606013e-21 | 1.61325e-14 | 2.306877 | 1.114956e-21 | 1.11998e-14 | 2.304549 | 7.751471e-22 | 7.7864e-15 | 2.302333 | 5.395358e-22 | 5.419669e-15 | 2.297416 | 3.736285e-22 | 3.753121e-15 | 2.295843 | 2.284997e-22 | 2.295293e-15 | 2.291531 | 1.395432e-22 | 1.40172e-15 | 2.287212 | 8.510971e-23 | 8.549321e-16 | 2.285468 | 5.182875e-23 | 5.20623e-16 | 2.281052 | 3.150694e-23 | 3.164891e-16 | 2.279243 | 1.911639e-23 | 1.920253e-16 | 2.27474 | 1.157788e-23 | 1.163005e-16 | 2.270274 | 7.003949e-24 | 7.035509e-17 | 2.268275 | 4.227343e-24 | 4.246392e-17 | 2.263713 | 2.544995e-24 | 2.556463e-17 | 2.261659 | 1.527824e-24 | 1.534709e-17 | 2.257039 | 9.145532e-25 | 9.186742e-18 | 2.254899 | 5.46863e-25 | 5.493272e-18 | 2.250253 | 3.258092e-25 | 3.272773e-18 | 2.248002 | 1.933048e-25 | 1.941758e-18 | 2.245798 | 1.141441e-25 | 1.146585e-18 | 2.240981 | 6.703123e-26 | 6.733328e-19 | 2.238687 | 3.930489e-26 | 3.9482e-19 | 2.233875 | 2.288937e-26 | 2.299251e-19 | 2.231467 | 1.32209e-26 | 1.328047e-19 | 2.22907 | 7.560963e-27 | 7.595033e-20 | 2.224169 | 4.271392e-27 | 4.290639e-20 | 2.221684 | 2.397997e-27 | 2.408802e-20 | 2.219179 | 1.322737e-27 | 1.328698e-20 | 2.214204 | 7.123292e-28 | 7.15539e-21 | 2.208485 | 4.393737e-27 | 4.413536e-20 | 2.200274 | 5.216288e-27 | 5.239793e-20 | 2.194494 | 4.792132e-27 | 4.813725e-20 | 2.186192 | 3.937977e-27 | 3.955721e-20 | 2.180343 | 3.037681e-27 | 3.051369e-20 | 2.171948 | 2.280988e-27 | 2.291266e-20 | 2.166035 | 1.664051e-27 | 1.671549e-20 | 2.160164 | 1.186388e-27 | 1.191734e-20 | 2.15155 | 8.30695e-28 | 8.344381e-21 | 2.145571 | 5.808501e-28 | 5.834674e-21 | 2.136903 | 4.02205e-28 | 4.040174e-21 | 2.130843 | 2.752587e-28 | 2.764991e-21 | 2.124795 | 1.865002e-28 | 1.873406e-21 | 2.115937 | 1.274039e-28 | 1.27978e-21 | 2.109785 | 8.631575e-29 | 8.670469e-22 | 2.103626 | 5.798763e-29 | 5.824893e-22 | 2.094623 | 3.89338e-29 | 3.910924e-22 | 2.088368 | 2.627227e-29 | 2.639065e-22 | 2.0821 | 1.758595e-29 | 1.76652e-22 | 2.075821 | 1.16882e-29 | 1.174087e-22 | 2.066591 | 7.875419e-30 | 7.910906e-23 | 2.0602 | 5.265447e-30 | 5.289173e-23 | 2.053789 | 3.49507e-30 | 3.510819e-23 | 2.047351 | 2.346562e-30 | 2.357136e-23 | 2.040883 | 1.568726e-30 | 1.575794e-23 | 2.037607 | 6.628537e-31 | 6.658406e-24 | 2.034235 | 2.785979e-31 | 2.798533e-24 | 2.030787 | 1.164282e-31 | 1.169528e-24 | 2.027272 | 4.835662e-32 | 4.857452e-25 | 2.023705 | 1.994931e-32 | 2.00392e-25 | 2.020075 | 8.193218e-33 | 8.230137e-26 | 2.016368 | 3.365129e-33 | 3.380293e-26 | 2.012586 | 1.372112e-33 | 1.378295e-26 | 2.011795 | 5.549608e-34 | 5.574614e-27 | 2.007853 | 2.224279e-34 | 2.234302e-27 | 2.003928 | 8.823533e-35 | 8.863293e-28 | 1.999902 | 3.48248e-35 | 3.498172e-28 | 1.998795 | 1.369919e-35 | 1.376092e-28 | 1.994693 | 5.320427e-36 | 5.344401e-29 | 1.990495 | 2.035567e-36 | 2.044739e-29 | 1.989197 | 7.656973e-37 | 7.691475e-30 | 1.984981 | 2.872536e-37 | 2.88548e-30 | 1.980454 | 1.053454e-37 | 1.058201e-30 | 1.979167 | 3.753744e-38 | 3.770658e-31 | 1.974596 | 1.297625e-38 | 1.303472e-31 | 1.973156 | 4.328627e-39 | 4.348132e-32 | 1.968481 | 1.341809e-39 | 1.347855e-32 | 1.966977 | 3.665864e-40 | 3.682383e-33 | 1.962145 | 7.594618e-41 | 7.628839e-34 | 1.960606 | 2.936387e-52 | 2.949619e-45
1252 | 2.380698 | 6.048925e-19 | 6.071328e-12 | 2.376891 | 5.925138e-19 | 5.947083e-12 | 2.373044 | 5.253614e-19 | 5.273072e-12 | 2.370851 | 4.385077e-19 | 4.401318e-12 | 2.366911 | 3.512831e-19 | 3.525841e-12 | 2.362967 | 2.744873e-19 | 2.755039e-12 | 2.360822 | 2.108653e-19 | 2.116462e-12 | 2.356768 | 1.589658e-19 | 1.595545e-12 | 2.352726 | 1.179841e-19 | 1.184211e-12 | 2.35056 | 8.722288e-20 | 8.754593e-13 | 2.346406 | 6.390449e-20 | 6.414118e-13 | 2.344293 | 4.632494e-20 | 4.649651e-13 | 2.340035 | 3.327155e-20 | 3.339478e-13 | 2.33794 | 2.397571e-20 | 2.406451e-13 | 2.333587 | 1.714482e-20 | 1.720832e-13 | 2.331489 | 1.216663e-20 | 1.221169e-13 | 2.32704 | 8.575623e-21 | 8.607384e-14 | 2.324926 | 6.082342e-21 | 6.104869e-14 | 2.320382 | 4.284692e-21 | 4.300561e-14 | 2.318234 | 2.999977e-21 | 3.011088e-14 | 2.313602 | 2.088953e-21 | 2.09669e-14 | 2.311407 | 1.464826e-21 | 1.470251e-14 | 2.306769 | 1.021601e-21 | 1.025385e-14 | 2.304442 | 7.087834e-22 | 7.114086e-15 | 2.302228 | 4.894411e-22 | 4.912538e-15 | 2.297312 | 3.400048e-22 | 3.412641e-15 | 2.29574 | 2.078333e-22 | 2.08603e-15 | 2.291429 | 1.268556e-22 | 1.273255e-15 | 2.287111 | 7.73045e-23 | 7.759081e-16 | 2.285368 | 4.704191e-23 | 4.721614e-16 | 2.280952 | 2.858747e-23 | 2.869335e-16 | 2.279144 | 1.734114e-23 | 1.740537e-16 | 2.274642 | 1.049796e-23 | 1.053684e-16 | 2.270178 | 6.341114e-24 | 6.3646e-17 | 2.268179 | 3.823049e-24 | 3.837209e-17 | 2.263619 | 2.301795e-24 | 2.31032e-17 | 2.261565 | 1.382128e-24 | 1.387247e-17 | 2.256946 | 8.273925e-25 | 8.304569e-18 | 2.254807 | 4.936207e-25 | 4.954489e-18 | 2.250161 | 2.935051e-25 | 2.945922e-18 | 2.247911 | 1.742732e-25 | 1.749186e-18 | 2.245708 | 1.030069e-25 | 1.033884e-18 | 2.240892 | 6.056422e-26 | 6.078853e-19 | 2.238598 | 3.539167e-26 | 3.552275e-19 | 2.233788 | 2.053501e-26 | 2.061107e-19 | 2.231381 | 1.188486e-26 | 1.192888e-19 | 2.228984 | 6.813572e-27 | 6.838808e-20 | 2.224084 | 3.860857e-27 | 3.875156e-20 | 2.2216 | 2.155757e-27 | 2.163741e-20 | 2.219095 | 1.180903e-27 | 1.185277e-20 | 2.214121 | 6.389618e-28 | 6.413284e-21 | 2.208403 | 3.996697e-27 | 4.0115e-20 | 2.200193 | 4.702211e-27 | 4.719627e-20 | 2.194413 | 4.324263e-27 | 4.340278e-20 | 2.186111 | 3.573594e-27 | 3.58683e-20 | 2.180263 | 2.770794e-27 | 2.781056e-20 | 2.171869 | 2.060875e-27 | 2.068508e-20 | 2.165956 | 1.496257e-27 | 1.501799e-20 | 2.160086 | 1.0736e-27 | 1.077576e-20 | 2.151472 | 7.560535e-28 | 7.588537e-21 | 2.145493 | 5.244237e-28 | 5.26366e-21 | 2.136826 | 3.610195e-28 | 3.623566e-21 | 2.130767 | 2.488213e-28 | 2.497429e-21 | 2.124719 | 1.696495e-28 | 1.702778e-21 | 2.115862 | 1.145925e-28 | 1.150169e-21 | 2.10971 | 7.753093e-29 | 7.781808e-22 | 2.103552 | 5.247374e-29 | 5.266809e-22 | 2.094549 | 3.522093e-29 | 3.535138e-22 | 2.088294 | 2.346818e-29 | 2.35551e-22 | 2.082027 | 1.584417e-29 | 1.590285e-22 | 2.075749 | 1.060933e-29 | 1.064862e-22 | 2.066519 | 7.052935e-30 | 7.079057e-23 | 2.060128 | 4.729002e-30 | 4.746517e-23 | 2.053718 | 3.16509e-30 | 3.176812e-23 | 2.04728 | 2.10259e-30 | 2.110377e-23 | 2.040813 | 1.406601e-30 | 1.411811e-23 | 2.037538 | 5.924267e-31 | 5.946209e-24 | 2.034167 | 2.480585e-31 | 2.489772e-24 | 2.030719 | 1.037934e-31 | 1.041779e-24 | 2.027206 | 4.327324e-32 | 4.343351e-25 | 2.02364 | 1.793351e-32 | 1.799993e-25 | 2.02001 | 7.383574e-33 | 7.410921e-26 | 2.016305 | 3.018116e-33 | 3.029294e-26 | 2.012524 | 1.223846e-33 | 1.228378e-26 | 2.011733 | 4.918332e-34 | 4.936548e-27 | 2.007792 | 1.975033e-34 | 1.982348e-27 | 2.003868 | 7.889848e-35 | 7.91907e-28 | 1.999844 | 3.118893e-35 | 3.130444e-28 | 1.998737 | 1.218111e-35 | 1.222622e-28 | 1.994636 | 4.691002e-36 | 4.708376e-29 | 1.990438 | 1.805559e-36 | 1.812246e-29 | 1.989141 | 6.850186e-37 | 6.875557e-30 | 1.984926 | 2.548195e-37 | 2.557633e-30 | 1.9804 | 9.251051e-38 | 9.285314e-31 | 1.979114 | 3.325673e-38 | 3.33799e-31 | 1.974544 | 1.154037e-38 | 1.158311e-31 | 1.973104 | 3.809169e-39 | 3.823277e-32 | 1.96843 | 1.181348e-39 | 1.185724e-32 | 1.966927 | 3.259144e-40 | 3.271215e-33 | 1.962095 | 6.675086e-41 | 6.699809e-34 | 1.960557 | 2.469012e-52 | 2.478157e-45
1253 | 2.380561 | 5.528777e-19 | 5.544826e-12 | 2.376755 | 5.429291e-19 | 5.445051e-12 | 2.372909 | 4.795048e-19 | 4.808966e-12 | 2.370719 | 4.010616e-19 | 4.022258e-12 | 2.36678 | 3.228026e-19 | 3.237396e-12 | 2.362838 | 2.520524e-19 | 2.52784e-12 | 2.360694 | 1.924853e-19 | 1.93044e-12 | 2.356641 | 1.458002e-19 | 1.462234e-12 | 2.3526 | 1.086842e-19 | 1.089997e-12 | 2.350436 | 7.992789e-20 | 8.015989e-13 | 2.346284 | 5.834537e-20 | 5.851472e-13 | 2.344172 | 4.249416e-20 | 4.261751e-13 | 2.339915 | 3.064635e-20 | 3.073531e-13 | 2.337822 | 2.191091e-20 | 2.197451e-13 | 2.33347 | 1.563422e-20 | 1.56796e-13 | 2.331374 | 1.114737e-20 | 1.117972e-13 | 2.326926 | 7.890248e-21 | 7.913151e-14 | 2.324813 | 5.548351e-21 | 5.564456e-14 | 2.32027 | 3.901039e-21 | 3.912363e-14 | 2.318124 | 2.744591e-21 | 2.752558e-14 | 2.313493 | 1.919435e-21 | 1.925007e-14 | 2.311298 | 1.335106e-21 | 1.338982e-14 | 2.306662 | 9.282496e-22 | 9.30944e-15 | 2.304336 | 6.471819e-22 | 6.490605e-15 | 2.302123 | 4.488641e-22 | 4.501671e-15 | 2.297208 | 3.098511e-22 | 3.107505e-15 | 2.295637 | 1.893463e-22 | 1.898959e-15 | 2.291327 | 1.155547e-22 | 1.158901e-15 | 2.28701 | 7.041637e-23 | 7.062077e-16 | 2.285268 | 4.283946e-23 | 4.296381e-16 | 2.280854 | 2.601511e-23 | 2.609062e-16 | 2.279046 | 1.577675e-23 | 1.582254e-16 | 2.274545 | 9.553069e-24 | 9.580799e-17 | 2.270081 | 5.772293e-24 | 5.789048e-17 | 2.268084 | 3.479609e-24 | 3.489709e-17 | 2.263524 | 2.092069e-24 | 2.098141e-17 | 2.261472 | 1.25522e-24 | 1.258863e-17 | 2.256853 | 7.51882e-25 | 7.540645e-18 | 2.254715 | 4.488957e-25 | 4.501987e-18 | 2.25007 | 2.670039e-25 | 2.677789e-18 | 2.247821 | 1.581406e-25 | 1.585997e-18 | 2.245619 | 9.326997e-26 | 9.35407e-19 | 2.240803 | 5.490083e-26 | 5.506019e-19 | 2.238511 | 3.212355e-26 | 3.22168e-19 | 2.233701 | 1.866441e-26 | 1.871859e-19 | 2.231294 | 1.075376e-26 | 1.078497e-19 | 2.228899 | 6.134302e-27 | 6.152108e-20 | 2.224 | 3.482885e-27 | 3.492995e-20 | 2.221516 | 1.949436e-27 | 1.955095e-20 | 2.219012 | 1.071165e-27 | 1.074275e-20 | 2.214039 | 5.741581e-28 | 5.758247e-21 | 2.208321 | 3.624259e-27 | 3.634779e-20 | 2.200111 | 4.286053e-27 | 4.298494e-20 | 2.194332 | 3.920536e-27 | 3.931917e-20 | 2.186031 | 3.209233e-27 | 3.218548e-20 | 2.180183 | 2.503906e-27 | 2.511174e-20 | 2.171789 | 1.872921e-27 | 1.878358e-20 | 2.165877 | 1.359576e-27 | 1.363522e-20 | 2.160007 | 9.649504e-28 | 9.677513e-21 | 2.151395 | 6.814614e-28 | 6.834394e-21 | 2.145416 | 4.756731e-28 | 4.770539e-21 | 2.136749 | 3.276745e-28 | 3.286257e-21 | 2.130691 | 2.232228e-28 | 2.238707e-21 | 2.124643 | 1.528069e-28 | 1.532504e-21 | 2.115787 | 1.039183e-28 | 1.042199e-21 | 2.109636 | 7.004381e-29 | 7.024713e-22 | 2.103477 | 4.695984e-29 | 4.709615e-22 | 2.094475 | 3.177361e-29 | 3.186584e-22 | 2.088221 | 2.132032e-29 | 2.138221e-22 | 2.081954 | 1.420166e-29 | 1.424288e-22 | 2.075677 | 9.530591e-30 | 9.558256e-23 | 2.066447 | 6.38644e-30 | 6.404977e-23 | 2.060057 | 4.247939e-30 | 4.260269e-23 | 2.053647 | 2.835109e-30 | 2.843338e-23 | 2.04721 | 1.9e-30 | 1.905515e-23 | 2.040743 | 1.263458e-30 | 1.267126e-23 | 2.037469 | 5.336053e-31 | 5.351541e-24 | 2.034099 | 2.24194e-31 | 2.248448e-24 | 2.030653 | 9.367117e-32 | 9.394307e-25 | 2.02714 | 3.890154e-32 | 3.901446e-25 | 2.023575 | 1.604976e-32 | 1.609634e-25 | 2.019946 | 6.57393e-33 | 6.593012e-26 | 2.016242 | 2.676826e-33 | 2.684596e-26 | 2.012461 | 1.091475e-33 | 1.094643e-26 | 2.011672 | 4.415093e-34 | 4.427909e-27 | 2.007732 | 1.770004e-34 | 1.775142e-27 | 2.003809 | 7.024225e-35 | 7.044614e-28 | 1.999785 | 2.755306e-35 | 2.763303e-28 | 1.998679 | 1.081218e-35 | 1.084357e-28 | 1.994579 | 4.199958e-36 | 4.212149e-29 | 1.990382 | 1.607357e-36 | 1.612023e-29 | 1.989086 | 6.0434e-37 | 6.060942e-30 | 1.984871 | 2.252946e-37 | 2.259485e-30 | 1.980346 | 8.262783e-38 | 8.286767e-31 | 1.979061 | 2.944655e-38 | 2.953202e-31 | 1.974491 | 1.012313e-38 | 1.015251e-31 | 1.973052 | 3.376281e-39 | 3.386082e-32 | 1.968379 | 1.04643e-39 | 1.049467e-32 | 1.966876 | 2.852424e-40 | 2.860704e-33 | 1.962046 | 5.894429e-41 | 5.911539e-34 | 1.960508 | 2.080602e-52 | 2.086641e-45
1254 | 2.380424 | 5.066615e-19 | 5.07727e-12 | 2.376619 | 4.985937e-19 | 4.996422e-12 | 2.372775 | 4.41923e-19 | 4.428523e-12 | 2.370586 | 3.681129e-19 | 3.68887e-12 | 2.366649 | 2.954703e-19 | 2.960917e-12 | 2.362709 | 2.31529e-19 | 2.320159e-12 | 2.360566 | 1.772512e-19 | 1.77624e-12 | 2.356515 | 1.331806e-19 | 1.334607e-12 | 2.352476 | 9.938752e-20 | 9.959653e-13 | 2.350313 | 7.34315e-20 | 7.358592e-13 | 2.346162 | 5.360664e-20 | 5.371937e-13 | 2.344051 | 3.872818e-20 | 3.880962e-13 | 2.339796 | 2.802794e-20 | 2.808688e-13 | 2.337704 | 2.013033e-20 | 2.017266e-13 | 2.333354 | 1.434057e-20 | 1.437072e-13 | 2.331258 | 1.014206e-20 | 1.016339e-13 | 2.326812 | 7.208417e-21 | 7.223575e-14 | 2.3247 | 5.091911e-21 | 5.102619e-14 | 2.320158 | 3.574032e-21 | 3.581548e-14 | 2.318013 | 2.494302e-21 | 2.499547e-14 | 2.313383 | 1.750278e-21 | 1.753958e-14 | 2.31119 | 1.22301e-21 | 1.225582e-14 | 2.306556 | 8.500071e-22 | 8.517946e-15 | 2.304231 | 5.879069e-22 | 5.891432e-15 | 2.302018 | 4.082946e-22 | 4.091532e-15 | 2.297105 | 2.831675e-22 | 2.83763e-15 | 2.295535 | 1.729283e-22 | 1.732919e-15 | 2.291226 | 1.054433e-22 | 1.056651e-15 | 2.28691 | 6.421479e-23 | 6.434983e-16 | 2.285168 | 3.904774e-23 | 3.912986e-16 | 2.280755 | 2.370347e-23 | 2.375331e-16 | 2.278949 | 1.436165e-23 | 1.439185e-16 | 2.274448 | 8.683416e-24 | 8.701677e-17 | 2.269985 | 5.243196e-24 | 5.254222e-17 | 2.267989 | 3.160255e-24 | 3.1669e-17 | 2.26343 | 1.900044e-24 | 1.904039e-17 | 2.261379 | 1.139186e-24 | 1.141581e-17 | 2.256761 | 6.808828e-25 | 6.823147e-18 | 2.254623 | 4.05978e-25 | 4.068318e-18 | 2.249979 | 2.415841e-25 | 2.420921e-18 | 2.247731 | 1.431742e-25 | 1.434752e-18 | 2.245529 | 8.445645e-26 | 8.463406e-19 | 2.240715 | 4.955181e-26 | 4.965601e-19 | 2.238423 | 2.8913e-26 | 2.89738e-19 | 2.233614 | 1.682342e-26 | 1.68588e-19 | 2.231208 | 9.71051e-27 | 9.730931e-20 | 2.228813 | 5.550597e-27 | 5.56227e-20 | 2.223915 | 3.134845e-27 | 3.141437e-20 | 2.221432 | 1.744066e-27 | 1.747733e-20 | 2.218929 | 9.617196e-28 | 9.63742e-21 | 2.213956 | 5.179181e-28 | 5.190073e-21 | 2.208239 | 3.263143e-27 | 3.270005e-20 | 2.20003 | 3.873878e-27 | 3.882025e-20 | 2.194251 | 3.562218e-27 | 3.569709e-20 | 2.185951 | 2.929426e-27 | 2.935587e-20 | 2.180104 | 2.261132e-27 | 2.265887e-20 | 2.17171 | 1.685358e-27 | 1.688902e-20 | 2.165799 | 1.230941e-27 | 1.233529e-20 | 2.159929 | 8.785012e-28 | 8.803486e-21 | 2.151317 | 6.157021e-28 | 6.169969e-21 | 2.145339 | 4.269226e-28 | 4.278204e-21 | 2.136673 | 2.96128e-28 | 2.967507e-21 | 2.130615 | 2.029761e-28 | 2.03403e-21 | 2.124568 | 1.377184e-28 | 1.380081e-21 | 2.115712 | 9.324723e-29 | 9.344332e-22 | 2.109561 | 6.331611e-29 | 6.344926e-22 | 2.103403 | 4.262097e-29 | 4.27106e-22 | 2.094402 | 2.847194e-29 | 2.853182e-22 | 2.088148 | 1.917269e-29 | 1.921301e-22 | 2.081882 | 1.286767e-29 | 1.289473e-22 | 2.075605 | 8.572306e-30 | 8.590333e-23 | 2.066376 | 5.719964e-30 | 5.731993e-23 | 2.059986 | 3.837113e-30 | 3.845182e-23 | 2.053576 | 2.554385e-30 | 2.559757e-23 | 2.047139 | 1.697412e-30 | 1.700981e-23 | 2.040673 | 1.139298e-30 | 1.141694e-23 | 2.0374 | 4.796701e-31 | 4.806788e-24 | 2.034032 | 2.00806e-31 | 2.012283e-24 | 2.030586 | 8.35489e-32 | 8.37246e-25 | 2.027074 | 3.457097e-32 | 3.464367e-25 | 2.02351 | 1.432522e-32 | 1.435535e-25 | 2.019882 | 5.897871e-33 | 5.910273e-26 | 2.016179 | 2.411072e-33 | 2.416143e-26 | 2.012399 | 9.779283e-34 | 9.799848e-27 | 2.011611 | 3.931643e-34 | 3.939911e-27 | 2.007672 | 1.564975e-34 | 1.568266e-27 | 2.003749 | 6.246682e-35 | 6.259818e-28 | 1.999726 | 2.469874e-35 | 2.475068e-28 | 1.998621 | 9.649585e-36 | 9.669877e-29 | 1.994522 | 3.717925e-36 | 3.725743e-29 | 1.990326 | 1.419863e-36 | 1.422849e-29 | 1.989031 | 5.387562e-37 | 5.398892e-30 | 1.984816 | 2.004556e-37 | 2.008771e-30 | 1.980292 | 7.279849e-38 | 7.295158e-31 | 1.979008 | 2.600451e-38 | 2.60592e-31 | 1.974439 | 9.023481e-39 | 9.042457e-32 | 1.973001 | 2.978464e-39 | 2.984728e-32 | 1.968328 | 9.191346e-40 | 9.210675e-33 | 1.966826 | 2.534968e-40 | 2.540299e-33 | 1.961996 | 5.190224e-41 | 5.201138e-34 | 1.960459 | 1.773644e-52 | 1.777374e-45
1255 | 2.380287 | 4.604512e-19 | 4.610518e-12 | 2.376484 | 4.548844e-19 | 4.554778e-12 | 2.372642 | 4.043412e-19 | 4.048687e-12 | 2.370454 | 3.383178e-19 | 3.387591e-12 | 2.366519 | 2.714746e-19 | 2.718287e-12 | 2.36258 | 2.114984e-19 | 2.117743e-12 | 2.360439 | 1.626471e-19 | 1.628593e-12 | 2.356389 | 1.227216e-19 | 1.228817e-12 | 2.352351 | 9.114971e-20 | 9.126861e-13 | 2.350189 | 6.705358e-20 | 6.714104e-13 | 2.34604 | 4.916918e-20 | 4.923332e-13 | 2.343931 | 3.566784e-20 | 3.571436e-13 | 2.339677 | 2.563044e-20 | 2.566388e-13 | 2.337586 | 1.835535e-20 | 1.837929e-13 | 2.333237 | 1.313784e-20 | 1.315498e-13 | 2.331143 | 9.33095e-21 | 9.343122e-14 | 2.326698 | 6.58161e-21 | 6.590195e-14 | 2.324588 | 4.635471e-21 | 4.641518e-14 | 2.320047 | 3.269434e-21 | 3.273699e-14 | 2.317903 | 2.291607e-21 | 2.294597e-14 | 2.313275 | 1.597235e-21 | 1.599319e-14 | 2.311083 | 1.110959e-21 | 1.112408e-14 | 2.306449 | 7.759212e-22 | 7.769333e-15 | 2.304125 | 5.39019e-22 | 5.397222e-15 | 2.301914 | 3.72637e-22 | 3.731231e-15 | 2.297002 | 2.564872e-22 | 2.568218e-15 | 2.295433 | 1.566292e-22 | 1.568335e-15 | 2.291125 | 9.551463e-23 | 9.563922e-16 | 2.28681 | 5.815477e-23 | 5.823063e-16 | 2.285069 | 3.534699e-23 | 3.53931e-16 | 2.280657 | 2.146147e-23 | 2.148947e-16 | 2.278851 | 1.300756e-23 | 1.302453e-16 | 2.274352 | 7.868135e-24 | 7.878398e-17 | 2.26989 | 4.748913e-24 | 4.755107e-17 | 2.267894 | 2.859317e-24 | 2.863047e-17 | 2.263336 | 1.719191e-24 | 1.721433e-17 | 2.261286 | 1.031479e-24 | 1.032824e-17 | 2.256669 | 6.170059e-25 | 6.178108e-18 | 2.254532 | 3.678303e-25 | 3.683101e-18 | 2.249889 | 2.184462e-25 | 2.187312e-18 | 2.247641 | 1.293352e-25 | 1.295039e-18 | 2.245441 | 7.638393e-26 | 7.648357e-19 | 2.240627 | 4.487589e-26 | 4.493443e-19 | 2.238336 | 2.620434e-26 | 2.623852e-19 | 2.233527 | 1.519181e-26 | 1.521163e-19 | 2.231123 | 8.739042e-27 | 8.750442e-20 | 2.228728 | 5.005448e-27 | 5.011977e-20 | 2.223831 | 2.833774e-27 | 2.837471e-20 | 2.221348 | 1.580948e-27 | 1.58301e-20 | 2.218846 | 8.653749e-28 | 8.665037e-21 | 2.213874 | 4.616809e-28 | 4.622831e-21 | 2.208158 | 2.974981e-27 | 2.978861e-20 | 2.199949 | 3.506325e-27 | 3.510899e-20 | 2.194171 | 3.2039e-27 | 3.20808e-20 | 2.185871 | 2.650366e-27 | 2.653823e-20 | 2.180025 | 2.056739e-27 | 2.059422e-20 | 2.171632 | 1.530955e-27 | 1.532952e-20 | 2.16572 | 1.106451e-27 | 1.107894e-20 | 2.159852 | 7.921592e-28 | 7.931925e-21 | 2.15124 | 5.585769e-28 | 5.593055e-21 | 2.145263 | 3.879037e-28 | 3.884097e-21 | 2.136597 | 2.659946e-28 | 2.663416e-21 | 2.130539 | 1.827385e-28 | 1.829768e-21 | 2.124493 | 1.248166e-28 | 1.249794e-21 | 2.115637 | 8.444563e-29 | 8.455579e-22 | 2.109487 | 5.665988e-29 | 5.673379e-22 | 2.10333 | 3.839825e-29 | 3.844834e-22 | 2.094329 | 2.583188e-29 | 2.586558e-22 | 2.088075 | 1.724692e-29 | 1.726941e-22 | 2.081809 | 1.15339e-29 | 1.154895e-22 | 2.075533 | 7.746147e-30 | 7.756252e-23 | 2.066304 | 5.162956e-30 | 5.169691e-23 | 2.059915 | 3.426289e-30 | 3.430759e-23 | 2.053506 | 2.301676e-30 | 2.304678e-23 | 2.047069 | 1.533905e-30 | 1.535906e-23 | 2.040603 | 1.015151e-30 | 1.016475e-23 | 2.037332 | 4.285411e-31 | 4.291001e-24 | 2.033964 | 1.799926e-31 | 1.802274e-24 | 2.030519 | 7.518777e-32 | 7.528585e-25 | 2.027009 | 3.122298e-32 | 3.126371e-25 | 2.023446 | 1.288259e-32 | 1.28994e-25 | 2.019819 | 5.27782e-33 | 5.284705e-26 | 2.016116 | 2.145319e-33 | 2.148117e-26 | 2.012337 | 8.670314e-34 | 8.681623e-27 | 2.01155 | 3.507601e-34 | 3.512177e-27 | 2.007611 | 1.406514e-34 | 1.408349e-27 | 2.00369 | 5.583761e-35 | 5.591044e-28 | 1.999668 | 2.191428e-35 | 2.194287e-28 | 1.998563 | 8.526072e-36 | 8.537193e-29 | 1.994465 | 3.312501e-36 | 3.316822e-29 | 1.99027 | 1.268074e-36 | 1.269728e-29 | 1.988976 | 4.7697e-37 | 4.775922e-30 | 1.984762 | 1.766017e-37 | 1.768321e-30 | 1.980238 | 6.477314e-38 | 6.485764e-31 | 1.978955 | 2.308656e-38 | 2.311667e-31 | 1.974387 | 7.923838e-39 | 7.934174e-32 | 1.972949 | 2.632595e-39 | 2.636029e-32 | 1.968277 | 8.158097e-40 | 8.168738e-33 | 1.966776 | 2.223489e-40 | 2.22639e-33 | 1.961947 | 4.574052e-41 | 4.580018e-34 | 1.96041 | 1.466562e-52 | 1.468475e-45
1256 | 2.380151 | 4.234999e-19 | 4.237147e-12 | 2.37635 | 4.183763e-19 | 4.185885e-12 | 2.372509 | 3.70652e-19 | 3.7084e-12 | 2.370323 | 3.094227e-19 | 3.095797e-12 | 2.366389 | 2.491409e-19 | 2.492673e-12 | 2.362451 | 1.946331e-19 | 1.947318e-12 | 2.360312 | 1.485897e-19 | 1.486651e-12 | 2.356263 | 1.122626e-19 | 1.123195e-12 | 2.352227 | 8.376277e-20 | 8.380525e-13 | 2.350067 | 6.164932e-20 | 6.168059e-13 | 2.345919 | 4.484635e-20 | 4.48691e-13 | 2.343811 | 3.262836e-20 | 3.264491e-13 | 2.339558 | 2.355163e-20 | 2.356358e-13 | 2.337469 | 1.685132e-20 | 1.685987e-13 | 2.333121 | 1.196375e-20 | 1.196982e-13 | 2.331029 | 8.525326e-21 | 8.52965e-14 | 2.326585 | 6.040332e-21 | 6.043395e-14 | 2.324476 | 4.251254e-21 | 4.253411e-14 | 2.319936 | 2.97422e-21 | 2.975729e-14 | 2.317793 | 2.089329e-21 | 2.090388e-14 | 2.313166 | 1.462888e-21 | 1.46363e-14 | 2.310975 | 1.018616e-21 | 1.019133e-14 | 2.306343 | 7.05727e-22 | 7.06085e-15 | 2.30402 | 4.901434e-22 | 4.90392e-15 | 2.30181 | 3.404381e-22 | 3.406108e-15 | 2.296899 | 2.353079e-22 | 2.354273e-15 | 2.295331 | 1.435803e-22 | 1.436531e-15 | 2.291024 | 8.749552e-23 | 8.753989e-16 | 2.28671 | 5.324014e-23 | 5.326715e-16 | 2.28497 | 3.234335e-23 | 3.235975e-16 | 2.280559 | 1.961333e-23 | 1.962328e-16 | 2.278754 | 1.187078e-23 | 1.18768e-16 | 2.274256 | 7.177506e-24 | 7.181147e-17 | 2.269794 | 4.330746e-24 | 4.332942e-17 | 2.2678 | 2.607022e-24 | 2.608344e-17 | 2.263243 | 1.565337e-24 | 1.566131e-17 | 2.261193 | 9.37189e-25 | 9.376643e-18 | 2.256577 | 5.602147e-25 | 5.604989e-18 | 2.254441 | 3.340323e-25 | 3.342017e-18 | 2.249799 | 1.984392e-25 | 1.985399e-18 | 2.247552 | 1.173957e-25 | 1.174553e-18 | 2.245352 | 6.911948e-26 | 6.915454e-19 | 2.240539 | 4.052987e-26 | 4.055042e-19 | 2.238249 | 2.369021e-26 | 2.370222e-19 | 2.233441 | 1.375183e-26 | 1.37588e-19 | 2.231037 | 7.917148e-27 | 7.921164e-20 | 2.228644 | 4.512647e-27 | 4.514936e-20 | 2.223747 | 2.542256e-27 | 2.543545e-20 | 2.221265 | 1.421987e-27 | 1.422708e-20 | 2.218764 | 7.809942e-28 | 7.813903e-21 | 2.213792 | 4.185672e-28 | 4.187795e-21 | 2.208077 | 2.693522e-27 | 2.694888e-20 | 2.199868 | 3.18979e-27 | 3.191408e-20 | 2.194091 | 2.919954e-27 | 2.921435e-20 | 2.185791 | 2.390992e-27 | 2.392205e-20 | 2.179946 | 1.852657e-27 | 1.853597e-20 | 2.171553 | 1.387127e-27 | 1.38783e-20 | 2.165642 | 1.007836e-27 | 1.008347e-20 | 2.159774 | 7.159103e-28 | 7.162735e-21 | 2.151163 | 5.014516e-28 | 5.01706e-21 | 2.145186 | 3.505688e-28 | 3.507467e-21 | 2.136521 | 2.418352e-28 | 2.419579e-21 | 2.130464 | 1.649579e-28 | 1.650415e-21 | 2.124418 | 1.119204e-28 | 1.119771e-21 | 2.115563 | 7.627341e-29 | 7.63121e-22 | 2.109413 | 5.150722e-29 | 5.153335e-22 | 2.103256 | 3.450522e-29 | 3.452272e-22 | 2.094256 | 2.319204e-29 | 2.32038e-22 | 2.088003 | 1.560207e-29 | 1.560999e-22 | 2.081737 | 1.041641e-29 | 1.042169e-22 | 2.075461 | 6.920019e-30 | 6.923529e-23 | 2.066233 | 4.652548e-30 | 4.654908e-23 | 2.059844 | 3.103614e-30 | 3.105189e-23 | 2.053435 | 2.056139e-30 | 2.057182e-23 | 2.046999 | 1.378757e-30 | 1.379456e-23 | 2.040534 | 9.200525e-31 | 9.205192e-24 | 2.037263 | 3.872359e-31 | 3.874323e-24 | 2.033897 | 1.620814e-31 | 1.621636e-24 | 2.030453 | 6.743582e-32 | 6.747003e-25 | 2.026943 | 2.7875e-32 | 2.788914e-25 | 2.023381 | 1.143996e-32 | 1.144576e-25 | 2.019755 | 4.703099e-33 | 4.705485e-26 | 2.016054 | 1.922832e-33 | 1.923807e-26 | 2.012276 | 7.800737e-34 | 7.804693e-27 | 2.011489 | 3.13736e-34 | 3.138951e-27 | 2.007551 | 1.249497e-34 | 1.250131e-27 | 2.003631 | 4.940432e-35 | 4.942938e-28 | 1.99961 | 1.953791e-35 | 1.954782e-28 | 1.998506 | 7.635719e-36 | 7.639592e-29 | 1.994408 | 2.943345e-36 | 2.944838e-29 | 1.990214 | 1.116285e-36 | 1.116851e-29 | 1.988921 | 4.234309e-37 | 4.236457e-30 | 1.984708 | 1.575792e-37 | 1.576591e-30 | 1.980185 | 5.724554e-38 | 5.727457e-31 | 1.978902 | 2.032515e-38 | 2.033546e-31 | 1.974335 | 7.05253e-39 | 7.056107e-32 | 1.972898 | 2.327934e-39 | 2.329115e-32 | 1.968227 | 7.14946e-40 | 7.153087e-33 | 1.966726 | 1.971235e-40 | 1.972235e-33 | 1.961898 | 4.03475e-41 | 4.036796e-34 | 1.960362 | 1.264949e-52 | 1.26559e-45
1257 | 2.380016 | 3.865545e-19 | 3.864429e-12 | 2.376216 | 3.830265e-19 | 3.829159e-12 | 2.372377 | 3.407255e-19 | 3.406271e-12 | 2.370192 | 2.844515e-19 | 2.843694e-12 | 2.366259 | 2.278137e-19 | 2.277479e-12 | 2.362323 | 1.787135e-19 | 1.786619e-12 | 2.360185 | 1.369394e-19 | 1.368999e-12 | 2.356138 | 1.029665e-19 | 1.029368e-12 | 2.352103 | 7.648539e-20 | 7.64633e-13 | 2.349944 | 5.654053e-20 | 5.65242e-13 | 2.345798 | 4.129697e-20 | 4.128504e-13 | 2.343691 | 2.985006e-20 | 2.984145e-13 | 2.33944 | 2.147464e-20 | 2.146844e-13 | 2.337352 | 1.543776e-20 | 1.54333e-13 | 2.333006 | 1.100734e-20 | 1.100416e-13 | 2.330914 | 7.790778e-21 | 7.788528e-14 | 2.326472 | 5.499134e-21 | 5.497547e-14 | 2.324364 | 3.888969e-21 | 3.887846e-14 | 2.319826 | 2.732462e-21 | 2.731673e-14 | 2.317684 | 1.908703e-21 | 1.908152e-14 | 2.313058 | 1.328675e-21 | 1.328291e-14 | 2.310868 | 9.296876e-22 | 9.294192e-15 | 2.306237 | 6.469306e-22 | 6.467438e-15 | 2.303916 | 4.479355e-22 | 4.478062e-15 | 2.301707 | 3.087544e-22 | 3.086652e-15 | 2.296797 | 2.14132e-22 | 2.140702e-15 | 2.295229 | 1.30567e-22 | 1.305293e-15 | 2.290923 | 7.94916e-23 | 7.946865e-16 | 2.28661 | 4.832552e-23 | 4.831157e-16 | 2.284871 | 2.93397e-23 | 2.933123e-16 | 2.280461 | 1.778283e-23 | 1.77777e-16 | 2.278657 | 1.075809e-23 | 1.075498e-16 | 2.27416 | 6.494968e-24 | 6.493093e-17 | 2.269699 | 3.912579e-24 | 3.911449e-17 | 2.267706 | 2.354727e-24 | 2.354047e-17 | 2.263149 | 1.413696e-24 | 1.413288e-17 | 2.2611 | 8.464205e-25 | 8.461762e-18 | 2.256485 | 5.054802e-25 | 5.053342e-18 | 2.25435 | 3.009242e-25 | 3.008373e-18 | 2.249709 | 1.787836e-25 | 1.78732e-18 | 2.247463 | 1.058988e-25 | 1.058683e-18 | 2.245263 | 6.24368e-26 | 6.241877e-19 | 2.240451 | 3.661546e-26 | 3.660489e-19 | 2.238162 | 2.133922e-26 | 2.133306e-19 | 2.233355 | 1.236345e-26 | 1.235988e-19 | 2.230952 | 7.132309e-27 | 7.13025e-20 | 2.228559 | 4.074906e-27 | 4.07373e-20 | 2.223663 | 2.3005e-27 | 2.299836e-20 | 2.221182 | 1.279328e-27 | 1.278959e-20 | 2.218681 | 6.97857e-28 | 6.976555e-21 | 2.213711 | 3.754562e-28 | 3.753478e-21 | 2.207996 | 2.433296e-27 | 2.432594e-20 | 2.199788 | 2.874121e-27 | 2.873291e-20 | 2.194011 | 2.645536e-27 | 2.644772e-20 | 2.185712 | 2.177275e-27 | 2.176646e-20 | 2.179867 | 1.681697e-27 | 1.681211e-20 | 2.171475 | 1.246444e-27 | 1.246084e-20 | 2.165565 | 9.094285e-28 | 9.091659e-21 | 2.159697 | 6.497801e-28 | 6.495925e-21 | 2.151086 | 4.55876e-28 | 4.557444e-21 | 2.14511 | 3.151565e-28 | 3.150655e-21 | 2.136445 | 2.176845e-28 | 2.176216e-21 | 2.130389 | 1.494545e-28 | 1.494114e-21 | 2.124343 | 1.015562e-28 | 1.015269e-21 | 2.115488 | 6.839536e-29 | 6.837561e-22 | 2.109339 | 4.635494e-29 | 4.634155e-22 | 2.103183 | 3.127133e-29 | 3.12623e-22 | 2.094183 | 2.093058e-29 | 2.092453e-22 | 2.08793 | 1.395758e-29 | 1.395355e-22 | 2.081665 | 9.394919e-30 | 9.392207e-23 | 2.07539 | 6.274815e-30 | 6.273003e-23 | 2.066162 | 4.162275e-30 | 4.161073e-23 | 2.059773 | 2.788991e-30 | 2.788186e-23 | 2.053365 | 1.862606e-30 | 1.862068e-23 | 2.04693 | 1.23508e-30 | 1.234724e-23 | 2.040465 | 8.249668e-31 | 8.247286e-24 | 2.037195 | 3.459306e-31 | 3.458308e-24 | 2.033829 | 1.441987e-31 | 1.441571e-24 | 2.030387 | 6.022438e-32 | 6.020699e-25 | 2.026878 | 2.500742e-32 | 2.50002e-25 | 2.023317 | 1.031864e-32 | 1.031566e-25 | 2.019692 | 4.228246e-33 | 4.227025e-26 | 2.015991 | 1.719309e-33 | 1.718813e-26 | 2.012214 | 6.93116e-34 | 6.929159e-27 | 2.011428 | 2.78302e-34 | 2.782216e-27 | 2.007492 | 1.116202e-34 | 1.11588e-27 | 2.003572 | 4.432747e-35 | 4.431467e-28 | 1.999552 | 1.740548e-35 | 1.740046e-28 | 1.998449 | 6.745366e-36 | 6.743419e-29 | 1.994352 | 2.610368e-36 | 2.609614e-29 | 1.990159 | 9.995503e-37 | 9.992617e-30 | 1.988866 | 3.761132e-37 | 3.760046e-30 | 1.984654 | 1.385567e-37 | 1.385167e-30 | 1.980131 | 5.074958e-38 | 5.073493e-31 | 1.97885 | 1.809049e-38 | 1.808527e-31 | 1.974283 | 6.210389e-39 | 6.208596e-32 | 1.972847 | 2.052066e-39 | 2.051474e-32 | 1.968176 | 6.358166e-40 | 6.35633e-33 | 1.966677 | 1.732695e-40 | 1.732195e-33 | 1.961849 | 3.548836e-41 | 3.547811e-34 | 1.960314 | 1.06301e-52 | 1.062703e-45
1258 | 2.37988 | 3.533147e-19 | 3.529319e-12 | 2.376082 | 3.501718e-19 | 3.497924e-12 | 2.372244 | 3.111523e-19 | 3.108152e-12 | 2.370061 | 2.607437e-19 | 2.604612e-12 | 2.36613 | 2.096075e-19 | 2.093804e-12 | 2.362196 | 1.633649e-19 | 1.631879e-12 | 2.360059 | 1.253354e-19 | 1.251996e-12 | 2.356014 | 9.465765e-20 | 9.45551e-13 | 2.35198 | 7.036059e-20 | 7.028436e-13 | 2.349823 | 5.160531e-20 | 5.15494e-13 | 2.345677 | 3.779206e-20 | 3.775112e-13 | 2.343572 | 2.743681e-20 | 2.740708e-13 | 2.339322 | 1.972967e-20 | 1.970829e-13 | 2.337235 | 1.406863e-20 | 1.405338e-13 | 2.33289 | 1.005793e-20 | 1.004703e-13 | 2.3308 | 7.150084e-21 | 7.142338e-14 | 2.326359 | 5.047402e-21 | 5.041933e-14 | 2.324252 | 3.54073e-21 | 3.536894e-14 | 2.319715 | 2.491116e-21 | 2.488417e-14 | 2.317575 | 1.748015e-21 | 1.746121e-14 | 2.31295 | 1.219574e-21 | 1.218253e-14 | 2.310762 | 8.464958e-22 | 8.455787e-15 | 2.306132 | 5.881443e-22 | 5.875071e-15 | 2.303811 | 4.091399e-22 | 4.086967e-15 | 2.301603 | 2.83199e-22 | 2.828922e-15 | 2.296695 | 1.951415e-22 | 1.949301e-15 | 2.295128 | 1.189948e-22 | 1.188659e-15 | 2.290823 | 7.245948e-23 | 7.238097e-16 | 2.286511 | 4.40541e-23 | 4.400637e-16 | 2.284773 | 2.673841e-23 | 2.670945e-16 | 2.280363 | 1.620456e-23 | 1.618701e-16 | 2.278561 | 9.806996e-24 | 9.796371e-17 | 2.274064 | 5.923597e-24 | 5.917179e-17 | 2.269605 | 3.570212e-24 | 3.566344e-17 | 2.267612 | 2.146655e-24 | 2.144329e-17 | 2.263056 | 1.287306e-24 | 1.285911e-17 | 2.261008 | 7.712665e-25 | 7.704309e-18 | 2.256394 | 4.607242e-25 | 4.60225e-18 | 2.254259 | 2.743024e-25 | 2.740052e-18 | 2.249619 | 1.626981e-25 | 1.625218e-18 | 2.247374 | 9.608982e-26 | 9.598571e-19 | 2.245175 | 5.659071e-26 | 5.65294e-19 | 2.240364 | 3.320788e-26 | 3.317191e-19 | 2.238075 | 1.936988e-26 | 1.934889e-19 | 2.233269 | 1.121853e-26 | 1.120638e-19 | 2.230867 | 6.442726e-27 | 6.435746e-20 | 2.228475 | 3.667116e-27 | 3.663143e-20 | 2.22358 | 2.07415e-27 | 2.071903e-20 | 2.221099 | 1.15626e-27 | 1.155007e-20 | 2.218599 | 6.325527e-28 | 6.318674e-21 | 2.213629 | 3.373774e-28 | 3.370118e-21 | 2.207915 | 2.214936e-27 | 2.212536e-20 | 2.199708 | 2.613671e-27 | 2.610839e-20 | 2.193931 | 2.383157e-27 | 2.380575e-20 | 2.185633 | 1.963651e-27 | 1.961524e-20 | 2.179788 | 1.525164e-27 | 1.523511e-20 | 2.171397 | 1.136207e-27 | 1.134976e-20 | 2.165487 | 8.217775e-28 | 8.208872e-21 | 2.15962 | 5.836563e-28 | 5.83024e-21 | 2.15101 | 4.121275e-28 | 4.11681e-21 | 2.145034 | 2.865642e-28 | 2.862537e-21 | 2.136369 | 1.967316e-28 | 1.965185e-21 | 2.130314 | 1.339611e-28 | 1.338159e-21 | 2.124268 | 9.167968e-29 | 9.158035e-22 | 2.115414 | 6.213586e-29 | 6.206854e-22 | 2.109266 | 4.175694e-29 | 4.17117e-22 | 2.10311 | 2.803768e-29 | 2.800731e-22 | 2.09411 | 1.890873e-29 | 1.888825e-22 | 2.087858 | 1.265246e-29 | 1.263875e-22 | 2.081594 | 8.407576e-30 | 8.398467e-23 | 2.075318 | 5.64214e-30 | 5.636027e-23 | 2.066091 | 3.771389e-30 | 3.767303e-23 | 2.059703 | 2.503232e-30 | 2.50052e-23 | 2.053295 | 1.669077e-30 | 1.667268e-23 | 2.04686 | 1.116262e-30 | 1.115053e-23 | 2.040396 | 7.410143e-31 | 7.402114e-24 | 2.037127 | 3.117893e-31 | 3.114515e-24 | 2.033762 | 1.304817e-31 | 1.303403e-24 | 2.03032 | 5.42877e-32 | 5.422888e-25 | 2.026813 | 2.244343e-32 | 2.241912e-25 | 2.023253 | 9.213828e-33 | 9.203846e-26 | 2.019629 | 3.753392e-33 | 3.749326e-26 | 2.015929 | 1.531041e-33 | 1.529382e-26 | 2.012153 | 6.212571e-34 | 6.20584e-27 | 2.011368 | 2.499478e-34 | 2.49677e-27 | 2.007432 | 9.959538e-35 | 9.948748e-28 | 2.003513 | 3.925061e-35 | 3.920809e-28 | 1.999494 | 1.543973e-35 | 1.5423e-28 | 1.998392 | 6.035887e-36 | 6.029347e-29 | 1.994296 | 2.327657e-36 | 2.325135e-29 | 1.990103 | 8.833057e-37 | 8.823487e-30 | 1.988811 | 3.325741e-37 | 3.322138e-30 | 1.9846 | 1.237915e-37 | 1.236574e-30 | 1.980078 | 4.498471e-38 | 4.493597e-31 | 1.978797 | 1.587969e-38 | 1.586248e-31 | 1.974231 | 5.509846e-39 | 5.503877e-32 | 1.972796 | 1.818748e-39 | 1.816777e-32 | 1.968126 | 5.566872e-40 | 5.560841e-33 | 1.966627 | 1.532515e-40 | 1.530854e-33 | 1.9618 | 3.135821e-41 | 3.132424e-34 | 1.960265 | 8.960727e-53 | 8.951019e-46
1259 | 2.379745 | 3.237804e-19 | 3.231727e-12 | 2.375949 | 3.219861e-19 | 3.213818e-12 | 2.372113 | 2.862285e-19 | 2.856913e-12 | 2.369931 | 2.386768e-19 | 2.382288e-12 | 2.366002 | 1.924234e-19 | 1.920623e-12 | 2.362068 | 1.5047e-19 | 1.501876e-12 | 2.359933 | 1.149257e-19 | 1.1471e-12 | 2.355889 | 8.642756e-20 | 8.626535e-13 | 2.351857 | 6.452088e-20 | 6.439979e-13 | 2.349701 | 4.751292e-20 | 4.742375e-13 | 2.345557 | 3.458439e-20 | 3.451948e-13 | 2.343453 | 2.502355e-20 | 2.497658e-13 | 2.339205 | 1.807925e-20 | 1.804532e-13 | 2.337119 | 1.294643e-20 | 1.292213e-13 | 2.332776 | 9.198096e-21 | 9.180833e-14 | 2.330687 | 6.510606e-21 | 6.498387e-14 | 2.326246 | 4.617831e-21 | 4.609164e-14 | 2.324141 | 3.253177e-21 | 3.247071e-14 | 2.319606 | 2.277886e-21 | 2.273611e-14 | 2.317466 | 1.587628e-21 | 1.584648e-14 | 2.312843 | 1.113055e-21 | 1.110966e-14 | 2.310655 | 7.75919e-22 | 7.744627e-15 | 2.306026 | 5.381331e-22 | 5.371231e-15 | 2.303707 | 3.714888e-22 | 3.707915e-15 | 2.301501 | 2.576522e-22 | 2.571686e-15 | 2.296593 | 1.783364e-22 | 1.780017e-15 | 2.295027 | 1.086459e-22 | 1.08442e-15 | 2.290723 | 6.610154e-23 | 6.597748e-16 | 2.286412 | 4.015918e-23 | 4.00838e-16 | 2.284675 | 2.435891e-23 | 2.431319e-16 | 2.280266 | 1.474892e-23 | 1.472124e-16 | 2.278464 | 8.912884e-24 | 8.896156e-17 | 2.273969 | 5.377474e-24 | 5.367382e-17 | 2.26951 | 3.239677e-24 | 3.233597e-17 | 2.267518 | 1.947311e-24 | 1.943656e-17 | 2.262963 | 1.167533e-24 | 1.165342e-17 | 2.260916 | 6.980408e-25 | 6.967307e-18 | 2.256302 | 4.160357e-25 | 4.152548e-18 | 2.254169 | 2.476806e-25 | 2.472158e-18 | 2.249529 | 1.469478e-25 | 1.46672e-18 | 2.247285 | 8.682776e-26 | 8.66648e-19 | 2.245088 | 5.106481e-26 | 5.096897e-19 | 2.240277 | 2.987032e-26 | 2.981426e-19 | 2.237989 | 1.740054e-26 | 1.736789e-19 | 2.233184 | 1.009188e-26 | 1.007294e-19 | 2.230782 | 5.808509e-27 | 5.797607e-20 | 2.228391 | 3.310505e-27 | 3.304292e-20 | 2.223496 | 1.863844e-27 | 1.860346e-20 | 2.221017 | 1.034207e-27 | 1.032266e-20 | 2.218517 | 5.678739e-28 | 5.668081e-21 | 2.213548 | 3.043305e-28 | 3.037594e-21 | 2.207834 | 1.99993e-27 | 1.996177e-20 | 2.199628 | 2.371912e-27 | 2.36746e-20 | 2.193852 | 2.172993e-27 | 2.168915e-20 | 2.185554 | 1.78042e-27 | 1.777078e-20 | 2.17971 | 1.369521e-27 | 1.366951e-20 | 2.171319 | 1.026238e-27 | 1.024312e-20 | 2.16541 | 7.463569e-28 | 7.449561e-21 | 2.159543 | 5.306446e-28 | 5.296487e-21 | 2.150934 | 3.706444e-28 | 3.699487e-21 | 2.144958 | 2.579776e-28 | 2.574934e-21 | 2.136294 | 1.782296e-28 | 1.778951e-21 | 2.130239 | 1.217401e-28 | 1.215117e-21 | 2.124194 | 8.234702e-29 | 8.219247e-22 | 2.115341 | 5.587731e-29 | 5.577244e-22 | 2.109192 | 3.781115e-29 | 3.774019e-22 | 2.103037 | 2.537665e-29 | 2.532902e-22 | 2.094038 | 1.690825e-29 | 1.687651e-22 | 2.087786 | 1.139297e-29 | 1.137159e-22 | 2.081522 | 7.625241e-30 | 7.61093e-23 | 2.075247 | 5.067802e-30 | 5.058291e-23 | 2.066021 | 3.380503e-30 | 3.374158e-23 | 2.059633 | 2.262284e-30 | 2.258038e-23 | 2.053226 | 1.502957e-30 | 1.500136e-23 | 2.046791 | 9.974455e-31 | 9.955735e-24 | 2.040327 | 6.681947e-31 | 6.669406e-24 | 2.037059 | 2.801565e-31 | 2.796307e-24 | 2.033696 | 1.167647e-31 | 1.165456e-24 | 2.030255 | 4.835102e-32 | 4.826027e-25 | 2.026748 | 1.999072e-32 | 1.99532e-25 | 2.023189 | 8.249066e-33 | 8.233584e-26 | 2.019566 | 3.380817e-33 | 3.374472e-26 | 2.015867 | 1.375178e-33 | 1.372597e-26 | 2.012092 | 5.546622e-34 | 5.536212e-27 | 2.011308 | 2.215936e-34 | 2.211777e-27 | 2.007373 | 8.847283e-35 | 8.830678e-28 | 2.003455 | 3.51461e-35 | 3.508014e-28 | 1.999436 | 1.380665e-35 | 1.378074e-28 | 1.998335 | 5.354027e-36 | 5.343979e-29 | 1.99424 | 2.055429e-36 | 2.051572e-29 | 1.990048 | 7.872514e-37 | 7.857739e-30 | 1.988756 | 2.963367e-37 | 2.957805e-30 | 1.984546 | 1.092235e-37 | 1.090185e-30 | 1.980025 | 3.974194e-38 | 3.966735e-31 | 1.978745 | 1.416832e-38 | 1.414172e-31 | 1.97418 | 4.864909e-39 | 4.855778e-32 | 1.972745 | 1.599062e-39 | 1.596061e-32 | 1.968076 | 4.953861e-40 | 4.944564e-33 | 1.966578 | 1.349834e-40 | 1.3473e-33 | 1.961751 | 2.752948e-41 | 2.747782e-34 | 1.960217 | 7.638685e-53 | 7.624348e-46
1260 | 2.379611 | 2.9425e-19 | 2.934646e-12 | 2.375816 | 2.938005e-19 | 2.930163e-12 | 2.371981 | 2.623976e-19 | 2.616973e-12 | 2.369801 | 2.195944e-19 | 2.190083e-12 | 2.365873 | 1.760088e-19 | 1.75539e-12 | 2.361942 | 1.378176e-19 | 1.374498e-12 | 2.359808 | 1.057054e-19 | 1.054232e-12 | 2.355765 | 7.954384e-20 | 7.933154e-13 | 2.351735 | 5.892618e-20 | 5.876891e-13 | 2.34958 | 4.3503e-20 | 4.33869e-13 | 2.345437 | 3.179804e-20 | 3.171317e-13 | 2.343335 | 2.299907e-20 | 2.293769e-13 | 2.339088 | 1.648252e-20 | 1.643853e-13 | 2.337003 | 1.183095e-20 | 1.179937e-13 | 2.332661 | 8.442157e-21 | 8.419625e-14 | 2.330573 | 5.979434e-21 | 5.963475e-14 | 2.326134 | 4.207073e-21 | 4.195845e-14 | 2.32403 | 2.965921e-21 | 2.958005e-14 | 2.319496 | 2.086113e-21 | 2.080545e-14 | 2.317358 | 1.458594e-21 | 1.454701e-14 | 2.312735 | 1.014383e-21 | 1.011675e-14 | 2.310549 | 7.053422e-22 | 7.034596e-15 | 2.305921 | 4.914707e-22 | 4.90159e-15 | 2.303604 | 3.40698e-22 | 3.397887e-15 | 2.301398 | 2.350867e-22 | 2.344593e-15 | 2.296491 | 1.615333e-22 | 1.611022e-15 | 2.294927 | 9.84368e-23 | 9.817407e-16 | 2.290624 | 5.989754e-23 | 5.973768e-16 | 2.286313 | 3.638738e-23 | 3.629027e-16 | 2.284577 | 2.207846e-23 | 2.201953e-16 | 2.280169 | 1.337457e-23 | 1.333887e-16 | 2.278368 | 8.087038e-24 | 8.065454e-17 | 2.273874 | 4.879944e-24 | 4.866919e-17 | 2.269416 | 2.938102e-24 | 2.93026e-17 | 2.267425 | 1.765668e-24 | 1.760955e-17 | 2.262871 | 1.059448e-24 | 1.05662e-17 | 2.260824 | 6.339676e-25 | 6.322756e-18 | 2.256212 | 3.78208e-25 | 3.771986e-18 | 2.254079 | 2.24858e-25 | 2.242578e-18 | 2.24944 | 1.331713e-25 | 1.328159e-18 | 2.247197 | 7.873401e-26 | 7.852387e-19 | 2.245 | 4.636062e-26 | 4.623688e-19 | 2.24019 | 2.715454e-26 | 2.708206e-19 | 2.237903 | 1.580746e-26 | 1.576527e-19 | 2.233098 | 9.135444e-27 | 9.111062e-20 | 2.230698 | 5.244719e-27 | 5.230721e-20 | 2.228307 | 2.993082e-27 | 2.985094e-20 | 2.223413 | 1.688044e-27 | 1.683538e-20 | 2.220935 | 9.379237e-28 | 9.354204e-21 | 2.218436 | 5.111085e-28 | 5.097444e-21 | 2.213468 | 2.712841e-28 | 2.7056e-21 | 2.207754 | 1.813146e-27 | 1.808307e-20 | 2.199548 | 2.132875e-27 | 2.127182e-20 | 2.193773 | 1.96283e-27 | 1.957591e-20 | 2.185475 | 1.616746e-27 | 1.612431e-20 | 2.179632 | 1.249642e-27 | 1.246306e-20 | 2.171241 | 9.268073e-28 | 9.243337e-21 | 2.165333 | 6.709931e-28 | 6.692022e-21 | 2.159466 | 4.800047e-28 | 4.787236e-21 | 2.150857 | 3.371403e-28 | 3.362404e-21 | 2.144883 | 2.33312e-28 | 2.326892e-21 | 2.136219 | 1.597444e-28 | 1.59318e-21 | 2.130164 | 1.098729e-28 | 1.095796e-21 | 2.12412 | 7.478132e-29 | 7.458172e-22 | 2.115267 | 5.0437e-29 | 5.030239e-22 | 2.109119 | 3.386556e-29 | 3.377517e-22 | 2.102964 | 2.290003e-29 | 2.283891e-22 | 2.093965 | 1.535985e-29 | 1.531886e-22 | 2.087714 | 1.022873e-29 | 1.020143e-22 | 2.081451 | 6.84299e-30 | 6.824726e-23 | 2.075176 | 4.583281e-30 | 4.571048e-23 | 2.06595 | 3.047787e-30 | 3.039653e-23 | 2.059563 | 2.021343e-30 | 2.015948e-23 | 2.053156 | 1.354744e-30 | 1.351128e-23 | 2.046722 | 9.010996e-31 | 8.986945e-24 | 2.040258 | 5.953836e-31 | 5.937945e-24 | 2.036992 | 2.504431e-31 | 2.497747e-24 | 2.033629 | 1.047936e-31 | 1.045139e-24 | 2.030189 | 4.359949e-32 | 4.348312e-25 | 2.026683 | 1.802714e-32 | 1.797903e-25 | 2.023125 | 7.402967e-33 | 7.383208e-26 | 2.019503 | 3.01716e-33 | 3.009107e-26 | 2.015805 | 1.219314e-33 | 1.21606e-26 | 2.012031 | 4.940449e-34 | 4.927263e-27 | 2.011247 | 1.988303e-34 | 1.982996e-27 | 2.007313 | 7.926381e-35 | 7.905226e-28 | 2.003396 | 3.125809e-35 | 3.117466e-28 | 1.999378 | 1.218952e-35 | 1.215699e-28 | 1.998278 | 4.766611e-36 | 4.753889e-29 | 1.994184 | 1.838921e-36 | 1.834013e-29 | 1.989993 | 6.982278e-37 | 6.963642e-30 | 1.988702 | 2.610501e-37 | 2.603534e-30 | 1.984492 | 9.718698e-38 | 9.692759e-31 | 1.979972 | 3.532702e-38 | 3.523273e-31 | 1.978693 | 1.245695e-38 | 1.24237e-31 | 1.974128 | 4.302934e-39 | 4.291449e-32 | 1.972694 | 1.42038e-39 | 1.416589e-32 | 1.968026 | 4.347864e-40 | 4.336259e-33 | 1.966528 | 1.191171e-40 | 1.187992e-33 | 1.961703 | 2.436649e-41 | 2.430146e-34 | 1.960169 | 6.31731e-53 | 6.300449e-46
1261 | 2.379477 | 2.706362e-19 | 2.696998e-12 | 2.375684 | 2.699372e-19 | 2.690032e-12 | 2.37185 | 2.400234e-19 | 2.39193e-12 | 2.369672 | 2.013989e-19 | 2.007021e-12 | 2.365746 | 1.619613e-19 | 1.614009e-12 | 2.361815 | 1.262865e-19 | 1.258496e-12 | 2.359683 | 9.649773e-20 | 9.616386e-13 | 2.355642 | 7.294301e-20 | 7.269064e-13 | 2.351612 | 5.426556e-20 | 5.407781e-13 | 2.349459 | 3.982888e-20 | 3.969108e-13 | 2.345318 | 2.901504e-20 | 2.891465e-13 | 2.343217 | 2.108301e-20 | 2.101007e-13 | 2.338971 | 1.517222e-20 | 1.511972e-13 | 2.336888 | 1.08261e-20 | 1.078864e-13 | 2.332547 | 7.689494e-21 | 7.662889e-14 | 2.330461 | 5.471838e-21 | 5.452906e-14 | 2.326023 | 3.866104e-21 | 3.852728e-14 | 2.32392 | 2.71419e-21 | 2.704799e-14 | 2.319387 | 1.894939e-21 | 1.888382e-14 | 2.31725 | 1.331301e-21 | 1.326695e-14 | 2.312629 | 9.298441e-22 | 9.266269e-15 | 2.310444 | 6.46022e-22 | 6.437868e-15 | 2.305817 | 4.466879e-22 | 4.451424e-15 | 2.3035 | 3.099256e-22 | 3.088533e-15 | 2.301296 | 2.148112e-22 | 2.140679e-15 | 2.29639 | 1.481949e-22 | 1.476821e-15 | 2.294827 | 9.02266e-23 | 8.991443e-16 | 2.290524 | 5.485651e-23 | 5.466671e-16 | 2.286215 | 3.330046e-23 | 3.318524e-16 | 2.28448 | 2.01807e-23 | 2.011088e-16 | 2.280073 | 1.220729e-23 | 1.216505e-16 | 2.278273 | 7.375536e-24 | 7.350017e-17 | 2.273779 | 4.448044e-24 | 4.432654e-17 | 2.269322 | 2.676803e-24 | 2.667541e-17 | 2.267332 | 1.60708e-24 | 1.60152e-17 | 2.262779 | 9.623311e-25 | 9.590015e-18 | 2.260733 | 5.749166e-25 | 5.729275e-18 | 2.256121 | 3.4293e-25 | 3.417435e-18 | 2.253989 | 2.038846e-25 | 2.031792e-18 | 2.249351 | 1.207695e-25 | 1.203517e-18 | 2.247108 | 7.12372e-26 | 7.099072e-19 | 2.244913 | 4.181877e-26 | 4.167408e-19 | 2.240104 | 2.448204e-26 | 2.439733e-19 | 2.237817 | 1.426443e-26 | 1.421508e-19 | 2.233013 | 8.253685e-27 | 8.225128e-20 | 2.230613 | 4.73634e-27 | 4.719953e-20 | 2.228224 | 2.690732e-27 | 2.681422e-20 | 2.223331 | 1.512243e-27 | 1.507011e-20 | 2.220852 | 8.426197e-28 | 8.397043e-21 | 2.218354 | 4.60926e-28 | 4.593313e-21 | 2.213387 | 2.459516e-28 | 2.451006e-21 | 2.207674 | 1.648132e-27 | 1.64243e-20 | 2.199469 | 1.947311e-27 | 1.940574e-20 | 2.193694 | 1.776696e-27 | 1.770549e-20 | 2.185397 | 1.453567e-27 | 1.448538e-20 | 2.179554 | 1.129989e-27 | 1.126079e-20 | 2.171164 | 8.424796e-28 | 8.395647e-21 | 2.165256 | 6.097897e-28 | 6.076799e-21 | 2.15939 | 4.316743e-28 | 4.301807e-21 | 2.150782 | 3.036361e-28 | 3.025856e-21 | 2.144807 | 2.11415e-28 | 2.106835e-21 | 2.136144 | 1.453212e-28 | 1.448184e-21 | 2.13009 | 9.881141e-29 | 9.846954e-22 | 2.124046 | 6.72177e-29 | 6.698513e-22 | 2.115193 | 4.564401e-29 | 4.548608e-22 | 2.109046 | 3.072687e-29 | 3.062056e-22 | 2.102892 | 2.05279e-29 | 2.045688e-22 | 2.093893 | 1.381172e-29 | 1.376393e-22 | 2.087643 | 9.264101e-30 | 9.232048e-23 | 2.08138 | 6.169199e-30 | 6.147854e-23 | 2.075106 | 4.098759e-30 | 4.084577e-23 | 2.06588 | 2.748434e-30 | 2.738925e-23 | 2.059493 | 1.829319e-30 | 1.82299e-23 | 2.053087 | 1.209609e-30 | 1.205424e-23 | 2.046653 | 8.101059e-31 | 8.07303e-24 | 2.04019 | 5.396078e-31 | 5.377408e-24 | 2.036924 | 2.262177e-31 | 2.254351e-24 | 2.033562 | 9.428872e-32 | 9.396249e-25 | 2.030124 | 3.905299e-32 | 3.891787e-25 | 2.026619 | 1.606356e-32 | 1.600798e-25 | 2.023062 | 6.582928e-33 | 6.560151e-26 | 2.01944 | 2.698415e-33 | 2.689078e-26 | 2.015743 | 1.097937e-33 | 1.094138e-26 | 2.01197 | 4.430445e-34 | 4.415116e-27 | 2.011188 | 1.771158e-34 | 1.76503e-27 | 2.007254 | 7.00548e-35 | 6.981242e-28 | 2.003338 | 2.783401e-35 | 2.773771e-28 | 1.999321 | 1.093886e-35 | 1.090101e-28 | 1.998221 | 4.244422e-36 | 4.229737e-29 | 1.994128 | 1.622412e-36 | 1.616799e-29 | 1.989937 | 6.195697e-37 | 6.174261e-30 | 1.988648 | 2.332984e-37 | 2.324912e-30 | 1.984439 | 8.603036e-38 | 8.57327e-31 | 1.97992 | 3.110674e-38 | 3.099911e-31 | 1.978641 | 1.109105e-38 | 1.105268e-31 | 1.974077 | 3.809021e-39 | 3.795842e-32 | 1.972644 | 1.245692e-39 | 1.241382e-32 | 1.967976 | 3.858595e-40 | 3.845245e-33 | 1.966479 | 1.051268e-40 | 1.047631e-33 | 1.961654 | 2.135205e-41 | 2.127817e-34 | 1.960122 | 5.448629e-53 | 5.429777e-46
1262 | 2.379344 | 2.470264e-19 | 2.459766e-12 | 2.375552 | 2.474634e-19 | 2.464118e-12 | 2.37172 | 2.208025e-19 | 2.198642e-12 | 2.369543 | 1.843636e-19 | 1.835801e-12 | 2.365618 | 1.484808e-19 | 1.478498e-12 | 2.361689 | 1.162307e-19 | 1.157368e-12 | 2.359558 | 8.884769e-20 | 8.847012e-13 | 2.355519 | 6.664155e-20 | 6.635835e-13 | 2.351491 | 4.969552e-20 | 4.948433e-13 | 2.349339 | 3.662072e-20 | 3.64651e-13 | 2.345199 | 2.66694e-20 | 2.655606e-13 | 2.343099 | 1.9225e-20 | 1.91433e-13 | 2.338854 | 1.3867e-20 | 1.380807e-13 | 2.336773 | 9.937367e-21 | 9.895138e-14 | 2.332433 | 7.065011e-21 | 7.034987e-14 | 2.330348 | 4.987492e-21 | 4.966297e-14 | 2.325911 | 3.525135e-21 | 3.510155e-14 | 2.32381 | 2.485953e-21 | 2.475389e-14 | 2.319278 | 1.742268e-21 | 1.734864e-14 | 2.317142 | 1.214253e-21 | 1.209093e-14 | 2.312522 | 8.453054e-22 | 8.417132e-15 | 2.310338 | 5.900096e-22 | 5.875023e-15 | 2.305713 | 4.096554e-22 | 4.079146e-15 | 2.303397 | 2.83081e-22 | 2.81878e-15 | 2.301194 | 1.947708e-22 | 1.939431e-15 | 2.296289 | 1.348584e-22 | 1.342853e-15 | 2.294727 | 8.202357e-23 | 8.167501e-16 | 2.290425 | 4.981547e-23 | 4.960378e-16 | 2.286117 | 3.021353e-23 | 3.008514e-16 | 2.284383 | 1.829553e-23 | 1.821778e-16 | 2.279977 | 1.105926e-23 | 1.101226e-16 | 2.278177 | 6.672248e-24 | 6.643894e-17 | 2.273684 | 4.017045e-24 | 3.999974e-17 | 2.269228 | 2.416628e-24 | 2.406359e-17 | 2.267239 | 1.45212e-24 | 1.44595e-17 | 2.262687 | 8.703632e-25 | 8.666646e-18 | 2.260642 | 5.20211e-25 | 5.180004e-18 | 2.256031 | 3.099553e-25 | 3.086381e-18 | 2.2539 | 1.841048e-25 | 1.833224e-18 | 2.249263 | 1.091824e-25 | 1.087185e-18 | 2.247021 | 6.448568e-26 | 6.421165e-19 | 2.244825 | 3.79087e-26 | 3.774761e-19 | 2.240017 | 2.216492e-26 | 2.207073e-19 | 2.237732 | 1.287825e-26 | 1.282352e-19 | 2.232929 | 7.44774e-27 | 7.41609e-20 | 2.230529 | 4.281567e-27 | 4.263372e-20 | 2.22814 | 2.437348e-27 | 2.426991e-20 | 2.223248 | 1.370769e-27 | 1.364944e-20 | 2.220771 | 7.591717e-28 | 7.559456e-21 | 2.218273 | 4.124255e-28 | 4.106728e-21 | 2.213307 | 2.206194e-28 | 2.196819e-21 | 2.207594 | 1.483461e-27 | 1.477157e-20 | 2.199389 | 1.762157e-27 | 1.754668e-20 | 2.193615 | 1.615742e-27 | 1.608876e-20 | 2.185319 | 1.324689e-27 | 1.31906e-20 | 2.179476 | 1.019526e-27 | 1.015193e-20 | 2.171087 | 7.583028e-28 | 7.550804e-21 | 2.165179 | 5.520734e-28 | 5.497273e-21 | 2.159314 | 3.928924e-28 | 3.912228e-21 | 2.150706 | 2.746734e-28 | 2.735062e-21 | 2.144732 | 1.895365e-28 | 1.887311e-21 | 2.136069 | 1.311596e-28 | 1.306022e-21 | 2.130016 | 8.972032e-29 | 8.933905e-22 | 2.123972 | 6.076984e-29 | 6.05116e-22 | 2.11512 | 4.085101e-29 | 4.067741e-22 | 2.108974 | 2.770507e-29 | 2.758733e-22 | 2.102819 | 1.863123e-29 | 1.855206e-22 | 2.093822 | 1.243619e-29 | 1.238334e-22 | 2.087571 | 8.299609e-30 | 8.26434e-23 | 2.081309 | 5.570126e-30 | 5.546456e-23 | 2.075035 | 3.710938e-30 | 3.695168e-23 | 2.06581 | 2.456271e-30 | 2.445833e-23 | 2.059424 | 1.644795e-30 | 1.637806e-23 | 2.053018 | 1.096102e-30 | 1.091444e-23 | 2.046584 | 7.254956e-31 | 7.224126e-24 | 2.040121 | 4.838404e-31 | 4.817843e-24 | 2.036857 | 2.019924e-31 | 2.01134e-24 | 2.033496 | 8.398124e-32 | 8.362436e-25 | 2.030058 | 3.49401e-32 | 3.479162e-25 | 2.026555 | 1.444848e-32 | 1.438708e-25 | 2.022998 | 5.934959e-33 | 5.909738e-26 | 2.019378 | 2.419915e-33 | 2.409631e-26 | 2.015682 | 9.78572e-34 | 9.744135e-27 | 2.011909 | 3.923443e-34 | 3.90677e-27 | 2.011128 | 1.579471e-34 | 1.572759e-27 | 2.007195 | 6.299296e-35 | 6.272527e-28 | 2.00328 | 2.485645e-35 | 2.475082e-28 | 1.999264 | 9.688201e-36 | 9.64703e-29 | 1.998165 | 3.760807e-36 | 3.744825e-29 | 1.994072 | 1.451441e-36 | 1.445273e-29 | 1.989883 | 5.513927e-37 | 5.490495e-30 | 1.988594 | 2.055467e-37 | 2.046732e-30 | 1.984386 | 7.625424e-38 | 7.593019e-31 | 1.979867 | 2.772566e-38 | 2.760783e-31 | 1.978589 | 9.78043e-39 | 9.738868e-32 | 1.974026 | 3.359131e-39 | 3.344856e-32 | 1.972593 | 1.108852e-39 | 1.10414e-32 | 1.967926 | 3.394503e-40 | 3.380078e-33 | 1.96643 | 9.256556e-41 | 9.21722e-34 | 1.961606 | 1.892973e-41 | 1.884929e-34 | 1.960074 | 4.579948e-53 | 4.560485e-46
1263 | 2.37921 | 2.257846e-19 | 2.246471e-12 | 2.37542 | 2.259573e-19 | 2.248189e-12 | 2.37159 | 2.021329e-19 | 2.011145e-12 | 2.369415 | 1.693738e-19 | 1.685205e-12 | 2.365491 | 1.359808e-19 | 1.352958e-12 | 2.361564 | 1.061749e-19 | 1.056399e-12 | 2.359434 | 8.15214e-20 | 8.111069e-13 | 2.355396 | 6.139762e-20 | 6.10883e-13 | 2.351369 | 4.551545e-20 | 4.528614e-13 | 2.349219 | 3.343644e-20 | 3.326799e-13 | 2.34508 | 2.44596e-20 | 2.433638e-13 | 2.342982 | 1.770369e-20 | 1.76145e-13 | 2.338738 | 1.269535e-20 | 1.263139e-13 | 2.336658 | 9.055404e-21 | 9.009783e-14 | 2.33232 | 6.467549e-21 | 6.434966e-14 | 2.330236 | 4.584577e-21 | 4.56148e-14 | 2.3258 | 3.228001e-21 | 3.211739e-14 | 2.3237 | 2.259128e-21 | 2.247746e-14 | 2.319169 | 1.59045e-21 | 1.582437e-14 | 2.317035 | 1.113157e-21 | 1.107548e-14 | 2.312416 | 7.748477e-22 | 7.709441e-15 | 2.310233 | 5.366927e-22 | 5.339889e-15 | 2.305609 | 3.726483e-22 | 3.70771e-15 | 2.303294 | 2.58655e-22 | 2.573519e-15 | 2.301092 | 1.786786e-22 | 1.777785e-15 | 2.296189 | 1.228984e-22 | 1.222792e-15 | 2.294627 | 7.477969e-23 | 7.440296e-16 | 2.290327 | 4.543328e-23 | 4.520439e-16 | 2.286019 | 2.755865e-23 | 2.741981e-16 | 2.284286 | 1.66908e-23 | 1.660672e-16 | 2.279881 | 1.009498e-23 | 1.004412e-16 | 2.278082 | 6.094522e-24 | 6.063818e-17 | 2.27359 | 3.671966e-24 | 3.653467e-17 | 2.269135 | 2.20747e-24 | 2.196349e-17 | 2.267146 | 1.323829e-24 | 1.31716e-17 | 2.262595 | 7.927084e-25 | 7.887147e-18 | 2.260551 | 4.736344e-25 | 4.712482e-18 | 2.255941 | 2.821429e-25 | 2.807214e-18 | 2.253811 | 1.675065e-25 | 1.666626e-18 | 2.249174 | 9.90707e-26 | 9.857158e-19 | 2.246933 | 5.834299e-26 | 5.804906e-19 | 2.244739 | 3.430587e-26 | 3.413304e-19 | 2.239931 | 2.006837e-26 | 1.996727e-19 | 2.237646 | 1.166891e-26 | 1.161012e-19 | 2.232844 | 6.736797e-27 | 6.702857e-20 | 2.230445 | 3.856364e-27 | 3.836936e-20 | 2.228057 | 2.190194e-27 | 2.17916e-20 | 2.223166 | 1.234191e-27 | 1.227973e-20 | 2.220689 | 6.853499e-28 | 6.818972e-21 | 2.218193 | 3.733866e-28 | 3.715055e-21 | 2.213226 | 1.982441e-28 | 1.972454e-21 | 2.207515 | 1.351438e-27 | 1.34463e-20 | 2.19931 | 1.591509e-27 | 1.583491e-20 | 2.193536 | 1.455074e-27 | 1.447743e-20 | 2.185241 | 1.199443e-27 | 1.1934e-20 | 2.179399 | 9.277386e-28 | 9.230647e-21 | 2.17101 | 6.885188e-28 | 6.8505e-21 | 2.165103 | 4.962747e-28 | 4.937745e-21 | 2.159238 | 3.541105e-28 | 3.523265e-21 | 2.15063 | 2.490148e-28 | 2.477603e-21 | 2.144657 | 1.725166e-28 | 1.716475e-21 | 2.135995 | 1.180519e-28 | 1.174572e-21 | 2.129942 | 8.063342e-29 | 8.022719e-22 | 2.123899 | 5.497738e-29 | 5.47004e-22 | 2.115047 | 3.713931e-29 | 3.69522e-22 | 2.108901 | 2.488705e-29 | 2.476167e-22 | 2.102747 | 1.673488e-29 | 1.665057e-22 | 2.09375 | 1.125047e-29 | 1.119379e-22 | 2.0875 | 7.507526e-30 | 7.469704e-23 | 2.081238 | 4.976966e-30 | 4.951893e-23 | 2.074965 | 3.339876e-30 | 3.32305e-23 | 2.06574 | 2.227017e-30 | 2.215798e-23 | 2.059354 | 1.475076e-30 | 1.467644e-23 | 2.052949 | 9.825996e-31 | 9.776493e-24 | 2.046516 | 6.558095e-31 | 6.525056e-24 | 2.040053 | 4.346025e-31 | 4.324129e-24 | 2.03679 | 1.821781e-31 | 1.812603e-24 | 2.03343 | 7.593628e-32 | 7.555371e-25 | 2.029993 | 3.145825e-32 | 3.129977e-25 | 2.02649 | 1.294471e-32 | 1.287949e-25 | 2.022935 | 5.28699e-33 | 5.260355e-26 | 2.019315 | 2.15022e-33 | 2.139387e-26 | 2.01562 | 8.751309e-34 | 8.70722e-27 | 2.011849 | 3.532866e-34 | 3.515067e-27 | 2.011068 | 1.413175e-34 | 1.406055e-27 | 2.007137 | 5.594042e-35 | 5.565859e-28 | 2.003222 | 2.201921e-35 | 2.190828e-28 | 1.999207 | 8.657076e-36 | 8.613462e-29 | 1.998109 | 3.360898e-36 | 3.343966e-29 | 1.994017 | 1.285632e-36 | 1.279155e-29 | 1.989828 | 4.872507e-37 | 4.84796e-30 | 1.98854 | 1.835337e-37 | 1.82609e-30 | 1.984332 | 6.771016e-38 | 6.736904e-31 | 1.979815 | 2.434458e-38 | 2.422193e-31 | 1.978537 | 8.678064e-39 | 8.634344e-32 | 1.973975 | 2.980877e-39 | 2.96586e-32 | 1.972543 | 9.720113e-40 | 9.671144e-33 | 1.967877 | 3.004638e-40 | 2.989501e-33 | 1.966381 | 8.185136e-41 | 8.1439e-34 | 1.961558 | 1.655815e-41 | 1.647474e-34 | 1.960026 | 3.861109e-53 | 3.841657e-46
1264 | 2.379078 | 2.069108e-19 | 2.057055e-12 | 2.375289 | 2.078268e-19 | 2.066162e-12 | 2.37146 | 1.852529e-19 | 1.841738e-12 | 2.369286 | 1.554659e-19 | 1.545602e-12 | 2.365364 | 1.251782e-19 | 1.24449e-12 | 2.361438 | 9.769513e-20 | 9.712605e-13 | 2.35931 | 7.445253e-20 | 7.401884e-13 | 2.355273 | 5.622788e-20 | 5.590034e-13 | 2.351248 | 4.184764e-20 | 4.160387e-13 | 2.349099 | 3.072758e-20 | 3.054859e-13 | 2.344962 | 2.230405e-20 | 2.217413e-13 | 2.342865 | 1.618358e-20 | 1.608931e-13 | 2.338623 | 1.165507e-20 | 1.158717e-13 | 2.336544 | 8.322442e-21 | 8.273963e-14 | 2.332206 | 5.897623e-21 | 5.863268e-14 | 2.330124 | 4.181663e-21 | 4.157304e-14 | 2.32569 | 2.957359e-21 | 2.940132e-14 | 2.323591 | 2.077971e-21 | 2.065867e-14 | 2.319061 | 1.451572e-21 | 1.443117e-14 | 2.316928 | 1.012128e-21 | 1.006233e-14 | 2.31231 | 7.077536e-22 | 7.036308e-15 | 2.310128 | 4.922392e-22 | 4.893718e-15 | 2.305505 | 3.406769e-22 | 3.386924e-15 | 2.303192 | 2.347343e-22 | 2.33367e-15 | 2.300991 | 1.625892e-22 | 1.616421e-15 | 2.296088 | 1.123147e-22 | 1.116604e-15 | 2.294528 | 6.826711e-23 | 6.786945e-16 | 2.290228 | 4.143626e-23 | 4.119489e-16 | 2.285921 | 2.5112e-23 | 2.496572e-16 | 2.284189 | 1.519325e-23 | 1.510475e-16 | 2.279785 | 9.175355e-24 | 9.121908e-17 | 2.277988 | 5.531547e-24 | 5.499325e-17 | 2.273496 | 3.330362e-24 | 3.310963e-17 | 2.269042 | 2.00088e-24 | 1.989224e-17 | 2.267054 | 1.199332e-24 | 1.192346e-17 | 2.262504 | 7.170358e-25 | 7.12859e-18 | 2.260461 | 4.274703e-25 | 4.249803e-18 | 2.255851 | 2.543304e-25 | 2.528489e-18 | 2.253722 | 1.509798e-25 | 1.501003e-18 | 2.249086 | 8.939613e-26 | 8.887538e-19 | 2.246846 | 5.272277e-26 | 5.241566e-19 | 2.244652 | 3.09453e-26 | 3.076504e-19 | 2.239845 | 1.806295e-26 | 1.795773e-19 | 2.237561 | 1.051206e-26 | 1.045083e-19 | 2.23276 | 6.080306e-27 | 6.044887e-20 | 2.230362 | 3.487874e-27 | 3.467556e-20 | 2.227975 | 1.980732e-27 | 1.969194e-20 | 2.223084 | 1.110914e-27 | 1.104443e-20 | 2.220608 | 6.14341e-28 | 6.107624e-21 | 2.218112 | 3.356345e-28 | 3.336794e-21 | 2.213147 | 1.788257e-28 | 1.77784e-21 | 2.207435 | 1.225317e-27 | 1.21818e-20 | 2.199231 | 1.449706e-27 | 1.441261e-20 | 2.193458 | 1.32358e-27 | 1.31587e-20 | 2.185163 | 1.080761e-27 | 1.074465e-20 | 2.179321 | 8.362677e-28 | 8.313964e-21 | 2.170933 | 6.240432e-28 | 6.204081e-21 | 2.165026 | 4.520545e-28 | 4.494212e-21 | 2.159162 | 3.202571e-28 | 3.183916e-21 | 2.150555 | 2.233737e-28 | 2.220725e-21 | 2.144582 | 1.55754e-28 | 1.548467e-21 | 2.135921 | 1.072025e-28 | 1.06578e-21 | 2.129868 | 7.298109e-29 | 7.255597e-22 | 2.123826 | 4.922034e-29 | 4.893362e-22 | 2.114974 | 3.346868e-29 | 3.327372e-22 | 2.108829 | 2.257286e-29 | 2.244137e-22 | 2.102675 | 1.510595e-29 | 1.501795e-22 | 2.093679 | 1.006497e-29 | 1.000635e-22 | 2.087429 | 6.768888e-30 | 6.729459e-23 | 2.081168 | 4.518157e-30 | 4.491838e-23 | 2.074895 | 2.995821e-30 | 2.97837e-23 | 2.065671 | 1.997767e-30 | 1.98613e-23 | 2.059285 | 1.33376e-30 | 1.325991e-23 | 2.05288 | 8.843051e-31 | 8.79154e-24 | 2.046447 | 5.861241e-31 | 5.827098e-24 | 2.039985 | 3.91894e-31 | 3.896112e-24 | 2.036723 | 1.636256e-31 | 1.626725e-24 | 2.033364 | 6.789131e-32 | 6.749583e-25 | 2.029928 | 2.797641e-32 | 2.781344e-25 | 2.026427 | 1.155732e-32 | 1.149e-25 | 2.022872 | 4.748532e-33 | 4.720871e-26 | 2.019253 | 1.936936e-33 | 1.925653e-26 | 2.015559 | 7.837174e-34 | 7.791521e-27 | 2.011788 | 3.142289e-34 | 3.123985e-27 | 2.011009 | 1.253082e-34 | 1.245783e-27 | 2.007078 | 4.999593e-35 | 4.97047e-28 | 2.003164 | 1.973891e-35 | 1.962392e-28 | 1.99915 | 7.699281e-36 | 7.654432e-29 | 1.998053 | 2.964681e-36 | 2.947412e-29 | 1.993961 | 1.144595e-36 | 1.137928e-29 | 1.989773 | 4.350386e-37 | 4.325045e-30 | 1.988486 | 1.622805e-37 | 1.613352e-30 | 1.984279 | 5.979584e-38 | 5.944752e-31 | 1.979762 | 2.174714e-38 | 2.162046e-31 | 1.978486 | 7.67435e-39 | 7.629647e-32 | 1.973924 | 2.621395e-39 | 2.606125e-32 | 1.972493 | 8.653373e-40 | 8.602966e-33 | 1.967827 | 2.649222e-40 | 2.63379e-33 | 1.966333 | 7.191732e-41 | 7.149839e-34 | 1.961509 | 1.470307e-41 | 1.461742e-34 | 1.959979 | 3.2912e-53 | 3.272029e-46
1265 | 2.378945 | 1.880386e-19 | 1.867955e-12 | 2.375158 | 1.899073e-19 | 1.886518e-12 | 2.371331 | 1.701408e-19 | 1.69016e-12 | 2.369159 | 1.424089e-19 | 1.414674e-12 | 2.365238 | 1.144606e-19 | 1.137039e-12 | 2.361313 | 8.970292e-20 | 8.910989e-13 | 2.359187 | 6.863113e-20 | 6.817741e-13 | 2.355151 | 5.151474e-20 | 5.117418e-13 | 2.351128 | 3.823849e-20 | 3.79857e-13 | 2.34898 | 2.819893e-20 | 2.801251e-13 | 2.344844 | 2.05494e-20 | 2.041355e-13 | 2.342748 | 1.482168e-20 | 1.472369e-13 | 2.338507 | 1.062645e-20 | 1.055619e-13 | 2.33643 | 7.621479e-21 | 7.571093e-14 | 2.332094 | 5.422533e-21 | 5.386685e-14 | 2.330012 | 3.830523e-21 | 3.805199e-14 | 2.32558 | 2.688636e-21 | 2.670861e-14 | 2.323482 | 1.897296e-21 | 1.884753e-14 | 2.318953 | 1.330936e-21 | 1.322137e-14 | 2.316821 | 9.283516e-22 | 9.222142e-15 | 2.312204 | 6.442237e-22 | 6.399648e-15 | 2.310024 | 4.47812e-22 | 4.448515e-15 | 2.305402 | 3.112983e-22 | 3.092403e-15 | 2.30309 | 2.153459e-22 | 2.139222e-15 | 2.30089 | 1.483104e-22 | 1.473299e-15 | 2.295988 | 1.017321e-22 | 1.010596e-15 | 2.294429 | 6.186278e-23 | 6.14538e-16 | 2.29013 | 3.75599e-23 | 3.731159e-16 | 2.285824 | 2.277497e-23 | 2.262441e-16 | 2.284093 | 1.37884e-23 | 1.369725e-16 | 2.279689 | 8.333243e-24 | 8.278152e-17 | 2.277893 | 5.026716e-24 | 4.993484e-17 | 2.273402 | 3.025841e-24 | 3.005837e-17 | 2.268949 | 1.817584e-24 | 1.805568e-17 | 2.266962 | 1.090446e-24 | 1.083237e-17 | 2.262413 | 6.52577e-25 | 6.482628e-18 | 2.26037 | 3.894536e-25 | 3.868789e-18 | 2.255762 | 2.317059e-25 | 2.301741e-18 | 2.253633 | 1.373776e-25 | 1.364694e-18 | 2.248998 | 8.120753e-26 | 8.067067e-19 | 2.246759 | 4.789342e-26 | 4.757679e-19 | 2.244566 | 2.811586e-26 | 2.792999e-19 | 2.23976 | 1.641779e-26 | 1.630925e-19 | 2.237477 | 9.527616e-27 | 9.464629e-20 | 2.232676 | 5.488799e-27 | 5.452513e-20 | 2.230279 | 3.144768e-27 | 3.123978e-20 | 2.227892 | 1.788233e-27 | 1.776411e-20 | 2.223002 | 1.004778e-27 | 9.98135e-21 | 2.220527 | 5.560944e-28 | 5.52418e-21 | 2.218032 | 3.017557e-28 | 2.997608e-21 | 2.213067 | 1.594086e-28 | 1.583547e-21 | 2.207356 | 1.103479e-27 | 1.096183e-20 | 2.199153 | 1.307903e-27 | 1.299257e-20 | 2.19338 | 1.200313e-27 | 1.192378e-20 | 2.185085 | 9.847628e-28 | 9.782525e-21 | 2.179244 | 7.583473e-28 | 7.533339e-21 | 2.170856 | 5.605231e-28 | 5.568175e-21 | 2.16495 | 4.078532e-28 | 4.051569e-21 | 2.159087 | 2.905566e-28 | 2.886357e-21 | 2.15048 | 2.033249e-28 | 2.019807e-21 | 2.144508 | 1.402429e-28 | 1.393157e-21 | 2.135847 | 9.636098e-29 | 9.572393e-22 | 2.129794 | 6.602205e-29 | 6.558558e-22 | 2.123753 | 4.478378e-29 | 4.448771e-22 | 2.114902 | 3.01148e-29 | 2.991571e-22 | 2.108757 | 2.025901e-29 | 2.012508e-22 | 2.102604 | 1.36535e-29 | 1.356324e-22 | 2.093607 | 9.131399e-30 | 9.071031e-23 | 2.087359 | 6.065663e-30 | 6.025563e-23 | 2.081097 | 4.059369e-30 | 4.032532e-23 | 2.074825 | 2.711651e-30 | 2.693724e-23 | 2.065601 | 1.799089e-30 | 1.787195e-23 | 2.059216 | 1.192452e-30 | 1.184569e-23 | 2.052812 | 7.973802e-31 | 7.921087e-24 | 2.046379 | 5.293537e-31 | 5.258541e-24 | 2.039918 | 3.491906e-31 | 3.468821e-24 | 2.036656 | 1.463593e-31 | 1.453917e-24 | 2.033299 | 6.100864e-32 | 6.060531e-25 | 2.029863 | 2.527894e-32 | 2.511182e-25 | 2.026363 | 1.040569e-32 | 1.033689e-25 | 2.022809 | 4.252298e-33 | 4.224186e-26 | 2.019191 | 1.723652e-33 | 1.712257e-26 | 2.015498 | 6.964678e-34 | 6.918634e-27 | 2.011728 | 2.812713e-34 | 2.794118e-27 | 2.010949 | 1.125727e-34 | 1.118285e-27 | 2.00702 | 4.459487e-35 | 4.430006e-28 | 2.003107 | 1.74586e-35 | 1.734318e-28 | 1.999093 | 6.844103e-36 | 6.798856e-29 | 1.997997 | 2.658419e-36 | 2.640844e-29 | 1.993906 | 1.017613e-36 | 1.010886e-29 | 1.989719 | 3.829275e-37 | 3.80396e-30 | 1.988432 | 1.442827e-37 | 1.433288e-30 | 1.984226 | 5.325252e-38 | 5.290046e-31 | 1.97971 | 1.91578e-38 | 1.903115e-31 | 1.978434 | 6.786991e-39 | 6.742122e-32 | 1.973873 | 2.331717e-39 | 2.316302e-32 | 1.972443 | 7.605407e-40 | 7.555127e-33 | 1.967778 | 2.339035e-40 | 2.323571e-33 | 1.966284 | 6.371206e-41 | 6.329086e-34 | 1.961461 | 1.284799e-41 | 1.276305e-34 | 1.959932 | 2.720236e-53 | 2.702253e-46
1266 | 2.378814 | 1.729492e-19 | 1.716701e-12 | 2.375028 | 1.740811e-19 | 1.727936e-12 | 2.371202 | 1.560248e-19 | 1.548708e-12 | 2.369031 | 1.309519e-19 | 1.299834e-12 | 2.365112 | 1.051849e-19 | 1.04407e-12 | 2.361189 | 8.18687e-20 | 8.126323e-13 | 2.359064 | 6.284479e-20 | 6.238001e-13 | 2.35503 | 4.735636e-20 | 4.700612e-13 | 2.351007 | 3.512742e-20 | 3.486762e-13 | 2.348861 | 2.571455e-20 | 2.552437e-13 | 2.344726 | 1.879474e-20 | 1.865574e-13 | 2.342632 | 1.361379e-20 | 1.351311e-13 | 2.338392 | 9.768949e-21 | 9.696701e-14 | 2.336316 | 6.952337e-21 | 6.900919e-14 | 2.331981 | 4.94827e-21 | 4.911674e-14 | 2.329901 | 3.510702e-21 | 3.484738e-14 | 2.32547 | 2.473815e-21 | 2.455519e-14 | 2.323373 | 1.732515e-21 | 1.719702e-14 | 2.318846 | 1.21051e-21 | 1.201558e-14 | 2.316715 | 8.48169e-22 | 8.418962e-15 | 2.312099 | 5.909743e-22 | 5.866037e-15 | 2.30992 | 4.096944e-22 | 4.066644e-15 | 2.305299 | 2.827214e-22 | 2.806304e-15 | 2.302988 | 1.959672e-22 | 1.945179e-15 | 2.300789 | 1.355418e-22 | 1.345394e-15 | 2.295889 | 9.333181e-23 | 9.264155e-16 | 2.29433 | 5.669671e-23 | 5.62774e-16 | 2.290032 | 3.439058e-23 | 3.413624e-16 | 2.285727 | 2.082652e-23 | 2.067249e-16 | 2.283997 | 1.25901e-23 | 1.249699e-16 | 2.279594 | 7.601084e-24 | 7.544869e-17 | 2.277799 | 4.581222e-24 | 4.547341e-17 | 2.273309 | 2.755627e-24 | 2.735247e-17 | 2.268857 | 1.653891e-24 | 1.641659e-17 | 2.26687 | 9.902534e-25 | 9.829298e-18 | 2.262322 | 5.913353e-25 | 5.869619e-18 | 2.26028 | 3.527097e-25 | 3.501012e-18 | 2.255672 | 2.097752e-25 | 2.082238e-18 | 2.253545 | 1.243523e-25 | 1.234326e-18 | 2.248911 | 7.344036e-26 | 7.289722e-19 | 2.246672 | 4.318987e-26 | 4.287045e-19 | 2.24448 | 2.528642e-26 | 2.509941e-19 | 2.239675 | 1.477263e-26 | 1.466338e-19 | 2.237392 | 8.581398e-27 | 8.517933e-20 | 2.232592 | 4.954146e-27 | 4.917507e-20 | 2.230196 | 2.835902e-27 | 2.814928e-20 | 2.22781 | 1.606695e-27 | 1.594812e-20 | 2.22292 | 9.010972e-28 | 8.944329e-21 | 2.220446 | 5.001507e-28 | 4.964518e-21 | 2.217951 | 2.723511e-28 | 2.703369e-21 | 2.212987 | 1.44522e-28 | 1.434532e-21 | 2.207277 | 1.006735e-27 | 9.992891e-21 | 2.199074 | 1.186964e-27 | 1.178185e-20 | 2.193302 | 1.079651e-27 | 1.071667e-20 | 2.185008 | 8.890927e-28 | 8.825172e-21 | 2.179167 | 6.881953e-28 | 6.831057e-21 | 2.17078 | 5.110812e-28 | 5.073015e-21 | 2.164875 | 3.686055e-28 | 3.658794e-21 | 2.159011 | 2.608679e-28 | 2.589386e-21 | 2.150405 | 1.836777e-28 | 1.823192e-21 | 2.144434 | 1.274003e-28 | 1.264581e-21 | 2.135773 | 8.727474e-29 | 8.662929e-22 | 2.129721 | 5.916318e-29 | 5.872563e-22 | 2.12368 | 4.034772e-29 | 4.004933e-22 | 2.114829 | 2.730371e-29 | 2.710178e-22 | 2.108685 | 1.832505e-29 | 1.818952e-22 | 2.102532 | 1.221004e-29 | 1.211974e-22 | 2.093536 | 8.223495e-30 | 8.162677e-23 | 2.087288 | 5.499952e-30 | 5.459277e-23 | 2.081027 | 3.653427e-30 | 3.626407e-23 | 2.074755 | 2.427484e-30 | 2.409531e-23 | 2.065532 | 1.623519e-30 | 1.611512e-23 | 2.059147 | 1.078203e-30 | 1.070229e-23 | 2.052743 | 7.115957e-31 | 7.063329e-24 | 2.046311 | 4.759864e-31 | 4.724662e-24 | 2.03985 | 3.164782e-31 | 3.141376e-24 | 2.03659 | 1.321512e-31 | 1.311738e-24 | 2.033233 | 5.484756e-32 | 5.444193e-25 | 2.029799 | 2.261244e-32 | 2.24452e-25 | 2.026299 | 9.254052e-33 | 9.185612e-26 | 2.022746 | 3.79231e-33 | 3.764263e-26 | 2.01913 | 1.547458e-33 | 1.536014e-26 | 2.015437 | 6.264605e-34 | 6.218274e-27 | 2.011668 | 2.513598e-34 | 2.495008e-27 | 2.01089 | 9.983721e-35 | 9.909885e-28 | 2.006961 | 3.963167e-35 | 3.933857e-28 | 2.003049 | 1.565509e-35 | 1.553931e-28 | 1.999036 | 6.110594e-36 | 6.065402e-29 | 1.997941 | 2.352157e-36 | 2.334761e-29 | 1.993851 | 9.018667e-37 | 8.951968e-30 | 1.989665 | 3.429419e-37 | 3.404056e-30 | 1.988379 | 1.280064e-37 | 1.270597e-30 | 1.984174 | 4.686412e-38 | 4.651753e-31 | 1.979658 | 1.704825e-38 | 1.692216e-31 | 1.978383 | 6.018317e-39 | 5.973807e-32 | 1.973823 | 2.044971e-39 | 2.029847e-32 | 1.972393 | 6.750659e-40 | 6.700733e-33 | 1.967729 | 2.066847e-40 | 2.051561e-33 | 1.966235 | 5.586359e-41 | 5.545044e-34 | 1.961414 | 1.14179e-41 | 1.133346e-34 | 1.959884 | 2.34707e-53 | 2.329712e-46
1267 | 2.378682 | 1.578614e-19 | 1.565702e-12 | 2.374898 | 1.597927e-19 | 1.584857e-12 | 2.371074 | 1.4298e-19 | 1.418106e-12 | 2.368904 | 1.198891e-19 | 1.189086e-12 | 2.364987 | 9.666381e-20 | 9.587319e-13 | 2.361065 | 7.551656e-20 | 7.489891e-13 | 2.358941 | 5.759451e-20 | 5.712344e-13 | 2.354908 | 4.331283e-20 | 4.295857e-13 | 2.350887 | 3.225786e-20 | 3.199402e-13 | 2.348742 | 2.370016e-20 | 2.350631e-13 | 2.344609 | 1.721198e-20 | 1.70712e-13 | 2.342516 | 1.241688e-20 | 1.231532e-13 | 2.338278 | 8.9488e-21 | 8.875607e-14 | 2.336203 | 6.393835e-21 | 6.341539e-14 | 2.331869 | 4.533448e-21 | 4.496368e-14 | 2.32979 | 3.192475e-21 | 3.166364e-14 | 2.32536 | 2.259368e-21 | 2.240889e-14 | 2.323264 | 1.588906e-21 | 1.57591e-14 | 2.318738 | 1.110801e-21 | 1.101716e-14 | 2.316609 | 7.724159e-22 | 7.660983e-15 | 2.311994 | 5.377401e-22 | 5.333418e-15 | 2.309816 | 3.744201e-22 | 3.713576e-15 | 2.305196 | 2.593987e-22 | 2.57277e-15 | 2.302886 | 1.788959e-22 | 1.774327e-15 | 2.300688 | 1.228663e-22 | 1.218614e-15 | 2.295789 | 8.493265e-23 | 8.423797e-16 | 2.294232 | 5.153065e-23 | 5.110917e-16 | 2.289935 | 3.122127e-23 | 3.096591e-16 | 2.285631 | 1.888725e-23 | 1.873277e-16 | 2.283901 | 1.140666e-23 | 1.131336e-16 | 2.279499 | 6.876314e-24 | 6.820072e-17 | 2.277705 | 4.139027e-24 | 4.105173e-17 | 2.273216 | 2.491051e-24 | 2.470676e-17 | 2.268764 | 1.49656e-24 | 1.48432e-17 | 2.266779 | 8.970059e-25 | 8.896692e-18 | 2.262231 | 5.36263e-25 | 5.318768e-18 | 2.26019 | 3.196837e-25 | 3.17069e-18 | 2.255583 | 1.899698e-25 | 1.88416e-18 | 2.253457 | 1.126803e-25 | 1.117587e-18 | 2.248823 | 6.663321e-26 | 6.608821e-19 | 2.246585 | 3.924058e-26 | 3.891963e-19 | 2.244394 | 2.299981e-26 | 2.281169e-19 | 2.23959 | 1.340733e-26 | 1.329767e-19 | 2.237308 | 7.766027e-27 | 7.702508e-20 | 2.232508 | 4.48271e-27 | 4.446045e-20 | 2.230113 | 2.568121e-27 | 2.547116e-20 | 2.227728 | 1.45672e-27 | 1.444806e-20 | 2.222839 | 8.162037e-28 | 8.095279e-21 | 2.220365 | 4.50244e-28 | 4.465614e-21 | 2.217871 | 2.436503e-28 | 2.416575e-21 | 2.212908 | 1.296368e-28 | 1.285764e-21 | 2.207199 | 9.101393e-28 | 9.026952e-21 | 2.198996 | 1.078362e-27 | 1.069542e-20 | 2.193224 | 9.852472e-28 | 9.771887e-21 | 2.184931 | 8.049157e-28 | 7.983322e-21 | 2.179091 | 6.181433e-28 | 6.130875e-21 | 2.170704 | 4.617109e-28 | 4.579346e-21 | 2.164799 | 3.347545e-28 | 3.320166e-21 | 2.158936 | 2.373498e-28 | 2.354085e-21 | 2.150331 | 1.653786e-28 | 1.640259e-21 | 2.144359 | 1.145712e-28 | 1.136341e-21 | 2.135699 | 7.897051e-29 | 7.83246e-22 | 2.129648 | 5.38322e-29 | 5.33919e-22 | 2.123607 | 3.634954e-29 | 3.605224e-22 | 2.114757 | 2.449294e-29 | 2.429261e-22 | 2.108613 | 1.655279e-29 | 1.641741e-22 | 2.102461 | 1.109765e-29 | 1.100688e-22 | 2.093466 | 7.387901e-30 | 7.327474e-23 | 2.087218 | 4.93428e-30 | 4.893922e-23 | 2.080957 | 3.302072e-30 | 3.275064e-23 | 2.074686 | 2.194505e-30 | 2.176555e-23 | 2.065463 | 1.449457e-30 | 1.437601e-23 | 2.059079 | 9.69983e-31 | 9.620494e-24 | 2.052675 | 6.450251e-31 | 6.397494e-24 | 2.046244 | 4.261606e-31 | 4.22675e-24 | 2.039783 | 2.837708e-31 | 2.814498e-24 | 2.036524 | 1.179431e-31 | 1.169784e-24 | 2.033168 | 4.890821e-32 | 4.850819e-25 | 2.029735 | 2.026862e-32 | 2.010284e-25 | 2.026236 | 8.34596e-33 | 8.277697e-26 | 2.022684 | 3.412278e-33 | 3.384369e-26 | 2.019068 | 1.384119e-33 | 1.372798e-26 | 2.015376 | 5.564532e-34 | 5.519019e-27 | 2.011608 | 2.23611e-34 | 2.217821e-27 | 2.010831 | 8.954105e-35 | 8.880868e-28 | 2.006903 | 3.549538e-35 | 3.520506e-28 | 2.002992 | 1.390877e-35 | 1.3795e-28 | 1.99898 | 5.405502e-36 | 5.36129e-29 | 1.997885 | 2.100642e-36 | 2.083461e-29 | 1.993796 | 8.046202e-37 | 7.980392e-30 | 1.989611 | 3.029563e-37 | 3.004784e-30 | 1.988325 | 1.133503e-37 | 1.124232e-30 | 1.984121 | 4.185304e-38 | 4.151072e-31 | 1.979606 | 1.506525e-38 | 1.494203e-31 | 1.978332 | 5.305717e-39 | 5.262321e-32 | 1.973772 | 1.823126e-39 | 1.808214e-32 | 1.972343 | 5.948094e-40 | 5.899444e-33 | 1.96768 | 1.820399e-40 | 1.80551e-33 | 1.966187 | 4.957975e-41 | 4.917423e-34 | 1.961366 | 9.997222e-42 | 9.915454e-35 | 1.959837 | 1.972275e-53 | 1.956143e-46
1268 | 2.378551 | 1.442869e-19 | 1.429939e-12 | 2.374768 | 1.461651e-19 | 1.448553e-12 | 2.370946 | 1.311942e-19 | 1.300185e-12 | 2.368778 | 1.099549e-19 | 1.089696e-12 | 2.364862 | 8.814273e-20 | 8.735285e-13 | 2.360941 | 6.916443e-20 | 6.854462e-13 | 2.358819 | 5.296886e-20 | 5.249419e-13 | 2.354788 | 3.97895e-20 | 3.943293e-13 | 2.350768 | 2.942198e-20 | 2.915832e-13 | 2.348624 | 2.169214e-20 | 2.149775e-13 | 2.344492 | 1.581871e-20 | 1.567696e-13 | 2.3424 | 1.141651e-20 | 1.13142e-13 | 2.338164 | 8.165123e-21 | 8.091953e-14 | 2.33609 | 5.838053e-21 | 5.785736e-14 | 2.331757 | 4.156978e-21 | 4.119726e-14 | 2.32968 | 2.93861e-21 | 2.912277e-14 | 2.325251 | 2.063913e-21 | 2.045418e-14 | 2.323156 | 1.445763e-21 | 1.432807e-14 | 2.318631 | 1.015222e-21 | 1.006124e-14 | 2.316503 | 7.087778e-22 | 7.024262e-15 | 2.31189 | 4.922523e-22 | 4.87841e-15 | 2.309713 | 3.40255e-22 | 3.372058e-15 | 2.305094 | 2.361004e-22 | 2.339846e-15 | 2.302785 | 1.635168e-22 | 1.620514e-15 | 2.300588 | 1.127331e-22 | 1.117229e-15 | 2.29569 | 7.74003e-23 | 7.67067e-16 | 2.294133 | 4.699221e-23 | 4.65711e-16 | 2.289838 | 2.848573e-23 | 2.823046e-16 | 2.285534 | 1.724122e-23 | 1.708671e-16 | 2.283806 | 1.042077e-23 | 1.032739e-16 | 2.279405 | 6.287521e-24 | 6.231176e-17 | 2.277611 | 3.786467e-24 | 3.752535e-17 | 2.273123 | 2.275552e-24 | 2.25516e-17 | 2.268672 | 1.364436e-24 | 1.352208e-17 | 2.266688 | 8.16603e-25 | 8.092852e-18 | 2.262141 | 4.878832e-25 | 4.835111e-18 | 2.260101 | 2.90692e-25 | 2.88087e-18 | 2.255495 | 1.726739e-25 | 1.711265e-18 | 2.253369 | 1.02221e-25 | 1.013049e-18 | 2.248736 | 6.02822e-26 | 5.9742e-19 | 2.246499 | 3.544426e-26 | 3.512664e-19 | 2.244308 | 2.077718e-26 | 2.059099e-19 | 2.239505 | 1.211604e-26 | 1.200746e-19 | 2.237224 | 7.022572e-27 | 6.959641e-20 | 2.232425 | 4.041327e-27 | 4.005111e-20 | 2.23003 | 2.305889e-27 | 2.285225e-20 | 2.227646 | 1.306746e-27 | 1.295036e-20 | 2.222758 | 7.33742e-28 | 7.271667e-21 | 2.220285 | 4.061342e-28 | 4.024947e-21 | 2.217792 | 2.204278e-28 | 2.184525e-21 | 2.212829 | 1.16489e-28 | 1.154451e-21 | 2.20712 | 8.23338e-28 | 8.159598e-21 | 2.198918 | 9.702006e-28 | 9.615063e-21 | 2.193147 | 8.91049e-28 | 8.830641e-21 | 2.184854 | 7.314847e-28 | 7.249296e-21 | 2.179014 | 5.636146e-28 | 5.585638e-21 | 2.170628 | 4.168045e-28 | 4.130693e-21 | 2.164724 | 3.009036e-28 | 2.982071e-21 | 2.158862 | 2.146041e-28 | 2.12681e-21 | 2.150257 | 1.503297e-28 | 1.489825e-21 | 2.144286 | 1.037889e-28 | 1.028588e-21 | 2.135626 | 7.080268e-29 | 7.016819e-22 | 2.129575 | 4.850274e-29 | 4.806809e-22 | 2.123535 | 3.295227e-29 | 3.265697e-22 | 2.114685 | 2.219077e-29 | 2.199191e-22 | 2.108541 | 1.482886e-29 | 1.469598e-22 | 2.10239 | 9.985544e-30 | 9.896061e-23 | 2.093395 | 6.692536e-30 | 6.632562e-23 | 2.087148 | 4.454135e-30 | 4.41422e-23 | 2.080888 | 2.950722e-30 | 2.92428e-23 | 2.074617 | 1.976878e-30 | 1.959162e-23 | 2.065394 | 1.315e-30 | 1.303216e-23 | 2.05901 | 8.691962e-31 | 8.61407e-24 | 2.052607 | 5.784566e-31 | 5.732729e-24 | 2.046176 | 3.852903e-31 | 3.818376e-24 | 2.039716 | 2.548929e-31 | 2.526088e-24 | 2.036457 | 1.06445e-31 | 1.054911e-24 | 2.033103 | 4.418987e-32 | 4.379387e-25 | 2.02967 | 1.822653e-32 | 1.80632e-25 | 2.026172 | 7.464003e-33 | 7.397116e-26 | 2.022622 | 3.032247e-33 | 3.005074e-26 | 2.019007 | 1.234175e-33 | 1.223116e-26 | 2.015316 | 4.998777e-34 | 4.953981e-27 | 2.011549 | 2.007038e-34 | 1.989053e-27 | 2.010772 | 7.978782e-35 | 7.907281e-28 | 2.006845 | 3.137986e-35 | 3.109865e-28 | 2.002935 | 1.24015e-35 | 1.229037e-28 | 1.998923 | 4.843759e-36 | 4.800352e-29 | 1.99783 | 1.866097e-36 | 1.849374e-29 | 1.993742 | 7.100533e-37 | 7.036903e-30 | 1.989557 | 2.701222e-37 | 2.677015e-30 | 1.988272 | 1.008855e-37 | 9.998139e-31 | 1.984069 | 3.684197e-38 | 3.651181e-31 | 1.979555 | 1.335752e-38 | 1.323782e-31 | 1.978281 | 4.717043e-39 | 4.674772e-32 | 1.973722 | 1.601281e-39 | 1.586932e-32 | 1.972294 | 5.264549e-40 | 5.217372e-33 | 1.967631 | 1.611949e-40 | 1.597504e-33 | 1.966139 | 4.338484e-41 | 4.299606e-34 | 1.961318 | 8.865058e-42 | 8.785615e-35 | 1.95979 | 1.662802e-53 | 1.647901e-46
1269 | 2.378421 | 1.322256e-19 | 1.309375e-12 | 2.374639 | 1.340758e-19 | 1.327696e-12 | 2.370818 | 1.203073e-19 | 1.191352e-12 | 2.368652 | 1.011552e-19 | 1.001697e-12 | 2.364737 | 8.134967e-20 | 8.055714e-13 | 2.360818 | 6.337222e-20 | 6.275483e-13 | 2.358697 | 4.846248e-20 | 4.799035e-13 | 2.354667 | 3.654248e-20 | 3.618648e-13 | 2.350649 | 2.711856e-20 | 2.685436e-13 | 2.348506 | 1.985807e-20 | 1.966461e-13 | 2.344376 | 1.443354e-20 | 1.429292e-13 | 2.342285 | 1.046133e-20 | 1.035941e-13 | 2.33805 | 7.511166e-21 | 7.43799e-14 | 2.335977 | 5.348381e-21 | 5.296276e-14 | 2.331646 | 3.78079e-21 | 3.743957e-14 | 2.32957 | 2.684825e-21 | 2.658669e-14 | 2.325142 | 1.893402e-21 | 1.874956e-14 | 2.323048 | 1.327024e-21 | 1.314096e-14 | 2.318525 | 9.248681e-22 | 9.158578e-15 | 2.316397 | 6.451396e-22 | 6.388545e-15 | 2.311785 | 4.499908e-22 | 4.456068e-15 | 2.30961 | 3.122553e-22 | 3.092133e-15 | 2.304992 | 2.15666e-22 | 2.135649e-15 | 2.302684 | 1.483205e-22 | 1.468755e-15 | 2.300488 | 1.025999e-22 | 1.016003e-15 | 2.295592 | 7.073478e-23 | 7.004567e-16 | 2.294036 | 4.28942e-23 | 4.247631e-16 | 2.289741 | 2.597265e-23 | 2.571962e-16 | 2.285438 | 1.570107e-23 | 1.554811e-16 | 2.28371 | 9.474999e-24 | 9.382691e-17 | 2.279311 | 5.707869e-24 | 5.652262e-17 | 2.277518 | 3.433907e-24 | 3.400453e-17 | 2.273031 | 2.061787e-24 | 2.041701e-17 | 2.268581 | 1.235254e-24 | 1.22322e-17 | 2.266597 | 7.383016e-25 | 7.311089e-18 | 2.262051 | 4.401231e-25 | 4.358353e-18 | 2.260012 | 2.620888e-25 | 2.595355e-18 | 2.255406 | 1.558841e-25 | 1.543654e-18 | 2.253281 | 9.24085e-26 | 9.150823e-19 | 2.248649 | 5.45752e-26 | 5.404351e-19 | 2.246413 | 3.209477e-26 | 3.178209e-19 | 2.244223 | 1.878307e-26 | 1.860008e-19 | 2.23942 | 1.093805e-26 | 1.083149e-19 | 2.23714 | 6.350204e-27 | 6.288339e-20 | 2.232342 | 3.660842e-27 | 3.625177e-20 | 2.229948 | 2.092794e-27 | 2.072406e-20 | 2.227564 | 1.184247e-27 | 1.17271e-20 | 2.222677 | 6.617086e-28 | 6.552621e-21 | 2.220205 | 3.647308e-28 | 3.611775e-21 | 2.217712 | 1.98306e-28 | 1.963741e-21 | 2.21275 | 1.050786e-28 | 1.040549e-21 | 2.207042 | 7.493562e-28 | 7.420558e-21 | 2.198841 | 8.846086e-28 | 8.759905e-21 | 2.19307 | 8.050874e-28 | 7.97244e-21 | 2.184777 | 6.583185e-28 | 6.51905e-21 | 2.178938 | 5.09966e-28 | 5.049977e-21 | 2.170553 | 3.789948e-28 | 3.753025e-21 | 2.164648 | 2.735262e-28 | 2.708615e-21 | 2.158787 | 1.931292e-28 | 1.912476e-21 | 2.150182 | 1.352945e-28 | 1.339764e-21 | 2.144212 | 9.395966e-29 | 9.304428e-22 | 2.135553 | 6.44407e-29 | 6.381291e-22 | 2.129502 | 4.3731e-29 | 4.330497e-22 | 2.123462 | 2.955513e-29 | 2.926719e-22 | 2.114614 | 2.003795e-29 | 1.984273e-22 | 2.10847 | 1.347159e-29 | 1.334035e-22 | 2.102319 | 8.990157e-30 | 8.902572e-23 | 2.093325 | 5.997246e-30 | 5.938819e-23 | 2.087078 | 4.020925e-30 | 3.981752e-23 | 2.080818 | 2.67685e-30 | 2.650772e-23 | 2.074548 | 1.770864e-30 | 1.753612e-23 | 2.065325 | 1.18055e-30 | 1.169048e-23 | 2.058942 | 7.863163e-31 | 7.786558e-24 | 2.052539 | 5.202994e-31 | 5.152305e-24 | 2.046109 | 3.4442e-31 | 3.410645e-24 | 2.039649 | 2.298446e-31 | 2.276054e-24 | 2.036392 | 9.556397e-32 | 9.463296e-25 | 2.033038 | 3.947152e-32 | 3.908698e-25 | 2.029606 | 1.621865e-32 | 1.606064e-25 | 2.026109 | 6.680284e-33 | 6.615203e-26 | 2.022559 | 2.732497e-33 | 2.705876e-26 | 2.018945 | 1.109085e-33 | 1.09828e-26 | 2.015255 | 4.46264e-34 | 4.419163e-27 | 2.011489 | 1.777966e-34 | 1.760645e-27 | 2.010714 | 7.112305e-35 | 7.043015e-28 | 2.006787 | 2.821216e-35 | 2.793731e-28 | 2.002878 | 1.106411e-35 | 1.095632e-28 | 1.998867 | 4.282015e-36 | 4.240299e-29 | 1.997774 | 1.658319e-36 | 1.642163e-29 | 1.993687 | 6.35579e-37 | 6.29387e-30 | 1.989503 | 2.395e-37 | 2.371667e-30 | 1.988219 | 8.899303e-38 | 8.812603e-31 | 1.984016 | 3.287227e-38 | 3.255202e-31 | 1.979503 | 1.183888e-38 | 1.172354e-31 | 1.97823 | 4.146015e-39 | 4.105623e-32 | 1.973672 | 1.424868e-39 | 1.410986e-32 | 1.972244 | 4.649921e-40 | 4.60462e-33 | 1.967582 | 1.416399e-40 | 1.4026e-33 | 1.966091 | 3.857248e-41 | 3.81967e-34 | 1.961271 | 7.777057e-42 | 7.701291e-35 | 1.959744 | 1.417215e-53 | 1.403408e-46
1270 | 2.37829 | 1.201644e-19 | 1.189001e-12 | 2.374511 | 1.226826e-19 | 1.213917e-12 | 2.370691 | 1.102335e-19 | 1.090736e-12 | 2.368526 | 9.235542e-20 | 9.138365e-13 | 2.364613 | 7.457488e-20 | 7.379021e-13 | 2.360695 | 5.832356e-20 | 5.770988e-13 | 2.358575 | 4.451886e-20 | 4.405043e-13 | 2.354547 | 3.333616e-20 | 3.29854e-13 | 2.35053 | 2.484212e-20 | 2.458073e-13 | 2.348389 | 1.826348e-20 | 1.807131e-13 | 2.34426 | 1.327103e-20 | 1.31314e-13 | 2.34217 | 9.546603e-21 | 9.446153e-14 | 2.337936 | 6.863149e-21 | 6.790935e-14 | 2.335865 | 4.907184e-21 | 4.855551e-14 | 2.331535 | 3.481588e-21 | 3.444954e-14 | 2.32946 | 2.453151e-21 | 2.427339e-14 | 2.325033 | 1.723793e-21 | 1.705655e-14 | 2.322941 | 1.21339e-21 | 1.200623e-14 | 2.318419 | 8.489844e-22 | 8.400514e-15 | 2.316292 | 5.907971e-22 | 5.845807e-15 | 2.311681 | 4.091079e-22 | 4.048033e-15 | 2.309507 | 2.842918e-22 | 2.813005e-15 | 2.30489 | 1.971718e-22 | 1.950972e-15 | 2.302584 | 1.361135e-22 | 1.346813e-15 | 2.300389 | 9.356562e-23 | 9.258112e-16 | 2.295493 | 6.406986e-23 | 6.339572e-16 | 2.293938 | 3.887706e-23 | 3.8468e-16 | 2.289644 | 2.355809e-23 | 2.331022e-16 | 2.285343 | 1.42537e-23 | 1.410372e-16 | 2.283616 | 8.609781e-24 | 8.519189e-17 | 2.279217 | 5.191204e-24 | 5.136582e-17 | 2.277425 | 3.123816e-24 | 3.090948e-17 | 2.272938 | 1.875725e-24 | 1.855988e-17 | 2.268489 | 1.124962e-24 | 1.113125e-17 | 2.266506 | 6.731523e-25 | 6.660694e-18 | 2.261961 | 4.017736e-25 | 3.975462e-18 | 2.259923 | 2.391239e-25 | 2.366078e-18 | 2.255318 | 1.418736e-25 | 1.403808e-18 | 2.253194 | 8.388017e-26 | 8.299759e-19 | 2.248563 | 4.950749e-26 | 4.898657e-19 | 2.246327 | 2.91098e-26 | 2.880351e-19 | 2.244138 | 1.703669e-26 | 1.685743e-19 | 2.239336 | 9.917472e-27 | 9.81312e-20 | 2.237056 | 5.737264e-27 | 5.676896e-20 | 2.232259 | 3.294675e-27 | 3.260009e-20 | 2.229866 | 1.883739e-27 | 1.863918e-20 | 2.227483 | 1.067368e-27 | 1.056137e-20 | 2.222596 | 5.975562e-28 | 5.912687e-21 | 2.220125 | 3.29473e-28 | 3.260063e-21 | 2.217633 | 1.780753e-28 | 1.762016e-21 | 2.212672 | 9.366946e-29 | 9.268387e-22 | 2.206964 | 6.753745e-28 | 6.682682e-21 | 2.198763 | 8.014349e-28 | 7.930022e-21 | 2.192993 | 7.327879e-28 | 7.250775e-21 | 2.184701 | 5.989944e-28 | 5.926918e-21 | 2.178862 | 4.596865e-28 | 4.548497e-21 | 2.170477 | 3.411852e-28 | 3.375952e-21 | 2.164574 | 2.476019e-28 | 2.449967e-21 | 2.158713 | 1.757097e-28 | 1.738609e-21 | 2.150108 | 1.225297e-28 | 1.212405e-21 | 2.144138 | 8.424967e-29 | 8.336319e-22 | 2.13548 | 5.808215e-29 | 5.747101e-22 | 2.12943 | 3.964953e-29 | 3.923234e-22 | 2.12339 | 2.680792e-29 | 2.652584e-22 | 2.114542 | 1.797522e-29 | 1.778608e-22 | 2.108399 | 1.211467e-29 | 1.19872e-22 | 2.102249 | 8.138378e-30 | 8.052746e-23 | 2.093254 | 5.427647e-30 | 5.370538e-23 | 2.087008 | 3.596523e-30 | 3.55868e-23 | 2.080749 | 2.407772e-30 | 2.382437e-23 | 2.074479 | 1.604199e-30 | 1.587319e-23 | 2.065257 | 1.061946e-30 | 1.050773e-23 | 2.058874 | 7.034402e-31 | 6.960386e-24 | 2.052472 | 4.69319e-31 | 4.643809e-24 | 2.046042 | 3.109698e-31 | 3.076977e-24 | 2.039582 | 2.047988e-31 | 2.026439e-24 | 2.036326 | 8.553143e-32 | 8.463147e-25 | 2.032973 | 3.5516e-32 | 3.51423e-25 | 2.029543 | 1.465475e-32 | 1.450055e-25 | 2.026046 | 6.004854e-33 | 5.941671e-26 | 2.022497 | 2.441457e-33 | 2.415768e-26 | 2.018884 | 9.839949e-34 | 9.736413e-27 | 2.015195 | 3.982264e-34 | 3.940363e-27 | 2.01143 | 1.599887e-34 | 1.583053e-27 | 2.010655 | 6.365373e-35 | 6.298396e-28 | 2.00673 | 2.504445e-35 | 2.478094e-28 | 2.002821 | 9.81324e-36 | 9.709985e-29 | 1.998811 | 3.835155e-36 | 3.794802e-29 | 1.997719 | 1.478697e-36 | 1.463138e-29 | 1.993633 | 5.611046e-37 | 5.552007e-30 | 1.989449 | 2.126014e-37 | 2.103645e-30 | 1.988166 | 7.944704e-38 | 7.86111e-31 | 1.983964 | 2.903463e-38 | 2.872913e-31 | 1.979452 | 1.046045e-38 | 1.035039e-31 | 1.978179 | 3.695189e-39 | 3.656309e-32 | 1.973622 | 1.254972e-39 | 1.241767e-32 | 1.972195 | 4.104268e-40 | 4.061083e-33 | 1.967534 | 1.256762e-40 | 1.243538e-33 | 1.966043 | 3.376012e-41 | 3.34049e-34 | 1.961224 | 6.881706e-42 | 6.809296e-35 | 1.959697 | 1.171713e-53 | 1.159384e-46
1271 | 2.378161 | 1.105226e-19 | 1.092736e-12 | 2.374382 | 1.125802e-19 | 1.11308e-12 | 2.370564 | 1.01328e-19 | 1.00183e-12 | 2.368401 | 8.506361e-20 | 8.410234e-13 | 2.364489 | 6.824906e-20 | 6.747781e-13 | 2.360573 | 5.336039e-20 | 5.275739e-13 | 2.358454 | 4.088293e-20 | 4.042094e-13 | 2.354427 | 3.072384e-20 | 3.037664e-13 | 2.350412 | 2.272776e-20 | 2.247093e-13 | 2.348272 | 1.66705e-20 | 1.648211e-13 | 2.344144 | 1.216472e-20 | 1.202725e-13 | 2.342056 | 8.78514e-21 | 8.685864e-14 | 2.337823 | 6.286768e-21 | 6.215724e-14 | 2.335753 | 4.465987e-21 | 4.415519e-14 | 2.331424 | 3.182746e-21 | 3.146779e-14 | 2.32935 | 2.25164e-21 | 2.226196e-14 | 2.324925 | 1.582506e-21 | 1.564623e-14 | 2.322834 | 1.10568e-21 | 1.093186e-14 | 2.318313 | 7.731245e-22 | 7.643878e-15 | 2.316188 | 5.402896e-22 | 5.341841e-15 | 2.311578 | 3.75567e-22 | 3.713229e-15 | 2.309404 | 2.598058e-22 | 2.568699e-15 | 2.304789 | 1.78937e-22 | 1.769149e-15 | 2.302483 | 1.239085e-22 | 1.225083e-15 | 2.30029 | 8.552388e-23 | 8.455742e-16 | 2.295395 | 5.877954e-23 | 5.811531e-16 | 2.293841 | 3.562598e-23 | 3.522339e-16 | 2.289548 | 2.155875e-23 | 2.131512e-16 | 2.285247 | 1.302395e-23 | 1.287677e-16 | 2.283521 | 7.857183e-24 | 7.768393e-17 | 2.279123 | 4.732257e-24 | 4.67878e-17 | 2.277332 | 2.844779e-24 | 2.812632e-17 | 2.272846 | 1.7066e-24 | 1.687315e-17 | 2.268398 | 1.021494e-24 | 1.009951e-17 | 2.266416 | 6.099159e-25 | 6.030236e-18 | 2.261871 | 3.635781e-25 | 3.594695e-18 | 2.259834 | 2.162449e-25 | 2.138013e-18 | 2.25523 | 1.282305e-25 | 1.267815e-18 | 2.253107 | 7.578477e-26 | 7.492836e-19 | 2.248476 | 4.46258e-26 | 4.412151e-19 | 2.246241 | 2.620868e-26 | 2.591251e-19 | 2.244053 | 1.534269e-26 | 1.516931e-19 | 2.239252 | 8.9469e-27 | 8.845796e-20 | 2.236973 | 5.185456e-27 | 5.126858e-20 | 2.232177 | 2.983812e-27 | 2.950093e-20 | 2.229784 | 1.702221e-27 | 1.682985e-20 | 2.227402 | 9.609766e-28 | 9.501171e-21 | 2.222516 | 5.374277e-28 | 5.313545e-21 | 2.220045 | 2.969864e-28 | 2.936303e-21 | 2.217554 | 1.60935e-28 | 1.591163e-21 | 2.212594 | 8.492165e-29 | 8.396199e-22 | 2.206886 | 6.13971e-28 | 6.070328e-21 | 2.198686 | 7.224675e-28 | 7.143032e-21 | 2.192916 | 6.609014e-28 | 6.534329e-21 | 2.184625 | 5.42904e-28 | 5.367689e-21 | 2.178787 | 4.185566e-28 | 4.138267e-21 | 2.170402 | 3.097e-28 | 3.062003e-21 | 2.164499 | 2.226173e-28 | 2.201016e-21 | 2.158638 | 1.583013e-28 | 1.565124e-21 | 2.150035 | 1.110092e-28 | 1.097547e-21 | 2.144065 | 7.67188e-29 | 7.585184e-22 | 2.135407 | 5.238541e-29 | 5.179343e-22 | 2.129357 | 3.556805e-29 | 3.516611e-22 | 2.123319 | 2.420617e-29 | 2.393263e-22 | 2.114471 | 1.632652e-29 | 1.614202e-22 | 2.108328 | 1.092578e-29 | 1.080231e-22 | 2.102178 | 7.28674e-30 | 7.204396e-23 | 2.093184 | 4.895172e-30 | 4.839854e-23 | 2.086938 | 3.264757e-30 | 3.227864e-23 | 2.08068 | 2.163374e-30 | 2.138927e-23 | 2.07441 | 1.437542e-30 | 1.421297e-23 | 2.065189 | 9.589773e-31 | 9.481404e-24 | 2.058806 | 6.354789e-31 | 6.282976e-24 | 2.052404 | 4.186178e-31 | 4.138872e-24 | 2.045975 | 2.7967e-31 | 2.765096e-24 | 2.039516 | 1.856135e-31 | 1.835159e-24 | 2.03626 | 7.719843e-32 | 7.632605e-25 | 2.032908 | 3.190255e-32 | 3.154203e-25 | 2.029479 | 1.309086e-32 | 1.294292e-25 | 2.025984 | 5.337056e-33 | 5.276744e-26 | 2.022436 | 2.18397e-33 | 2.15929e-26 | 2.018823 | 8.869619e-34 | 8.769388e-27 | 2.015135 | 3.571674e-34 | 3.531312e-27 | 2.011371 | 1.424456e-34 | 1.408359e-27 | 2.010597 | 5.642091e-35 | 5.578332e-28 | 2.006672 | 2.239355e-35 | 2.214049e-28 | 2.002764 | 8.789023e-36 | 8.689703e-29 | 1.998755 | 3.404955e-36 | 3.366477e-29 | 1.997664 | 1.307963e-36 | 1.293182e-29 | 1.993578 | 5.015847e-37 | 4.959166e-30 | 1.989396 | 1.8915e-37 | 1.870125e-30 | 1.988114 | 6.990104e-38 | 6.911113e-31 | 1.983912 | 2.580251e-38 | 2.551093e-31 | 1.9794 | 9.297435e-39 | 9.19237e-32 | 1.978129 | 3.244364e-39 | 3.207701e-32 | 1.973572 | 1.113157e-39 | 1.100578e-32 | 1.972146 | 3.633567e-40 | 3.592505e-33 | 1.967485 | 1.101786e-40 | 1.089335e-33 | 1.965995 | 3.000162e-41 | 2.966259e-34 | 1.961176 | 6.048481e-42 | 5.98013e-35 | 1.95965 | 1.010403e-53 | 9.989846e-47
1272 | 2.378031 | 1.008808e-19 | 9.966238e-13 | 2.374254 | 1.031282e-19 | 1.018826e-12 | 2.370438 | 9.266167e-20 | 9.154252e-13 | 2.368276 | 7.806386e-20 | 7.712102e-13 | 2.364365 | 6.286263e-20 | 6.210339e-13 | 2.36045 | 4.901716e-20 | 4.842514e-13 | 2.358334 | 3.733606e-20 | 3.688512e-13 | 2.354308 | 2.817274e-20 | 2.783248e-13 | 2.350293 | 2.091983e-20 | 2.066716e-13 | 2.348155 | 1.532678e-20 | 1.514167e-13 | 2.344028 | 1.110156e-20 | 1.096748e-13 | 2.341942 | 8.033173e-21 | 7.93615e-14 | 2.33771 | 5.77146e-21 | 5.701754e-14 | 2.335641 | 4.111952e-21 | 4.062288e-14 | 2.331314 | 2.907953e-21 | 2.872831e-14 | 2.329241 | 2.051021e-21 | 2.026249e-14 | 2.324817 | 1.447648e-21 | 1.430163e-14 | 2.322727 | 1.015357e-21 | 1.003094e-14 | 2.318207 | 7.081246e-22 | 6.99572e-15 | 2.316083 | 4.913264e-22 | 4.853922e-15 | 2.311474 | 3.420643e-22 | 3.379329e-15 | 2.309302 | 2.376032e-22 | 2.347335e-15 | 2.304688 | 1.642551e-22 | 1.622712e-15 | 2.302383 | 1.130564e-22 | 1.116909e-15 | 2.300191 | 7.750792e-23 | 7.657179e-16 | 2.295297 | 5.348983e-23 | 5.284379e-16 | 2.293744 | 3.237517e-23 | 3.198415e-16 | 2.289452 | 1.956596e-23 | 1.932965e-16 | 2.285152 | 1.180547e-23 | 1.166288e-16 | 2.283427 | 7.110513e-24 | 7.024634e-17 | 2.279029 | 4.278708e-24 | 4.227031e-17 | 2.277239 | 2.574063e-24 | 2.542974e-17 | 2.272755 | 1.545955e-24 | 1.527284e-17 | 2.268307 | 9.264677102e-25 | 9.15278e-18 | 2.266326 | 5.53892e-25 | 5.472022e-18 | 2.261782 | 3.302754e-25 | 3.262864e-18 | 2.259746 | 1.963654e-25 | 1.939937e-18 | 2.255143 | 1.164557e-25 | 1.150492e-18 | 2.25302 | 6.892055e-26 | 6.808814e-19 | 2.24839 | 4.063777e-26 | 4.014696e-19 | 2.246156 | 2.386112e-26 | 2.357293e-19 | 2.243969 | 1.394358e-26 | 1.377517e-19 | 2.239168 | 8.10337e-27 | 8.0055e-20 | 2.23689 | 4.682612e-27 | 4.626057e-20 | 2.232094 | 2.695583e-27 | 2.663026e-20 | 2.229702 | 1.538964e-27 | 1.520377e-20 | 2.227321 | 8.698624e-28 | 8.593564e-21 | 2.222436 | 4.856038e-28 | 4.797388e-21 | 2.219966 | 2.668497e-28 | 2.636268e-21 | 2.217475 | 1.438814e-28 | 1.421436e-21 | 2.212516 | 7.617502e-29 | 7.525499e-22 | 2.206809 | 5.573088e-28 | 5.505778e-21 | 2.198609 | 6.587678e-28 | 6.508114e-21 | 2.19284 | 5.999078e-28 | 5.926623e-21 | 2.184549 | 4.884962e-28 | 4.825962e-21 | 2.178711 | 3.774704e-28 | 3.729114e-21 | 2.170327 | 2.80744e-28 | 2.773532e-21 | 2.164424 | 2.027635e-28 | 2.003146e-21 | 2.158564 | 1.432632e-28 | 1.415329e-21 | 2.149961 | 9.950621e-29 | 9.830439e-22 | 2.143992 | 6.919474e-29 | 6.835902e-22 | 2.135334 | 4.751582e-29 | 4.694194e-22 | 2.129285 | 3.228296e-29 | 3.189306e-22 | 2.123247 | 2.173426e-29 | 2.147176e-22 | 2.1144 | 1.467819e-29 | 1.450091e-22 | 2.108257 | 9.886461e-30 | 9.767055e-23 | 2.102108 | 6.608752e-30 | 6.528933e-23 | 2.093115 | 4.388178e-30 | 4.335179e-23 | 2.086869 | 2.932992e-30 | 2.897568e-23 | 2.080611 | 1.957306e-30 | 1.933666e-23 | 2.074342 | 1.297657e-30 | 1.281984e-23 | 2.065121 | 8.560148e-31 | 8.45676e-24 | 2.058739 | 5.720095e-31 | 5.651009e-24 | 2.052337 | 3.79575e-31 | 3.749906e-24 | 2.045908 | 2.503289e-31 | 2.473055e-24 | 2.039449 | 1.664307e-31 | 1.644205e-24 | 2.036195 | 6.886542e-32 | 6.803368e-25 | 2.032844 | 2.848128e-32 | 2.813729e-25 | 2.029415 | 1.175632e-32 | 1.161433e-25 | 2.025921 | 4.819791e-33 | 4.761579e-26 | 2.022374 | 1.961082e-33 | 1.937397e-26 | 2.018763 | 7.911639e-34 | 7.816084e-27 | 2.015075 | 3.167714e-34 | 3.129455e-27 | 2.011312 | 1.273363e-34 | 1.257984e-27 | 2.010539 | 5.070067e-35 | 5.008832e-28 | 2.006615 | 1.996763e-35 | 1.972646e-28 | 2.002708 | 7.764807e-36 | 7.671026e-29 | 1.9987 | 3.033311e-36 | 2.996675e-29 | 1.997609 | 1.170403e-36 | 1.156267e-29 | 1.993524 | 4.4455e-37 | 4.391808e-30 | 1.989342 | 1.672077e-37 | 1.651882e-30 | 1.988061 | 6.251698e-38 | 6.176191e-31 | 1.98386 | 2.286353e-38 | 2.258739e-31 | 1.979349 | 8.187734e-39 | 8.088845e-32 | 1.978078 | 2.893249e-39 | 2.858305e-32 | 1.973522 | 9.830462e-40 | 9.711732e-33 | 1.972097 | 3.198708e-40 | 3.160075e-33 | 1.967437 | 9.795305e-41 | 9.676999e-34 | 1.965947 | 2.631617e-41 | 2.599833e-34 | 1.961129 | 5.341116e-42 | 5.276607e-35 | 1.959604 | 8.493092e-54 | 8.390514e-47