## Sheet1
Wavelength (nm) | n_Sn_010%_MaFaCsPbSnI | k_Sn_010%_MaFaCsPbSnI | alpha_Sn_010%_MaFaCsPbSnI_(cm^-1) | n_Sn_011%_MaFaCsPbSnI | k_Sn_011%_MaFaCsPbSnI | alpha_Sn_011%_MaFaCsPbSnI_(cm^-1) | n_Sn_012%_MaFaCsPbSnI | k_Sn_012%_MaFaCsPbSnI | alpha_Sn_012%_MaFaCsPbSnI_(cm^-1) | n_Sn_013%_MaFaCsPbSnI | k_Sn_013%_MaFaCsPbSnI | alpha_Sn_013%_MaFaCsPbSnI_(cm^-1) | n_Sn_014%_MaFaCsPbSnI | k_Sn_014%_MaFaCsPbSnI | alpha_Sn_014%_MaFaCsPbSnI_(cm^-1) | n_Sn_015%_MaFaCsPbSnI | k_Sn_015%_MaFaCsPbSnI | alpha_Sn_015%_MaFaCsPbSnI_(cm^-1) | n_Sn_016%_MaFaCsPbSnI | k_Sn_016%_MaFaCsPbSnI | alpha_Sn_016%_MaFaCsPbSnI_(cm^-1) | n_Sn_017%_MaFaCsPbSnI | k_Sn_017%_MaFaCsPbSnI | alpha_Sn_017%_MaFaCsPbSnI_(cm^-1) | n_Sn_018%_MaFaCsPbSnI | k_Sn_018%_MaFaCsPbSnI | alpha_Sn_018%_MaFaCsPbSnI_(cm^-1) | n_Sn_019%_MaFaCsPbSnI | k_Sn_019%_MaFaCsPbSnI | alpha_Sn_019%_MaFaCsPbSnI_(cm^-1) | n_Sn_020%_MaFaCsPbSnI | k_Sn_020%_MaFaCsPbSnI | alpha_Sn_020%_MaFaCsPbSnI_(cm^-1) | n_Sn_021%_MaFaCsPbSnI | k_Sn_021%_MaFaCsPbSnI | alpha_Sn_021%_MaFaCsPbSnI_(cm^-1) | n_Sn_022%_MaFaCsPbSnI | k_Sn_022%_MaFaCsPbSnI | alpha_Sn_022%_MaFaCsPbSnI_(cm^-1) | n_Sn_023%_MaFaCsPbSnI | k_Sn_023%_MaFaCsPbSnI | alpha_Sn_023%_MaFaCsPbSnI_(cm^-1) | n_Sn_024%_MaFaCsPbSnI | k_Sn_024%_MaFaCsPbSnI | alpha_Sn_024%_MaFaCsPbSnI_(cm^-1) | n_Sn_025%_MaFaCsPbSnI | k_Sn_025%_MaFaCsPbSnI | alpha_Sn_025%_MaFaCsPbSnI_(cm^-1) | n_Sn_026%_MaFaCsPbSnI | k_Sn_026%_MaFaCsPbSnI | alpha_Sn_026%_MaFaCsPbSnI_(cm^-1) | n_Sn_027%_MaFaCsPbSnI | k_Sn_027%_MaFaCsPbSnI | alpha_Sn_027%_MaFaCsPbSnI_(cm^-1) | n_Sn_028%_MaFaCsPbSnI | k_Sn_028%_MaFaCsPbSnI | alpha_Sn_028%_MaFaCsPbSnI_(cm^-1) | n_Sn_029%_MaFaCsPbSnI | k_Sn_029%_MaFaCsPbSnI | alpha_Sn_029%_MaFaCsPbSnI_(cm^-1) | n_Sn_030%_MaFaCsPbSnI | k_Sn_030%_MaFaCsPbSnI | alpha_Sn_030%_MaFaCsPbSnI_(cm^-1) | n_Sn_031%_MaFaCsPbSnI | k_Sn_031%_MaFaCsPbSnI | alpha_Sn_031%_MaFaCsPbSnI_(cm^-1) | n_Sn_032%_MaFaCsPbSnI | k_Sn_032%_MaFaCsPbSnI | alpha_Sn_032%_MaFaCsPbSnI_(cm^-1) | n_Sn_033%_MaFaCsPbSnI | k_Sn_033%_MaFaCsPbSnI | alpha_Sn_033%_MaFaCsPbSnI_(cm^-1) | n_Sn_034%_MaFaCsPbSnI | k_Sn_034%_MaFaCsPbSnI | alpha_Sn_034%_MaFaCsPbSnI_(cm^-1) | n_Sn_035%_MaFaCsPbSnI | k_Sn_035%_MaFaCsPbSnI | alpha_Sn_035%_MaFaCsPbSnI_(cm^-1) | n_Sn_036%_MaFaCsPbSnI | k_Sn_036%_MaFaCsPbSnI | alpha_Sn_036%_MaFaCsPbSnI_(cm^-1) | n_Sn_037%_MaFaCsPbSnI | k_Sn_037%_MaFaCsPbSnI | alpha_Sn_037%_MaFaCsPbSnI_(cm^-1) | n_Sn_038%_MaFaCsPbSnI | k_Sn_038%_MaFaCsPbSnI | alpha_Sn_038%_MaFaCsPbSnI_(cm^-1) | n_Sn_039%_MaFaCsPbSnI | k_Sn_039%_MaFaCsPbSnI | alpha_Sn_039%_MaFaCsPbSnI_(cm^-1) | n_Sn_040%_MaFaCsPbSnI | k_Sn_040%_MaFaCsPbSnI | alpha_Sn_040%_MaFaCsPbSnI_(cm^-1) | n_Sn_041%_MaFaCsPbSnI | k_Sn_041%_MaFaCsPbSnI | alpha_Sn_041%_MaFaCsPbSnI_(cm^-1) | n_Sn_042%_MaFaCsPbSnI | k_Sn_042%_MaFaCsPbSnI | alpha_Sn_042%_MaFaCsPbSnI_(cm^-1) | n_Sn_043%_MaFaCsPbSnI | k_Sn_043%_MaFaCsPbSnI | alpha_Sn_043%_MaFaCsPbSnI_(cm^-1) | n_Sn_044%_MaFaCsPbSnI | k_Sn_044%_MaFaCsPbSnI | alpha_Sn_044%_MaFaCsPbSnI_(cm^-1) | n_Sn_045%_MaFaCsPbSnI | k_Sn_045%_MaFaCsPbSnI | alpha_Sn_045%_MaFaCsPbSnI_(cm^-1) | n_Sn_046%_MaFaCsPbSnI | k_Sn_046%_MaFaCsPbSnI | alpha_Sn_046%_MaFaCsPbSnI_(cm^-1) | n_Sn_047%_MaFaCsPbSnI | k_Sn_047%_MaFaCsPbSnI | alpha_Sn_047%_MaFaCsPbSnI_(cm^-1) | n_Sn_048%_MaFaCsPbSnI | k_Sn_048%_MaFaCsPbSnI | alpha_Sn_048%_MaFaCsPbSnI_(cm^-1) | n_Sn_049%_MaFaCsPbSnI | k_Sn_049%_MaFaCsPbSnI | alpha_Sn_049%_MaFaCsPbSnI_(cm^-1) | n_Sn_050%_MaFaCsPbSnI | k_Sn_050%_MaFaCsPbSnI | alpha_Sn_050%_MaFaCsPbSnI_(cm^-1) | n_Sn_051%_MaFaCsPbSnI | k_Sn_051%_MaFaCsPbSnI | alpha_Sn_051%_MaFaCsPbSnI_(cm^-1) | n_Sn_052%_MaFaCsPbSnI | k_Sn_052%_MaFaCsPbSnI | alpha_Sn_052%_MaFaCsPbSnI_(cm^-1) | n_Sn_053%_MaFaCsPbSnI | k_Sn_053%_MaFaCsPbSnI | alpha_Sn_053%_MaFaCsPbSnI_(cm^-1) | n_Sn_054%_MaFaCsPbSnI | k_Sn_054%_MaFaCsPbSnI | alpha_Sn_054%_MaFaCsPbSnI_(cm^-1) | n_Sn_055%_MaFaCsPbSnI | k_Sn_055%_MaFaCsPbSnI | alpha_Sn_055%_MaFaCsPbSnI_(cm^-1) | n_Sn_056%_MaFaCsPbSnI | k_Sn_056%_MaFaCsPbSnI | alpha_Sn_056%_MaFaCsPbSnI_(cm^-1) | n_Sn_057%_MaFaCsPbSnI | k_Sn_057%_MaFaCsPbSnI | alpha_Sn_057%_MaFaCsPbSnI_(cm^-1) | n_Sn_058%_MaFaCsPbSnI | k_Sn_058%_MaFaCsPbSnI | alpha_Sn_058%_MaFaCsPbSnI_(cm^-1) | n_Sn_059%_MaFaCsPbSnI | k_Sn_059%_MaFaCsPbSnI | alpha_Sn_059%_MaFaCsPbSnI_(cm^-1) | n_Sn_060%_MaFaCsPbSnI | k_Sn_060%_MaFaCsPbSnI | alpha_Sn_060%_MaFaCsPbSnI_(cm^-1)
250 | -0.1736753 | 1.074279 | 53999131.1 | -0.1182567 | 1.032591 | 51903665.3 | -0.06111922 | 0.9903703 | 49781440.4 | -0.003691386 | 0.947689 | 47636045.7 | 0.05564144 | 0.9043444 | 45457308.9 | 0.115267 | 0.8603869 | 43247761.2 | 0.176678 | 0.8157648 | 41004811.8 | 0.2382424 | 0.7705827 | 38733710.1 | 0.3015598 | 0.7248779 | 36436335.1 | 0.3658468 | 0.6786714 | 34113747.5 | 0.4311951 | 0.6318803 | 31761767.1 | 0.4172226 | 0.646937 | 32518598.8 | 0.4030476 | 0.6620521 | 33278367.3 | 0.3886569 | 0.6772563 | 34042612.8 | 0.3740647 | 0.6925853 | 34813132.2 | 0.3592618 | 0.7080488 | 35590415.9 | 0.3442419 | 0.7235907 | 36371635.1 | 0.3290381 | 0.7392627 | 37159397.7 | 0.3144887 | 0.755049 | 37952901.0 | 0.2988868 | 0.7709333 | 38751332.7 | 0.283082 | 0.7869031 | 39554063.4 | 0.3073575 | 0.7691224 | 38660306.5 | 0.3319368 | 0.7511476 | 37756798.8 | 0.3568262 | 0.7329655 | 36842862.0 | 0.3827586 | 0.71456 | 35917703.5 | 0.4082096 | 0.6959603 | 34982781.5 | 0.4339811 | 0.6771308 | 34036305.1 | 0.4599918 | 0.6581133 | 33080384.2 | 0.4869474 | 0.6389095 | 32115094.5 | 0.513484 | 0.6194903 | 31138977.7 | 0.5403338 | 0.5998359 | 30151040.7 | 0.5513251 | 0.5853654 | 29423673.3 | 0.5628972 | 0.5709719 | 28700175.7 | 0.5736906 | 0.5566837 | 27981975.7 | 0.5843855 | 0.5426418 | 27276153.6 | 0.5956639 | 0.528805 | 26580638.6 | 0.606141 | 0.5150913 | 25891314.3 | 0.6165992 | 0.5015392 | 25210109.7 | 0.6277613 | 0.4881564 | 24537418.3 | 0.6381398 | 0.474908 | 23871479.0 | 0.6484513 | 0.4617824 | 23211713.4 | 0.6558877 | 0.4548479 | 22863148.0 | 0.663318 | 0.4479069 | 22514255.7 | 0.6707427 | 0.44096 | 22165068.6 | 0.678164 | 0.4340073 | 21815586.7 | 0.6848728 | 0.4270487 | 21465810.3 | 0.6922833 | 0.4200843 | 21115739.4 | 0.6996899 | 0.413114 | 20765374.2 | 0.7070934 | 0.4061378 | 20414714.7 | 0.7144923 | 0.3991558 | 20063761.2 | 0.7212029 | 0.3921664 | 19712433.2
251 | 0.1772588 | 1.078562 | 53998468.7 | 0.2184582 | 1.036865 | 51910879.4 | 0.2610925 | 0.9947668 | 49803220.2 | 0.3037259 | 0.9523892 | 47681575.3 | 0.3479271 | 0.9095195 | 45535296.6 | 0.392148 | 0.8661279 | 43362886.4 | 0.4379401 | 0.8220652 | 41156876.4 | 0.4837032 | 0.7774113 | 38921270.7 | 0.5311281 | 0.7321049 | 36652994.2 | 0.5793758 | 0.6862391 | 34356714.0 | 0.6284828 | 0.6397802 | 32030739.5 | 0.6198668 | 0.6545918 | 32772283.5 | 0.6110768 | 0.6694454 | 33515932.9 | 0.602112 | 0.6843676 | 34263016.9 | 0.5929913 | 0.6994069 | 35015960.4 | 0.5837113 | 0.7145701 | 35775109.1 | 0.57425 | 0.7297917 | 36537183.2 | 0.5646346 | 0.7451733 | 37307264.3 | 0.5557043 | 0.760692 | 38084215.1 | 0.5457548 | 0.7763077 | 38866015.7 | 0.5356333 | 0.7920022 | 39651767.5 | 0.5535651 | 0.7745075 | 38775891.2 | 0.5717034 | 0.7568594 | 37892336.0 | 0.5900541 | 0.739041 | 37000253.2 | 0.6093681 | 0.7210121 | 36097631.4 | 0.6281298 | 0.702803 | 35185988.2 | 0.6471078 | 0.6843989 | 34264580.3 | 0.6662955 | 0.6657447 | 33330654.7 | 0.6863874 | 0.6468544 | 32384910.5 | 0.7059868 | 0.6277427 | 31428078.5 | 0.7258121 | 0.6084 | 30459682.0 | 0.732282 | 0.5935889 | 29718162.3 | 0.7393986 | 0.578797 | 28977601.1 | 0.7458132 | 0.5640499 | 28239282.2 | 0.75221 | 0.5495497 | 27513328.0 | 0.7592765 | 0.5352281 | 26796312.3 | 0.7656126 | 0.5209829 | 26083125.1 | 0.7719442 | 0.506982 | 25382166.9 | 0.7789908 | 0.4932597 | 24695154.8 | 0.7852987 | 0.4796789 | 24015232.8 | 0.7915827 | 0.4662221 | 23341510.4 | 0.7968884 | 0.4592952 | 22994717.3 | 0.8021716 | 0.4523791 | 22648461.3 | 0.8074334 | 0.4454737 | 22302739.4 | 0.812676 | 0.4385789 | 21957551.3 | 0.8171903 | 0.4316948 | 21612896.9 | 0.8223906 | 0.4248214 | 21268775.9 | 0.8275713 | 0.4179586 | 20925188.0 | 0.832733 | 0.4111064 | 20582133.2 | 0.8378743 | 0.4042649 | 20239611.0 | 0.8423105 | 0.3974332 | 19897580.3
252 | 0.4325401 | 1.083409 | 54025874.3 | 0.4633723 | 1.041771 | 51949540.2 | 0.4954823 | 0.9997608 | 49854619.8 | 0.5274483 | 0.9574403 | 47744244.7 | 0.5608173 | 0.9147985 | 45617846.2 | 0.5940502 | 0.8717142 | 43469379.6 | 0.6287228 | 0.8281746 | 41298209.1 | 0.6632221 | 0.7840401 | 39097372.8 | 0.6992719 | 0.7392848 | 36865580.9 | 0.736005 | 0.693898 | 34602300.1 | 0.7734486 | 0.6479099 | 32309031.3 | 0.7686344 | 0.6625501 | 33039086.1 | 0.7636618 | 0.6772405 | 33771649.4 | 0.7585348 | 0.6919836 | 34506836.5 | 0.7532733 | 0.706792 | 35245277.0 | 0.7478785 | 0.7216753 | 35987456.5 | 0.7423186 | 0.7366006 | 36731731.3 | 0.7366278 | 0.7516656 | 37482971.1 | 0.7316452 | 0.7668604 | 38240681.7 | 0.7256617 | 0.7821333 | 39002291.0 | 0.7195211 | 0.7974653 | 39766845.5 | 0.7329214 | 0.7801259 | 38902189.3 | 0.7464754 | 0.7626452 | 38030483.7 | 0.760188 | 0.7450251 | 37151831.2 | 0.7748302 | 0.7272922 | 36267551.6 | 0.7888874 | 0.709453 | 35377975.5 | 0.8031024 | 0.6914595 | 34480701.8 | 0.8174916 | 0.6732316 | 33571736.7 | 0.8327498 | 0.6547748 | 32651358.6 | 0.8474654 | 0.6361254 | 31721378.0 | 0.8623501 | 0.6172795 | 30781600.6 | 0.8654193 | 0.602326 | 30035921.6 | 0.8691591 | 0.5873859 | 29290910.5 | 0.8722273 | 0.572463 | 28546755.4 | 0.8753061 | 0.5576163 | 27806401.3 | 0.8790875 | 0.5428273 | 27068924.5 | 0.8821661 | 0.5280575 | 26332406.0 | 0.8852666 | 0.5135046 | 25606700.7 | 0.8891134 | 0.4992402 | 24895385.4 | 0.8922459 | 0.4850712 | 24188825.5 | 0.895377 | 0.4709805 | 23486172.7 | 0.8991574 | 0.463899 | 23133042.0 | 0.902916 | 0.4568432 | 22781193.4 | 0.9066536 | 0.4498116 | 22430551.5 | 0.9103725 | 0.4428042 | 22081115.7 | 0.9133636 | 0.4358209 | 21732885.6 | 0.9170411 | 0.4288618 | 21385860.5 | 0.9206994 | 0.4219269 | 21040040.1 | 0.9243392 | 0.4150162 | 20695423.7 | 0.9279592 | 0.4081295 | 20352010.8 | 0.9308739 | 0.4012669 | 20009794.5
253 | 0.574377 | 1.088374 | 54058935.3 | 0.5992945 | 1.047012 | 52004517.1 | 0.6254161 | 1.005236 | 49929507.3 | 0.6513356 | 0.9630358 | 47833460.0 | 0.6785657 | 0.9205125 | 45721350.3 | 0.7055783 | 0.8775541 | 43587630.6 | 0.7339312 | 0.8343166 | 41440046.3 | 0.7620325 | 0.7905417 | 39265768.7 | 0.7916049 | 0.7462778 | 37067206.9 | 0.821784 | 0.7013998 | 34838140.6 | 0.8525854 | 0.6559498 | 32580664.8 | 0.8499355 | 0.6704857 | 33302652.9 | 0.8471322 | 0.6850934 | 34028212.3 | 0.8441842 | 0.6997616 | 34756771.4 | 0.8411159 | 0.7144536 | 35486515.1 | 0.8379301 | 0.7291839 | 36218163.2 | 0.8345877 | 0.7439649 | 36952327.0 | 0.8311266 | 0.7588059 | 37689470.8 | 0.828382 | 0.7737121 | 38429854.5 | 0.8246457 | 0.7886694 | 39172777.0 | 0.8207603 | 0.8036692 | 39917805.6 | 0.8315437 | 0.7863649 | 39058313.4 | 0.842457 | 0.7689125 | 38191461.7 | 0.8535014 | 0.7513231 | 37317806.3 | 0.86546 | 0.7337102 | 36442979.4 | 0.8768167 | 0.7160488 | 35565749.3 | 0.8882994 | 0.6982451 | 34681447.2 | 0.8999349 | 0.6803121 | 33790726.1 | 0.9124303 | 0.6622641 | 32894294.6 | 0.9243531 | 0.6440711 | 31990657.5 | 0.936411 | 0.6257223 | 31079280.8 | 0.9375866 | 0.6108214 | 30339160.1 | 0.9394368 | 0.5959649 | 29601250.3 | 0.9406249 | 0.5811515 | 28865475.9 | 0.9418439 | 0.5662444 | 28125046.8 | 0.9437826 | 0.5513004 | 27382787.0 | 0.9450331 | 0.5363703 | 26641219.0 | 0.9463218 | 0.5214959 | 25902414.6 | 0.9483595 | 0.5067053 | 25167774.1 | 0.9496987 | 0.4919395 | 24434364.2 | 0.951051 | 0.4771952 | 23702021.2 | 0.9539909 | 0.4697485 | 23332151.1 | 0.9569166 | 0.4623476 | 22964550.9 | 0.9598291 | 0.4549902 | 22599112.0 | 0.9627305 | 0.4476763 | 22235833.3 | 0.9649119 | 0.4404058 | 21874714.0 | 0.9677873 | 0.4331788 | 21515753.1 | 0.9706512 | 0.4259953 | 21158949.6 | 0.9735044 | 0.4188551 | 20804302.6 | 0.9763453 | 0.4117584 | 20451811.2 | 0.9784888 | 0.4047054 | 20101496.4
254 | 0.6741321 | 1.093289 | 54089278.5 | 0.6947665 | 1.052266 | 52059698.7 | 0.7165827 | 1.01084 | 50010182.1 | 0.7381728 | 0.9689462 | 47937548.9 | 0.7610317 | 0.9266316 | 45844077.8 | 0.7836161 | 0.8838601 | 43728004.6 | 0.8074808 | 0.8407677 | 41596058.5 | 0.8310324 | 0.7972217 | 39441668.0 | 0.8559923 | 0.753265 | 37266956.1 | 0.8814991 | 0.7087939 | 35066797.0 | 0.9075604 | 0.663772 | 32839389.5 | 0.9064505 | 0.6782143 | 33553907.8 | 0.9051864 | 0.6927357 | 34272336.9 | 0.9037777 | 0.7073299 | 34994369.3 | 0.9022623 | 0.7219603 | 35718190.2 | 0.9006393 | 0.7366344 | 36444178.3 | 0.8988618 | 0.751381 | 37173750.4 | 0.8969803 | 0.7661433 | 37904097.5 | 0.8958269 | 0.7809189 | 38635104.4 | 0.8936892 | 0.7957425 | 39368485.7 | 0.8914081 | 0.810617 | 40104384.4 | 0.9003138 | 0.7933505 | 39250145.1 | 0.9093335 | 0.7759338 | 38388470.2 | 0.9184686 | 0.7583727 | 37519653.9 | 0.9285028 | 0.7407863 | 36649589.6 | 0.9379207 | 0.7231411 | 35776609.5 | 0.9474487 | 0.7053468 | 34896255.6 | 0.9571086 | 0.6874925 | 34012937.6 | 0.9676203 | 0.6696271 | 33129066.4 | 0.9775377 | 0.6516351 | 32238929.6 | 0.9875679 | 0.6335 | 31341715.9 | 0.9873905 | 0.6186752 | 30608274.8 | 0.9878856 | 0.6039146 | 29878010.4 | 0.9877156 | 0.5892181 | 29150918.1 | 0.9875993 | 0.5744296 | 28419271.9 | 0.9882156 | 0.5596094 | 27686059.5 | 0.9881441 | 0.5448347 | 26955095.7 | 0.9881319 | 0.5300106 | 26221692.2 | 0.9888822 | 0.5150684 | 25482442.9 | 0.9889465 | 0.5001352 | 24743639.2 | 0.9890337 | 0.4852161 | 24005534.5 | 0.9913845 | 0.4772904 | 23613416.4 | 0.9937252 | 0.4694233 | 23224199.0 | 0.9960568 | 0.4616146 | 22837874.2 | 0.9983815 | 0.4538644 | 22454441.0 | 0.9999903 | 0.4461726 | 22073897.9 | 1.002297 | 0.4385392 | 21696243.8 | 1.004597 | 0.4309642 | 21321477.3 | 1.00689 | 0.4234475 | 20949597.3 | 1.009175 | 0.4159891 | 20580602.4 | 1.010767 | 0.4085903 | 20214556.4
255 | 0.7517643 | 1.098363 | 54127208.8 | 0.7689783 | 1.057485 | 52112751.7 | 0.7873743 | 1.01634 | 50085101.6 | 0.8055308 | 0.9748395 | 48039976.7 | 0.8249542 | 0.9328886 | 45972643.0 | 0.8440529 | 0.8904394 | 43880753.1 | 0.8644082 | 0.8475496 | 41767144.4 | 0.8843912 | 0.8042303 | 39632377.8 | 0.9057484 | 0.7604771 | 37476226.2 | 0.9275992 | 0.7162978 | 35299071.6 | 0.9499578 | 0.6715881 | 33095782.2 | 0.9500605 | 0.6858839 | 33800279.3 | 0.9500059 | 0.7002433 | 34507911.5 | 0.9498005 | 0.71467 | 35218854.6 | 0.9494949 | 0.729189 | 35934352.0 | 0.9490818 | 0.7437869 | 36653730.7 | 0.9485118 | 0.7584641 | 37377022.8 | 0.9478452 | 0.7731835 | 38102395.6 | 0.9479208 | 0.7879335 | 38829270.8 | 0.9470136 | 0.8027503 | 39559444.7 | 0.9459638 | 0.8176399 | 40293199.3 | 0.9534006 | 0.8006066 | 39453800.4 | 0.9609336 | 0.7834223 | 38606959.1 | 0.968567 | 0.7660874 | 37752696.7 | 0.9770886 | 0.7486136 | 36891589.7 | 0.9849838 | 0.7309972 | 36023460.0 | 0.9929774 | 0.71323 | 35147890.1 | 1.001092 | 0.6953876 | 34268620.8 | 1.010049 | 0.67753 | 33388599.7 | 1.0184 | 0.6595349 | 32501801.8 | 1.026853 | 0.6413909 | 31607670.2 | 1.025606 | 0.6264042 | 30869128.3 | 1.025033 | 0.6114789 | 30133609.1 | 1.023793 | 0.5966139 | 29401063.9 | 1.022612 | 0.5818375 | 28672883.8 | 1.022168 | 0.5671393 | 27948557.7 | 1.021032 | 0.5525056 | 27227410.1 | 1.019962 | 0.5378475 | 26505065.2 | 1.019678 | 0.5230695 | 25776804.6 | 1.018705 | 0.5083334 | 25050612.4 | 1.017754 | 0.4936421 | 24326624.9 | 1.019667 | 0.4854575 | 23923291.8 | 1.021569 | 0.4773105 | 23521805.3 | 1.023461 | 0.4692018 | 23122209.9 | 1.025344 | 0.4611314 | 22724504.7 | 1.026511 | 0.4530995 | 22328688.9 | 1.028374 | 0.4451058 | 21934761.7 | 1.030229 | 0.4371504 | 21542722.3 | 1.032076 | 0.4292333 | 21152569.8 | 1.033913 | 0.4213545 | 20764303.4 | 1.035057 | 0.4135157 | 20378004.3
256 | 0.8157703 | 1.103734 | 54179421.1 | 0.830128 | 1.06282 | 52171074.7 | 0.8456627 | 1.021787 | 50156870.1 | 0.8609418 | 0.9805544 | 48132852.8 | 0.8775039 | 0.9390147 | 46093775.3 | 0.8937108 | 0.8969867 | 44030730.6 | 0.9111621 | 0.8544572 | 41943070.3 | 0.9281947 | 0.8114484 | 39831881.2 | 0.9465669 | 0.7679476 | 37696541.6 | 0.9653926 | 0.7240237 | 35540429.9 | 0.9846901 | 0.6795922 | 33359402.4 | 0.9858061 | 0.6937195 | 34052874.5 | 0.9867651 | 0.7078896 | 34748447.1 | 0.9875711 | 0.7221063 | 35446311.6 | 0.9882704 | 0.7364384 | 36149833.2 | 0.9888559 | 0.750857 | 36857605.4 | 0.9892802 | 0.7653394 | 37568511.5 | 0.9896035 | 0.7799164 | 38284057.9 | 0.990676 | 0.7945945 | 39004567.9 | 0.9907613 | 0.8093524 | 39728992.2 | 0.9907008 | 0.8241899 | 40457324.7 | 0.9969095 | 0.8075521 | 39640623.0 | 1.003198 | 0.7907604 | 38816362.5 | 1.009573 | 0.7738151 | 37984560.4 | 1.016835 | 0.7566332 | 37141144.4 | 1.023466 | 0.7392458 | 36287641.9 | 1.03018 | 0.7217068 | 35426698.6 | 1.037013 | 0.704022 | 34558601.1 | 1.044683 | 0.6861983 | 33683678.7 | 1.051741 | 0.6682235 | 32801342.5 | 1.058892 | 0.6500978 | 31911599.4 | 1.056765 | 0.6347547 | 31158448.5 | 1.05532 | 0.6194647 | 30407902.0 | 1.053218 | 0.6042269 | 29659919.2 | 1.051162 | 0.5892037 | 28922468.5 | 1.049835 | 0.5743368 | 28192689.8 | 1.047815 | 0.5595305 | 27465890.7 | 1.045854 | 0.5448008 | 26742847.9 | 1.044683 | 0.530168 | 26024562.6 | 1.042817 | 0.5156001 | 25309461.9 | 1.040966 | 0.5010958 | 24597482.7 | 1.042516 | 0.4929778 | 24198992.2 | 1.044054 | 0.4848586 | 23800439.4 | 1.045583 | 0.4767392 | 23401883.2 | 1.047104 | 0.4686199 | 23003323.4 | 1.047909 | 0.4605004 | 22604760.1 | 1.049411 | 0.4523809 | 22206193.3 | 1.050904 | 0.4442612 | 21807623.0 | 1.05239 | 0.4361416 | 21409049.3 | 1.053867 | 0.4280218 | 21010472.0 | 1.054651 | 0.4199026 | 20611921.7
257 | 0.8705758 | 1.109203 | 54236012.4 | 0.8824739 | 1.068315 | 52236754.5 | 0.8955404 | 1.027317 | 50232076.8 | 0.9083363 | 0.9861772 | 48220500.5 | 0.922419 | 0.9449173 | 46203040.4 | 0.9361458 | 0.9032771 | 44166981.4 | 0.951106 | 0.8612202 | 42110554.2 | 0.9656316 | 0.8186608 | 40029551.7 | 0.9814462 | 0.7755127 | 37919766.6 | 0.9976809 | 0.7318953 | 35787033.2 | 1.014341 | 0.687783 | 33630103.8 | 1.016315 | 0.7017469 | 34312884.4 | 1.018139 | 0.7157673 | 34998431.9 | 1.019816 | 0.7298441 | 35686736.2 | 1.021385 | 0.743984 | 36378129.0 | 1.022842 | 0.7581884 | 37072669.0 | 1.024137 | 0.7724355 | 37769302.2 | 1.025319 | 0.7867833 | 38470855.8 | 1.027241 | 0.801261 | 39178764.7 | 1.028168 | 0.8158059 | 39889960.0 | 1.028945 | 0.8304152 | 40604299.5 | 1.034077 | 0.8141185 | 39807450.7 | 1.039283 | 0.7976787 | 39003601.6 | 1.044567 | 0.7810956 | 38192752.6 | 1.050738 | 0.7642894 | 37370986.8 | 1.056272 | 0.7472894 | 36539750.2 | 1.061875 | 0.7301349 | 35700958.5 | 1.067593 | 0.7127863 | 34852670.7 | 1.074152 | 0.6951912 | 33992336.1 | 1.080087 | 0.6774412 | 33124426.2 | 1.086102 | 0.659539 | 32249072.5 | 1.083203 | 0.6438458 | 31481730.5 | 1.081001 | 0.6282253 | 30717947.2 | 1.078157 | 0.6126776 | 29957717.4 | 1.075364 | 0.5973054 | 29206075.3 | 1.073304 | 0.5820624 | 28460748.4 | 1.07056 | 0.566872 | 27717989.8 | 1.067863 | 0.551814 | 26981710.8 | 1.065931 | 0.5370083 | 26257765.7 | 1.063301 | 0.5222637 | 25536805.6 | 1.060684 | 0.5075801 | 24818830.9 | 1.061903 | 0.4996176 | 24429492.8 | 1.063114 | 0.4916406 | 24039445.8 | 1.064318 | 0.483649 | 23648685.6 | 1.065518 | 0.4756428 | 23257212.8 | 1.066004 | 0.4676221 | 22865027.4 | 1.067191 | 0.4595867 | 22472129.9 | 1.068372 | 0.4515369 | 22078520.6 | 1.069549 | 0.4434725 | 21684199.8 | 1.07072 | 0.4353935 | 21289167.7 | 1.071201 | 0.4272999 | 20893421.7
258 | 0.9188042 | 1.114388 | 54278365.5 | 0.9285193 | 1.073775 | 52300188.0 | 0.9394035 | 1.032923 | 50310452.6 | 0.9500114 | 0.991845 | 48309660.0 | 0.9618994 | 0.9506678 | 46304044.6 | 0.9734382 | 0.9092921 | 44288765.7 | 0.9862009 | 0.8676463 | 42260328.0 | 0.998545 | 0.8256085 | 40212799.1 | 1.012135 | 0.7829389 | 38134499.3 | 1.026119 | 0.7397473 | 36030771.8 | 1.040474 | 0.6960149 | 33900701.2 | 1.04317 | 0.7097978 | 34572024.3 | 1.045725 | 0.723686 | 35248472.7 | 1.048144 | 0.7376793 | 35930045.5 | 1.05047 | 0.7516935 | 36612633.9 | 1.052695 | 0.7657657 | 37298047.2 | 1.054763 | 0.7798947 | 37986226.0 | 1.056716 | 0.7940753 | 38676916.7 | 1.059402 | 0.8083139 | 39370433.1 | 1.061092 | 0.8225974 | 40066140.7 | 1.062631 | 0.8369245 | 40763964.7 | 1.066795 | 0.8207335 | 39975354.8 | 1.071036 | 0.8044422 | 39181856.2 | 1.075358 | 0.7880502 | 38383453.3 | 1.080566 | 0.7715371 | 37579153.4 | 1.08513 | 0.7549006 | 36768837.8 | 1.089756 | 0.73812 | 35951510.2 | 1.094492 | 0.7211508 | 35124995.5 | 1.100062 | 0.7039355 | 34286492.1 | 1.104994 | 0.6865649 | 33440420.5 | 1.109994 | 0.6690385 | 32586766.4 | 1.106358 | 0.6531385 | 31812325.9 | 1.103439 | 0.6373483 | 31043236.8 | 1.099896 | 0.6216684 | 30279516.4 | 1.096439 | 0.606058 | 29519184.7 | 1.093734 | 0.5905105 | 28761911.9 | 1.090361 | 0.575036 | 28008198.9 | 1.087041 | 0.5596713 | 27259832.0 | 1.084475 | 0.5444777 | 26519801.6 | 1.081219 | 0.529337 | 25782343.9 | 1.077983 | 0.5142498 | 25047494.4 | 1.07891 | 0.5062187 | 24656322.7 | 1.079831 | 0.4981999 | 24265753.8 | 1.080747 | 0.4901927 | 23875748.6 | 1.081659 | 0.4821971 | 23486306.9 | 1.081859 | 0.474213 | 23097428.4 | 1.082761 | 0.4662405 | 22709112.9 | 1.083659 | 0.4582796 | 22321360.2 | 1.084554 | 0.4503302 | 21934169.9 | 1.085445 | 0.4423923 | 21547541.9 | 1.085646 | 0.4344649 | 21161422.9
259 | 0.9621497 | 1.119072 | 54296035.6 | 0.9698711 | 1.078912 | 52347520.5 | 0.97878 | 1.038398 | 50381819.1 | 0.9874223 | 0.9975376 | 48399335.1 | 0.9973448 | 0.9564094 | 46403839.2 | 1.006914 | 0.9151548 | 44402219.6 | 1.0177 | 0.8737317 | 42392419.3 | 1.028083 | 0.8321237 | 40373646.1 | 1.039711 | 0.7899755 | 38328665.9 | 1.051716 | 0.7473411 | 36260096.8 | 1.064061 | 0.7041347 | 34163775.5 | 1.067379 | 0.7176916 | 34821539.8 | 1.070565 | 0.7314058 | 35486934.8 | 1.073621 | 0.7452773 | 36159964.0 | 1.0766 | 0.759195 | 36835233.1 | 1.079489 | 0.7731971 | 37514601.6 | 1.08223 | 0.7873051 | 38199102.8 | 1.08487 | 0.8014463 | 38885215.0 | 1.088248 | 0.8155726 | 39570610.2 | 1.090637 | 0.8297563 | 40258785.0 | 1.092879 | 0.843997 | 40949723.8 | 1.096187 | 0.8277394 | 40160925.4 | 1.099574 | 0.8114345 | 39369834.2 | 1.103046 | 0.7950826 | 38576455.8 | 1.107393 | 0.7787033 | 37781754.6 | 1.111089 | 0.7622671 | 36984289.2 | 1.114853 | 0.7457296 | 36181911.5 | 1.118722 | 0.7290556 | 35372905.8 | 1.123411 | 0.7122157 | 34555857.4 | 1.127458 | 0.6952312 | 33731785.3 | 1.131568 | 0.6781015 | 32900673.9 | 1.127214 | 0.6620878 | 32123709.9 | 1.12359 | 0.646212 | 31353433.3 | 1.119355 | 0.6304743 | 30589860.3 | 1.115243 | 0.6147616 | 29827497.1 | 1.111917 | 0.599095 | 29067375.5 | 1.10794 | 0.5835393 | 28312631.6 | 1.10404 | 0.5680577 | 27561480.9 | 1.100918 | 0.5525863 | 26810829.2 | 1.09712 | 0.5371885 | 26063743.1 | 1.093356 | 0.5218645 | 25320241.1 | 1.094056 | 0.5135161 | 24915186.3 | 1.094748 | 0.5052153 | 24512442.3 | 1.095431 | 0.4969616 | 24111985.1 | 1.09611 | 0.4887551 | 23713813.5 | 1.096074 | 0.4805956 | 23317926.7 | 1.096738 | 0.4724833 | 22924323.5 | 1.097396 | 0.4644179 | 22533003.1 | 1.098049 | 0.4563996 | 22143964.3 | 1.098696 | 0.4484283 | 21757206.2 | 1.098651 | 0.440503 | 21372678.2
260 | 1.001729 | 1.123348 | 54293860.4 | 1.007619 | 1.083577 | 52371675.5 | 1.014713 | 1.043491 | 50434192.5 | 1.021549 | 1.003041 | 48479189.8 | 1.029685 | 0.9621364 | 46502163.2 | 1.037463 | 0.921001 | 44513998.1 | 1.046456 | 0.8796633 | 42516059.1 | 1.055047 | 0.8382221 | 40513111.7 | 1.064892 | 0.7965121 | 38497176.5 | 1.075117 | 0.7544346 | 36463479.0 | 1.085687 | 0.711873 | 34406382.2 | 1.089577 | 0.7252555 | 35053189.4 | 1.093337 | 0.7387898 | 35707332.6 | 1.09697 | 0.7524757 | 36368804.3 | 1.10052 | 0.7662554 | 37034804.6 | 1.103985 | 0.780152 | 37706459.8 | 1.10731 | 0.7942069 | 38385761.0 | 1.110544 | 0.8083353 | 39068620.5 | 1.114535 | 0.8224562 | 39751115.0 | 1.117545 | 0.8366835 | 40438750.2 | 1.120419 | 0.8510162 | 41131479.1 | 1.122971 | 0.8348354 | 40349428.9 | 1.1256 | 0.8186104 | 39565236.4 | 1.128311 | 0.8023419 | 38778944.4 | 1.131883 | 0.7860146 | 37989811.6 | 1.134803 | 0.769632 | 37198002.0 | 1.137794 | 0.7532019 | 36403901.7 | 1.140889 | 0.7367042 | 35606530.3 | 1.144793 | 0.7201185 | 34804909.8 | 1.148059 | 0.7034311 | 33998369.1 | 1.151395 | 0.6866419 | 33186908.6 | 1.146383 | 0.6705729 | 32410260.8 | 1.142102 | 0.6546056 | 31638526.8 | 1.137213 | 0.63874 | 30871706.5 | 1.132449 | 0.622924 | 30107285.6 | 1.128492 | 0.607212 | 29347888.8 | 1.123896 | 0.5916389 | 28595206.3 | 1.119404 | 0.5761407 | 27846142.6 | 1.115738 | 0.5606027 | 27095159.5 | 1.111414 | 0.5451762 | 26349562.7 | 1.107143 | 0.5298607 | 25609328.2 | 1.107665 | 0.5211903 | 25190268.9 | 1.108177 | 0.5125768 | 24773961.1 | 1.108679 | 0.5040206 | 24360420.4 | 1.109175 | 0.4955216 | 23949645.6 | 1.108955 | 0.4870798 | 23541635.5 | 1.109433 | 0.4786952 | 23136388.8 | 1.109903 | 0.4703677 | 22733904.3 | 1.110367 | 0.4620974 | 22334180.9 | 1.110823 | 0.4538842 | 21937217.4 | 1.110586 | 0.4457279 | 21543007.2
261 | 1.038297 | 1.12736 | 54279014.1 | 1.042508 | 1.087829 | 52375741.1 | 1.047929 | 1.048106 | 50463174.8 | 1.053094 | 1.008104 | 48537178.4 | 1.05957 | 0.9676413 | 46589040.7 | 1.065704 | 0.9267773 | 44621559.1 | 1.073057 | 0.885593 | 42638656.9 | 1.080008 | 0.8441898 | 40645218.6 | 1.088205 | 0.8026724 | 38646276.9 | 1.09679 | 0.7609504 | 36637489.6 | 1.105735 | 0.7189746 | 34616478.8 | 1.110166 | 0.7323314 | 35259570.3 | 1.114468 | 0.7457808 | 35907120.9 | 1.118644 | 0.7593232 | 36559145.0 | 1.122721 | 0.7729338 | 37214452.9 | 1.126712 | 0.7866466 | 37874682.9 | 1.130563 | 0.8005118 | 38542252.1 | 1.134324 | 0.8145068 | 39216069.4 | 1.138847 | 0.8285929 | 39894273.1 | 1.142397 | 0.842838 | 40580134.2 | 1.145817 | 0.8572409 | 41273589.1 | 1.147681 | 0.8414154 | 40511638.3 | 1.149618 | 0.8254925 | 39745001.2 | 1.151635 | 0.8094736 | 38973737.3 | 1.154503 | 0.7932805 | 38194085.8 | 1.156721 | 0.7769819 | 37409357.0 | 1.159009 | 0.7606396 | 36622525.7 | 1.161394 | 0.7442446 | 35833154.1 | 1.164588 | 0.727782 | 35040530.9 | 1.167148 | 0.7112718 | 34245613.3 | 1.169782 | 0.6947136 | 33448383.8 | 1.164204 | 0.6787087 | 32677796.4 | 1.159349 | 0.6627128 | 31907642.5 | 1.153879 | 0.6467263 | 31137942.4 | 1.148508 | 0.630759 | 30369160.1 | 1.14394 | 0.6149094 | 29606050.8 | 1.138735 | 0.599162 | 28847862.6 | 1.133637 | 0.5835074 | 28094139.0 | 1.1294 | 0.5679653 | 27345834.7 | 1.124518 | 0.5525629 | 26604254.8 | 1.119702 | 0.5372994 | 25869359.9 | 1.12006 | 0.5284787 | 25444673.5 | 1.120408 | 0.5196969 | 25021852.0 | 1.120749 | 0.5109543 | 24600925.2 | 1.121085 | 0.5022511 | 24181892.2 | 1.120706 | 0.4935873 | 23764752.2 | 1.121027 | 0.4849627 | 23349504.4 | 1.121342 | 0.4763774 | 22936147.9 | 1.121651 | 0.4678313 | 22524681.9 | 1.121954 | 0.4593246 | 22115105.6 | 1.121565 | 0.4508572 | 21707429.0
262 | 1.072411 | 1.131149 | 54253562.5 | 1.075056 | 1.091758 | 52364281.7 | 1.078929 | 1.052286 | 50471049.5 | 1.082555 | 1.012647 | 48569847.1 | 1.087481 | 0.9726603 | 46651947.5 | 1.092084 | 0.9322456 | 44713527.8 | 1.097914 | 0.8914346 | 42756099.1 | 1.103357 | 0.8501887 | 40777810.8 | 1.110035 | 0.8087403 | 38789809.8 | 1.117101 | 0.7671331 | 36794193.1 | 1.124529 | 0.7254157 | 34793293.3 | 1.129457 | 0.7388641 | 35438319.3 | 1.134258 | 0.752343 | 36084810.8 | 1.138937 | 0.7658526 | 36732778.9 | 1.143516 | 0.7793605 | 37380658.5 | 1.148007 | 0.7929155 | 38030800.1 | 1.152359 | 0.8065639 | 38685421.5 | 1.156612 | 0.8203267 | 39345533.7 | 1.161619 | 0.8342247 | 40012123.1 | 1.165654 | 0.8482758 | 40686062.1 | 1.16956 | 0.8624797 | 41367326.9 | 1.170768 | 0.8471715 | 40633096.0 | 1.172049 | 0.8317016 | 39891110.1 | 1.173407 | 0.8160706 | 39141393.7 | 1.175626 | 0.8001727 | 38378882.9 | 1.177196 | 0.784107 | 37608319.3 | 1.178832 | 0.7679447 | 36833122.4 | 1.18056 | 0.7516728 | 36052666.5 | 1.1831 | 0.7352987 | 35267314.2 | 1.185005 | 0.7188808 | 34479856.4 | 1.186983 | 0.7024189 | 33690290.3 | 1.180899 | 0.6865919 | 32931174.9 | 1.175537 | 0.6706924 | 32168584.6 | 1.169555 | 0.6547207 | 31402529.6 | 1.163657 | 0.6386835 | 30633332.3 | 1.158541 | 0.6226816 | 29865829.9 | 1.152781 | 0.6066892 | 29098781.8 | 1.147112 | 0.590742 | 28333905.1 | 1.1423 | 0.5750146 | 27579569.1 | 1.136843 | 0.55939 | 26830161.2 | 1.131453 | 0.5438681 | 26085681.5 | 1.131624 | 0.5350403 | 25662272.0 | 1.131791 | 0.5262291 | 25239653.8 | 1.131956 | 0.5174341 | 24817820.3 | 1.132119 | 0.5086555 | 24396770.9 | 1.131573 | 0.4998933 | 23976505.5 | 1.131731 | 0.4911474 | 23557023.6 | 1.131888 | 0.4824178 | 23138324.8 | 1.132044 | 0.4737046 | 22720409.0 | 1.132198 | 0.4650076 | 22303275.6 | 1.131665 | 0.4563271 | 21886927.2
263 | 1.104519 | 1.134617 | 54212984.2 | 1.105655 | 1.095377 | 52338059.1 | 1.10807 | 1.056094 | 50461091.1 | 1.110271 | 1.016713 | 48579443.1 | 1.113765 | 0.9771039 | 46686880.0 | 1.116937 | 0.9371721 | 44778903.8 | 1.121341 | 0.8968796 | 42853691.7 | 1.125369 | 0.8560756 | 40904041.0 | 1.130645 | 0.8148165 | 38932647.3 | 1.13631 | 0.7732935 | 36948643.5 | 1.142332 | 0.7315961 | 34956302.7 | 1.147711 | 0.7450544 | 35599350.3 | 1.152966 | 0.7585436 | 36243879.6 | 1.1581 | 0.7720638 | 36889884.3 | 1.163145 | 0.7855675 | 37535103.2 | 1.168104 | 0.7990727 | 38180393.1 | 1.172927 | 0.8126088 | 38827161.6 | 1.17765 | 0.8261917 | 39476166.2 | 1.183121 | 0.8398563 | 40129071.6 | 1.18762 | 0.8536148 | 40786462.8 | 1.191992 | 0.8674675 | 41448356.1 | 1.192576 | 0.8524982 | 40733112.3 | 1.193234 | 0.837361 | 40009842.4 | 1.193968 | 0.8220555 | 39278535.0 | 1.195571 | 0.8065422 | 38537294.4 | 1.196524 | 0.7908422 | 37787132.3 | 1.197542 | 0.7749801 | 37029229.0 | 1.198655 | 0.7589324 | 36262457.4 | 1.200584 | 0.7427197 | 35487797.9 | 1.201875 | 0.7264098 | 34708498.7 | 1.203237 | 0.710003 | 33924567.5 | 1.196672 | 0.694281 | 33173354.8 | 1.190833 | 0.6785102 | 32419812.4 | 1.184378 | 0.6626907 | 31663941.7 | 1.178014 | 0.6467818 | 30903799.4 | 1.172416 | 0.6307642 | 30138465.6 | 1.166171 | 0.614674 | 29369662.2 | 1.160007 | 0.5985379 | 28598665.6 | 1.154665 | 0.5825304 | 27833813.9 | 1.148672 | 0.5665325 | 27069417.3 | 1.142737 | 0.5505448 | 26305512.7 | 1.142691 | 0.5416209 | 25879119.7 | 1.142648 | 0.5327143 | 25453554.6 | 1.142608 | 0.5238242 | 25028779.4 | 1.142574 | 0.5149507 | 24604793.7 | 1.141835 | 0.5060936 | 24181597.2 | 1.141807 | 0.4972531 | 23759189.6 | 1.141784 | 0.4884291 | 23337570.5 | 1.141767 | 0.4796216 | 22916739.6 | 1.141754 | 0.4708305 | 22496696.5 | 1.141059 | 0.4620561 | 22077445.6
264 | 1.134964 | 1.137658 | 54152415.0 | 1.134626 | 1.098615 | 52293938.2 | 1.135631 | 1.059522 | 50433135.4 | 1.136478 | 1.020366 | 48569320.5 | 1.138647 | 0.9810149 | 46696201.7 | 1.140497 | 0.9414805 | 44814365.4 | 1.143577 | 0.9016938 | 42920523.7 | 1.146269 | 0.8614678 | 41005773.7 | 1.150229 | 0.8206747 | 39064025.8 | 1.154588 | 0.7794652 | 37102455.1 | 1.159314 | 0.737855 | 35121817.0 | 1.165121 | 0.751162 | 35755226.6 | 1.170802 | 0.7645513 | 36392554.6 | 1.176359 | 0.7780227 | 37033794.7 | 1.181832 | 0.7915318 | 37676826.0 | 1.187216 | 0.8050486 | 38320221.7 | 1.192466 | 0.8185963 | 38965094.6 | 1.197625 | 0.8321533 | 39610404.6 | 1.203536 | 0.8456861 | 40254564.8 | 1.208478 | 0.8592500255 | 40900205.6 | 1.213296 | 0.8728455 | 41547347.6 | 1.213318 | 0.8579703 | 40839289.3 | 1.213407 | 0.8429719 | 40125368.1 | 1.213566 | 0.82785 | 39405568.9 | 1.214587 | 0.8126338 | 38681278.4 | 1.214949 | 0.7972549 | 37949246.5 | 1.215376 | 0.781707 | 37209166.7 | 1.215904 | 0.7659737 | 36460262.6 | 1.217251 | 0.7500366 | 35701657.0 | 1.217961 | 0.7339366 | 34935300.2 | 1.218741 | 0.7176741 | 34161207.5 | 1.21171 | 0.7018394 | 33407479.1 | 1.205408 | 0.6860672 | 32656720.0 | 1.198495 | 0.6703571 | 31908921.4 | 1.191686 | 0.654651 | 31161314.2 | 1.185644 | 0.6387942 | 30406533.8 | 1.178959 | 0.6228885 | 29649422.0 | 1.172361 | 0.6069092 | 28888810.7 | 1.166559 | 0.5907704 | 28120606.5 | 1.160101 | 0.5745587 | 27348928.2 | 1.153698 | 0.5582746 | 26573807.8 | 1.153422 | 0.5490582 | 26135111.3 | 1.153154 | 0.539882 | 25698321.6 | 1.152894 | 0.5307452 | 25263410.4 | 1.152646 | 0.5216478 | 24830376.8 | 1.151699 | 0.5125899 | 24399220.0 | 1.151468 | 0.5035713 | 23969939.2 | 1.151248 | 0.4945922 | 23542533.6 | 1.151038 | 0.4856524 | 23117002.3 | 1.150838 | 0.4767521 | 22693344.6 | 1.149963 | 0.467891 | 22271557.7
265 | 1.16395 | 1.140109 | 54064291.6 | 1.162207 | 1.10139 | 52228199.6 | 1.161846 | 1.062535 | 50385704.9 | 1.161375 | 1.023588 | 48538796.8 | 1.16228 | 0.9844602 | 46683362.7 | 1.162901 | 0.945223 | 44822728.3 | 1.164769 | 0.9058295 | 42954677.7 | 1.166227 | 0.8661322 | 41072219.8 | 1.168944 | 0.8259427 | 39166421.8 | 1.172069 | 0.785301 | 37239184.6 | 1.175576 | 0.7441378 | 35287212.5 | 1.181808 | 0.7572179 | 35907472.8 | 1.187909 | 0.7704356 | 36534261.3 | 1.193881 | 0.783791 | 37167579.2 | 1.199757 | 0.7972316 | 37804934.9 | 1.205537 | 0.810718 | 38444465.5 | 1.21118 | 0.8242871 | 39087912.8 | 1.216736 | 0.8378979 | 39733340.9 | 1.223048 | 0.8514434 | 40375673.5 | 1.228394 | 0.8650201 | 41019485.1 | 1.233618 | 0.8786277 | 41664760.2 | 1.233132 | 0.8637495 | 40959230.0 | 1.232706 | 0.8488042 | 40250521.3 | 1.232346 | 0.8337923 | 39538652.0 | 1.232832 | 0.8187413 | 38824932.2 | 1.232647 | 0.8035598 | 38105021.3 | 1.232521 | 0.7882542 | 37379225.2 | 1.232495 | 0.7728244 | 36647539.4 | 1.233282 | 0.7571968 | 35906473.4 | 1.233431 | 0.7413992 | 35157349.7 | 1.233651 | 0.7254319 | 34400172.3 | 1.226172 | 0.7093165 | 33635978.9 | 1.219423 | 0.6933642 | 32879517.4 | 1.212065 | 0.6775749 | 32130784.0 | 1.204815 | 0.661909 | 31387900.2 | 1.198339 | 0.6462067 | 30643291.8 | 1.191223 | 0.6305668 | 29901647.5 | 1.184207 | 0.614941 | 29160668.1 | 1.177989 | 0.5989962 | 28404560.9 | 1.17112 | 0.5830022 | 27646119.4 | 1.16431 | 0.5669584 | 26885317.0 | 1.163814 | 0.5573466 | 26429522.0 | 1.163329 | 0.5477978 | 25976716.1 | 1.162856 | 0.5383126 | 25526927.8 | 1.162396 | 0.5288911 | 25080155.7 | 1.161241 | 0.5195331 | 24636398.5 | 1.160805 | 0.5102387 | 24195654.9 | 1.160383 | 0.5010078 | 23757923.7 | 1.159974 | 0.4918404 | 23323203.4 | 1.159579 | 0.4827365 | 22891492.8 | 1.15851 | 0.4736958 | 22462781.3
266 | 1.191591 | 1.141735 | 53937848.0 | 1.188536 | 1.103563 | 52134513.0 | 1.186877 | 1.065078 | 50316431.0 | 1.185136 | 1.026381 | 48488282.3 | 1.184801 | 0.9874564 | 46649408.3 | 1.184246 | 0.9484586 | 44807077.0 | 1.184984 | 0.9093724 | 42960565.6 | 1.185323 | 0.8700621 | 41103468.8 | 1.186896 | 0.8304243 | 39230901.7 | 1.188869 | 0.790422 | 37341113.8 | 1.191216 | 0.7499497 | 35429120.6 | 1.197858 | 0.7629085 | 36041319.7 | 1.204371 | 0.7760198 | 36660722.1 | 1.210755 | 0.7892836 | 37287331.7 | 1.21703 | 0.8026015 | 37916493.8 | 1.223202 | 0.8159934 | 38549156.3 | 1.229231 | 0.8295237 | 39188355.5 | 1.235165 | 0.843149 | 39832039.0 | 1.241846 | 0.856736 | 40473918.1 | 1.247556 | 0.8704061 | 41119718.5 | 1.253142 | 0.8841582 | 41769396.2 | 1.252166 | 0.8694164 | 41072966.1 | 1.251252 | 0.8546322 | 40374531.2 | 1.250404 | 0.8398065 | 39674132.7 | 1.250403 | 0.8248759 | 38968783.5 | 1.249722 | 0.8098242 | 38257712.8 | 1.249095 | 0.7947056 | 37543477.9 | 1.248558 | 0.7795184 | 36826004.0 | 1.248817 | 0.7641486 | 36099903.9 | 1.248434 | 0.7486541 | 35367911.9 | 1.248116 | 0.7330348 | 34630027.5 | 1.240192 | 0.7166882 | 33857781.4 | 1.233005 | 0.7005043 | 33093221.8 | 1.225215 | 0.6844831 | 32336346.6 | 1.217537 | 0.668597 | 31585855.2 | 1.210636 | 0.6528593 | 30842373.5 | 1.203097 | 0.6372853 | 30106629.1 | 1.19566 | 0.6218419 | 29377051.3 | 1.189033 | 0.6062121 | 28638670.6 | 1.181759 | 0.5906452 | 27903257.5 | 1.174547 | 0.5751396 | 27170740.3 | 1.173848 | 0.5652935 | 26705593.0 | 1.17316 | 0.5555054 | 26243181.9 | 1.172485 | 0.5457766 | 25783573.8 | 1.171824 | 0.5361071 | 25326767.3 | 1.17047 | 0.5264968 | 24872761.2 | 1.169836 | 0.5169459 | 24421554.3 | 1.169216 | 0.5074541 | 23973145.4 | 1.168611 | 0.4980216 | 23527533.3 | 1.16802 | 0.4886482 | 23084716.6 | 1.166757 | 0.4793338 | 22644685.3
267 | 1.217974 | 1.142387 | 53766522.4 | 1.213693 | 1.104956 | 52004802.8 | 1.210818 | 1.067036 | 50220090.7 | 1.207874 | 1.028726 | 48417048.3 | 1.206338 | 0.9900404 | 46596310.4 | 1.20463 | 0.9512431 | 44770311.8 | 1.204273 | 0.9123831 | 42941365.3 | 1.203568 | 0.8733762 | 41105501.0 | 1.204107 | 0.834151 | 39259364.5 | 1.205041 | 0.7946871 | 37401997.2 | 1.206322 | 0.7549022 | 35529514.7 | 1.213348 | 0.7678741 | 36140040.3 | 1.220251 | 0.7809813 | 36756930.2 | 1.227035 | 0.7942243 | 37380215.0 | 1.233707 | 0.8074612 | 38003210.2 | 1.24027 | 0.8207703 | 38629602.2 | 1.246691 | 0.8342327 | 39263209.0 | 1.253009 | 0.8477985 | 39901685.1 | 1.260053 | 0.8613703 | 40540445.7 | 1.266122 | 0.8750812 | 41185750.0 | 1.272062 | 0.8889301 | 41837549.3 | 1.270583 | 0.8744682 | 41156897.8 | 1.269178 | 0.8599628 | 40474198.1 | 1.26785 | 0.8454147 | 39789493.0 | 1.267385 | 0.8306866 | 39096313.3 | 1.266242 | 0.8158311 | 38397136.5 | 1.265153 | 0.8009338 | 37695994.1 | 1.264154 | 0.7859603 | 36991266.8 | 1.263933 | 0.7707995 | 36277721.9 | 1.263064 | 0.7555713 | 35561009.3 | 1.262255 | 0.7402754 | 34841103.1 | 1.253872 | 0.7238749 | 34069215.2 | 1.246243 | 0.7075568 | 33301203.4 | 1.238029 | 0.6913216 | 32537092.9 | 1.229938 | 0.6751305 | 31775055.8 | 1.222625 | 0.6591633 | 31023560.2 | 1.214682 | 0.6433596 | 30279757.5 | 1.206841 | 0.6277067 | 29543053.3 | 1.199808 | 0.6121903 | 28812772.5 | 1.192128 | 0.5968385 | 28090237.6 | 1.184513 | 0.5816503 | 27375405.9 | 1.183606 | 0.5718253 | 26912992.0 | 1.182713 | 0.5620287 | 26451912.0 | 1.181834 | 0.552261 | 25992197.7 | 1.180973 | 0.5425224 | 25533848.4 | 1.179419 | 0.5328128 | 25076863.7 | 1.178587 | 0.5231321 | 24621242.9 | 1.177771 | 0.5134804 | 24166985.4 | 1.176973 | 0.5038577 | 23714090.6 | 1.17619 | 0.4942639 | 23262557.9 | 1.174737 | 0.484699 | 22812384.9
268 | 1.243168 | 1.142173 | 53555836.7 | 1.237734 | 1.105481 | 51835410.4 | 1.233718 | 1.068256 | 50089933.0 | 1.229644 | 1.030523 | 48320665.3 | 1.22697 | 0.9922138 | 46524351.1 | 1.224148 | 0.9536466 | 44715957.4 | 1.222714 | 0.914961 | 42902009.2 | 1.220987 | 0.8761637 | 41082829.4 | 1.220558 | 0.837243 | 39257859.9 | 1.220554 | 0.7981842 | 37426413.2 | 1.2209 | 0.7589191 | 35585294.3 | 1.228298 | 0.7719661 | 36197059.9 | 1.235583 | 0.7851256 | 36814100.3 | 1.242758 | 0.7983983 | 37436449.9 | 1.249815 | 0.8116302 | 38056889.0 | 1.256762 | 0.824916 | 38679851.1 | 1.263574 | 0.8383383 | 39309214.6 | 1.270284 | 0.8518358 | 39942106.3 | 1.277702 | 0.8653489 | 40575728.3 | 1.284144 | 0.879016 | 41216572.5 | 1.290458 | 0.8928364 | 41864601.7 | 1.288481 | 0.8787068 | 41202072.9 | 1.286592 | 0.8645197 | 40536844.6 | 1.284795 | 0.8502756 | 39868948.1 | 1.28387 | 0.8358238 | 39191310.9 | 1.282272 | 0.8212467 | 38507797.9 | 1.28074 | 0.8066267 | 37822277.4 | 1.279309 | 0.7919006 | 37131777.1 | 1.278649 | 0.776972 | 36431784.2 | 1.277343 | 0.7620015 | 35729823.6 | 1.276099 | 0.7469885 | 35025873.3 | 1.267255 | 0.7307162 | 34262877.4 | 1.259185 | 0.7144441 | 33499883.7 | 1.250548 | 0.6981724 | 32736916.7 | 1.242046 | 0.6818243 | 31970362.2 | 1.234331 | 0.6656099 | 31210077.8 | 1.226004 | 0.6494788 | 30453698.6 | 1.21779 | 0.6334178 | 29700607.2 | 1.210368 | 0.617674 | 28962390.9 | 1.202308 | 0.6020945 | 28231875.6 | 1.194317 | 0.5866788 | 27509044.1 | 1.19319 | 0.5769993 | 27055177.6 | 1.192079 | 0.5673184 | 26601241.8 | 1.190986 | 0.5576361 | 26147244.1 | 1.189914 | 0.5479524 | 25693184.5 | 1.188153 | 0.5382675 | 25239062.9 | 1.187118 | 0.5285812 | 24784879.5 | 1.186102 | 0.5188937 | 24330634.2 | 1.185107 | 0.5092048 | 23876327.1 | 1.184131 | 0.4995145 | 23421958.1 | 1.182488 | 0.4898229 | 22967524.2
269 | 1.267208 | 1.141363 | 53318905.7 | 1.260703 | 1.10525 | 51631910.3 | 1.255617 | 1.068687 | 49923862.7 | 1.250475 | 1.031617 | 48192130.3 | 1.246732 | 0.9938837 | 46429408.7 | 1.242853 | 0.9556882 | 44645100.9 | 1.24038 | 0.9172138 | 42847762.7 | 1.237642 | 0.8785662 | 41042337.3 | 1.23626 | 0.839832 | 39232863.7 | 1.235363 | 0.8010419 | 37420778.7 | 1.234868 | 0.7621623 | 35604513.4 | 1.242658 | 0.77526 | 36216375.5 | 1.250339 | 0.7884605 | 36833039.0 | 1.257913 | 0.8017644 | 37454529.5 | 1.265351 | 0.8150369 | 38074555.7 | 1.272677 | 0.828347 | 38696340.0 | 1.279876 | 0.8417709 | 39323438.5 | 1.286975 | 0.8552421 | 39952750.2 | 1.294771 | 0.868712 | 40581996.1 | 1.3016 | 0.882319 | 41217649.4 | 1.308308 | 0.8960626 | 41859683.3 | 1.305864 | 0.8822375 | 41213840.4 | 1.30352 | 0.8683388 | 40564560.3 | 1.30128 | 0.854367 | 39911865.8 | 1.299904 | 0.8402042 | 39250250.3 | 1.297861 | 0.8259262 | 38583250.9 | 1.295898 | 0.811591 | 37913580.6 | 1.294049 | 0.7971305 | 37238058.7 | 1.29297 | 0.78248 | 36553657.8 | 1.291256 | 0.7677865 | 35867247.5 | 1.289617 | 0.7530496 | 35178810.9 | 1.28034 | 0.7369966 | 34428893.4 | 1.271843 | 0.7209142 | 33677602.2 | 1.262789 | 0.7048029 | 32924958.5 | 1.253868 | 0.6885479 | 32165608.0 | 1.245752 | 0.6722609 | 31404754.8 | 1.237044 | 0.6559743 | 30643928.3 | 1.228464 | 0.6396542 | 29881528.5 | 1.220678 | 0.6235468 | 29129071.0 | 1.212271 | 0.6075231 | 28380522.6 | 1.203951 | 0.5915839 | 27635918.1 | 1.202604 | 0.5819355 | 27185194.5 | 1.201276 | 0.5722827 | 26734264.4 | 1.199969 | 0.5626247 | 26283087.9 | 1.198684 | 0.5529614 | 25831665.3 | 1.196714 | 0.5432928 | 25379996.5 | 1.195471 | 0.533619 | 24928081.6 | 1.19425 | 0.5239399 | 24475920.9 | 1.193052 | 0.5142555 | 24023514.3 | 1.191876 | 0.5045659 | 23570862.1 | 1.190036 | 0.4948711 | 23117967.5
270 | 1.290141 | 1.140162 | 53065543.3 | 1.282628 | 1.104484 | 51405005.2 | 1.276537 | 1.068439 | 49727412.7 | 1.270395 | 1.031968 | 48029980.0 | 1.265642 | 0.994904 | 46304934.3 | 1.260766 | 0.9572673 | 44553242.9 | 1.257308 | 0.9191758 | 42780383.9 | 1.253592 | 0.8807182 | 40990486.2 | 1.251264 | 0.8420959 | 39192922.5 | 1.249478 | 0.8034374 | 37393672.4 | 1.248163 | 0.7647747 | 35594231.1 | 1.256363 | 0.7778856 | 36204437.9 | 1.264455 | 0.7911002 | 36819476.6 | 1.272441 | 0.8044189 | 37439354.3 | 1.280273 | 0.8177266 | 38058722.6 | 1.287986 | 0.8310669 | 38679610.6 | 1.295577 | 0.8445111 | 39305330.0 | 1.303062 | 0.8579984 | 39933058.4 | 1.311234 | 0.8714637 | 40559762.1 | 1.318448 | 0.8850433 | 41191784.7 | 1.32555 | 0.8987367 | 41829106.0 | 1.322684 | 0.8852081 | 41199453.5 | 1.319925 | 0.8715875 | 40565523.4 | 1.317275 | 0.8578754 | 39927334.6 | 1.315476 | 0.8439761 | 39280431.7 | 1.313011 | 0.8299638 | 38628270.8 | 1.310638 | 0.8158781 | 37972692.5 | 1.308383 | 0.8016657 | 37311214.7 | 1.306897 | 0.7872945 | 36642351.3 | 1.30479 | 0.7728659 | 35970814.5 | 1.302773 | 0.7583792 | 35296572.2 | 1.293108 | 0.7425578 | 34560207.7 | 1.284217 | 0.7267166 | 33822924.3 | 1.274764 | 0.7108564 | 33084757.7 | 1.265426 | 0.6948446 | 32339535.1 | 1.25691 | 0.6787051 | 31588368.2 | 1.247809 | 0.6625365 | 30835847.6 | 1.238843 | 0.6462851 | 30079475.7 | 1.230697 | 0.6299832 | 29320749.2 | 1.22195 | 0.6136818 | 28562048.4 | 1.213307 | 0.5973812 | 27803385.1 | 1.211769 | 0.5875858 | 27347483.1 | 1.210246 | 0.5778026 | 26892153.7 | 1.208744 | 0.5680316 | 26437390.9 | 1.207264 | 0.5582727 | 25983192.7 | 1.205095 | 0.548526 | 25529558.9 | 1.203653 | 0.5387914 | 25076489.1 | 1.202233 | 0.5290689 | 24623983.3 | 1.200833 | 0.5193585 | 24172041.1 | 1.199455 | 0.5096602 | 23720662.3 | 1.19741 | 0.4999741 | 23269852.4
271 | 1.312074 | 1.138698 | 52801839.5 | 1.303561 | 1.103375 | 51163927.7 | 1.296505 | 1.067711 | 49510152.1 | 1.289417 | 1.031704 | 47840491.5 | 1.283713 | 0.9952331 | 46149329.0 | 1.277893 | 0.9582363 | 44433771.9 | 1.273504 | 0.9207154 | 42693914.2 | 1.268859 | 0.8826347 | 40928098.1 | 1.265617 | 0.8441822 | 39145044.3 | 1.262948 | 0.8055889 | 37355454.6 | 1.2608 | 0.766982 | 35565239.7 | 1.269403 | 0.7800244 | 36170021.7 | 1.277901 | 0.7931835 | 36780211.5 | 1.286296 | 0.806459 | 37395802.4 | 1.294534 | 0.8197727 | 38013165.4 | 1.302647 | 0.833131 | 38632591.6 | 1.310637 | 0.8465936 | 39256860.9 | 1.318515 | 0.8601075 | 39883503.4 | 1.327068 | 0.8735918 | 40508774.2 | 1.334666 | 0.8871803 | 41138880.3 | 1.342156 | 0.9008728 | 41773806.5 | 1.338906 | 0.8876682 | 41161505.2 | 1.335765 | 0.8743517 | 40544014.9 | 1.332736 | 0.8609237 | 39921351.4 | 1.330545 | 0.8472893 | 39289119.8 | 1.327689 | 0.8335285 | 38651025.2 | 1.324932 | 0.8196757 | 38008668.2 | 1.322291 | 0.8056874 | 37360023.1 | 1.320415 | 0.7915587 | 36704868.5 | 1.317932 | 0.7773562 | 36046293.6 | 1.31555 | 0.7630797 | 35384288.6 | 1.30555 | 0.7474451 | 34659305.4 | 1.296308 | 0.7318017 | 33933915.6 | 1.286491 | 0.7161485 | 33208074.1 | 1.276763 | 0.7003684 | 32476342.2 | 1.267856 | 0.6844907 | 31740087.9 | 1.25836 | 0.6685896 | 31002746.7 | 1.248986 | 0.6526054 | 30261553.3 | 1.240465 | 0.6364112 | 29510621.9 | 1.23135 | 0.6201842 | 28758170.3 | 1.222348 | 0.6039278 | 28004355.0 | 1.220651 | 0.5939321 | 27540852.7 | 1.218965 | 0.5839631 | 27078584.7 | 1.217295 | 0.5740211 | 26617571.8 | 1.215642 | 0.5641061 | 26157809.8 | 1.213297 | 0.5542181 | 25699298.1 | 1.211674 | 0.544357 | 25242036.4 | 1.210068 | 0.5345229 | 24786023.9 | 1.208479 | 0.5247157 | 24331260.2 | 1.206907 | 0.5149356 | 23877756.3 | 1.204665 | 0.5051821 | 23425479.9
272 | 1.333144 | 1.13704 | 52531123.0 | 1.323597 | 1.10206 | 50915046.0 | 1.315572 | 1.066704 | 49281628.4 | 1.307561 | 1.031031 | 47633516.6 | 1.300958 | 0.9949979 | 45968793.3 | 1.294243 | 0.9585522 | 44285009.2 | 1.288967 | 0.9216599 | 42580585.7 | 1.283441 | 0.8841418 | 40847254.5 | 1.27933 | 0.8460714 | 39088406.3 | 1.27581 | 0.8076548 | 37313563.4 | 1.272835 | 0.769046 | 35529842.8 | 1.281811 | 0.7819077 | 36124051.2 | 1.290693 | 0.7949108 | 36724793.5 | 1.299479 | 0.8080551 | 37332060.3 | 1.308121 | 0.821308 | 37944341.9 | 1.316633 | 0.834631 | 38559864.1 | 1.325024 | 0.8480711 | 39180791.5 | 1.333305 | 0.8615908 | 39805403.1 | 1.342246 | 0.8750967 | 40429372.4 | 1.350233 | 0.8887075 | 41058188.5 | 1.358112 | 0.9024229 | 41691842.4 | 1.354515 | 0.889589 | 41098917.2 | 1.351024 | 0.8766225 | 40499867.0 | 1.347642 | 0.8635237 | 39894702.6 | 1.345086 | 0.8501871 | 39278554.1 | 1.341867 | 0.8367008 | 38655485.6 | 1.338748 | 0.8231024 | 38027239.9 | 1.335742 | 0.8093479 | 37391784.0 | 1.3335 | 0.7954432 | 36749390.0 | 1.330657 | 0.7814462 | 36102730.2 | 1.327923 | 0.7673568 | 35451802.4 | 1.317645 | 0.7518776 | 34736661.6 | 1.308105 | 0.7363696 | 34020195.7 | 1.297976 | 0.7208368 | 33302582.8 | 1.287905 | 0.7051961 | 32579985.9 | 1.278635 | 0.6895294 | 31856183.4 | 1.268764 | 0.6738512 | 31131851.1 | 1.258995 | 0.6581047 | 30404367.7 | 1.250084 | 0.6421887 | 29669050.3 | 1.240575 | 0.6262459 | 28932494.2 | 1.231174 | 0.6102831 | 28195013.2 | 1.229334 | 0.6002066 | 27729481.0 | 1.227501 | 0.5901509 | 27264907.4 | 1.225681 | 0.5801166 | 26801324.4 | 1.223873 | 0.5701038 | 26338734.5 | 1.22137 | 0.5601125 | 25877137.5 | 1.219584 | 0.5501427 | 25416532.7 | 1.217812 | 0.5401943 | 24956919.9 | 1.216052 | 0.5302674 | 24498298.5 | 1.214304 | 0.5203618 | 24040657.8 | 1.211883 | 0.510478 | 23584028.8
273 | 1.353417 | 1.135184 | 52253290.0 | 1.34284 | 1.100599 | 50661281.5 | 1.333825 | 1.065561 | 49048457.8 | 1.324876 | 1.030157 | 47418823.8 | 1.317392 | 0.9944199 | 45773804.1 | 1.309825 | 0.9583517 | 44113563.2 | 1.303704 | 0.9219581 | 42438339.1 | 1.297339 | 0.8850535 | 40739599.3 | 1.292398 | 0.847562 | 39013841.7 | 1.288067 | 0.809561 | 37264626.2 | 1.284298 | 0.7711339 | 35495802.2 | 1.29362 | 0.7837197 | 36075137.8 | 1.30286 | 0.7964776 | 36662391.9 | 1.312017 | 0.8094074 | 37257560.0 | 1.321041 | 0.8225083 | 37860602.2 | 1.329939 | 0.8357135 | 38468443.1 | 1.338725 | 0.8490604 | 39082813.2 | 1.347412 | 0.8625331 | 39702969.7 | 1.356746 | 0.8760246 | 40323992.6 | 1.365128 | 0.8896336 | 40950424.6 | 1.373407 | 0.9033599 | 41582254.3 | 1.369499 | 0.8909367 | 41010407.2 | 1.365694 | 0.8783611 | 40431541.7 | 1.361992 | 0.8656314 | 39845586.0 | 1.3591 | 0.8526349 | 39247348.3 | 1.355541 | 0.8394686 | 38641294.3 | 1.352081 | 0.8261682 | 38029069.7 | 1.348726 | 0.8126846 | 37408407.7 | 1.346137 | 0.7990246 | 36779632.8 | 1.342951 | 0.7852515 | 36145647.2 | 1.339876 | 0.7713657 | 35506474.1 | 1.329364 | 0.7560476 | 34801370.8 | 1.319578 | 0.7406684 | 34093457.4 | 1.309188 | 0.7252288 | 33382761.1 | 1.298832 | 0.7096754 | 32666829.9 | 1.289248 | 0.6941145 | 31950548.6 | 1.279048 | 0.678532 | 31233275.0 | 1.268928 | 0.6628813 | 30512866.2 | 1.259641 | 0.6471897 | 29790571.9 | 1.249744 | 0.6314861 | 29067721.1 | 1.239941 | 0.6157729 | 28344433.6 | 1.237959 | 0.6057665 | 27883833.6 | 1.235982 | 0.5957638 | 27423402.0 | 1.234015 | 0.5857633 | 26963072.1 | 1.232059 | 0.5757655 | 26502867.6 | 1.229406 | 0.5657705 | 26042788.5 | 1.227468 | 0.5557781 | 25582834.8 | 1.225542 | 0.5457885 | 25123006.4 | 1.223626 | 0.5358016 | 24663303.2 | 1.221721 | 0.5258157 | 24203644.4 | 1.219139 | 0.515836 | 23744271.1
274 | 1.372858 | 1.132798 | 51953135.0 | 1.361326 | 1.098907 | 50398801.8 | 1.35134 | 1.064324 | 48812728.9 | 1.341443 | 1.029212 | 47202396.4 | 1.333059 | 0.9937112 | 45574244.3 | 1.324653 | 0.9578838 | 43931105.9 | 1.317725 | 0.9217906 | 42275773.2 | 1.310558 | 0.8853651 | 40605206.5 | 1.304822 | 0.848468 | 38913004.8 | 1.299712 | 0.8110587 | 37197313.4 | 1.295182 | 0.7730985 | 35456358.4 | 1.304835 | 0.7854359 | 36022182.7 | 1.314418 | 0.7979554 | 36596363.0 | 1.323927 | 0.8106574 | 37178911.1 | 1.333306 | 0.8235186 | 37768760.0 | 1.342573 | 0.8365256 | 38365294.9 | 1.351739 | 0.8497053 | 38969748.9 | 1.360817 | 0.8630572 | 39582102.5 | 1.370542 | 0.8764697 | 40197238.0 | 1.379323 | 0.8900247 | 40818906.9 | 1.388011 | 0.9037218 | 41447091.8 | 1.383838 | 0.8917222 | 40896759.1 | 1.379759 | 0.879556 | 40338784.4 | 1.375777 | 0.8672186 | 39772958.8 | 1.372583 | 0.8546016 | 39194308.7 | 1.368715 | 0.841796 | 38607010.0 | 1.364938 | 0.8288328 | 38012480.5 | 1.361257 | 0.8156592 | 37408308.0 | 1.358338 | 0.8022883 | 36795078.9 | 1.35482 | 0.7887813 | 36175613.4 | 1.351412 | 0.7751408 | 35550025.0 | 1.340695 | 0.7599931 | 34855310.6 | 1.330699 | 0.7447802 | 34157607.9 | 1.320087 | 0.7294816 | 33455970.4 | 1.309495 | 0.7140597 | 32748683.6 | 1.299654 | 0.6985782 | 32038661.2 | 1.289181 | 0.6830348 | 31325798.3 | 1.278767 | 0.6674059 | 30609015.3 | 1.269149 | 0.6517937 | 29892998.5 | 1.258906 | 0.6361597 | 29175978.9 | 1.248738 | 0.6205008 | 28457821.6 | 1.246615 | 0.6106138 | 28004375.4 | 1.244496 | 0.6007182 | 27550540.5 | 1.242387 | 0.5908109 | 27096163.5 | 1.240287 | 0.5808929 | 26641298.8 | 1.237489 | 0.5709643 | 26185946.4 | 1.235405 | 0.5610251 | 25730106.8 | 1.233332 | 0.5510752 | 25273780.0 | 1.231269 | 0.5411148 | 24816966.3 | 1.229215 | 0.5311415 | 24359565.6 | 1.226484 | 0.5211618 | 23901869.1
275 | 1.391395 | 1.129404 | 51609106.6 | 1.379025 | 1.096652 | 50112481.1 | 1.36814 | 1.062841 | 48567448.5 | 1.357324 | 1.028219 | 46985390.1 | 1.348032 | 0.99299 | 45375563.7 | 1.338766 | 0.9573616 | 43747492.1 | 1.331036 | 0.9214495 | 42106457.5 | 1.3231 | 0.8852941 | 40454305.7 | 1.316605 | 0.8488175 | 38787472.1 | 1.310746 | 0.8119576 | 37103127.1 | 1.305482 | 0.7746254 | 35397199.6 | 1.315456 | 0.7868461 | 35955636.3 | 1.325367 | 0.7992242 | 36521262.5 | 1.335213 | 0.8117604 | 37094114.7 | 1.344929 | 0.8243737 | 37670494.4 | 1.354546 | 0.8371606 | 38254800.3 | 1.364071 | 0.8501306 | 38847475.6 | 1.373516 | 0.863273 | 39448030.1 | 1.383619 | 0.8765359 | 40054088.9 | 1.39279 | 0.8899718 | 40668058.2 | 1.40188 | 0.9035808 | 41289929.5 | 1.39749 | 0.8919958 | 40760546.7 | 1.393186 | 0.8802376 | 40223243.4 | 1.388968 | 0.8682983 | 39677665.9 | 1.385514 | 0.8560813 | 39119400.3 | 1.381374 | 0.8436621 | 38551894.0 | 1.377316 | 0.8310661 | 37976307.5 | 1.37334 | 0.8182439 | 37390384.4 | 1.370116 | 0.8052008 | 36794369.6 | 1.366285 | 0.7919982 | 36191063.6 | 1.36256 | 0.7786408 | 35580685.7 | 1.35165 | 0.7636324 | 34894864.7 | 1.341462 | 0.7485987 | 34207888.4 | 1.330651 | 0.7334945 | 33517686.4 | 1.319855 | 0.7182851 | 32822680.8 | 1.309801 | 0.7029576 | 32122275.9 | 1.299101 | 0.687528 | 31417206.6 | 1.288447 | 0.6720004 | 30707658.5 | 1.278559 | 0.6564146 | 29995450.0 | 1.268027 | 0.640767 | 29280422.3 | 1.257555 | 0.6250613 | 28562732.7 | 1.255302 | 0.6152171 | 28112892.9 | 1.253053 | 0.6053707 | 27662953.1 | 1.250811 | 0.5955144 | 27212561.0 | 1.248578 | 0.5856507 | 26761830.3 | 1.245646 | 0.5757796 | 26310761.1 | 1.243428 | 0.565901 | 25859353.5 | 1.241218 | 0.5560151 | 25407607.7 | 1.239018 | 0.5461218 | 24955523.9 | 1.236826 | 0.5362205 | 24503073.5 | 1.233955 | 0.5263126 | 24050325.6
276 | 1.408955 | 1.124726 | 51209129.1 | 1.395874 | 1.093455 | 49785384.9 | 1.384197 | 1.060787 | 48297987.0 | 1.37253 | 1.026982 | 46758822.3 | 1.362363 | 0.9922535 | 45177627.8 | 1.352219 | 0.9568838 | 43567232.1 | 1.343668 | 0.9211384 | 41939732.1 | 1.334966 | 0.8851282 | 40300178.3 | 1.327745 | 0.8488634 | 38649030.0 | 1.321174 | 0.812338 | 36986015.7 | 1.315201 | 0.7755188 | 35309625.3 | 1.325485 | 0.7877588 | 35866914.6 | 1.335713 | 0.8001069 | 36429130.1 | 1.34588 | 0.8125647 | 36996339.0 | 1.355919 | 0.8250109 | 37563016.3 | 1.365869 | 0.8376218 | 38137193.9 | 1.375735 | 0.8503923 | 38718642.2 | 1.385524 | 0.8632816 | 39305495.8 | 1.395985 | 0.8763427 | 39900169.7 | 1.405524 | 0.8895875 | 40503209.1 | 1.414993 | 0.9030158 | 41114606.1 | 1.410428 | 0.891826 | 40605131.3 | 1.405939 | 0.8804598 | 40087622.2 | 1.401524 | 0.8689082 | 39561674.2 | 1.397853 | 0.8570929 | 39023722.6 | 1.393486 | 0.8450693 | 38476280.8 | 1.389188 | 0.832855 | 37920159.7 | 1.384957 | 0.8204141 | 37353725.3 | 1.381461 | 0.8077317 | 36776291.6 | 1.377349 | 0.7948701 | 36190694.5 | 1.373335 | 0.7818386 | 35597367.3 | 1.362246 | 0.7668954 | 34916997.5 | 1.351877 | 0.7519858 | 34238160.2 | 1.340883 | 0.7370581 | 33558496.5 | 1.329901 | 0.7220776 | 32876431.0 | 1.319659 | 0.7069828 | 32189158.2 | 1.30876 | 0.6917853 | 31497214.0 | 1.297904 | 0.6765132 | 30801869.1 | 1.287796 | 0.6610542 | 30098017.0 | 1.27703 | 0.6454937 | 29389540.4 | 1.266316 | 0.629858 | 28677641.6 | 1.263948 | 0.6199361 | 28225895.0 | 1.261585 | 0.6100336 | 27775030.7 | 1.259228 | 0.6001371 | 27324441.2 | 1.25688 | 0.5902512 | 26874328.9 | 1.25383 | 0.5803756 | 26424693.4 | 1.251494 | 0.5705106 | 25975534.6 | 1.249167 | 0.560656 | 25526852.2 | 1.246847 | 0.5508119 | 25078646.0 | 1.244536 | 0.5409793 | 24630965.2 | 1.241544 | 0.5311546 | 24183642.9
277 | 1.425454 | 1.118969 | 50763119.8 | 1.411807 | 1.089177 | 49411571.9 | 1.39946 | 1.057868 | 47991190.8 | 1.387038 | 1.025192 | 46508825.7 | 1.376064 | 0.9912981 | 44971187.5 | 1.365063 | 0.9563929 | 43387683.2 | 1.355672 | 0.9209256 | 41778674.8 | 1.346188 | 0.8850539 | 40151318.8 | 1.338237 | 0.8488944 | 38510906.5 | 1.330981 | 0.8125057 | 36860099.8 | 1.324344 | 0.775928 | 35200716.0 | 1.334929 | 0.788207 | 35757765.3 | 1.345464 | 0.8005548 | 36317936.9 | 1.35594 | 0.8129716 | 36881236.5 | 1.366291 | 0.825362 | 37443337.6 | 1.37656 | 0.8378719 | 38010860.2 | 1.386747 | 0.8504934 | 38583447.0 | 1.396863 | 0.8631633 | 39158231.1 | 1.407662 | 0.8760133 | 39741183.6 | 1.417546 | 0.8890241 | 40331430.9 | 1.427368 | 0.902194 | 40928894.3 | 1.422658 | 0.8913517 | 40437023.9 | 1.418012 | 0.8803275 | 39936899.8 | 1.413429 | 0.869119 | 39428414.9 | 1.409576 | 0.85768 | 38909476.9 | 1.405018 | 0.8460419 | 38381502.2 | 1.400517 | 0.8342095 | 37844715.2 | 1.396069 | 0.8221586 | 37298013.5 | 1.392342 | 0.8098569 | 36739935.0 | 1.387987 | 0.7973634 | 36173154.3 | 1.383723 | 0.7846938 | 35598386.0 | 1.372472 | 0.7697681 | 34921268.7 | 1.361943 | 0.754908 | 34247123.6 | 1.350786 | 0.7400833 | 33574587.8 | 1.339634 | 0.7252481 | 32901573.6 | 1.329219 | 0.7103673 | 32226494.3 | 1.318141 | 0.6954342 | 31549038.1 | 1.307106 | 0.6804827 | 30870750.7 | 1.296809 | 0.665295 | 30181744.1 | 1.285846 | 0.6500072 | 29488198.3 | 1.27493 | 0.6346703 | 28792427.4 | 1.272459 | 0.6246097 | 28336018.7 | 1.269996 | 0.614591 | 27881512.3 | 1.267538 | 0.604596 | 27428075.5 | 1.265089 | 0.5946308 | 26975995.5 | 1.26194 | 0.5846955 | 26525271.6 | 1.259504 | 0.5747901 | 26075903.3 | 1.257077 | 0.5649145 | 25627890.0 | 1.254659 | 0.5550689 | 25181231.0 | 1.252249 | 0.5452531 | 24735929.8 | 1.24916 | 0.535467 | 24291972.0
278 | 1.440759 | 1.112635 | 50294181.4 | 1.426739 | 1.084061 | 49002561.5 | 1.413868 | 1.054051 | 47646021.3 | 1.400807 | 1.022623 | 46225390.1 | 1.389109 | 0.9898449 | 44743733.5 | 1.377315 | 0.9557021 | 43200382.1 | 1.3671 | 0.9207164 | 41618931.9 | 1.356816 | 0.8851161 | 40009701.1 | 1.348113 | 0.8490767 | 38380618.2 | 1.340161 | 0.8127462 | 36738379.5 | 1.332883 | 0.7762231 | 35087438.1 | 1.343776 | 0.7884438 | 35639846.4 | 1.35462 | 0.8007269 | 36195076.3 | 1.365404 | 0.8130701 | 36753023.5 | 1.376055 | 0.8254519 | 37312711.8 | 1.386632 | 0.8379037 | 37875569.3 | 1.397128 | 0.8504237 | 38441508.7 | 1.407557 | 0.862966 | 39008453.5 | 1.418677 | 0.8756427 | 39581476.7 | 1.428885 | 0.8884315 | 40159566.9 | 1.439038 | 0.9013311 | 40742665.2 | 1.434209 | 0.8907783 | 40265650.0 | 1.429431 | 0.8800337 | 39779962.5 | 1.424703 | 0.8691053 | 39285968.4 | 1.420694 | 0.8579835 | 38783234.3 | 1.41597 | 0.8466792 | 38272248.1 | 1.411292 | 0.8351881 | 37752818.1 | 1.406655 | 0.8234943 | 37224223.6 | 1.40273 | 0.8115724 | 36685320.6 | 1.398167 | 0.7994572 | 36137680.8 | 1.393685 | 0.7871647 | 35582025.4 | 1.382294 | 0.772277 | 34909059.0 | 1.371628 | 0.7574393 | 34238356.8 | 1.360333 | 0.7426459 | 33569651.2 | 1.349035 | 0.7278393 | 32900352.0 | 1.338468 | 0.7130675 | 32232629.2 | 1.327232 | 0.6983138 | 31565721.4 | 1.316036 | 0.6835898 | 30900152.0 | 1.30557 | 0.6687053 | 30227332.5 | 1.294433 | 0.6537736 | 29552378.8 | 1.283344 | 0.6388507 | 28877823.3 | 1.280773 | 0.6286842 | 28418268.3 | 1.278211 | 0.6185665 | 27960921.1 | 1.275657 | 0.608482 | 27505075.2 | 1.273114 | 0.5984364 | 27050984.4 | 1.269872 | 0.5884296 | 26598648.0 | 1.267346 | 0.5784615 | 26148065.2 | 1.26483 | 0.5685323 | 25699235.2 | 1.262325 | 0.5586418 | 25252157.2 | 1.259829 | 0.5487861 | 24806651.3 | 1.256657 | 0.5389762 | 24363217.0
279 | 1.45477 | 1.1061 | 49819581.4 | 1.440558 | 1.078519 | 48577321.6 | 1.427338 | 1.049602 | 47274855.7 | 1.413785 | 1.019324 | 45911100.1 | 1.40147 | 0.9877009 | 44486792.3 | 1.388965 | 0.9545973 | 42995785.0 | 1.377979 | 0.9203448 | 41453025.9 | 1.366902 | 0.8852141 | 39870712.6 | 1.357425 | 0.8494307 | 38259002.0 | 1.348741 | 0.8131989 | 36627090.7 | 1.340805 | 0.7766853 | 34982492.9 | 1.352015 | 0.7887395 | 35525423.6 | 1.363172 | 0.8008722 | 36071886.9 | 1.374266 | 0.8130835 | 36621894.6 | 1.385217 | 0.8254043 | 37176832.4 | 1.396098 | 0.8377819 | 37734327.6 | 1.406897 | 0.8502178 | 38294452.0 | 1.417625 | 0.8627048 | 38856873.4 | 1.429052 | 0.8752632 | 39422516.7 | 1.439571 | 0.88789 | 39991235.6 | 1.450039 | 0.9005891 | 40563214.9 | 1.445114 | 0.8902847 | 40099094.7 | 1.440228 | 0.8797806 | 39625982.9 | 1.435378 | 0.8690891 | 39144428.2 | 1.431236 | 0.8582265 | 38655167.5 | 1.426369 | 0.847187 | 38157944.1 | 1.421534 | 0.8359687 | 37652662.1 | 1.41673 | 0.8245609 | 37138846.7 | 1.41263 | 0.81297 | 36616780.5 | 1.407881 | 0.8011937 | 36086369.8 | 1.403202 | 0.7892387 | 35547906.1 | 1.39168 | 0.7744497 | 34881799.3 | 1.380889 | 0.7596643 | 34215851.5 | 1.369472 | 0.7448932 | 33550550.4 | 1.358052 | 0.7300751 | 32883134.8 | 1.347361 | 0.715314 | 32218280.5 | 1.335995 | 0.7005968 | 31555408.7 | 1.324669 | 0.6859124 | 30894012.1 | 1.314055 | 0.6712157 | 30232061.3 | 1.302766 | 0.6565442 | 29571248.1 | 1.291524 | 0.6419338 | 28913182.2 | 1.288854 | 0.6317468 | 28454353.2 | 1.286194 | 0.6215938 | 27997054.6 | 1.283544 | 0.6114711 | 27541121.2 | 1.280906 | 0.60138 | 27086610.5 | 1.277571 | 0.5913205 | 26633521.9 | 1.274954 | 0.5812925 | 26181854.8 | 1.272348 | 0.5712961 | 25731608.6 | 1.269755 | 0.5613312 | 25282782.5 | 1.267172 | 0.55139 | 24835023.4 | 1.263917 | 0.541495 | 24389345.8
280 | 1.467487 | 1.099621 | 49350882.0 | 1.453198 | 1.072864 | 48150039.0 | 1.439778 | 1.044859 | 46893163.9 | 1.425889 | 1.015567 | 45578544.8 | 1.413105 | 0.984972 | 44205440.3 | 1.399986 | 0.9529728 | 42769317.9 | 1.388305 | 0.9196499 | 41273788.8 | 1.37648 | 0.8852074 | 39728013.1 | 1.366233 | 0.8498646 | 38141835.5 | 1.356787 | 0.8138503 | 36525517.8 | 1.348142 | 0.7774233 | 34890674.1 | 1.359666 | 0.7892496 | 35421441.4 | 1.371132 | 0.8011702 | 35956434.0 | 1.38253 | 0.8131958 | 36496140.0 | 1.393784 | 0.8253715 | 37042585.4 | 1.404968 | 0.8376236 | 37592460.9 | 1.416066 | 0.8499553 | 38145905.4 | 1.427086 | 0.8623784 | 38703453.7 | 1.438812 | 0.8748514 | 39263240.7 | 1.449629 | 0.8873834 | 39825673.0 | 1.460396 | 0.899978 | 40390918.8 | 1.455397 | 0.8899189 | 39939466.6 | 1.450429 | 0.8796652 | 39479280.5 | 1.445481 | 0.8692139 | 39010228.2 | 1.441233 | 0.858587 | 38533296.0 | 1.436247 | 0.847774 | 38048007.8 | 1.431277 | 0.83678 | 37554600.7 | 1.426326 | 0.8256003 | 37052854.0 | 1.42207 | 0.8142655 | 36544148.3 | 1.417154 | 0.8027514 | 36027397.9 | 1.412295 | 0.791051 | 35502285.9 | 1.400642 | 0.7763825 | 34843963.9 | 1.38972 | 0.761673 | 34183805.5 | 1.378179 | 0.7469372 | 33522464.9 | 1.366642 | 0.7321345 | 32858119.6 | 1.355839 | 0.7173609 | 32195082.7 | 1.344365 | 0.7026133 | 31533209.6 | 1.332935 | 0.687867 | 30871396.7 | 1.322205 | 0.6731878 | 30212597.5 | 1.310797 | 0.6585613 | 29556162.8 | 1.299441 | 0.6440016 | 28902723.7 | 1.296673 | 0.6338778 | 28448371.2 | 1.293917 | 0.6237589 | 27994231.8 | 1.291171 | 0.6136543 | 27540739.4 | 1.288439 | 0.603561 | 27087755.2 | 1.285011 | 0.5934791 | 26635278.9 | 1.282302 | 0.5834085 | 26183310.4 | 1.279607 | 0.5733491 | 25731849.4 | 1.276924 | 0.5633011 | 25280895.7 | 1.274253 | 0.5532563 | 24830086.1 | 1.270912 | 0.5432388 | 24380500.6
281 | 1.478968 | 1.093358 | 48895180.3 | 1.464667 | 1.067308 | 47730188.5 | 1.451144 | 1.040077 | 46512427.3 | 1.437045 | 1.011628 | 45240196.6 | 1.423936 | 0.9819319 | 43912169.5 | 1.410339 | 0.9509238 | 42525484.1 | 1.39806 | 0.9185789 | 41079015.8 | 1.385555 | 0.8849766 | 39576311.7 | 1.374575 | 0.850269 | 38024181.0 | 1.36437 | 0.8146425 | 36430959.3 | 1.354972 | 0.7783971 | 34810060.7 | 1.366791 | 0.7900048 | 35329155.9 | 1.378548 | 0.8017045 | 35852370.5 | 1.390235 | 0.8135175 | 36380649.9 | 1.401787 | 0.8254764 | 36915453.0 | 1.413268 | 0.8375441 | 37455121.7 | 1.424657 | 0.8497242 | 37999820.2 | 1.435966 | 0.862024 | 38549867.0 | 1.447984 | 0.8743978 | 39103227.9 | 1.45909 | 0.8868502 | 39660101.4 | 1.470142 | 0.8993779 | 40220342.6 | 1.465084 | 0.8895824 | 39782286.8 | 1.46005 | 0.8796112 | 39336370.7 | 1.455025 | 0.8694411 | 38881561.0 | 1.450694 | 0.8590818 | 38418291.8 | 1.445618 | 0.8485184 | 37945893.9 | 1.440539 | 0.8377534 | 37464483.5 | 1.435471 | 0.8267967 | 36974496.0 | 1.431083 | 0.8156744 | 36477103.9 | 1.426018 | 0.804368 | 35971484.1 | 1.421 | 0.7928642 | 35457028.8 | 1.409219 | 0.7782665 | 34804216.7 | 1.398161 | 0.7636048 | 34148545.2 | 1.386487 | 0.7489029 | 33491074.5 | 1.37482 | 0.7341531 | 32831458.0 | 1.363896 | 0.7193847 | 32171015.5 | 1.35231 | 0.704603 | 31509971.1 | 1.340776 | 0.6897866 | 30847380.3 | 1.329949 | 0.6750425 | 30188023.2 | 1.318447 | 0.6603339 | 29530249.9 | 1.307006 | 0.6456611 | 28874080.8 | 1.304157 | 0.6356129 | 28424722.1 | 1.301319 | 0.6255485 | 27974641.9 | 1.298491 | 0.6154819 | 27524462.2 | 1.295675 | 0.6054084 | 27073974.3 | 1.292164 | 0.5953281 | 26623178.4 | 1.289369 | 0.5852408 | 26172074.6 | 1.286587 | 0.5751467 | 25720662.9 | 1.283817 | 0.5650457 | 25268943.7 | 1.281057 | 0.5549342 | 24816755.4 | 1.277627 | 0.5448233 | 24364595.2
282 | 1.489313 | 1.08746 | 48458975.8 | 1.47503 | 1.061998 | 47324339.6 | 1.461458 | 1.035429 | 46140360.3 | 1.447231 | 1.007711 | 44905232.2 | 1.433902 | 0.9788008 | 43616929.4 | 1.419965 | 0.948659 | 42273761.4 | 1.407209 | 0.9172248 | 40873004.8 | 1.394116 | 0.884501 | 39414778.9 | 1.382464 | 0.8505561 | 37902139.9 | 1.371532 | 0.8155036 | 36340142.6 | 1.361381 | 0.779579 | 34739286.3 | 1.373468 | 0.7909925 | 35247891.5 | 1.385493 | 0.8024843 | 35759983.4 | 1.397448 | 0.8140825 | 36276818.3 | 1.409282 | 0.825811 | 36799457.5 | 1.421045 | 0.8376591 | 37327429.2 | 1.432713 | 0.849634 | 37861049.5 | 1.444305 | 0.8617281 | 38399983.1 | 1.456607 | 0.8739515 | 38944676.1 | 1.467992 | 0.8862844 | 39494251.3 | 1.479319 | 0.898711 | 40047997.0 | 1.474209 | 0.8891709 | 39622876.7 | 1.46912 | 0.8794798 | 39191023.1 | 1.46403 | 0.8696043 | 38750959.1 | 1.459635 | 0.8595467 | 38302772.5 | 1.454489 | 0.8492864 | 37845560.6 | 1.449324 | 0.8388115 | 37378779.9 | 1.444165 | 0.8281453 | 36903478.1 | 1.439674 | 0.8172605 | 36418434.0 | 1.434491 | 0.8061709 | 35924264.3 | 1.429344 | 0.7948772 | 35420999.2 | 1.417451 | 0.780292 | 34771059.8 | 1.40627 | 0.7656422 | 34118239.5 | 1.394462 | 0.750953 | 33463666.4 | 1.382653 | 0.7362399 | 32808024.4 | 1.37159 | 0.7214809 | 32150340.4 | 1.359876 | 0.7066963 | 31491515.5 | 1.348212 | 0.6918634 | 30830538.5 | 1.337276 | 0.6770527 | 30170551.4 | 1.325677 | 0.6622352 | 29510258.3 | 1.314143 | 0.6474051 | 28849407.2 | 1.311235 | 0.6374145 | 28404210.8 | 1.308336 | 0.6274066 | 27958240.9 | 1.305444 | 0.6173826 | 27511553.2 | 1.302562 | 0.6073419 | 27064127.8 | 1.298981 | 0.5972848 | 26615964.8 | 1.296115 | 0.5872111 | 26167064.6 | 1.293259 | 0.5771209 | 25717427.5 | 1.290413 | 0.5670141 | 25267053.9 | 1.287574 | 0.5568916 | 24815980.7 | 1.284063 | 0.546751 | 24364098.4
283 | 1.498649 | 1.082093 | 48049426.9 | 1.484389 | 1.057092 | 46939258.7 | 1.470789 | 1.031059 | 45783290.4 | 1.456475 | 1.003958 | 44579901.1 | 1.442993 | 0.9757417 | 43326968.4 | 1.428822 | 0.9463596 | 42022281.3 | 1.415708 | 0.9157454 | 40662882.7 | 1.402136 | 0.8838601 | 39247043.6 | 1.389898 | 0.850716 | 37775310.3 | 1.378292 | 0.8163657 | 36250013.8 | 1.367416 | 0.7809301 | 34676525.7 | 1.379754 | 0.7921841 | 35176249.5 | 1.392032 | 0.8035035 | 35678880.6 | 1.404239 | 0.81491 | 36185374.7 | 1.416334 | 0.8264218 | 36696546.1 | 1.428361 | 0.8380437 | 37212607.3 | 1.440292 | 0.8497893 | 37734160.6 | 1.452154 | 0.8616412 | 38260433.0 | 1.464729 | 0.8736529 | 38793802.4 | 1.476384 | 0.8857876 | 39332634.3 | 1.487979 | 0.8980202 | 39875811.9 | 1.482819 | 0.88869 | 39461510.7 | 1.477674 | 0.8792192 | 39040967.6 | 1.472526 | 0.8696018 | 38613918.5 | 1.468076 | 0.859837 | 38180319.7 | 1.46287 | 0.8498912 | 37738685.0 | 1.457638 | 0.8397403 | 37287944.4 | 1.452409 | 0.8294148 | 36829446.6 | 1.44784 | 0.8188425 | 36359996.0 | 1.442565 | 0.8080557 | 35881016.7 | 1.437318 | 0.797076 | 35393469.6 | 1.425342 | 0.7824927 | 34745914.5 | 1.414069 | 0.7678704 | 34096620.3 | 1.40215 | 0.7531978 | 33445096.8 | 1.390213 | 0.7384992 | 32792420.1 | 1.379014 | 0.7237458 | 32137305.4 | 1.367153 | 0.7089645 | 31480958.4 | 1.355334 | 0.6941334 | 30822392.3 | 1.344262 | 0.6792916 | 30163357.1 | 1.332536 | 0.6644226 | 29503111.0 | 1.320874 | 0.6495053 | 28840722.1 | 1.317918 | 0.6395063 | 28396726.8 | 1.314969 | 0.6295067 | 27952703.0 | 1.312025 | 0.6194941 | 27508100.6 | 1.309087 | 0.6094725 | 27063098.8 | 1.305449 | 0.5994418 | 26617697.7 | 1.302523 | 0.5894022 | 26171897.5 | 1.299604 | 0.5793536 | 25725698.4 | 1.296692 | 0.5692961 | 25279100.5 | 1.293785 | 0.5592333 | 24832270.4 | 1.290203 | 0.549154 | 24384710.7
284 | 1.507133 | 1.077449 | 47674724.0 | 1.492871 | 1.052761 | 46582326.5 | 1.479241 | 1.027131 | 45448261.2 | 1.464853 | 1.000514 | 44270548.8 | 1.451248 | 0.9728701 | 43047347.6 | 1.436905 | 0.9441613 | 41777044.0 | 1.423529 | 0.9142812 | 40454915.5 | 1.409583 | 0.8831677 | 39078213.8 | 1.396858 | 0.8508048 | 37646225.2 | 1.384657 | 0.8172012 | 36159343.0 | 1.373104 | 0.7823971 | 34619336.6 | 1.385682 | 0.7935197 | 35111487.0 | 1.398201 | 0.8047038 | 35606361.5 | 1.41065 | 0.8159608 | 36104455.6 | 1.422991 | 0.8273032 | 36606333.7 | 1.435267 | 0.8387305 | 37111967.9 | 1.447449 | 0.8502574 | 37622003.7 | 1.459566 | 0.8618696 | 38135820.3 | 1.472399 | 0.8736408 | 38656667.8 | 1.484313 | 0.885531 | 39182784.3 | 1.496166 | 0.8975094 | 39712801.3 | 1.490955 | 0.8883102 | 39305757.5 | 1.485756 | 0.8789651 | 38892257.3 | 1.480554 | 0.8695107 | 38473921.7 | 1.476051 | 0.859957 | 38051191.8 | 1.47079 | 0.850258 | 37622030.8 | 1.465499 | 0.8404086 | 37186216.7 | 1.46021 | 0.8304141 | 36743985.3 | 1.455578 | 0.8201867 | 36291443.2 | 1.450233 | 0.8097572 | 35829959.9 | 1.444911 | 0.7991577 | 35360955.4 | 1.432878 | 0.7846504 | 34719042.4 | 1.421543 | 0.7701383 | 34076915.2 | 1.409543 | 0.7555516 | 33431483.9 | 1.39751 | 0.7409018 | 32783264.1 | 1.386205 | 0.7261993 | 32132711.1 | 1.374213 | 0.7114355 | 31479444.0 | 1.362249 | 0.696621 | 30823937.6 | 1.351028 | 0.6817722 | 30166909.5 | 1.339143 | 0.6668866 | 29508254.0 | 1.327309 | 0.6519353 | 28846694.4 | 1.324302 | 0.6418598 | 28400872.2 | 1.321299 | 0.6318053 | 27955983.6 | 1.318301 | 0.6217523 | 27511160.6 | 1.315308 | 0.6117071 | 27066681.4 | 1.311614 | 0.6016697 | 26622548.7 | 1.30863 | 0.5916401 | 26178762.3 | 1.305654 | 0.5816183 | 25735322.2 | 1.302683 | 0.5716044 | 25292228.1 | 1.299716 | 0.561602 | 24849646.1 | 1.296073 | 0.5515996 | 24407058.8
285 | 1.514923 | 1.073675 | 47341064.2 | 1.500621 | 1.049171 | 46260604.1 | 1.486939 | 1.023817 | 45142691.2 | 1.47247 | 0.9975501 | 43984505.5 | 1.458749 | 0.9703383 | 42784669.8 | 1.444258 | 0.9421742 | 41542843.4 | 1.430675 | 0.912942 | 40253921.4 | 1.416439 | 0.8825305 | 38913002.2 | 1.403324 | 0.8509004 | 37518349.9 | 1.39062 | 0.8180342 | 36069198.5 | 1.378457 | 0.7839341 | 34565634.9 | 1.391272 | 0.7949404 | 35050933.8 | 1.404028 | 0.8060111 | 35539065.9 | 1.41671 | 0.817149 | 36030166.2 | 1.429286 | 0.8283626 | 36524599.7 | 1.441801 | 0.839645 | 37022070.8 | 1.454221 | 0.8510061 | 37523012.4 | 1.466579 | 0.8624389 | 38027112.5 | 1.479659 | 0.873988 | 38536341.4 | 1.491821 | 0.8856321 | 39049758.6 | 1.503923 | 0.8973474 | 39566316.9 | 1.498657 | 0.8882297 | 39164291.6 | 1.493404 | 0.8789497 | 38755116.0 | 1.488147 | 0.8695807 | 38342013.2 | 1.483595 | 0.8601382 | 37925665.9 | 1.478281 | 0.8505691 | 37503742.5 | 1.472936 | 0.8409097 | 37077836.8 | 1.467594 | 0.8311276 | 36646518.4 | 1.462905 | 0.8211921 | 36208437.8 | 1.4575 | 0.8111069 | 35763752.2 | 1.452113 | 0.8008775 | 35312714.3 | 1.440041 | 0.7864945 | 34678532.5 | 1.428664 | 0.7721416 | 34045675.8 | 1.416611 | 0.7577055 | 33409153.3 | 1.404517 | 0.7431887 | 32769067.4 | 1.393142 | 0.7286333 | 32127284.8 | 1.381051 | 0.7139633 | 31480445.9 | 1.368979 | 0.6992457 | 30831511.6 | 1.357631 | 0.6844462 | 30178964.3 | 1.345597 | 0.6695786 | 29523414.7 | 1.333602 | 0.6546461 | 28865001.1 | 1.330525 | 0.6444226 | 28414220.7 | 1.327453 | 0.6342314 | 27964867.6 | 1.324386 | 0.6240666 | 27516675.6 | 1.321327 | 0.6139297 | 27069712.0 | 1.317566 | 0.6038208 | 26623986.0 | 1.314519 | 0.59374 | 26179497.0 | 1.31148 | 0.5836872 | 25736244.5 | 1.308448 | 0.5736625 | 25294228.6 | 1.305422 | 0.5636692 | 24853598.4 | 1.301718 | 0.5536964 | 24413872.4
286 | 1.522111 | 1.070785 | 47048517.8 | 1.507772 | 1.046407 | 45977402.8 | 1.494016 | 1.021255 | 44872267.6 | 1.479449 | 0.9952366 | 43729063.5 | 1.465603 | 0.9683308 | 42546864.7 | 1.450963 | 0.9405605 | 41326684.6 | 1.437195 | 0.9118417 | 40064826.9 | 1.422714 | 0.8820375 | 38755278.0 | 1.409282 | 0.8510819 | 37395141.2 | 1.396169 | 0.818918 | 35981911.0 | 1.383481 | 0.7855241 | 34514638.7 | 1.396534 | 0.7964163 | 34993225.7 | 1.409525 | 0.8073729 | 35474640.4 | 1.42244 | 0.8184024 | 35959259.8 | 1.435245 | 0.8295086 | 36447245.7 | 1.447992 | 0.8406794 | 36938071.2 | 1.460639 | 0.8519186 | 37431906.0 | 1.473226 | 0.863225 | 37928690.6 | 1.486542 | 0.8746128 | 38429051.2 | 1.49894 | 0.8860759 | 38932722.8 | 1.511278 | 0.8976012 | 39439125.3 | 1.505958 | 0.8885547 | 39041633.4 | 1.50065 | 0.8793386 | 38636696.7 | 1.495339 | 0.8700246 | 38227454.9 | 1.490735 | 0.8606328 | 37814792.1 | 1.48537 | 0.8511127 | 37396494.5 | 1.479976 | 0.8415407 | 36975916.9 | 1.474585 | 0.8318493 | 36550090.9 | 1.469844 | 0.8220709 | 36120446.5 | 1.464386 | 0.8121933 | 35686439.1 | 1.458943 | 0.802178 | 35246384.1 | 1.446834 | 0.787912 | 34619561.8 | 1.43542 | 0.7736806 | 33994254.2 | 1.423327 | 0.7594033 | 33366933.2 | 1.411195 | 0.7450665 | 32736997.8 | 1.399778 | 0.7307171 | 32106511.9 | 1.387625 | 0.7162213 | 31469587.7 | 1.375486 | 0.701695 | 30831327.1 | 1.364051 | 0.6870522 | 30187945.9 | 1.351904 | 0.6723046 | 29539961.4 | 1.339787 | 0.6575178 | 28890253.9 | 1.336635 | 0.6471323 | 28433933.4 | 1.333489 | 0.636777 | 27978935.9 | 1.330348 | 0.6264603 | 27525637.0 | 1.327217 | 0.6161809 | 27073975.4 | 1.323385 | 0.605938 | 26623919.2 | 1.320268 | 0.5957316 | 26175467.9 | 1.317159 | 0.5855617 | 25728620.7 | 1.314059 | 0.5754285 | 25283384.3 | 1.310967 | 0.5653335 | 24839828.1 | 1.307197 | 0.5552709 | 24397690.3
287 | 1.528763 | 1.068461 | 46782849.3 | 1.514402 | 1.044384 | 45728608.5 | 1.500582 | 1.019458 | 44637227.0 | 1.485909 | 0.9936744 | 43508296.7 | 1.471926 | 0.9670082 | 42340708.8 | 1.457126 | 0.9394986 | 41136191.6 | 1.443173 | 0.9111489 | 39894894.7 | 1.428462 | 0.8818102 | 38610289.9 | 1.414748 | 0.851422 | 37279734.5 | 1.40129 | 0.8199096 | 35899956.5 | 1.38817 | 0.7871951 | 34467542.7 | 1.401467 | 0.7979679 | 34939236.1 | 1.414699 | 0.8087968 | 35413379.7 | 1.427849 | 0.819706 | 35891042.9 | 1.440884 | 0.8306968 | 36372280.1 | 1.453858 | 0.841757 | 36856553.2 | 1.466729 | 0.8528949 | 37344226.5 | 1.479539 | 0.8641029 | 37834971.4 | 1.493081 | 0.8753761 | 38328572.2 | 1.505702 | 0.8867158 | 38825083.9 | 1.518264 | 0.8981171 | 39324292.9 | 1.512887 | 0.8892004 | 38933872.4 | 1.507521 | 0.8801172 | 38536162.1 | 1.502154 | 0.8709039 | 38132755.7 | 1.497498 | 0.8615739 | 37724239.7 | 1.492084 | 0.8521001 | 37309427.2 | 1.486639 | 0.8425616 | 36891782.0 | 1.4812 | 0.8328896 | 36468291.5 | 1.476412 | 0.8231617 | 36042353.2 | 1.470908 | 0.8133634 | 35613328.6 | 1.465418 | 0.8034183 | 35177882.5 | 1.453271 | 0.7891343 | 34552453.9 | 1.441823 | 0.7748709 | 33927924.5 | 1.429694 | 0.7606356 | 33304631.3 | 1.417529 | 0.7464242 | 32682380.7 | 1.406078 | 0.7322257 | 32060695.6 | 1.393886 | 0.717935 | 31434974.4 | 1.38171 | 0.7036459 | 30809321.9 | 1.370223 | 0.6892359 | 30178374.1 | 1.358009 | 0.6747048 | 29542125.5 | 1.345821 | 0.6601683 | 28905641.6 | 1.342604 | 0.6497158 | 28447976.5 | 1.339392 | 0.6392742 | 27990791.1 | 1.336184 | 0.6288608 | 27534836.7 | 1.332986 | 0.6184746 | 27080071.3 | 1.329087 | 0.6081132 | 26626395.1 | 1.325901 | 0.5977766 | 26173807.7 | 1.322723 | 0.587465 | 25722308.6 | 1.319553 | 0.5771776 | 25271872.6 | 1.31639 | 0.5669131 | 24822438.8 | 1.312551 | 0.556679 | 24374337.4
288 | 1.534933 | 1.066407 | 46530788.0 | 1.52057 | 1.0428 | 45500736.6 | 1.506704 | 1.018265 | 44430200.5 | 1.49194 | 0.9928041 | 43319250.4 | 1.477821 | 0.9664148 | 42167800.4 | 1.462854 | 0.9391347 | 40977482.4 | 1.448709 | 0.9110368 | 39751481.2 | 1.433767 | 0.8820241 | 38485561.2 | 1.419782 | 0.852054 | 37177870.1 | 1.406006 | 0.82107 | 35825935.1 | 1.39251 | 0.7889881 | 34426098.6 | 1.406062 | 0.7996425 | 34890986.3 | 1.419542 | 0.8103371 | 35357626.1 | 1.432935 | 0.8211125 | 35827793.7 | 1.446206 | 0.8319685 | 36301471.9 | 1.459412 | 0.8428944 | 36778207.0 | 1.472507 | 0.8539145 | 37259047.0 | 1.485539 | 0.8650059 | 37743003.4 | 1.4993 | 0.8761762 | 38230397.8 | 1.512139 | 0.887422 | 38721091.2 | 1.524917 | 0.898734 | 39214668.6 | 1.519483 | 0.8899991 | 38833536.3 | 1.514055 | 0.8811055 | 38445478.9 | 1.508627 | 0.8720582 | 38050715.5 | 1.503913 | 0.8628645 | 37649565.1 | 1.498446 | 0.8535132 | 37241539.8 | 1.492949 | 0.8440465 | 36828476.5 | 1.487461 | 0.8344272 | 36408754.7 | 1.482627 | 0.8247221 | 35985292.1 | 1.477078 | 0.8149297 | 35558015.6 | 1.471542 | 0.8049726 | 35123557.4 | 1.459359 | 0.7905478 | 34494156.7 | 1.447877 | 0.7761225 | 33864732.0 | 1.435716 | 0.7617781 | 33238840.5 | 1.423522 | 0.7475255 | 32616952.6 | 1.412042 | 0.7332984 | 31996179.8 | 1.399819 | 0.7191117 | 31377166.3 | 1.387613 | 0.704956 | 30759506.3 | 1.376092 | 0.6907494 | 30139626.4 | 1.363842 | 0.6764784 | 29516938.9 | 1.351616 | 0.6622375 | 28895561.1 | 1.348357 | 0.6518663 | 28443034.6 | 1.345102 | 0.641484 | 27990018.2 | 1.341847 | 0.6310997 | 27536918.1 | 1.338599 | 0.620714 | 27083758.5 | 1.334646 | 0.6103253 | 26630463.6 | 1.331404 | 0.5999334 | 26177033.3 | 1.328167 | 0.5895385 | 25723467.8 | 1.324933 | 0.579138 | 25269663.5 | 1.321703 | 0.5687306 | 24815555.9 | 1.317796 | 0.5583354 | 24361977.5
289 | 1.540688 | 1.064453 | 46284813.2 | 1.526325 | 1.041415 | 45283081.4 | 1.512432 | 1.017393 | 44238537.5 | 1.497597 | 0.9924072 | 43152101.4 | 1.483362 | 0.9664214 | 42022176.2 | 1.468239 | 0.9394555 | 40849640.7 | 1.453899 | 0.9116086 | 39638793.9 | 1.438728 | 0.8828466 | 38388157.4 | 1.424467 | 0.8531604 | 37097333.9 | 1.410378 | 0.8225478 | 35766228.8 | 1.396526 | 0.7909563 | 34392561.0 | 1.41033 | 0.8014956 | 34850831.4 | 1.424056 | 0.8120544 | 35309952.8 | 1.437692 | 0.8226907 | 35772443.2 | 1.451205 | 0.8334026 | 36238219.4 | 1.464649 | 0.8441753 | 36706642.9 | 1.477975 | 0.8550513 | 37179554.6 | 1.491234 | 0.8659919 | 37655277.1 | 1.505217 | 0.877031 | 38135282.7 | 1.518272 | 0.8881599 | 38619190.1 | 1.531262 | 0.899354 | 39105937.9 | 1.525776 | 0.8908312 | 38735345.1 | 1.520288 | 0.8821488 | 38357817.7 | 1.514799 | 0.8733072 | 37973364.9 | 1.510024 | 0.8643068 | 37582004.5 | 1.504496 | 0.8551458 | 37183665.5 | 1.49894 | 0.8458304 | 36778607.9 | 1.493394 | 0.8363542 | 36366561.6 | 1.488511 | 0.8267424 | 35948621.4 | 1.482916 | 0.8170003 | 35525012.0 | 1.477334 | 0.8070861 | 35093919.1 | 1.465114 | 0.7924498 | 34457501.5 | 1.453593 | 0.7777963 | 33820334.3 | 1.441397 | 0.7632437 | 33187556.0 | 1.429173 | 0.7488139 | 32560115.1 | 1.417664 | 0.7344023 | 31933464.6 | 1.405419 | 0.7201435 | 31313460.7 | 1.393193 | 0.7059226 | 30695104.3 | 1.381646 | 0.6917457 | 30078660.5 | 1.369369 | 0.6776119 | 29464091.0 | 1.357115 | 0.6635127 | 28851025.0 | 1.35384 | 0.6533499 | 28409122.5 | 1.350564 | 0.6431602 | 27966054.3 | 1.347286 | 0.632939 | 27521613.7 | 1.344008 | 0.6226853 | 27075756.9 | 1.340022 | 0.6124003 | 26628543.6 | 1.336742 | 0.6020842 | 26179974.3 | 1.333463 | 0.5917368 | 25730049.7 | 1.330183 | 0.5813539 | 25278577.3 | 1.326902 | 0.5709363 | 24825597.2 | 1.322941 | 0.5605084 | 24372165.1
290 | 1.546113 | 1.062833 | 46055001.8 | 1.531725 | 1.040166 | 45072783.9 | 1.517811 | 1.016663 | 44054339.6 | 1.502927 | 0.9922187 | 42995131.1 | 1.488601 | 0.9667747 | 41892583.1 | 1.47334 | 0.9402866 | 40744791.6 | 1.458821 | 0.9127957 | 39553549.3 | 1.443427 | 0.8843429 | 38320621.5 | 1.4289 | 0.8549 | 37044795.2 | 1.414491 | 0.8245322 | 35728885.8 | 1.400284 | 0.7932666 | 34374076.9 | 1.414326 | 0.8036498 | 34824002.7 | 1.42828 | 0.8140368 | 35274096.6 | 1.442147 | 0.8245102 | 35727934.1 | 1.455896 | 0.8350746 | 36185714.4 | 1.469572 | 0.8456841 | 36645449.0 | 1.483132 | 0.8564022 | 37109889.8 | 1.496621 | 0.8671727 | 37576598.0 | 1.510831 | 0.8780485 | 38047870.4 | 1.524107 | 0.88902 | 38523290.3 | 1.537316 | 0.900047 | 39001119.6 | 1.531792 | 0.8917192 | 38640253.4 | 1.526255 | 0.8832121 | 38271624.8 | 1.520708 | 0.8745626 | 37896818.6 | 1.515872 | 0.8657713 | 37515872.1 | 1.510277 | 0.8568199 | 37127986.6 | 1.504658 | 0.8477085 | 36733170.6 | 1.499048 | 0.8384374 | 36331430.0 | 1.494106 | 0.8290019 | 35922568.4 | 1.488454 | 0.8194061 | 35506762.0 | 1.482813 | 0.8096422 | 35083667.7 | 1.47056 | 0.7948541 | 34442866.4 | 1.458997 | 0.7800425 | 33801044.4 | 1.446761 | 0.7652927 | 33161904.5 | 1.4345 | 0.7506222 | 32526195.4 | 1.422956 | 0.7359538 | 31890581.6 | 1.410684 | 0.7214922 | 31263926.1 | 1.398434 | 0.7070567 | 30638402.2 | 1.386868 | 0.6927265 | 30017440.2 | 1.374575 | 0.6785175 | 29401732.8 | 1.36231 | 0.6643292 | 28786918.9 | 1.35904 | 0.6543574 | 28354821.4 | 1.355765 | 0.6443618 | 27921685.4 | 1.352483 | 0.6343277 | 27486886.5 | 1.349197 | 0.6242501 | 27050202.2 | 1.345197 | 0.614134 | 26611848.0 | 1.341898 | 0.6039794 | 26171824.4 | 1.338595 | 0.5937863 | 25730132.3 | 1.335286 | 0.5835514 | 25286631.1 | 1.331971 | 0.573277 | 24841417.6 | 1.327972 | 0.5629758 | 24395042.1
291 | 1.551272 | 1.061924 | 45857505.6 | 1.536839 | 1.039299 | 44880490.1 | 1.522887 | 1.0161 | 43878667.5 | 1.507967 | 0.9921331 | 42843686.6 | 1.493573 | 0.9672541 | 41769325.9 | 1.4782 | 0.941354 | 40650869.0 | 1.463525 | 0.9143893 | 39486442.3 | 1.447927 | 0.8863765 | 38276755.5 | 1.433147 | 0.857297 | 37021004.1 | 1.418438 | 0.8271716 | 35720087.0 | 1.403869 | 0.7961147 | 34378944.1 | 1.418129 | 0.8062793 | 34817882.9 | 1.43229 | 0.8164428 | 35256778.4 | 1.446367 | 0.8267083 | 35700079.9 | 1.460334 | 0.8370923 | 36148496.7 | 1.474223 | 0.8475089 | 36598320.0 | 1.488005 | 0.8580547 | 37053720.9 | 1.501714 | 0.8686445 | 37511025.7 | 1.516146 | 0.8793381 | 37972814.6 | 1.529645 | 0.8901288 | 38438790.8 | 1.543073 | 0.900959 | 38906477.6 | 1.537539 | 0.8927993 | 38554114.6 | 1.531975 | 0.8844316 | 38192765.4 | 1.526386 | 0.8759277 | 37825538.4 | 1.521496 | 0.8672966 | 37452817.5 | 1.515836 | 0.8584974 | 37072840.3 | 1.510152 | 0.849589 | 36688145.0 | 1.50447 | 0.8405242 | 36296694.2 | 1.499459 | 0.8312984 | 35898293.2 | 1.493743 | 0.8219119 | 35492955.9 | 1.488035 | 0.812365 | 35080685.0 | 1.475749 | 0.7975431 | 34440626.8 | 1.464138 | 0.7826877 | 33799120.0 | 1.451851 | 0.7678379 | 33157853.0 | 1.439545 | 0.7530034 | 32517251.8 | 1.427951 | 0.7381548 | 31876039.0 | 1.415642 | 0.7234483 | 31240961.6 | 1.403357 | 0.7087429 | 30605929.3 | 1.391763 | 0.6941573 | 29976074.0 | 1.379451 | 0.6797172 | 29352504.2 | 1.367167 | 0.6652765 | 28728902.1 | 1.363929 | 0.6553565 | 28300523.5 | 1.360681 | 0.6454331 | 27871996.8 | 1.357421 | 0.6354904 | 27442639.7 | 1.35415 | 0.6255202 | 27012089.8 | 1.350161 | 0.615529 | 26580639.5 | 1.346867 | 0.6055171 | 26148289.1 | 1.343564 | 0.5954843 | 25715038.9 | 1.340248 | 0.5854318 | 25280938.2 | 1.336921 | 0.5753585 | 24845939.1 | 1.332905 | 0.5652605 | 24409873.2
292 | 1.556236 | 1.061985 | 45703068.8 | 1.541724 | 1.039143 | 44720039.0 | 1.527718 | 1.015963 | 43722471.2 | 1.512751 | 0.9922496 | 42701975.0 | 1.498305 | 0.9678105 | 41650222.7 | 1.482847 | 0.9424814 | 40560174.5 | 1.468045 | 0.9161264 | 39425972.3 | 1.45227 | 0.8887025 | 38245771.0 | 1.437259 | 0.8601459 | 37016823.2 | 1.422269 | 0.8304463 | 35738684.7 | 1.407369 | 0.7996364 | 34412766.3 | 1.421827 | 0.8095291 | 34838501.5 | 1.436175 | 0.8194258 | 35264413.9 | 1.450443 | 0.8294404 | 35695395.7 | 1.464604 | 0.8395964 | 36132464.0 | 1.478681 | 0.8497795 | 36570697.0 | 1.492665 | 0.8601229 | 37015832.1 | 1.506571 | 0.8705072 | 37462728.1 | 1.521207 | 0.8809962 | 37914127.0 | 1.534917 | 0.8915922 | 38370130.0 | 1.548547 | 0.9022081 | 38826992.4 | 1.543029 | 0.8942072 | 38482666.1 | 1.53746 | 0.8859688 | 38128124.0 | 1.53185 | 0.8775841 | 37767284.3 | 1.526924 | 0.86907 | 37400873.6 | 1.521211 | 0.8603645 | 37026230.1 | 1.515467 | 0.8515935 | 36648763.7 | 1.509714 | 0.8426534 | 36264023.3 | 1.504629 | 0.8335897 | 35873960.6 | 1.498839 | 0.8244075 | 35478801.3 | 1.493048 | 0.815064 | 35076699.6 | 1.480737 | 0.800295 | 34441106.7 | 1.469085 | 0.7854834 | 33803683.0 | 1.456746 | 0.7706327 | 33164574.6 | 1.444382 | 0.7557468 | 32523954.3 | 1.432717 | 0.7408307 | 31882030.5 | 1.420355 | 0.7259671 | 31242366.6 | 1.408012 | 0.7110853 | 30601924.3 | 1.396371 | 0.6962734 | 29964483.8 | 1.384024 | 0.6815499 | 29330853.2 | 1.371707 | 0.6668094 | 28696487.7 | 1.368516 | 0.6567693 | 28264403.5 | 1.365312 | 0.6467498 | 27833213.3 | 1.362093 | 0.6367435 | 27402586.1 | 1.358857 | 0.6267447 | 26972281.8 | 1.354898 | 0.6167574 | 26542472.2 | 1.351631 | 0.6067815 | 26113156.9 | 1.348349 | 0.5968172 | 25684336.0 | 1.345051 | 0.5868703 | 25256264.3 | 1.341737 | 0.5769336 | 24828634.2 | 1.337729 | 0.5669929 | 24400832.8
293 | 1.561016 | 1.062928 | 45587541.1 | 1.546438 | 1.039864 | 44598338.8 | 1.532352 | 1.016524 | 43597307.5 | 1.517322 | 0.9928182 | 42580619.0 | 1.502824 | 0.9685936 | 41541659.9 | 1.4873 | 0.9436723 | 40472820.0 | 1.472399 | 0.917881 | 39366665.6 | 1.456481 | 0.8910777 | 38217108.0 | 1.441272 | 0.8631779 | 37020523.9 | 1.426026 | 0.834081 | 35772597.7 | 1.410817 | 0.803766 | 34472428.5 | 1.425472 | 0.8133953 | 34885416.8 | 1.440007 | 0.8230484 | 35299421.9 | 1.454457 | 0.8328099 | 35718081.9 | 1.468796 | 0.8427013 | 36142309.6 | 1.483042 | 0.8526209 | 36567750.0 | 1.497204 | 0.8627267 | 37001173.4 | 1.511281 | 0.8728734 | 37436350.5 | 1.526094 | 0.8831294 | 37876215.2 | 1.539991 | 0.8935102 | 38321434.4 | 1.5538 | 0.9038953 | 38766836.1 | 1.548299 | 0.8960282 | 38429428.0 | 1.542735 | 0.887927 | 38081980.2 | 1.53712 | 0.8796655 | 37727654.0 | 1.532178 | 0.8712574 | 37367041.9 | 1.526432 | 0.8626273 | 36996907.8 | 1.520642 | 0.8539463 | 36624594.5 | 1.514826 | 0.8450712 | 36243950.9 | 1.509669 | 0.8360892 | 35858724.4 | 1.503801 | 0.8270157 | 35469574.7 | 1.497922 | 0.8177613 | 35072669.2 | 1.48558 | 0.8030342 | 34441041.7 | 1.473886 | 0.7882742 | 33808006.8 | 1.461503 | 0.7734731 | 33173208.4 | 1.449087 | 0.7586243 | 32536362.2 | 1.437356 | 0.7437332 | 31897702.7 | 1.424921 | 0.7288168 | 31257957.7 | 1.412494 | 0.7138659 | 30616735.0 | 1.400776 | 0.6989315 | 29976219.8 | 1.388368 | 0.6840258 | 29336932.1 | 1.375979 | 0.6690966 | 28696642.8 | 1.372835 | 0.6588118 | 28255539.1 | 1.369678 | 0.6485689 | 27816236.9 | 1.366505 | 0.6383668 | 27378679.9 | 1.363314 | 0.6282046 | 26942838.5 | 1.359398 | 0.6180829 | 26508731.1 | 1.356172 | 0.6080015 | 26076356.9 | 1.35293 | 0.5979606 | 25645715.1 | 1.349671 | 0.5879688 | 25217181.3 | 1.346395 | 0.5780142 | 24790241.2 | 1.342422 | 0.5680798 | 24364166.5
294 | 1.565636 | 1.064232 | 45488207.5 | 1.550994 | 1.041318 | 44508786.9 | 1.536835 | 1.017873 | 43506678.2 | 1.521727 | 0.9940573 | 42488750.0 | 1.507161 | 0.9698425 | 41453743.2 | 1.491578 | 0.9451105 | 40396630.4 | 1.476597 | 0.919699 | 39310471.2 | 1.460575 | 0.8934367 | 38187947.6 | 1.445203 | 0.8661713 | 37022549.2 | 1.429738 | 0.8377944 | 35809642.6 | 1.414249 | 0.808159 | 34542943.3 | 1.429096 | 0.8176329 | 34947886.1 | 1.443816 | 0.8271488 | 35354621.8 | 1.458446 | 0.8367333 | 35764287.3 | 1.472963 | 0.8463934 | 36177185.8 | 1.48738 | 0.8560889 | 36591600.9 | 1.501706 | 0.8659406 | 37012689.3 | 1.51594 | 0.8758304 | 37435406.3 | 1.53091 | 0.8858336 | 37862972.2 | 1.544966 | 0.8959727 | 38296343.3 | 1.55892 | 0.9061104 | 38729657.3 | 1.553423 | 0.8983056 | 38396059.0 | 1.547852 | 0.8903117 | 38054376.9 | 1.542233 | 0.8821801 | 37706811.0 | 1.537287 | 0.8739083 | 37353249.2 | 1.531523 | 0.8654074 | 36989899.8 | 1.525704 | 0.8568069 | 36622287.7 | 1.519843 | 0.8479841 | 36245179.5 | 1.514627 | 0.8390449 | 35863093.9 | 1.508686 | 0.8300127 | 35477030.0 | 1.502716 | 0.8207706 | 35081998.9 | 1.490326 | 0.8059188 | 34447191.5 | 1.478586 | 0.7910839 | 33813107.9 | 1.466162 | 0.7762859 | 33180600.2 | 1.4537 | 0.7614952 | 32548404.8 | 1.441914 | 0.7466712 | 31914787.7 | 1.429417 | 0.7317845 | 31278487.3 | 1.41691 | 0.7168545 | 30640339.7 | 1.405104 | 0.701895 | 30000927.8 | 1.3926 | 0.6869119 | 29360510.6 | 1.380099 | 0.6718953 | 28718655.6 | 1.376974 | 0.6613445 | 28267685.7 | 1.373841 | 0.6508438 | 27818857.9 | 1.370696 | 0.6403966 | 27372315.0 | 1.367535 | 0.6300077 | 26928265.7 | 1.363655 | 0.6196741 | 26486578.2 | 1.360468 | 0.6093957 | 26047251.7 | 1.35727 | 0.5991725 | 25610285.0 | 1.354059 | 0.5890112 | 25175964.8 | 1.350835 | 0.5789019 | 24743861.9 | 1.346916 | 0.568834 | 24313531.9
295 | 1.570108 | 1.065475 | 45386953.3 | 1.555417 | 1.043048 | 44431639.6 | 1.541189 | 1.019821 | 43442209.0 | 1.526003 | 0.9959979 | 42427386.2 | 1.511358 | 0.9717251 | 41393416.7 | 1.495703 | 0.9470169 | 40340898.4 | 1.480653 | 0.9217808 | 39265894.6 | 1.464546 | 0.8958777 | 38162480.6 | 1.449061 | 0.8691236 | 37022811.8 | 1.433416 | 0.8413876 | 35841315.2 | 1.417687 | 0.8125308 | 34612078.2 | 1.432723 | 0.8219386 | 35012832.7 | 1.447629 | 0.831403 | 35415992.7 | 1.462439 | 0.8409048 | 35820751.7 | 1.477133 | 0.8504401 | 36226935.7 | 1.49172 | 0.8600182 | 36634941.5 | 1.506212 | 0.8696728 | 37046205.4 | 1.520605 | 0.8793644 | 37459045.3 | 1.535727 | 0.8891441 | 37875641.3 | 1.549929 | 0.8990287 | 38296703.8 | 1.56402 | 0.9089175 | 38717946.3 | 1.558492 | 0.9010652 | 38383456.9 | 1.55289 | 0.8930997 | 38044139.8 | 1.547254 | 0.8850613 | 37701725.2 | 1.542296 | 0.8769257 | 37355164.3 | 1.536514 | 0.8685992 | 37000474.6 | 1.530679 | 0.8601342 | 36639880.3 | 1.52479 | 0.8514501 | 36269955.6 | 1.519533 | 0.8425993 | 35892934.0 | 1.513535 | 0.8335947 | 35509356.2 | 1.50749 | 0.8243501 | 35115553.9 | 1.495018 | 0.8091822 | 34469435.4 | 1.483212 | 0.7941124 | 33827494.5 | 1.47074 | 0.7791912 | 33191884.2 | 1.458236 | 0.7643615 | 32560167.8 | 1.44641 | 0.7495481 | 31929149.0 | 1.433864 | 0.7347245 | 31297695.5 | 1.421296 | 0.7198689 | 30664878.0 | 1.409418 | 0.7049608 | 30029826.1 | 1.396825 | 0.6899914 | 29392161.6 | 1.384217 | 0.674979 | 28752666.9 | 1.381064 | 0.6641841 | 28292825.2 | 1.377911 | 0.6534375 | 27835045.5 | 1.374753 | 0.6427449 | 27379561.2 | 1.371589 | 0.6321159 | 26926788.5 | 1.367713 | 0.6215447 | 26476478.4 | 1.36454 | 0.6110313 | 26028629.7 | 1.361362 | 0.6005756 | 25583241.3 | 1.358183 | 0.5901819 | 25140490.3 | 1.354997 | 0.5798434 | 24700093.2 | 1.351121 | 0.5695553 | 24261838.6
296 | 1.574455 | 1.066439 | 45274556.0 | 1.559717 | 1.044712 | 44352166.9 | 1.545434 | 1.02198 | 43387074.7 | 1.530174 | 0.9984253 | 42387100.5 | 1.515448 | 0.974225 | 41359704.2 | 1.499711 | 0.9495105 | 40310476.2 | 1.484583 | 0.9243227 | 39241155.4 | 1.4684 | 0.8985906 | 38148726.3 | 1.45283 | 0.8721803 | 37027504.2 | 1.437061 | 0.844922 | 35870282.2 | 1.421134 | 0.8167069 | 34672438.6 | 1.436362 | 0.8261054 | 35071441.0 | 1.451455 | 0.8355642 | 35473004.9 | 1.466448 | 0.8450448 | 35875494.8 | 1.481321 | 0.8545394 | 36278576.5 | 1.496084 | 0.8640864 | 36683886.7 | 1.510741 | 0.873643 | 37089602.1 | 1.525296 | 0.883241 | 37497073.7 | 1.540573 | 0.8928884 | 37906644.5 | 1.554924 | 0.9025882 | 38318440.0 | 1.569155 | 0.9123123 | 38731266.2 | 1.563574 | 0.9043094 | 38391509.5 | 1.557924 | 0.8962725 | 38050313.5 | 1.552249 | 0.8882453 | 37709524.2 | 1.547264 | 0.8801902 | 37367553.0 | 1.541456 | 0.8720198 | 37020689.1 | 1.535604 | 0.8637229 | 36668454.6 | 1.52969 | 0.8552503 | 36308756.0 | 1.524404 | 0.8465872 | 35940975.4 | 1.51837 | 0.8377205 | 35564549.8 | 1.512273 | 0.8286174 | 35178086.2 | 1.499692 | 0.8129786 | 34514156.0 | 1.487793 | 0.7975228 | 33857998.3 | 1.475249 | 0.782326 | 33212832.2 | 1.462691 | 0.7673217 | 32575841.0 | 1.450827 | 0.7524157 | 31943023.4 | 1.438246 | 0.7375949 | 31313818.8 | 1.425642 | 0.722787 | 30685167.8 | 1.41372 | 0.7079596 | 30055683.6 | 1.40106 | 0.6930715 | 29423627.9 | 1.388377 | 0.6781498 | 28790143.1 | 1.385166 | 0.6671635 | 28323729.8 | 1.381959 | 0.6562159 | 27858960.0 | 1.378754 | 0.6453133 | 27396101.0 | 1.375553 | 0.6344698 | 26935751.5 | 1.371648 | 0.6236773 | 26477567.3 | 1.368453 | 0.6129358 | 26021547.2 | 1.365262 | 0.6022452 | 25567690.3 | 1.362078 | 0.591607 | 25116055.5 | 1.358895 | 0.5810187 | 24666542.2 | 1.355028 | 0.5704793 | 24219103.2
297 | 1.578713 | 1.067487 | 45166434.4 | 1.563917 | 1.046195 | 44265558.8 | 1.549582 | 1.024074 | 43329616.3 | 1.534259 | 1.001011 | 42353795.8 | 1.519454 | 0.9771162 | 41342774.5 | 1.503631 | 0.9525396 | 40302913.1 | 1.488418 | 0.9273971 | 39239111.1 | 1.472154 | 0.9017416 | 38153600.6 | 1.456507 | 0.8755221 | 37044226.6 | 1.440646 | 0.8485812 | 35904330.1 | 1.424587 | 0.8208131 | 34729434.5 | 1.440011 | 0.830157 | 35124782.7 | 1.455297 | 0.8395532 | 35522343.7 | 1.470477 | 0.8489966 | 35921906.7 | 1.485531 | 0.8584893 | 36323551.1 | 1.50047 | 0.8680392 | 36727616.6 | 1.5153 | 0.8775724 | 37130977.7 | 1.530024 | 0.8871556 | 37536452.0 | 1.545462 | 0.8967606 | 37942849.8 | 1.559966 | 0.9063801 | 38349860.0 | 1.574343 | 0.916042 | 38758665.3 | 1.568697 | 0.907921 | 38415056.7 | 1.562991 | 0.899795 | 38071236.0 | 1.557266 | 0.8917037 | 37728886.2 | 1.552238 | 0.8836338 | 37387440.2 | 1.546391 | 0.8755296 | 37044541.6 | 1.540514 | 0.8673731 | 36699434.3 | 1.534576 | 0.8591112 | 36349865.2 | 1.529267 | 0.8506894 | 35993528.0 | 1.523203 | 0.8420654 | 35628641.5 | 1.517067 | 0.8332499 | 35255647.8 | 1.504359 | 0.8172127 | 34577098.5 | 1.49235 | 0.8013783 | 33907128.2 | 1.479709 | 0.785803 | 33248118.3 | 1.467074 | 0.7704765 | 32599641.0 | 1.45515 | 0.7553333 | 31958917.1 | 1.442528 | 0.7404051 | 31327289.3 | 1.429899 | 0.7255673 | 30699486.7 | 1.417956 | 0.7107853 | 30074045.6 | 1.405264 | 0.6959834 | 29447762.2 | 1.39255 | 0.6811977 | 28822163.9 | 1.389273 | 0.6701049 | 28352816.8 | 1.386001 | 0.6590334 | 27884371.7 | 1.382733 | 0.6479896 | 27417097.7 | 1.379475 | 0.6369917 | 26951764.1 | 1.375518 | 0.6260295 | 26487942.4 | 1.372274 | 0.615103 | 26025632.1 | 1.369039 | 0.6042123 | 25564832.4 | 1.365813 | 0.593355 | 25105450.6 | 1.362593 | 0.582535 | 24647645.5 | 1.358695 | 0.5717541 | 24191493.8
298 | 1.582882 | 1.069116 | 45083568.3 | 1.568047 | 1.047837 | 44186280.3 | 1.553652 | 1.026073 | 43268489.0 | 1.53827 | 1.003545 | 42318528.4 | 1.523396 | 0.9801292 | 41331095.8 | 1.507489 | 0.9558806 | 40308555.6 | 1.492184 | 0.9309274 | 39256306.3 | 1.475833 | 0.9053687 | 38178517.9 | 1.4601 | 0.8792718 | 37078037.0 | 1.444161 | 0.8525326 | 35950472.6 | 1.428005 | 0.8250621 | 34792068.3 | 1.443645 | 0.8342812 | 35180827.7 | 1.459142 | 0.8435418 | 35571338.5 | 1.47452 | 0.8528786 | 35965063.2 | 1.489761 | 0.8623034 | 36362495.2 | 1.504883 | 0.8717807 | 36762146.5 | 1.519889 | 0.8813107 | 37164016.4 | 1.534784 | 0.8908994 | 37568364.4 | 1.550388 | 0.9005063 | 37973474.1 | 1.565055 | 0.9101225 | 38378981.7 | 1.579591 | 0.9197958 | 38786894.3 | 1.573869 | 0.9116818 | 38444734.8 | 1.568099 | 0.9035394 | 38101379.0 | 1.562315 | 0.8953874 | 37757615.8 | 1.557239 | 0.887249 | 37414429.6 | 1.551351 | 0.8791056 | 37071030.3 | 1.545434 | 0.8709983 | 36729151.9 | 1.539464 | 0.8628601 | 36385971.1 | 1.534129 | 0.8546402 | 36039346.1 | 1.528044 | 0.8462831 | 35686936.2 | 1.521888 | 0.8378109 | 35329672.9 | 1.509035 | 0.8215839 | 34645396.0 | 1.496894 | 0.8055087 | 33967517.6 | 1.484132 | 0.7895931 | 33296376.3 | 1.4714 | 0.7739043 | 32634792.7 | 1.459395 | 0.7584214 | 31981892.3 | 1.446707 | 0.7432244 | 31341051.0 | 1.434033 | 0.7282154 | 30708136.0 | 1.422063 | 0.7133698 | 30082112.1 | 1.409359 | 0.6986024 | 29459384.3 | 1.396649 | 0.6839339 | 28840827.6 | 1.393325 | 0.6728397 | 28372995.9 | 1.390002 | 0.6617463 | 27905197.9 | 1.386682 | 0.6506581 | 27437621.5 | 1.38337 | 0.6395926 | 26970997.6 | 1.379358 | 0.6285402 | 26504930.0 | 1.376057 | 0.617501 | 26039418.3 | 1.372764 | 0.606475 | 25574462.3 | 1.369476 | 0.5954562 | 25109809.2 | 1.366195 | 0.5844552 | 24645910.1 | 1.362236 | 0.5734764 | 24182940.9
299 | 1.587014 | 1.071679 | 45040517.6 | 1.572112 | 1.050066 | 44132181.9 | 1.557669 | 1.028292 | 43217033.1 | 1.542226 | 1.006057 | 42282545.9 | 1.527286 | 0.9831098 | 41318134.8 | 1.511304 | 0.9593196 | 40318279.4 | 1.495909 | 0.9347051 | 39283779.6 | 1.479461 | 0.9093745 | 38219189.0 | 1.463638 | 0.8834157 | 37128190.2 | 1.447612 | 0.8568621 | 36012195.1 | 1.431374 | 0.8296051 | 34866640.4 | 1.447242 | 0.838655 | 35246990.0 | 1.46296 | 0.8477346 | 35628585.6 | 1.47855 | 0.8569056 | 36014023.8 | 1.493994 | 0.866187 | 36404104.3 | 1.509313 | 0.8755103 | 36795942.2 | 1.524502 | 0.8849614 | 37193153.2 | 1.539576 | 0.8944684 | 37592714.2 | 1.55535 | 0.9040328 | 37994686.6 | 1.570182 | 0.9136584 | 38399230.5 | 1.584878 | 0.9233447 | 38806327.8 | 1.579081 | 0.9153887 | 38471952.5 | 1.573243 | 0.9073426 | 38133789.3 | 1.567395 | 0.899203 | 37791697.8 | 1.562263 | 0.8910307 | 37448234.9 | 1.556331 | 0.8828303 | 37103586.1 | 1.550371 | 0.8746738 | 36760785.8 | 1.544368 | 0.8665179 | 36418011.9 | 1.539003 | 0.8583635 | 36075297.9 | 1.532891 | 0.8501905 | 35731804.4 | 1.526712 | 0.8419825 | 35386836.8 | 1.513719 | 0.8258026 | 34706828.9 | 1.501441 | 0.8096714 | 34028867.4 | 1.488542 | 0.7935537 | 33351469.4 | 1.475689 | 0.7775861 | 32680383.6 | 1.463573 | 0.7617697 | 32015655.5 | 1.450798 | 0.7462096 | 31361694.9 | 1.438057 | 0.7308752 | 30717219.2 | 1.426034 | 0.7157798 | 30082790.2 | 1.413301 | 0.7009091 | 29457805.6 | 1.400578 | 0.6862226 | 28840559.4 | 1.397238 | 0.6752258 | 28378388.0 | 1.393894 | 0.6642145 | 27915605.9 | 1.390547 | 0.6531899 | 27452262.3 | 1.387204 | 0.642156 | 26988530.0 | 1.383155 | 0.6311107 | 26524317.6 | 1.379812 | 0.620054 | 26059625.5 | 1.376471 | 0.6089858 | 25594453.8 | 1.373128 | 0.597897 | 25128413.7 | 1.369789 | 0.5868046 | 24662219.2 | 1.365769 | 0.5757135 | 24196085.1
300 | 1.591143 | 1.075207 | 45038176.5 | 1.576163 | 1.053156 | 44114490.8 | 1.561646 | 1.03109 | 43190198.4 | 1.546145 | 1.008834 | 42257925.4 | 1.531141 | 0.9861307 | 41306945.2 | 1.515087 | 0.9627524 | 40327680.0 | 1.49961 | 0.9385684 | 39314662.8 | 1.483066 | 0.9135763 | 38267793.9 | 1.467146 | 0.8878668 | 37190878.0 | 1.451021 | 0.8615126 | 36086953.9 | 1.434695 | 0.8344932 | 34955170.6 | 1.450799 | 0.8433624 | 35326679.9 | 1.466745 | 0.8522578 | 35699292.1 | 1.482554 | 0.8612438 | 36075696.6 | 1.49821 | 0.8703351 | 36456510.9 | 1.513733 | 0.879456 | 36838565.3 | 1.52912 | 0.8887517 | 37227942.5 | 1.544385 | 0.8980966 | 37619381.2 | 1.560341 | 0.907531 | 38014570.5 | 1.575346 | 0.9170692 | 38414103.4 | 1.59021 | 0.92666 | 38815845.4 | 1.584332 | 0.918953 | 38493013.9 | 1.578416 | 0.9110929 | 38163771.5 | 1.572498 | 0.9030669 | 37827579.1 | 1.567304 | 0.894944 | 37487324.8 | 1.561317 | 0.8867305 | 37143281.7 | 1.55531 | 0.8785139 | 36799105.7 | 1.549273 | 0.8702829 | 36454323.3 | 1.543877 | 0.8620689 | 36110257.6 | 1.537739 | 0.8539005 | 35768100.3 | 1.531544 | 0.845727 | 35425728.2 | 1.518408 | 0.8297327 | 34755760.9 | 1.505988 | 0.8136916 | 34083835.3 | 1.49295 | 0.7975518 | 33407769.7 | 1.479965 | 0.7814495 | 32733282.2 | 1.467719 | 0.7653886 | 32060524.4 | 1.45483 | 0.7494932 | 31394696.7 | 1.441991 | 0.7337895 | 30736904.1 | 1.429887 | 0.718309 | 30088456.7 | 1.417099 | 0.7031301 | 29452642.7 | 1.404338 | 0.6881561 | 28825416.8 | 1.401002 | 0.6772825 | 28369941.3 | 1.397658 | 0.666391 | 27913719.8 | 1.394306 | 0.6554803 | 27456693.7 | 1.390951 | 0.6445402 | 26998435.2 | 1.386884 | 0.633576 | 26539167.7 | 1.383519 | 0.6225877 | 26078891.7 | 1.38015 | 0.6115753 | 25617607.6 | 1.376773 | 0.600531 | 25154984.5 | 1.373395 | 0.5894696 | 24691644.4 | 1.36933 | 0.5783941 | 24227716.3
301 | 1.595345 | 1.079273 | 45058294.5 | 1.580238 | 1.057084 | 44131924.6 | 1.565629 | 1.034675 | 43196393.9 | 1.550046 | 1.012173 | 42256949.1 | 1.534977 | 0.9894484 | 41308223.6 | 1.518855 | 0.9662787 | 40340915.8 | 1.503297 | 0.9424577 | 39346421.3 | 1.486665 | 0.9178618 | 38319574.0 | 1.470646 | 0.892481 | 37259956.4 | 1.454419 | 0.8663928 | 36170805.4 | 1.437988 | 0.8396312 | 35053543.7 | 1.454331 | 0.848354 | 35417708.8 | 1.470504 | 0.8571083 | 35783191.0 | 1.486535 | 0.8659359 | 36151732.0 | 1.50241 | 0.87484 | 36523466.7 | 1.518142 | 0.8837703 | 36896294.2 | 1.533733 | 0.8928656 | 37276013.0 | 1.549194 | 0.901999 | 37657319.5 | 1.56534 | 0.9112387 | 38043065.7 | 1.580529 | 0.9206064 | 38434157.7 | 1.595573 | 0.9300163 | 38827009.5 | 1.589623 | 0.9224968 | 38513079.7 | 1.583631 | 0.9147992 | 38191713.3 | 1.577634 | 0.9069401 | 37863607.9 | 1.572367 | 0.8989541 | 37530201.6 | 1.566311 | 0.8908126 | 37190302.8 | 1.560249 | 0.8825937 | 36847176.6 | 1.554165 | 0.8743015 | 36500985.1 | 1.548729 | 0.865987 | 36153867.1 | 1.542567 | 0.8577247 | 35808926.2 | 1.536358 | 0.8494341 | 35462802.9 | 1.5231 | 0.8335267 | 34798688.6 | 1.510548 | 0.8175465 | 34131536.9 | 1.497369 | 0.8014917 | 33461266.6 | 1.484243 | 0.7854046 | 32789654.2 | 1.471858 | 0.769259 | 32115592.9 | 1.458839 | 0.7531488 | 31443015.1 | 1.445877 | 0.7371262 | 30774091.7 | 1.43366 | 0.7212409 | 30110897.2 | 1.420786 | 0.7056523 | 29460092.7 | 1.40795 | 0.6902171 | 28815692.1 | 1.404633 | 0.6793653 | 28362646.5 | 1.401304 | 0.6685119 | 27909529.5 | 1.397963 | 0.657655 | 27456267.9 | 1.394614 | 0.6467721 | 27001919.0 | 1.390548 | 0.6358747 | 26546966.4 | 1.387179 | 0.6249628 | 26091410.3 | 1.383802 | 0.6140365 | 25635251.0 | 1.380413 | 0.6030988 | 25178615.6 | 1.377017 | 0.5921439 | 24721262.0 | 1.372929 | 0.5811708 | 24263148.1
302 | 1.599707 | 1.083501 | 45085015.8 | 1.584405 | 1.061473 | 44168418.1 | 1.569658 | 1.038986 | 43232722.8 | 1.553973 | 1.016226 | 42285657.3 | 1.538815 | 0.9933023 | 41331802.8 | 1.522619 | 0.9701207 | 40367206.5 | 1.506988 | 0.9464847 | 39383699.7 | 1.49027 | 0.9222103 | 38373628.5 | 1.474156 | 0.8971859 | 37332352.2 | 1.457826 | 0.8714059 | 36259632.3 | 1.441287 | 0.8449311 | 35158005.1 | 1.457865 | 0.8535307 | 35515839.7 | 1.474264 | 0.8621724 | 35875424.3 | 1.490516 | 0.8708797 | 36237739.9 | 1.506608 | 0.8796463 | 36602523.1 | 1.522547 | 0.8884444 | 36968614.9 | 1.538346 | 0.8973533 | 37339320.2 | 1.554009 | 0.9062929 | 37711300.5 | 1.570348 | 0.9153282 | 38087262.8 | 1.585724 | 0.9244747 | 38467853.1 | 1.600948 | 0.9336515 | 38849704.4 | 1.594948 | 0.9262274 | 38540784.2 | 1.588893 | 0.9186325 | 38224755.2 | 1.582822 | 0.9109138 | 37903579.5 | 1.577476 | 0.9030691 | 37577156.0 | 1.571337 | 0.895046 | 37243312.4 | 1.565205 | 0.8869177 | 36905089.0 | 1.559057 | 0.8786483 | 36560992.9 | 1.553567 | 0.8702856 | 36213015.9 | 1.547364 | 0.8619121 | 35864594.1 | 1.541122 | 0.8534487 | 35512424.1 | 1.527775 | 0.837467 | 34847420.2 | 1.515116 | 0.8214466 | 34180801.9 | 1.501812 | 0.8054379 | 33514674.8 | 1.488548 | 0.7893905 | 32846932.4 | 1.476016 | 0.7732687 | 32176097.0 | 1.462855 | 0.7571187 | 31504088.7 | 1.449755 | 0.7409377 | 30830787.8 | 1.437407 | 0.7247728 | 30158159.1 | 1.424413 | 0.7087816 | 29492755.1 | 1.411462 | 0.692841 | 28829458.5 | 1.408167 | 0.6818557 | 28372353.8 | 1.404858 | 0.6708955 | 27916294.5 | 1.401535 | 0.6599588 | 27461213.6 | 1.398201 | 0.6490265 | 27006316.6 | 1.394148 | 0.6381083 | 26552004.7 | 1.39079 | 0.6272042 | 26098277.7 | 1.38742 | 0.6163141 | 25645135.3 | 1.384039 | 0.6054522 | 25193167.5 | 1.380645 | 0.594591 | 24741227.2 | 1.376556 | 0.5837279 | 24289208.8
303 | 1.604245 | 1.087618 | 45106959.6 | 1.588739 | 1.065997 | 44210268.6 | 1.5738 | 1.043692 | 43285228.8 | 1.557967 | 1.020903 | 42340084.9 | 1.542697 | 0.9977959 | 41381760.1 | 1.526405 | 0.9744647 | 40414138.8 | 1.510692 | 0.9508356 | 39434165.0 | 1.493893 | 0.9267329 | 38434551.6 | 1.477687 | 0.9019948 | 37408583.6 | 1.461259 | 0.8765269 | 36352347.7 | 1.444609 | 0.8503381 | 35266216.4 | 1.461427 | 0.8588199 | 35617984.1 | 1.478055 | 0.8673575 | 35972066.8 | 1.494528 | 0.875964 | 36329005.7 | 1.510835 | 0.884626 | 36688245.1 | 1.526978 | 0.8933306 | 37049253.2 | 1.542984 | 0.9021093 | 37413334.7 | 1.558843 | 0.9109205 | 37778761.2 | 1.575374 | 0.9197997 | 38147011.2 | 1.590942 | 0.9287492 | 38518173.5 | 1.606349 | 0.9377254 | 38890445.4 | 1.600312 | 0.9303002 | 38582497.2 | 1.594207 | 0.9227361 | 38268790.2 | 1.588075 | 0.9151035 | 37952245.3 | 1.582658 | 0.907365 | 37631304.5 | 1.576436 | 0.8994609 | 37303494.4 | 1.57022 | 0.8914572 | 36971556.5 | 1.563986 | 0.8832818 | 36632497.5 | 1.55842 | 0.8749729 | 36287901.9 | 1.552157 | 0.8665703 | 35939416.0 | 1.54586 | 0.8580135 | 35584539.4 | 1.532436 | 0.841778 | 34911203.0 | 1.519685 | 0.8255799 | 34239416.3 | 1.506278 | 0.8095142 | 33573120.8 | 1.492894 | 0.7934523 | 32906983.2 | 1.480228 | 0.7773636 | 32239733.1 | 1.46692 | 0.7612538 | 31571608.8 | 1.453666 | 0.7450641 | 30900172.1 | 1.441166 | 0.7288306 | 30226916.8 | 1.428036 | 0.7126014 | 29553839.1 | 1.414949 | 0.6963258 | 28878839.3 | 1.411669 | 0.6850564 | 28411462.2 | 1.408375 | 0.6738369 | 27946152.4 | 1.405067 | 0.6626664 | 27482875.0 | 1.401748 | 0.6515444 | 27021610.3 | 1.397709 | 0.6404711 | 26562366.6 | 1.394363 | 0.6294465 | 26105143.2 | 1.391007 | 0.6184707 | 25649939.2 | 1.38764 | 0.6075665 | 25197710.2 | 1.384259 | 0.5966887 | 24746570.1 | 1.38018 | 0.5858348 | 24296425.3
304 | 1.608938 | 1.091579 | 45122323.2 | 1.593248 | 1.07043 | 44248091.9 | 1.578111 | 1.048514 | 43342142.5 | 1.562088 | 1.025921 | 42408250.1 | 1.546664 | 1.002826 | 41453543.5 | 1.530252 | 0.9793754 | 40484189.8 | 1.514435 | 0.9556473 | 39503347.1 | 1.497546 | 0.931578 | 38508401.8 | 1.481253 | 0.9070075 | 37492738.5 | 1.464727 | 0.8817961 | 36450580.7 | 1.447975 | 0.855871 | 35378921.8 | 1.465036 | 0.8642146 | 35723818.1 | 1.481896 | 0.8726228 | 36071388.1 | 1.498594 | 0.8811151 | 36422432.2 | 1.515118 | 0.8896839 | 36776635.0 | 1.531469 | 0.8983096 | 37133193.5 | 1.547678 | 0.9069947 | 37492208.9 | 1.563731 | 0.9157201 | 37852887.8 | 1.580452 | 0.9244995 | 38215800.7 | 1.596205 | 0.9333244 | 38580594.1 | 1.611787 | 0.9421812 | 38946703.3 | 1.605723 | 0.934728 | 38638611.9 | 1.599582 | 0.9271755 | 38326417.5 | 1.593406 | 0.9195852 | 38012659.5 | 1.587929 | 0.9119007 | 37695008.1 | 1.581637 | 0.9040893 | 37372109.8 | 1.575339 | 0.8962017 | 37046063.0 | 1.569012 | 0.8881435 | 36712960.6 | 1.563351 | 0.879951 | 36374309.9 | 1.557001 | 0.8716201 | 36029937.0 | 1.550611 | 0.8631091 | 35678122.7 | 1.537112 | 0.846536 | 34993041.7 | 1.524275 | 0.8300739 | 34312554.6 | 1.510777 | 0.8138191 | 33640632.6 | 1.49729 | 0.7976414 | 32971900.3 | 1.484506 | 0.7815265 | 32305763.3 | 1.471066 | 0.7654485 | 31641148.2 | 1.457663 | 0.7493045 | 30973811.3 | 1.445004 | 0.7331313 | 30305263.4 | 1.431714 | 0.7168709 | 29633111.7 | 1.418457 | 0.700537 | 28957920.6 | 1.415181 | 0.6889349 | 28478326.4 | 1.411893 | 0.6773951 | 28001307.4 | 1.408592 | 0.6659175 | 27526861.4 | 1.405281 | 0.654517 | 27055604.0 | 1.401252 | 0.6431872 | 26587267.4 | 1.397919 | 0.6319275 | 26121825.3 | 1.394578 | 0.6207379 | 25659282.8 | 1.391227 | 0.6096384 | 25200468.6 | 1.387864 | 0.5985886 | 24743705.6 | 1.383803 | 0.587588 | 24288975.2
305 | 1.61371 | 1.095484 | 45135272.9 | 1.59791 | 1.074741 | 44280630.0 | 1.582597 | 1.053265 | 43395781.0 | 1.566382 | 1.031041 | 42480141.6 | 1.55077 | 1.00815 | 41537020.2 | 1.5342 | 0.9847437 | 40572639.0 | 1.518256 | 0.9609533 | 39592442.7 | 1.501257 | 0.9368371 | 38598827.7 | 1.484865 | 0.9123331 | 37589231.3 | 1.468244 | 0.8872928 | 36557540.1 | 1.45139 | 0.8615992 | 35498932.7 | 1.468701 | 0.8697701 | 35835585.5 | 1.485803 | 0.8780104 | 36175095.4 | 1.502731 | 0.8863536 | 36518845.7 | 1.519477 | 0.8948001 | 36866852.5 | 1.536038 | 0.9033136 | 37217619.5 | 1.552453 | 0.9119138 | 37571957.3 | 1.568703 | 0.9205709 | 37928639.6 | 1.585612 | 0.9292814 | 38287522.6 | 1.601548 | 0.938029 | 38647935.9 | 1.617303 | 0.946819 | 39010094.4 | 1.611202 | 0.939371 | 38703227.1 | 1.605022 | 0.9318577 | 38393669.5 | 1.598812 | 0.9243082 | 38082621.7 | 1.593293 | 0.9166655 | 37767730.9 | 1.586949 | 0.9089367 | 37449295.4 | 1.580585 | 0.9011353 | 37127870.5 | 1.574177 | 0.8931873 | 36800402.6 | 1.568424 | 0.8851307 | 36468459.6 | 1.561971 | 0.8769208 | 36130203.1 | 1.555467 | 0.8685382 | 35784829.6 | 1.541855 | 0.8516417 | 35088671.1 | 1.528911 | 0.8349042 | 34399066.2 | 1.515326 | 0.8183877 | 33718567.3 | 1.501746 | 0.8020075 | 33043682.6 | 1.488861 | 0.7857661 | 32374517.8 | 1.475307 | 0.7696351 | 31709900.2 | 1.461773 | 0.753514 | 31045691.8 | 1.44897 | 0.7374323 | 30383105.5 | 1.435517 | 0.721245 | 29716172.3 | 1.422081 | 0.7050179 | 29047594.0 | 1.418782 | 0.6931468 | 28558489.7 | 1.415475 | 0.6813328 | 28071738.9 | 1.412159 | 0.669576 | 27587344.8 | 1.408837 | 0.6579002 | 27106287.9 | 1.404804 | 0.6462967 | 26628208.4 | 1.40147 | 0.6347635 | 26153025.5 | 1.398131 | 0.6233009 | 25680756.1 | 1.394791 | 0.6119158 | 25211674.9 | 1.39144 | 0.6005932 | 24745168.4 | 1.387394 | 0.5893333 | 24281249.9
306 | 1.618484 | 1.099411 | 45149040.7 | 1.602658 | 1.079014 | 44311420.0 | 1.587236 | 1.057923 | 43445287.8 | 1.570852 | 1.036111 | 42549508.1 | 1.555052 | 1.013568 | 41623777.3 | 1.538298 | 0.9903696 | 40671085.1 | 1.522191 | 0.966648 | 39696919.7 | 1.505058 | 0.942519 | 38706023.4 | 1.48855 | 0.9180214 | 37699990.7 | 1.471824 | 0.893086 | 36675979.7 | 1.454866 | 0.8675733 | 35628260.0 | 1.472435 | 0.8755485 | 35955772.9 | 1.489782 | 0.883595 | 36286217.9 | 1.506948 | 0.8917565 | 36621381.8 | 1.523923 | 0.9000387 | 36961502.7 | 1.540705 | 0.9083949 | 37304661.8 | 1.557328 | 0.9168743 | 37652883.3 | 1.573777 | 0.9254255 | 38004053.4 | 1.590878 | 0.9340513 | 38358281.8 | 1.606999 | 0.942742 | 38715181.2 | 1.622929 | 0.951489 | 39074388.6 | 1.616771 | 0.9440672 | 38769600.9 | 1.610544 | 0.9366091 | 38463324.6 | 1.604299 | 0.9291196 | 38155757.6 | 1.598742 | 0.9215426 | 37844594.0 | 1.592361 | 0.9139078 | 37531059.0 | 1.585952 | 0.9061881 | 37214036.2 | 1.579485 | 0.8983528 | 36892270.6 | 1.573661 | 0.8904303 | 36566917.8 | 1.567117 | 0.8823554 | 36235310.9 | 1.560509 | 0.87414 | 35897933.2 | 1.546736 | 0.8569482 | 35191922.5 | 1.533648 | 0.8399421 | 34493542.8 | 1.519951 | 0.823155 | 33804154.9 | 1.50627 | 0.8065394 | 33121808.7 | 1.493293 | 0.790102 | 32446779.3 | 1.479645 | 0.7738213 | 31778186.1 | 1.466 | 0.7576332 | 31113398.6 | 1.453075 | 0.7415634 | 30453466.7 | 1.439479 | 0.7254636 | 29792302.1 | 1.425884 | 0.7094006 | 29132649.1 | 1.422534 | 0.6973602 | 28638192.2 | 1.419182 | 0.6853645 | 28145570.1 | 1.415826 | 0.6734139 | 27654799.0 | 1.412471 | 0.6615249 | 27166558.8 | 1.40841 | 0.6496927 | 26680649.4 | 1.405054 | 0.6379151 | 26196984.9 | 1.401699 | 0.6261918 | 25715550.0 | 1.398351 | 0.6145208 | 25236261.2 | 1.394996 | 0.6029072 | 24759330.8 | 1.390949 | 0.5913514 | 24284775.8
307 | 1.623247 | 1.103438 | 45166821.5 | 1.607427 | 1.08332 | 44343331.6 | 1.591969 | 1.062561 | 43493606.4 | 1.575475 | 1.041115 | 42615759.4 | 1.559511 | 1.018957 | 41708756.1 | 1.542573 | 0.9960854 | 40772569.1 | 1.526284 | 0.9725696 | 39809998.2 | 1.508988 | 0.9485288 | 38825941.0 | 1.492341 | 0.9240619 | 37824444.8 | 1.475491 | 0.8991873 | 36806256.1 | 1.458421 | 0.8738223 | 35767995.9 | 1.47625 | 0.8815877 | 36085855.1 | 1.493849 | 0.8894268 | 36406731.3 | 1.511256 | 0.8973884 | 36732621.0 | 1.528466 | 0.9054784 | 37063767.4 | 1.545472 | 0.9136471 | 37398138.0 | 1.562312 | 0.9219606 | 37738432.0 | 1.57897 | 0.9303558 | 38082069.0 | 1.596268 | 0.9388498 | 38429753.9 | 1.612577 | 0.9474423 | 38781467.8 | 1.628684 | 0.9561 | 39135853.6 | 1.622451 | 0.948714 | 38833522.8 | 1.616159 | 0.9413112 | 38530507.9 | 1.609864 | 0.9338811 | 38226369.3 | 1.604267 | 0.9263834 | 37919470.5 | 1.597856 | 0.9188502 | 37611116.1 | 1.591416 | 0.9112312 | 37299248.6 | 1.584911 | 0.9035233 | 36983742.4 | 1.579043 | 0.8957365 | 36665006.2 | 1.572434 | 0.8878064 | 36340405.7 | 1.565751 | 0.8797759 | 36011695.7 | 1.551786 | 0.8623309 | 35297622.2 | 1.538529 | 0.8450812 | 34591540.6 | 1.524689 | 0.8280332 | 33893719.6 | 1.51088 | 0.8111719 | 33203541.5 | 1.497798 | 0.7945077 | 32521427.1 | 1.484059 | 0.7780256 | 31846770.5 | 1.470323 | 0.7616914 | 31178165.1 | 1.457307 | 0.7455229 | 30516343.3 | 1.443593 | 0.72942 | 29857203.5 | 1.429869 | 0.7134289 | 29202645.4 | 1.426451 | 0.701314 | 28706747.0 | 1.423035 | 0.6892313 | 28212168.5 | 1.419619 | 0.6771809 | 27718912.8 | 1.416211 | 0.6651672 | 27227159.4 | 1.412102 | 0.6531893 | 26736869.3 | 1.408704 | 0.6412464 | 26248010.8 | 1.405313 | 0.6293364 | 25760502.1 | 1.401933 | 0.6174537 | 25274109.7 | 1.398552 | 0.6056162 | 24789569.6 | 1.394485 | 0.5938241 | 24306884.9
308 | 1.628033 | 1.107719 | 45194837.9 | 1.612211 | 1.087734 | 44379436.4 | 1.596743 | 1.06724 | 43543281.1 | 1.5802 | 1.046113 | 42681294.5 | 1.564125 | 1.024304 | 41791516.5 | 1.547025 | 1.001792 | 40873016.7 | 1.530556 | 0.9785818 | 39926044.5 | 1.513081 | 0.9547405 | 38953320.7 | 1.496271 | 0.9303763 | 37959266.1 | 1.479278 | 0.9055714 | 36947228.0 | 1.462077 | 0.8803222 | 35917061.7 | 1.480169 | 0.8878767 | 36225284.6 | 1.498019 | 0.8955151 | 36536932.1 | 1.515672 | 0.9032814 | 36853795.5 | 1.53312 | 0.9111657 | 37175475.7 | 1.550355 | 0.9191339 | 37500575.2 | 1.567415 | 0.9272538 | 37831865.2 | 1.584285 | 0.9354602 | 38166688.1 | 1.601786 | 0.9437808 | 38506167.1 | 1.618293 | 0.952221 | 38850526.3 | 1.634587 | 0.960731 | 39197734.7 | 1.628262 | 0.9533496 | 38896572.4 | 1.621887 | 0.9459483 | 38594599.2 | 1.615522 | 0.9385308 | 38291968.0 | 1.609869 | 0.9311032 | 37988921.1 | 1.603416 | 0.923656 | 37685074.7 | 1.596943 | 0.9161395 | 37378402.7 | 1.590417 | 0.9085634 | 37069299.5 | 1.584528 | 0.9009192 | 36757416.2 | 1.577881 | 0.8931445 | 36440212.0 | 1.57116 | 0.8853037 | 36120307.3 | 1.556993 | 0.8676692 | 35400820.7 | 1.543556 | 0.8502232 | 34689026.3 | 1.529549 | 0.8329437 | 33984023.0 | 1.515591 | 0.8158473 | 33286493.4 | 1.502385 | 0.7989489 | 32597038.3 | 1.488537 | 0.78224 | 31915317.8 | 1.474707 | 0.7657125 | 31240995.0 | 1.461615 | 0.7493736 | 30574370.4 | 1.447813 | 0.7331666 | 29913129.0 | 1.434006 | 0.7171198 | 29258418.9 | 1.430516 | 0.7049658 | 28762537.1 | 1.42703 | 0.6928371 | 28267687.8 | 1.423546 | 0.6807339 | 27773879.2 | 1.420073 | 0.6686518 | 27280931.0 | 1.415902 | 0.6565914 | 26788865.1 | 1.412445 | 0.6445535 | 26297721.8 | 1.408998 | 0.6325357 | 25807396.4 | 1.405564 | 0.620534 | 25317729.3 | 1.402133 | 0.6085648 | 24829385.8 | 1.39802 | 0.5966281 | 24342367.7
309 | 1.632889 | 1.112403 | 45239076.0 | 1.617039 | 1.092393 | 44425272.1 | 1.601554 | 1.072031 | 43597213.3 | 1.584986 | 1.051158 | 42748360.6 | 1.568851 | 1.029657 | 41873957.0 | 1.551635 | 1.007479 | 40972039.7 | 1.535006 | 0.9846051 | 40041789.9 | 1.517354 | 0.9610472 | 39083738.8 | 1.500368 | 0.9368729 | 38100620.8 | 1.483213 | 0.9121813 | 37096465.3 | 1.465866 | 0.8870371 | 36073904.8 | 1.484219 | 0.894374 | 36372280.9 | 1.502319 | 0.9018134 | 36674828.4 | 1.520216 | 0.9093935 | 36983091.3 | 1.537904 | 0.9170855 | 37295911.9 | 1.55537 | 0.9248726 | 37612593.5 | 1.572655 | 0.9327948 | 37934775.7 | 1.58974 | 0.9407998 | 38260320.5 | 1.607449 | 0.9489261 | 38590797.8 | 1.624155 | 0.9571792 | 38926434.0 | 1.640638 | 0.965504 | 39264987.6 | 1.634214 | 0.9581043 | 38964058.2 | 1.627747 | 0.9506612 | 38661363.1 | 1.621298 | 0.9432023 | 38358023.1 | 1.615567 | 0.9357677 | 38055676.7 | 1.609052 | 0.9283205 | 37752811.8 | 1.60253 | 0.9208637 | 37449561.7 | 1.595969 | 0.913395 | 37145824.0 | 1.590057 | 0.9058748 | 36839995.0 | 1.583397 | 0.8982567 | 36530181.7 | 1.576671 | 0.8906018 | 36218873.0 | 1.562311 | 0.8728498 | 35496938.1 | 1.548696 | 0.8552665 | 34781863.2 | 1.534514 | 0.8378035 | 34071679.0 | 1.520395 | 0.8205062 | 33368234.8 | 1.507045 | 0.8033896 | 32672139.1 | 1.49307 | 0.7864517 | 31983310.8 | 1.479134 | 0.7697086 | 31302407.9 | 1.465955 | 0.7531589 | 30629364.0 | 1.452076 | 0.7367827 | 29963380.5 | 1.438211 | 0.7205938 | 29305014.0 | 1.434661 | 0.708393 | 28808832.4 | 1.431115 | 0.6962178 | 28313691.3 | 1.42757 | 0.6840683 | 27819596.3 | 1.424037 | 0.6719351 | 27326165.8 | 1.419805 | 0.6598185 | 26833410.1 | 1.416287 | 0.6477211 | 26341436.8 | 1.412777 | 0.635641 | 25850161.3 | 1.409279 | 0.6235764 | 25359520.2 | 1.405786 | 0.6115374 | 24869920.5 | 1.401612 | 0.5995239 | 24381357.3
310 | 1.637894 | 1.117591 | 45303442.3 | 1.621958 | 1.097426 | 44485992.0 | 1.606432 | 1.077056 | 43660261.5 | 1.589833 | 1.056318 | 42819640.9 | 1.573657 | 1.035064 | 41958051.5 | 1.556369 | 1.013183 | 41071075.1 | 1.539617 | 0.9906292 | 40156818.0 | 1.521805 | 0.9673852 | 39214584.1 | 1.504645 | 0.9434713 | 38245195.0 | 1.487318 | 0.9189572 | 37251473.9 | 1.469812 | 0.8939341 | 36237118.3 | 1.488424 | 0.9010371 | 36525052.4 | 1.506774 | 0.908268 | 36818168.8 | 1.524917 | 0.9156598 | 37117809.7 | 1.542842 | 0.9231689 | 37422201.9 | 1.560537 | 0.9307912 | 37731184.5 | 1.578048 | 0.9385388 | 38045245.8 | 1.595352 | 0.9463705 | 38362716.6 | 1.61327 | 0.954319 | 38684921.8 | 1.63018 | 0.9623725 | 39011383.5 | 1.646855 | 0.9705001 | 39340849.6 | 1.640328 | 0.9630938 | 39040623.8 | 1.633756 | 0.9556056 | 38737079.1 | 1.627205 | 0.9480801 | 38432020.7 | 1.621385 | 0.9405761 | 38127831.6 | 1.614792 | 0.9330518 | 37822822.3 | 1.608197 | 0.9255571 | 37519009.5 | 1.601581 | 0.9180808 | 37215946.1 | 1.595626 | 0.9105917 | 36912363.0 | 1.588941 | 0.9030978 | 36608584.9 | 1.582201 | 0.8955868 | 36304116.1 | 1.567673 | 0.8777871 | 35582573.9 | 1.553898 | 0.8601255 | 34866630.8 | 1.539545 | 0.8425348 | 34153564.8 | 1.525263 | 0.8250837 | 33446152.6 | 1.511761 | 0.8077828 | 32744832.0 | 1.497644 | 0.7906374 | 32049815.6 | 1.483586 | 0.7736818 | 31362492.6 | 1.470303 | 0.7569072 | 30682504.8 | 1.456338 | 0.7403256 | 30010341.3 | 1.442409 | 0.723941 | 29346163.2 | 1.43882 | 0.7116742 | 28848908.7 | 1.43523 | 0.6994343 | 28352744.5 | 1.431641 | 0.6872213 | 27857671.1 | 1.428059 | 0.6750287 | 27363422.6 | 1.423777 | 0.6628559 | 26869977.6 | 1.420205 | 0.6507052 | 26377427.8 | 1.416639 | 0.6385751 | 25885713.5 | 1.41308 | 0.6264652 | 25394820.5 | 1.409525 | 0.6143812 | 24904974.3 | 1.405289 | 0.6023227 | 24416163.2
311 | 1.643071 | 1.123279 | 45387597.0 | 1.627036 | 1.102916 | 44564803.6 | 1.611418 | 1.082425 | 43736832.5 | 1.594765 | 1.061698 | 42899342.0 | 1.578545 | 1.040585 | 42046227.3 | 1.561201 | 1.018945 | 41171843.6 | 1.544363 | 0.9966788 | 40272138.7 | 1.526421 | 0.9737421 | 39345349.3 | 1.509101 | 0.9501212 | 38390915.8 | 1.491602 | 0.925844 | 37409963.9 | 1.473928 | 0.9009841 | 36405467.1 | 1.4928 | 0.9078302 | 36682093.9 | 1.511403 | 0.9148338 | 36965083.1 | 1.529795 | 0.9220234 | 37255589.1 | 1.547959 | 0.9293465 | 37551488.7 | 1.565886 | 0.9368065 | 37852917.1 | 1.583622 | 0.9443952 | 38159548.3 | 1.601141 | 0.9520783 | 38469994.6 | 1.619269 | 0.9598804 | 38785251.3 | 1.636385 | 0.9677695 | 39104019.3 | 1.653256 | 0.9757431 | 39426202.2 | 1.646624 | 0.9683678 | 39128194.7 | 1.639943 | 0.9608699 | 38825233.6 | 1.633284 | 0.9533003 | 38519370.8 | 1.627356 | 0.9457126 | 38212782.1 | 1.620659 | 0.9380783 | 37904306.5 | 1.613971 | 0.9304728 | 37596995.2 | 1.607282 | 0.9228905 | 37290622.7 | 1.601261 | 0.9153149 | 36984522.3 | 1.594528 | 0.9078105 | 36681296.4 | 1.58775 | 0.9002861 | 36377261.7 | 1.573049 | 0.8824668 | 35657249.5 | 1.559105 | 0.864753 | 34941501.2 | 1.544591 | 0.8470834 | 34227535.4 | 1.530156 | 0.8295277 | 33518176.1 | 1.516503 | 0.8120844 | 32813353.4 | 1.502237 | 0.7947667 | 32113612.2 | 1.488046 | 0.7776196 | 31420760.9 | 1.474641 | 0.7606295 | 30734252.7 | 1.460575 | 0.743833 | 30055568.0 | 1.446565 | 0.727227 | 29384578.1 | 1.442953 | 0.7148788 | 28885633.7 | 1.439338 | 0.7025579 | 28387792.4 | 1.43572 | 0.6902644 | 27891054.4 | 1.432106 | 0.6779955 | 27395313.2 | 1.427786 | 0.6657507 | 26900547.0 | 1.424175 | 0.6535312 | 26406800.0 | 1.420564 | 0.641336 | 25914038.4 | 1.416956 | 0.6291653 | 25422266.0 | 1.41335 | 0.6170217 | 24931585.0 | 1.40906 | 0.6049048 | 24441988.4
312 | 1.64843 | 1.129196 | 45480432.4 | 1.632295 | 1.108848 | 44660867.0 | 1.616572 | 1.088207 | 43829509.7 | 1.599821 | 1.067393 | 42991195.9 | 1.583536 | 1.046311 | 42142078.7 | 1.566135 | 1.02482 | 41276491.7 | 1.549227 | 1.002791 | 40389235.9 | 1.531185 | 0.9801329 | 39476646.2 | 1.513726 | 0.9568067 | 38537139.4 | 1.496066 | 0.9328021 | 37570309.7 | 1.478223 | 0.9081551 | 36577607.8 | 1.497354 | 0.9147224 | 36842117.9 | 1.516212 | 0.9214766 | 37114156.5 | 1.534857 | 0.9284409 | 37394657.0 | 1.553264 | 0.9355635 | 37681531.3 | 1.57143 | 0.9428505 | 37975026.8 | 1.589395 | 0.950281 | 38274304.5 | 1.607133 | 0.9578241 | 38578116.6 | 1.625474 | 0.9654989 | 38887235.8 | 1.642793 | 0.9732558 | 39199656.8 | 1.659855 | 0.981116 | 39516241.2 | 1.653117 | 0.9738333 | 39222919.1 | 1.646326 | 0.966415 | 38924130.1 | 1.639555 | 0.9588884 | 38620985.6 | 1.633516 | 0.9512648 | 38313928.5 | 1.626708 | 0.9435473 | 38003094.1 | 1.619909 | 0.9358196 | 37691844.9 | 1.613113 | 0.9280871 | 37380406.1 | 1.606993 | 0.9203483 | 37068712.7 | 1.600192 | 0.9127161 | 36761308.9 | 1.593351 | 0.9050403 | 36452152.7 | 1.578458 | 0.8870784 | 35728706.5 | 1.564328 | 0.869212 | 35009102.8 | 1.549643 | 0.8514582 | 34294035.5 | 1.535045 | 0.8338206 | 33583647.8 | 1.521237 | 0.8162683 | 32876698.8 | 1.506825 | 0.7988178 | 32173849.5 | 1.492496 | 0.7815092 | 31476712.4 | 1.478958 | 0.7643268 | 30784660.2 | 1.464775 | 0.7473257 | 30099910.1 | 1.450664 | 0.730495 | 29422022.7 | 1.447042 | 0.7180571 | 28921061.7 | 1.443414 | 0.7056461 | 28421186.7 | 1.439781 | 0.693262 | 27922396.7 | 1.436147 | 0.6809049 | 27424691.1 | 1.431805 | 0.6685747 | 26928069.6 | 1.428168 | 0.6562714 | 26432531.6 | 1.424528 | 0.6439947 | 25938065.5 | 1.420888 | 0.6317447 | 25444675.1 | 1.417246 | 0.6195222 | 24952388.7 | 1.412919 | 0.607327 | 24461204.7
313 | 1.653993 | 1.135065 | 45570751.7 | 1.637746 | 1.114978 | 44764290.9 | 1.621915 | 1.094375 | 43937126.3 | 1.605054 | 1.073454 | 43097209.4 | 1.588666 | 1.05232 | 42248701.0 | 1.57119 | 1.030883 | 41388057.0 | 1.55421 | 1.009013 | 40510001.2 | 1.536084 | 0.9865901 | 39609767.6 | 1.518512 | 0.9635343 | 38684120.3 | 1.500705 | 0.9398119 | 37731708.1 | 1.482697 | 0.9154171 | 36752300.9 | 1.502085 | 0.9216845 | 37003927.4 | 1.521199 | 0.9281672 | 37264196.6 | 1.5401 | 0.9348831 | 37533825.2 | 1.558756 | 0.9417835 | 37810863.8 | 1.577168 | 0.9488751 | 38095579.8 | 1.595369 | 0.9561333 | 38386982.0 | 1.613335 | 0.9635301 | 38683948.8 | 1.631897 | 0.9710797 | 38987052.3 | 1.649424 | 0.9787189 | 39293753.1 | 1.666686 | 0.9864869 | 39605623.6 | 1.659838 | 0.9793294 | 39318262.8 | 1.652929 | 0.9720536 | 39026154.7 | 1.646041 | 0.9646558 | 38729144.2 | 1.639886 | 0.9571145 | 38426375.8 | 1.632962 | 0.9494421 | 38118341.0 | 1.626046 | 0.9416765 | 37806569.8 | 1.619135 | 0.933822 | 37491226.0 | 1.612899 | 0.9259212 | 37174020.2 | 1.60599 | 0.9181019 | 36860091.1 | 1.599041 | 0.9102004 | 36542863.1 | 1.583939 | 0.8919383 | 35809671.2 | 1.569603 | 0.8737863 | 35080903.7 | 1.554727 | 0.8558471 | 34360677.8 | 1.539947 | 0.8380461 | 33646000.8 | 1.525971 | 0.8203624 | 32936033.5 | 1.511398 | 0.8027966 | 32230797.4 | 1.496921 | 0.7853505 | 31530369.5 | 1.483242 | 0.7680049 | 30833975.8 | 1.468932 | 0.75082 | 30144033.9 | 1.454702 | 0.733775 | 29459708.9 | 1.45108 | 0.7212434 | 28956586.5 | 1.44745 | 0.7087382 | 28454525.5 | 1.443812 | 0.6962594 | 27953524.5 | 1.44017 | 0.6838081 | 27453630.9 | 1.435817 | 0.6713851 | 26954867.7 | 1.432165 | 0.6589894 | 26457205.9 | 1.428509 | 0.6466214 | 25960653.5 | 1.424849 | 0.6342809 | 25465204.9 | 1.421185 | 0.6219674 | 24970841.8 | 1.416832 | 0.609681 | 24477563.6
314 | 1.659722 | 1.140684 | 45650490.0 | 1.643406 | 1.121061 | 44865187.6 | 1.62746 | 1.100716 | 44050971.1 | 1.610485 | 1.079853 | 43216044.8 | 1.593981 | 1.058652 | 42367555.1 | 1.576397 | 1.037197 | 41508936.3 | 1.559332 | 1.015405 | 40636799.0 | 1.541121 | 0.993152 | 39746228.7 | 1.52345 | 0.9703306 | 38832908.8 | 1.505514 | 0.946871 | 37894050.1 | 1.48735 | 0.922746 | 36928562.8 | 1.506989 | 0.9286916 | 37166504.3 | 1.526356 | 0.93488 | 37414168.8 | 1.545514 | 0.9413249 | 37672093.3 | 1.564424 | 0.9479807 | 37938460.2 | 1.583089 | 0.9548531 | 38213494.7 | 1.601535 | 0.9619167 | 38496182.2 | 1.61974 | 0.9691462 | 38785512.4 | 1.638533 | 0.9765534 | 39081949.1 | 1.656279 | 0.9840729 | 39382880.7 | 1.673752 | 0.9917508 | 39690154.5 | 1.666796 | 0.9847164 | 39408635.5 | 1.659777 | 0.9776036 | 39123979.8 | 1.652775 | 0.970379 | 38834848.4 | 1.6465 | 0.9630069 | 38539814.2 | 1.639448 | 0.9554913 | 38239038.9 | 1.632409 | 0.9478329 | 37932544.4 | 1.625377 | 0.9400184 | 37619809.1 | 1.619018 | 0.9320973 | 37302801.2 | 1.611991 | 0.9241165 | 36983407.5 | 1.604919 | 0.9160128 | 36659098.6 | 1.589559 | 0.8973114 | 35910663.0 | 1.574973 | 0.8787545 | 35168009.1 | 1.559883 | 0.8605071 | 34437743.6 | 1.544898 | 0.8424322 | 33714379.9 | 1.530735 | 0.8245371 | 32998213.3 | 1.515982 | 0.8067948 | 32288159.7 | 1.501341 | 0.7891856 | 31583435.8 | 1.487504 | 0.7716881 | 30883180.6 | 1.473052 | 0.7543386 | 30188848.1 | 1.458686 | 0.7370981 | 29498877.2 | 1.455071 | 0.7244656 | 28993323.1 | 1.451446 | 0.7118617 | 28488911.0 | 1.447811 | 0.6992863 | 27985638.0 | 1.44417 | 0.6867387 | 27483479.4 | 1.439815 | 0.6742185 | 26982418.5 | 1.436159 | 0.6617262 | 26482471.8 | 1.432496 | 0.6492625 | 25983672.3 | 1.428827 | 0.6368268 | 25485993.7 | 1.425151 | 0.6244177 | 24989375.5 | 1.420785 | 0.612035 | 24493818.9
315 | 1.665593 | 1.145971 | 45716492.8 | 1.649242 | 1.126917 | 44956389.3 | 1.633219 | 1.107014 | 44162385.9 | 1.616125 | 1.086403 | 43340146.5 | 1.599501 | 1.065276 | 42497305.6 | 1.581796 | 1.043791 | 41640209.1 | 1.564618 | 1.022016 | 40771512.4 | 1.546312 | 0.9998653 | 39887866.1 | 1.528544 | 0.9772258 | 38984701.9 | 1.510493 | 0.9540004 | 38058165.5 | 1.492186 | 0.930131 | 37105939.3 | 1.512063 | 0.9357287 | 37329250.7 | 1.531676 | 0.9415964 | 37563330.2 | 1.551086 | 0.9477454 | 37808634.3 | 1.57025 | 0.9541334 | 38063473.1 | 1.589173 | 0.9607631 | 38327951.5 | 1.607872 | 0.9676091 | 38601062.8 | 1.626326 | 0.9746473 | 38881837.4 | 1.645364 | 0.9818882 | 39170700.2 | 1.663341 | 0.9892669 | 39465062.6 | 1.681042 | 0.9968338 | 39766929.5 | 1.673987 | 0.9899013 | 39490369.6 | 1.666866 | 0.9829353 | 39212474.0 | 1.659758 | 0.9758844 | 38931191.8 | 1.65337 | 0.9687153 | 38645190.3 | 1.646202 | 0.9614164 | 38354013.3 | 1.639039 | 0.953968 | 38056875.3 | 1.631871 | 0.9463323 | 37752260.8 | 1.625378 | 0.9385613 | 37442249.6 | 1.618225 | 0.9306085 | 37124990.2 | 1.611023 | 0.9225192 | 36802278.4 | 1.59538 | 0.9033133 | 36036095.6 | 1.580522 | 0.8842958 | 35277424.3 | 1.565178 | 0.8656403 | 34533195.3 | 1.549952 | 0.8471908 | 33797186.2 | 1.535572 | 0.8289905 | 33071118.5 | 1.520616 | 0.810985 | 32352820.4 | 1.50579 | 0.7931535 | 31641462.0 | 1.491774 | 0.7754643 | 30935782.9 | 1.477162 | 0.7579337 | 30236431.6 | 1.46264 | 0.7405022 | 29541031.8 | 1.459035 | 0.727751 | 29032346.0 | 1.455417 | 0.7150337 | 28525012.4 | 1.451789 | 0.7023501 | 28019022.8 | 1.448152 | 0.6896978 | 27514278.8 | 1.443801 | 0.6770745 | 27010695.0 | 1.440147 | 0.6644823 | 26508351.2 | 1.436485 | 0.6519229 | 26007316.1 | 1.432816 | 0.6393947 | 25507526.1 | 1.429137 | 0.6268951 | 25008875.6 | 1.424766 | 0.614424 | 24511363.2
316 | 1.671563 | 1.151089 | 45775351.5 | 1.65523 | 1.132475 | 45035113.1 | 1.639164 | 1.113109 | 44265001.3 | 1.621985 | 1.092916 | 43461999.4 | 1.605237 | 1.072032 | 42631494.3 | 1.587406 | 1.050635 | 41780596.9 | 1.570102 | 1.028864 | 40914838.9 | 1.551679 | 1.006766 | 40036046.2 | 1.533806 | 0.9842541 | 39140827.3 | 1.515646 | 0.9612231 | 38224956.2 | 1.497209 | 0.9375881 | 37285060.3 | 1.51731 | 0.9428028 | 37492434.9 | 1.537157 | 0.9483141 | 37711602.7 | 1.55681 | 0.954136 | 37943121.6 | 1.576222 | 0.9602282 | 38185391.5 | 1.595399 | 0.9665885 | 38438319.4 | 1.614354 | 0.9731926 | 38700945.4 | 1.633065 | 0.9800153 | 38972265.3 | 1.652358 | 0.9870663 | 39252662.1 | 1.670582 | 0.9942797 | 39539516.5 | 1.688529 | 1.00171 | 39834987.4 | 1.681385 | 0.9948647 | 39562778.4 | 1.674176 | 0.9880074 | 39290084.0 | 1.666974 | 0.9810831 | 39014729.3 | 1.660484 | 0.9740924 | 38736728.0 | 1.653211 | 0.9670154 | 38455295.6 | 1.645934 | 0.9598164 | 38169016.5 | 1.638647 | 0.9524366 | 37875542.3 | 1.632029 | 0.9449293 | 37576998.7 | 1.624734 | 0.9371709 | 37268472.3 | 1.617382 | 0.9292909 | 36955105.6 | 1.601431 | 0.9097301 | 36177232.7 | 1.586278 | 0.8903822 | 35407824.5 | 1.570659 | 0.8713074 | 34649275.7 | 1.555172 | 0.8524429 | 33899095.0 | 1.540546 | 0.8338664 | 33160362.8 | 1.525355 | 0.8155185 | 32430719.1 | 1.510314 | 0.7973943 | 31709977.3 | 1.496095 | 0.7794522 | 30996471.3 | 1.481301 | 0.7617013 | 30290570.5 | 1.4666 | 0.7440612 | 29589076.6 | 1.463001 | 0.7311551 | 29075842.2 | 1.459389 | 0.718292 | 28564316.0 | 1.455766 | 0.7054717 | 28054491.2 | 1.452135 | 0.6926906 | 27546224.2 | 1.447788 | 0.6799447 | 27039356.3 | 1.444138 | 0.6672373 | 26534024.4 | 1.44048 | 0.6545723 | 26030372.5 | 1.436815 | 0.6419457 | 25528252.2 | 1.433139 | 0.629353 | 25027476.4 | 1.428768 | 0.6167939 | 24528040.9
317 | 1.677564 | 1.156214 | 45834113.9 | 1.661333 | 1.137873 | 45107060.1 | 1.645272 | 1.118935 | 44356295.8 | 1.628039 | 1.09925 | 43575954.0 | 1.611199 | 1.078759 | 42763679.7 | 1.593239 | 1.057595 | 41924697.0 | 1.575804 | 1.035924 | 41065612.1 | 1.55725 | 1.013863 | 40191117.9 | 1.539255 | 0.9914386 | 39302160.9 | 1.520981 | 0.968561 | 38395258.7 | 1.50242 | 0.9451331 | 37466539.1 | 1.522729 | 0.9499325 | 37656794.8 | 1.542794 | 0.9550532 | 37859788.1 | 1.56268 | 0.9605124 | 38076198.8 | 1.58233 | 0.9662717 | 38304506.3 | 1.601756 | 0.9723273 | 38544559.3 | 1.620964 | 0.9786586 | 38795542.1 | 1.639931 | 0.9852381 | 39056365.0 | 1.659484 | 0.992073 | 39327309.1 | 1.677964 | 0.9990971 | 39605754.8 | 1.696171 | 1.006366 | 39893895.0 | 1.68895 | 0.9996154 | 39626302.7 | 1.681669 | 0.9928499 | 39358105.0 | 1.674391 | 0.9860152 | 39087166.7 | 1.667817 | 0.9791435 | 38814761.9 | 1.660453 | 0.9722175 | 38540206.9 | 1.653077 | 0.9652197 | 38262803.9 | 1.645683 | 0.9581077 | 37980871.8 | 1.638953 | 0.9509018 | 37695219.8 | 1.631535 | 0.943435 | 37399223.3 | 1.624058 | 0.9358824 | 37099826.0 | 1.607753 | 0.916151 | 36317645.0 | 1.592268 | 0.8966343 | 35543971.5 | 1.576348 | 0.8772702 | 34776349.1 | 1.56058 | 0.8581046 | 34016593.3 | 1.545689 | 0.8391755 | 33266217.1 | 1.530248 | 0.8204655 | 32524523.5 | 1.514968 | 0.801998 | 31792441.3 | 1.500523 | 0.783747 | 31068945.0 | 1.485517 | 0.7657244 | 30354498.6 | 1.470612 | 0.7478412 | 29645581.6 | 1.467008 | 0.7347344 | 29126006.9 | 1.463394 | 0.7216824 | 28608608.2 | 1.459769 | 0.7086852 | 28093377.7 | 1.456137 | 0.6957388 | 27580163.4 | 1.451791 | 0.682838 | 27068754.4 | 1.448144 | 0.669987 | 26559321.2 | 1.444491 | 0.6571914 | 26052085.8 | 1.440831 | 0.644445 | 25546798.5 | 1.43716 | 0.6317416 | 25043213.1 | 1.432795 | 0.6190809 | 24541327.0
318 | 1.683574 | 1.161479 | 45898047.0 | 1.667488 | 1.143267 | 45178345.7 | 1.651509 | 1.12461 | 44441088.6 | 1.634268 | 1.105341 | 43679653.7 | 1.617364 | 1.08533 | 42888869.2 | 1.599303 | 1.064534 | 42067084.2 | 1.581734 | 1.043084 | 41219442.5 | 1.563044 | 1.021134 | 40352049.8 | 1.544914 | 0.9987812 | 39468724.7 | 1.526513 | 0.9760254 | 38569486.0 | 1.507828 | 0.9527761 | 37650747.6 | 1.528323 | 0.9571324 | 37822894.4 | 1.548588 | 0.9618328 | 38008640.4 | 1.568689 | 0.966897 | 38208761.5 | 1.588567 | 0.972288 | 38421798.0 | 1.608232 | 0.9780023 | 38647607.8 | 1.627685 | 0.9840224 | 38885504.2 | 1.646906 | 0.9903209 | 39134400.0 | 1.666718 | 0.9969046 | 39394566.4 | 1.685457 | 1.003711 | 39663547.0 | 1.703928 | 1.01079 | 39943265.1 | 1.696643 | 1.004161 | 39681311.6 | 1.6893 | 0.9974962 | 39417947.8 | 1.681957 | 0.9907423 | 39151054.8 | 1.675316 | 0.9839539 | 38882796.0 | 1.667886 | 0.9771194 | 38612720.0 | 1.660434 | 0.9702413 | 38340916.5 | 1.652952 | 0.9633045 | 38066797.3 | 1.646127 | 0.9563148 | 37790584.5 | 1.638601 | 0.9491599 | 37507846.5 | 1.631014 | 0.9419656 | 37223551.6 | 1.614352 | 0.9222215 | 36443325.5 | 1.598528 | 0.9026762 | 35670954.6 | 1.582279 | 0.8831723 | 34900219.9 | 1.566198 | 0.8638455 | 34136486.6 | 1.551017 | 0.8446751 | 33378931.9 | 1.535308 | 0.8256993 | 32629066.9 | 1.519775 | 0.8069295 | 31887342.8 | 1.50509 | 0.7883756 | 31154149.2 | 1.489856 | 0.770043 | 30429702.2 | 1.474731 | 0.7518863 | 29712208.0 | 1.471106 | 0.7385327 | 29184515.2 | 1.467474 | 0.7252455 | 28659446.0 | 1.463834 | 0.7120243 | 28136986.6 | 1.46019 | 0.6988672 | 27617058.3 | 1.455835 | 0.6857707 | 27099525.3 | 1.452181 | 0.6727374 | 26584490.7 | 1.448526 | 0.6597746 | 26072240.5 | 1.444867 | 0.6468735 | 25562429.8 | 1.441199 | 0.6340273 | 25054787.9 | 1.436837 | 0.6212359 | 24549310.8
319 | 1.689616 | 1.166991 | 45971289.7 | 1.673675 | 1.148773 | 45253609.2 | 1.65782 | 1.130267 | 44524618.2 | 1.64064 | 1.11129 | 43777065.0 | 1.623714 | 1.091686 | 43004802.4 | 1.605579 | 1.071342 | 42203374.5 | 1.587901 | 1.050234 | 41371875.9 | 1.569071 | 1.028493 | 40515423.6 | 1.5508 | 1.00626 | 39639613.3 | 1.53226 | 0.9836096 | 38747343.0 | 1.513444 | 0.9605171 | 37837660.1 | 1.5341 | 0.9644101 | 37991018.3 | 1.554542 | 0.9686666 | 38158695.6 | 1.574838 | 0.9733076 | 38341516.3 | 1.594925 | 0.9782992 | 38538149.7 | 1.614816 | 0.9836394 | 38748518.4 | 1.634505 | 0.9893124 | 38971992.9 | 1.653972 | 0.9952919 | 39207543.7 | 1.674039 | 1.001585 | 39455437.2 | 1.693035 | 1.008135 | 39713467.5 | 1.711772 | 1.014983 | 39983227.5 | 1.704429 | 1.008505 | 39728038.1 | 1.697034 | 1.001966 | 39470452.7 | 1.689634 | 0.9953082 | 39208187.2 | 1.682937 | 0.9885993 | 38943904.3 | 1.675451 | 0.9818314 | 38677293.5 | 1.66794 | 0.9750211 | 38409016.2 | 1.660399 | 0.9681777 | 38139436.6 | 1.653511 | 0.9612998 | 37868493.8 | 1.645897 | 0.9543443 | 37594495.2 | 1.638221 | 0.9473746 | 37319938.7 | 1.621196 | 0.9277246 | 36545864.7 | 1.605026 | 0.9082384 | 35778245.7 | 1.588442 | 0.8887201 | 35009361.8 | 1.572042 | 0.8693541 | 34246477.2 | 1.556554 | 0.8500629 | 33486539.1 | 1.540554 | 0.8309374 | 32733125.5 | 1.524744 | 0.8119585 | 31985491.7 | 1.509803 | 0.7931794 | 31245725.8 | 1.494328 | 0.7745808 | 30513068.9 | 1.478975 | 0.7561851 | 29788406.6 | 1.475317 | 0.7425551 | 29251480.5 | 1.471654 | 0.729 | 28717506.1 | 1.467987 | 0.7155198 | 28186479.8 | 1.464319 | 0.7021141 | 27658389.8 | 1.459944 | 0.6887824 | 27133212.7 | 1.456274 | 0.675525 | 26610963.5 | 1.452606 | 0.6623493 | 26091935.4 | 1.448937 | 0.649246 | 25575753.9 | 1.445262 | 0.6362089 | 25062183.0 | 1.440895 | 0.6232379 | 24551217.9
320 | 1.69574 | 1.172822 | 46056628.0 | 1.679915 | 1.154487 | 45336598.7 | 1.664187 | 1.136009 | 44610963.6 | 1.647109 | 1.117207 | 43872600.0 | 1.630225 | 1.097905 | 43114623.4 | 1.612052 | 1.077959 | 42331364.0 | 1.594286 | 1.057275 | 41519103.9 | 1.575339 | 1.03585 | 40677723.2 | 1.556924 | 1.013813 | 39812338.3 | 1.538237 | 0.9912937 | 38928011.0 | 1.519278 | 0.968341 | 38026663.1 | 1.540072 | 0.9717636 | 38161066.8 | 1.560665 | 0.9755627 | 38310257.9 | 1.581134 | 0.9797578 | 38475000.7 | 1.601408 | 0.9843231 | 38654278.2 | 1.621503 | 0.9892601 | 38848152.8 | 1.641412 | 0.9945532 | 39056013.8 | 1.661113 | 1.00018 | 39276990.5 | 1.681426 | 1.006146 | 39511264.1 | 1.700676 | 1.0124 | 39756874.6 | 1.719678 | 1.018977 | 40015125.9 | 1.712287 | 1.012654 | 39766846.1 | 1.704845 | 1.006258 | 39515668.2 | 1.697394 | 0.9997296 | 39259290.9 | 1.690648 | 0.993126 | 38999968.1 | 1.683113 | 0.9864292 | 38736982.6 | 1.675551 | 0.9796732 | 38471676.1 | 1.667961 | 0.9728817 | 38204974.5 | 1.661023 | 0.9660504 | 37936712.2 | 1.653357 | 0.9591903 | 37667315.0 | 1.645633 | 0.9523177 | 37397430.0 | 1.628251 | 0.93271 | 36627437.2 | 1.611737 | 0.9132318 | 35862529.4 | 1.594811 | 0.8937559 | 35097710.4 | 1.578082 | 0.8744151 | 34338201.5 | 1.562279 | 0.8551026 | 33579799.8 | 1.54598 | 0.8359282 | 32826823.7 | 1.529884 | 0.8168373 | 32077127.5 | 1.514676 | 0.7979226 | 31334349.1 | 1.49894 | 0.7791343 | 30596530.6 | 1.483343 | 0.7605579 | 29867040.4 | 1.479642 | 0.7466703 | 29321675.4 | 1.47594 | 0.7328589 | 28779302.8 | 1.472235 | 0.7191237 | 28239923.5 | 1.468533 | 0.7054656 | 27703567.4 | 1.464127 | 0.6918864 | 27170316.3 | 1.460429 | 0.6783848 | 26640109.7 | 1.456738 | 0.664963 | 26113037.4 | 1.453049 | 0.6516179 | 25588976.8 | 1.449356 | 0.6383479 | 25067865.1 | 1.444976 | 0.625153 | 24549700.3
321 | 1.702023 | 1.179024 | 46155931.2 | 1.686249 | 1.160476 | 45429798.4 | 1.670623 | 1.141923 | 44703497.5 | 1.653656 | 1.123182 | 43969866.6 | 1.636851 | 1.104079 | 43222012.2 | 1.6187 | 1.084445 | 42453407.2 | 1.600881 | 1.064151 | 41658912.4 | 1.581835 | 1.04312 | 40835632.0 | 1.563293 | 1.021373 | 39984279.0 | 1.544458 | 0.9990374 | 39109888.9 | 1.525346 | 0.976228 | 38216956.6 | 1.546252 | 0.9791823 | 38332609.0 | 1.566972 | 0.9825198 | 38463263.2 | 1.587587 | 0.986257 | 38609566.8 | 1.608023 | 0.9903771 | 38770859.5 | 1.628301 | 0.9948851 | 38947335.7 | 1.648407 | 0.9997677 | 39138478.5 | 1.668323 | 1.005012 | 39343765.7 | 1.688867 | 1.010616 | 39563168.7 | 1.70836 | 1.01654 | 39795088.6 | 1.72762 | 1.022809 | 40040483.4 | 1.720194 | 1.016628 | 39798532.8 | 1.712716 | 1.010376 | 39553752.7 | 1.705219 | 1.003994 | 39303912.0 | 1.698427 | 0.9975242 | 39050652.3 | 1.690846 | 0.9909361 | 38792740.6 | 1.68324 | 0.9842668 | 38531653.8 | 1.675606 | 0.9775213 | 38267584.3 | 1.668625 | 0.9707158 | 38001165.3 | 1.660915 | 0.9638926 | 37734054.3 | 1.653153 | 0.957041 | 37465830.8 | 1.635449 | 0.937402 | 36697011.7 | 1.618618 | 0.9178625 | 35932089.9 | 1.601357 | 0.8983757 | 35169228.3 | 1.584299 | 0.8790077 | 34411016.0 | 1.568173 | 0.8596935 | 33654913.4 | 1.551562 | 0.8405057 | 32903755.5 | 1.535172 | 0.8213822 | 32155120.1 | 1.519685 | 0.8024097 | 31412392.5 | 1.503684 | 0.7835097 | 30672501.6 | 1.487843 | 0.7648137 | 29940598.5 | 1.484089 | 0.7507129 | 29388588.4 | 1.480337 | 0.7366827 | 28839340.2 | 1.476586 | 0.7227234 | 28292865.5 | 1.472839 | 0.7088359 | 27749203.8 | 1.468392 | 0.6950237 | 27208489.5 | 1.464657 | 0.6812843 | 26670627.7 | 1.46093 | 0.6676139 | 26135464.3 | 1.457208 | 0.6540178 | 25603209.5 | 1.453486 | 0.6404982 | 25073948.8 | 1.449079 | 0.627055 | 24547682.6
322 | 1.70855 | 1.185628 | 46270328.5 | 1.692746 | 1.166785 | 45534945.1 | 1.677167 | 1.148064 | 44804352.0 | 1.660289 | 1.129291 | 44071710.5 | 1.643577 | 1.110285 | 43329973.9 | 1.625484 | 1.090875 | 42572474.1 | 1.607666 | 1.070903 | 41793059.4 | 1.588551 | 1.050252 | 40987129.7 | 1.569898 | 1.028869 | 40152649.2 | 1.550926 | 1.006796 | 39291231.2 | 1.531662 | 0.984159 | 38407785.8 | 1.552655 | 0.9866523 | 38505087.9 | 1.573477 | 0.9895307 | 38617420.0 | 1.594212 | 0.9928077 | 38745310.1 | 1.614785 | 0.9964735 | 38888370.4 | 1.63522 | 1.000535 | 39046883.2 | 1.655499 | 1.004983 | 39220470.5 | 1.675608 | 1.009814 | 39409010.0 | 1.69636 | 1.015023 | 39612269.0 | 1.71608 | 1.020584 | 39829302.3 | 1.735581 | 1.026509 | 40060532.0 | 1.728131 | 1.020448 | 39823987.8 | 1.720627 | 1.014326 | 39585077.4 | 1.713095 | 1.008088 | 39341638.4 | 1.706265 | 1.001766 | 39094896.4 | 1.698641 | 0.9953165 | 38843218.2 | 1.690989 | 0.9887762 | 38587977.5 | 1.683314 | 0.9821203 | 38328222.3 | 1.676293 | 0.9753843 | 38065344.2 | 1.668544 | 0.9685821 | 37799880.3 | 1.660746 | 0.9617251 | 37532278.0 | 1.642736 | 0.9420036 | 36762628.8 | 1.625598 | 0.9223558 | 35995854.0 | 1.608024 | 0.9027962 | 35232521.0 | 1.590653 | 0.8833365 | 34473085.4 | 1.574212 | 0.8639662 | 33717140.9 | 1.557288 | 0.8447105 | 32965669.7 | 1.540592 | 0.8255481 | 32217837.7 | 1.524812 | 0.8065195 | 31475225.2 | 1.508535 | 0.7875724 | 30735795.8 | 1.492436 | 0.7688097 | 30003563.6 | 1.488628 | 0.7545435 | 29446811.8 | 1.484825 | 0.7403418 | 28892576.2 | 1.481025 | 0.7262049 | 28340867.7 | 1.477231 | 0.7121319 | 27791655.8 | 1.472739 | 0.6981197 | 27244814.8 | 1.46896 | 0.6841703 | 26700427.3 | 1.46519 | 0.6702746 | 26158133.3 | 1.461427 | 0.6564457 | 25618445.4 | 1.457667 | 0.6426878 | 25081531.5 | 1.453226 | 0.629001 | 24547391.4
323 | 1.715354 | 1.192605 | 46398506.0 | 1.699483 | 1.173447 | 45653167.0 | 1.683877 | 1.154478 | 44915147.2 | 1.667042 | 1.135583 | 44180048.9 | 1.650409 | 1.116586 | 43440966.8 | 1.632389 | 1.097308 | 42690975.6 | 1.614606 | 1.077585 | 41923649.0 | 1.59547 | 1.057269 | 41133230.9 | 1.576733 | 1.036256 | 40315700.5 | 1.557639 | 1.014516 | 39469923.8 | 1.538229 | 0.992114 | 38598365.3 | 1.559291 | 0.9941571 | 38677852.1 | 1.580195 | 0.9965859 | 38772347.0 | 1.601028 | 0.9994067 | 38882088.4 | 1.621713 | 1.002617 | 39006981.6 | 1.642278 | 1.006226 | 39147379.8 | 1.662703 | 1.010225 | 39302996.7 | 1.68298 | 1.014621 | 39474011.2 | 1.703915 | 1.019404 | 39660084.2 | 1.723838 | 1.024568 | 39860995.1 | 1.743558 | 1.03011 | 40076605.2 | 1.736091 | 1.024138 | 39844274.9 | 1.728565 | 1.01812 | 39610129.5 | 1.721008 | 1.012011 | 39372453.1 | 1.71415 | 1.005831 | 39132019.2 | 1.706489 | 0.9995297 | 38886874.7 | 1.698799 | 0.9931417 | 38638347.3 | 1.691079 | 0.9866191 | 38384585.9 | 1.684014 | 0.9800094 | 38127435.3 | 1.676227 | 0.9732787 | 37865574.0 | 1.668394 | 0.966475 | 37600876.0 | 1.650089 | 0.9466435 | 36829326.5 | 1.632655 | 0.9268736 | 36060177.8 | 1.614777 | 0.9072009 | 35294805.5 | 1.5971 | 0.8876072 | 34532509.2 | 1.580353 | 0.8681275 | 33774651.5 | 1.563122 | 0.8487464 | 33020626.6 | 1.546125 | 0.8294893 | 32271425.4 | 1.530049 | 0.8103483 | 31526741.8 | 1.513483 | 0.7913303 | 30786841.4 | 1.497109 | 0.7724659 | 30052919.8 | 1.493242 | 0.7580671 | 29492732.0 | 1.489382 | 0.7437294 | 28934922.3 | 1.485528 | 0.7294529 | 28379492.5 | 1.481684 | 0.7152352 | 27826348.0 | 1.477142 | 0.7010629 | 27274973.4 | 1.473314 | 0.6869448 | 26725704.7 | 1.469498 | 0.672868 | 26178046.8 | 1.465692 | 0.6588514 | 25632727.1 | 1.461891 | 0.6448997 | 25089935.0 | 1.457411 | 0.631013 | 24549668.4
324 | 1.722444 | 1.199742 | 46532103.8 | 1.706494 | 1.180442 | 45783553.8 | 1.690824 | 1.161195 | 45037059.1 | 1.673964 | 1.142098 | 44296363.2 | 1.657369 | 1.123026 | 43556668.4 | 1.639416 | 1.1038 | 42810999.7 | 1.621688 | 1.084246 | 42052566.7 | 1.602565 | 1.064203 | 41275205.7 | 1.583785 | 1.043534 | 40473578.4 | 1.564591 | 1.022153 | 39644289.9 | 1.545047 | 1.000053 | 38787147.7 | 1.566162 | 1.001663 | 38849579.0 | 1.587132 | 1.003662 | 38927131.7 | 1.608044 | 1.006041 | 39019404.7 | 1.628821 | 1.008806 | 39126653.6 | 1.649493 | 1.011963 | 39249065.5 | 1.670039 | 1.01551 | 39386645.3 | 1.690456 | 1.019459 | 39539809.7 | 1.711546 | 1.023799 | 39708139.0 | 1.731649 | 1.028538 | 39891930.8 | 1.751562 | 1.033662 | 40090678.4 | 1.744078 | 1.027746 | 39861241.0 | 1.73653 | 1.021792 | 39630307.0 | 1.728952 | 1.015779 | 39397085.0 | 1.722069 | 1.009713 | 39161833.3 | 1.714381 | 1.003552 | 38922869.0 | 1.70666 | 0.9973192 | 38681119.8 | 1.698903 | 0.9909497 | 38434077.9 | 1.691797 | 0.9844991 | 38183892.0 | 1.683966 | 0.9778973 | 37927839.2 | 1.676088 | 0.971219 | 37668819.0 | 1.657496 | 0.9513145 | 36896821.7 | 1.639774 | 0.9314755 | 36127363.7 | 1.621601 | 0.9116883 | 35359917.9 | 1.603629 | 0.8919639 | 34594904.2 | 1.586579 | 0.8723428 | 33833897.2 | 1.569043 | 0.8528005 | 33075947.8 | 1.551746 | 0.8334017 | 32323562.5 | 1.535369 | 0.8140991 | 31574910.1 | 1.518514 | 0.794953 | 30832327.7 | 1.501862 | 0.775929 | 30094480.0 | 1.497926 | 0.7613683 | 29529740.6 | 1.494 | 0.7468741 | 28967583.6 | 1.490085 | 0.7324465 | 28408007.4 | 1.486184 | 0.7180824 | 27850892.0 | 1.481586 | 0.7037588 | 27295353.3 | 1.477705 | 0.6894905 | 26741956.0 | 1.473838 | 0.6752698 | 26190404.9 | 1.469983 | 0.6611082 | 25641144.1 | 1.466136 | 0.6470079 | 25094263.7 | 1.461613 | 0.6329688 | 24549753.6
325 | 1.729832 | 1.206798 | 46661749.7 | 1.713788 | 1.187586 | 45918924.9 | 1.698039 | 1.168205 | 45169540.4 | 1.681118 | 1.148869 | 44421870.1 | 1.664502 | 1.129641 | 43678425.8 | 1.646583 | 1.110388 | 42933993.7 | 1.628909 | 1.090928 | 42181546.9 | 1.609821 | 1.071089 | 41414447.3 | 1.591031 | 1.050718 | 40626818.4 | 1.571772 | 1.029691 | 39813764.6 | 1.552113 | 1.007935 | 38972566.2 | 1.573267 | 1.009123 | 39018509.3 | 1.594288 | 1.01071 | 39079878.6 | 1.615263 | 1.012669 | 39155616.6 | 1.636115 | 1.015014 | 39246278.0 | 1.656876 | 1.017735 | 39351505.6 | 1.677524 | 1.020844 | 39471691.5 | 1.698057 | 1.024343 | 39606997.6 | 1.719278 | 1.028233 | 39757400.1 | 1.739531 | 1.032531 | 39923576.0 | 1.759609 | 1.037217 | 40104780.0 | 1.752104 | 1.031331 | 39877187.9 | 1.744533 | 1.025407 | 39648148.3 | 1.736934 | 1.01945 | 39417789.8 | 1.730027 | 1.013452 | 39185905.1 | 1.722314 | 1.007396 | 38951710.6 | 1.714564 | 1.001286 | 38715493.5 | 1.706777 | 0.9950693 | 38475104.9 | 1.699638 | 0.9887868 | 38232187.4 | 1.691767 | 0.9823443 | 37983086.5 | 1.683847 | 0.9758328 | 37731312.3 | 1.664963 | 0.9559031 | 36960715.1 | 1.646949 | 0.9360533 | 36193209.3 | 1.628487 | 0.9162072 | 35425844.6 | 1.610226 | 0.8964219 | 34660828.9 | 1.592883 | 0.8766801 | 33897496.8 | 1.575052 | 0.8570002 | 33136559.5 | 1.557452 | 0.8374333 | 32379993.0 | 1.540771 | 0.8179413 | 31626318.5 | 1.523619 | 0.7986243 | 30879410.6 | 1.506673 | 0.7794012 | 30136135.0 | 1.502658 | 0.7646093 | 29564197.9 | 1.498658 | 0.7498989 | 28995408.4 | 1.494674 | 0.7352697 | 28429758.8 | 1.490709 | 0.7207188 | 27867138.9 | 1.486048 | 0.7062163 | 27306386.8 | 1.482109 | 0.6917809 | 26748230.6 | 1.478186 | 0.6774129 | 26192683.5 | 1.474279 | 0.6631119 | 25639722.2 | 1.470384 | 0.6488776 | 25089342.0 | 1.465817 | 0.6347096 | 24541524.9
326 | 1.737488 | 1.213595 | 46780615.2 | 1.721382 | 1.194668 | 46051042.1 | 1.705536 | 1.175356 | 45306615.9 | 1.688534 | 1.155893 | 44556385.4 | 1.671861 | 1.136465 | 43807482.8 | 1.653925 | 1.117104 | 43061170.4 | 1.63628 | 1.097664 | 42311811.3 | 1.617234 | 1.077962 | 41552350.4 | 1.59846 | 1.05783 | 40776322.3 | 1.579167 | 1.037124 | 39978166.7 | 1.559421 | 1.015729 | 39153457.2 | 1.580602 | 1.0165 | 39183162.3 | 1.601662 | 1.017682 | 39228747.1 | 1.622686 | 1.019235 | 39288595.7 | 1.643597 | 1.02118 | 39363572.5 | 1.664431 | 1.023493 | 39452731.0 | 1.685163 | 1.026192 | 39556776.9 | 1.705796 | 1.029262 | 39675127.5 | 1.727129 | 1.032721 | 39808432.5 | 1.747508 | 1.036571 | 39956848.2 | 1.767726 | 1.040809 | 40120220.5 | 1.76019 | 1.034939 | 39893954.8 | 1.752586 | 1.029028 | 39666093.5 | 1.744963 | 1.023096 | 39437426.1 | 1.73803 | 1.017128 | 39207383.3 | 1.730294 | 1.011128 | 38976087.8 | 1.722517 | 1.005088 | 38743285.0 | 1.714702 | 0.9989856 | 38508047.0 | 1.70753 | 0.992835 | 38270958.9 | 1.699626 | 0.9865589 | 38029031.9 | 1.69167 | 0.9802287 | 37785021.4 | 1.672494 | 0.9602965 | 37016692.1 | 1.654193 | 0.9404671 | 36252325.1 | 1.63544 | 0.9206152 | 35487092.8 | 1.61689 | 0.9008365 | 34724679.5 | 1.599255 | 0.8810471 | 33961852.5 | 1.581133 | 0.8613176 | 33201339.9 | 1.563241 | 0.8416221 | 32442132.1 | 1.546265 | 0.8219868 | 31685246.7 | 1.528812 | 0.8024765 | 30933180.6 | 1.511562 | 0.7830351 | 30183769.1 | 1.507447 | 0.7679348 | 29601696.5 | 1.503354 | 0.7529326 | 29023405.7 | 1.499283 | 0.7380285 | 28448892.8 | 1.495236 | 0.7232208 | 27878100.7 | 1.4905 | 0.7084846 | 27310062.8 | 1.48649 | 0.6938353 | 26745373.6 | 1.482504 | 0.6792799 | 26184301.8 | 1.478539 | 0.6648071 | 25626419.0 | 1.474591 | 0.6504158 | 25071676.5 | 1.469976 | 0.6361055 | 24520055.2
327 | 1.745374 | 1.220019 | 46884427.5 | 1.729246 | 1.201518 | 46173440.9 | 1.713331 | 1.182462 | 45441149.8 | 1.696231 | 1.163049 | 44695117.4 | 1.679478 | 1.143504 | 43944013.2 | 1.661488 | 1.123981 | 43193781.5 | 1.643829 | 1.104482 | 42444435.1 | 1.624808 | 1.084848 | 41689911.3 | 1.606062 | 1.064896 | 40923156.5 | 1.586763 | 1.044462 | 40137901.6 | 1.566959 | 1.023411 | 39328932.4 | 1.588157 | 1.023763 | 39342459.2 | 1.609247 | 1.024541 | 39372360.1 | 1.630308 | 1.025693 | 39416641.8 | 1.651269 | 1.02725 | 39476449.4 | 1.672161 | 1.029171 | 39550283.1 | 1.692962 | 1.031485 | 39639201.2 | 1.713676 | 1.034157 | 39741901.4 | 1.735102 | 1.037219 | 39859585.4 | 1.755591 | 1.040645 | 39991228.1 | 1.775931 | 1.04446 | 40137833.2 | 1.768358 | 1.0386 | 39912630.7 | 1.760716 | 1.032696 | 39685746.0 | 1.753059 | 1.026774 | 39458157.5 | 1.74609 | 1.020813 | 39229090.7 | 1.738328 | 1.014835 | 38999367.1 | 1.730522 | 1.008822 | 38768286.0 | 1.722681 | 1.002778 | 38536037.2 | 1.715481 | 0.9966969 | 38302332.3 | 1.707545 | 0.9905469 | 38065991.0 | 1.699553 | 0.984356 | 37828078.7 | 1.680084 | 0.9644244 | 37062125.6 | 1.661495 | 0.9446168 | 36300931.1 | 1.642457 | 0.9247863 | 35538861.7 | 1.623626 | 0.9050524 | 34780499.6 | 1.605702 | 0.8852756 | 34020491.9 | 1.587292 | 0.8655718 | 33263292.4 | 1.569107 | 0.845838 | 32504935.6 | 1.551839 | 0.8261662 | 31748963.2 | 1.534093 | 0.8065179 | 30993891.5 | 1.51655 | 0.7869282 | 30241073.7 | 1.51231 | 0.7714563 | 29646500.5 | 1.508101 | 0.756095 | 29056178.3 | 1.503921 | 0.7408442 | 28470098.4 | 1.499774 | 0.7257034 | 27888251.2 | 1.494942 | 0.7106649 | 27310332.8 | 1.490844 | 0.6957334 | 26736525.1 | 1.486778 | 0.6809205 | 26167276.8 | 1.482738 | 0.6662074 | 25601861.6 | 1.478722 | 0.6515925 | 25040224.6 | 1.474044 | 0.6370758 | 24482358.1
328 | 1.753477 | 1.22615 | 46976385.6 | 1.73735 | 1.208017 | 46281660.1 | 1.7214 | 1.189364 | 45567051.6 | 1.704224 | 1.170179 | 44832005.7 | 1.687372 | 1.150664 | 44084368.3 | 1.669303 | 1.131035 | 43332349.2 | 1.651595 | 1.111415 | 42580652.6 | 1.632562 | 1.091771 | 41828060.7 | 1.613835 | 1.071935 | 41068087.1 | 1.59455 | 1.051723 | 40293715.5 | 1.574719 | 1.030977 | 39498895.3 | 1.595924 | 1.030902 | 39496018.8 | 1.617032 | 1.031264 | 39509892.3 | 1.638121 | 1.032013 | 39538591.6 | 1.659121 | 1.033181 | 39583336.6 | 1.680062 | 1.034719 | 39642253.1 | 1.700922 | 1.036661 | 39716651.2 | 1.721703 | 1.038955 | 39804563.6 | 1.743208 | 1.041648 | 39907718.9 | 1.763787 | 1.044685 | 40024091.7 | 1.784229 | 1.048119 | 40155645.3 | 1.776618 | 1.04229 | 39932310.5 | 1.768938 | 1.036424 | 39707580.3 | 1.761243 | 1.030512 | 39481066.0 | 1.754236 | 1.024556 | 39252895.0 | 1.746436 | 1.018582 | 39024019.1 | 1.738592 | 1.01257 | 38793677.1 | 1.730722 | 1.006546 | 38562909.1 | 1.723491 | 1.000487 | 38330760.3 | 1.715527 | 0.9943996 | 38097541.6 | 1.707504 | 0.9882759 | 37862931.5 | 1.687734 | 0.9683062 | 37097850.0 | 1.66885 | 0.9484619 | 36337574.0 | 1.649525 | 0.9286496 | 35578520.8 | 1.630413 | 0.908958 | 34824096.6 | 1.612211 | 0.8892266 | 34068143.6 | 1.593528 | 0.8695926 | 33315923.1 | 1.575054 | 0.8498891 | 32561040.2 | 1.5575 | 0.8302626 | 31809108.0 | 1.539461 | 0.8105841 | 31055182.2 | 1.521622 | 0.7909709 | 30303760.2 | 1.517238 | 0.7751283 | 29696797.6 | 1.512893 | 0.7593985 | 29094154.0 | 1.508585 | 0.7437814 | 28495831.6 | 1.504317 | 0.7282771 | 27901829.4 | 1.499371 | 0.7128934 | 27312448.7 | 1.495166 | 0.6976257 | 26727508.1 | 1.491 | 0.6824808 | 26147275.5 | 1.486868 | 0.6674471 | 25571304.9 | 1.482767 | 0.6525242 | 24999576.8 | 1.478013 | 0.637712 | 24432087.8
329 | 1.761753 | 1.232184 | 47064077.1 | 1.745676 | 1.214216 | 46377758.7 | 1.729716 | 1.19594 | 45679695.0 | 1.712496 | 1.177133 | 44961366.5 | 1.695561 | 1.157816 | 44223536.8 | 1.677392 | 1.1382 | 43474308.2 | 1.659606 | 1.118486 | 42721320.0 | 1.640528 | 1.098763 | 41967984.3 | 1.621792 | 1.078968 | 41211890.3 | 1.60252 | 1.05892 | 40446135.5 | 1.582686 | 1.038437 | 39663777.4 | 1.603889 | 1.037925 | 39644216.6 | 1.625008 | 1.037857 | 39641629.2 | 1.646115 | 1.038189 | 39654306.4 | 1.667144 | 1.038953 | 39683483.8 | 1.688123 | 1.040103 | 39727424.6 | 1.709032 | 1.041673 | 39787375.6 | 1.729872 | 1.043601 | 39861006.6 | 1.751447 | 1.045939 | 39950313.0 | 1.772103 | 1.048612 | 40052414.1 | 1.792632 | 1.051692 | 40170063.0 | 1.784978 | 1.045925 | 39949791.9 | 1.777256 | 1.040137 | 39728722.3 | 1.769522 | 1.034269 | 39504575.5 | 1.762476 | 1.028361 | 39278917.7 | 1.754638 | 1.022396 | 39051076.1 | 1.746754 | 1.016387 | 38821566.2 | 1.738844 | 1.010362 | 38591426.3 | 1.731572 | 1.004296 | 38359760.0 | 1.723576 | 0.9982275 | 38127951.7 | 1.715521 | 0.992121 | 37894712.9 | 1.695444 | 0.9720563 | 37128327.9 | 1.676263 | 0.9521053 | 36366287.1 | 1.656645 | 0.9322516 | 35607962.3 | 1.637246 | 0.9125232 | 34854420.4 | 1.618764 | 0.8928292 | 34102196.3 | 1.599806 | 0.8732571 | 33354627.8 | 1.581061 | 0.8536237 | 32604715.1 | 1.56324 | 0.8340912 | 31858659.5 | 1.544915 | 0.8144608 | 31108863.2 | 1.52679 | 0.794912 | 30362184.2 | 1.522239 | 0.7787637 | 29745391.8 | 1.517733 | 0.7627171 | 29132480.1 | 1.513271 | 0.7467721 | 28523448.2 | 1.508857 | 0.7309285 | 27918294.2 | 1.503773 | 0.7152068 | 27317793.8 | 1.49944 | 0.6995957 | 26721514.6 | 1.495154 | 0.6840893 | 26129240.5 | 1.49091 | 0.6686961 | 25541285.8 | 1.486704 | 0.653416 | 24957652.6 | 1.481854 | 0.6382491 | 24378342.7
330 | 1.770175 | 1.238265 | 47153023.8 | 1.754183 | 1.220272 | 46467833.7 | 1.738263 | 1.20221 | 45780035.6 | 1.72102 | 1.183785 | 45078433.8 | 1.70403 | 1.164821 | 44356293.9 | 1.685773 | 1.145372 | 43615671.5 | 1.667886 | 1.125656 | 42864877.8 | 1.648733 | 1.105855 | 42110853.3 | 1.629956 | 1.086023 | 41355666.4 | 1.610677 | 1.066068 | 40595769.8 | 1.590849 | 1.045797 | 39823853.5 | 1.612041 | 1.044843 | 39787536.6 | 1.633161 | 1.044338 | 39768286.7 | 1.654278 | 1.04424 | 39764554.2 | 1.675328 | 1.044582 | 39777600.9 | 1.696336 | 1.045326 | 39805923.2 | 1.717284 | 1.046502 | 39850714.2 | 1.738173 | 1.048059 | 39909984.8 | 1.759807 | 1.050041 | 39985451.0 | 1.780532 | 1.052363 | 40073897.5 | 1.801142 | 1.055107 | 40178376.0 | 1.793443 | 1.049417 | 39961720.0 | 1.785679 | 1.043729 | 39745107.6 | 1.777902 | 1.037941 | 39524711.1 | 1.770814 | 1.032128 | 39303345.3 | 1.762935 | 1.026218 | 39078299.3 | 1.755014 | 1.020268 | 38851732.1 | 1.747063 | 1.01425 | 38622546.5 | 1.739751 | 1.008187 | 38391660.9 | 1.731713 | 1.00211 | 38160267.9 | 1.723613 | 0.995991 | 37927249.0 | 1.703219 | 0.9758005 | 37158397.7 | 1.683727 | 0.955703 | 36393086.0 | 1.663813 | 0.9357402 | 35632901.8 | 1.644128 | 0.9158932 | 34877130.6 | 1.625361 | 0.8961565 | 34125558.0 | 1.606125 | 0.8765455 | 33378774.7 | 1.587106 | 0.8569707 | 32633367.2 | 1.569016 | 0.8375184 | 31892627.1 | 1.550426 | 0.8179838 | 31148750.3 | 1.532042 | 0.7985525 | 30408808.3 | 1.527308 | 0.7821881 | 29785654.9 | 1.522624 | 0.7659048 | 29165584.8 | 1.517991 | 0.7497028 | 28548615.4 | 1.513411 | 0.7335822 | 27934745.4 | 1.50817 | 0.7175678 | 27324916.4 | 1.503684 | 0.7016464 | 26718631.2 | 1.499252 | 0.6858024 | 26115295.5 | 1.494869 | 0.6700604 | 25515841.0 | 1.490531 | 0.6544203 | 24920266.3 | 1.485556 | 0.6388823 | 24328581.9
331 | 1.778762 | 1.244496 | 47247130.7 | 1.762846 | 1.226315 | 46556869.0 | 1.746999 | 1.208298 | 45872855.7 | 1.729782 | 1.190129 | 45183083.3 | 1.71276 | 1.171551 | 44477770.2 | 1.694437 | 1.152427 | 43751743.9 | 1.676455 | 1.132846 | 43008338.9 | 1.657202 | 1.11303 | 42256018.5 | 1.638354 | 1.093139 | 41500878.2 | 1.619037 | 1.073192 | 40743590.8 | 1.599202 | 1.053067 | 39979546.5 | 1.620371 | 1.051667 | 39926415.1 | 1.64148 | 1.050719 | 39890390.2 | 1.662597 | 1.050183 | 39870070.8 | 1.683659 | 1.050094 | 39866672.5 | 1.704688 | 1.050415 | 39878873.6 | 1.725669 | 1.051178 | 39907824.4 | 1.746598 | 1.052339 | 39951898.9 | 1.768282 | 1.053937 | 40012572.1 | 1.789065 | 1.055905 | 40087282.7 | 1.809744 | 1.058308 | 40178514.9 | 1.802003 | 1.0527 | 39965602.5 | 1.794202 | 1.047117 | 39753668.5 | 1.786383 | 1.041429 | 39537722.3 | 1.779258 | 1.035738 | 39321657.2 | 1.771336 | 1.029926 | 39101012.3 | 1.763373 | 1.024089 | 38879406.8 | 1.755382 | 1.018136 | 38653393.0 | 1.748031 | 1.012144 | 38425912.2 | 1.739952 | 1.006071 | 38195364.3 | 1.73181 | 0.9999531 | 37963084.4 | 1.711081 | 0.979628 | 37191446.9 | 1.69126 | 0.9593715 | 36422409.5 | 1.671035 | 0.9392601 | 35658884.8 | 1.651046 | 0.9192464 | 34899067.7 | 1.631993 | 0.8993871 | 34145109.4 | 1.612482 | 0.8796461 | 33395644.9 | 1.593186 | 0.8600279 | 32650845.2 | 1.574828 | 0.8405367 | 31910863.2 | 1.55597 | 0.8210814 | 31172244.9 | 1.537324 | 0.8017505 | 30438349.9 | 1.532405 | 0.7852618 | 29812360.2 | 1.52754 | 0.768833 | 29188641.6 | 1.522729 | 0.7524645 | 28567212.3 | 1.517973 | 0.7361562 | 27948071.5 | 1.512561 | 0.7199231 | 27331783.6 | 1.507909 | 0.7037566 | 26718024.4 | 1.503312 | 0.6876367 | 26106033.7 | 1.49877 | 0.6715984 | 25497145.0 | 1.49428 | 0.6556419 | 24891357.0 | 1.489157 | 0.6397673 | 24288681.5
332 | 1.787525 | 1.250901 | 47347246.6 | 1.771673 | 1.232447 | 46648747.4 | 1.755898 | 1.21431 | 45962252.9 | 1.738743 | 1.196252 | 45278758.1 | 1.721733 | 1.177971 | 44586813.2 | 1.703367 | 1.159234 | 43877599.8 | 1.68531 | 1.139948 | 43147627.8 | 1.665957 | 1.120235 | 42401469.6 | 1.647008 | 1.10032 | 41647673.0 | 1.627625 | 1.080337 | 40891324.6 | 1.607757 | 1.060267 | 40131650.5 | 1.628881 | 1.058411 | 40061390.4 | 1.649962 | 1.057012 | 40008454.1 | 1.671066 | 1.056035 | 39971450.2 | 1.692128 | 1.055506 | 39951454.4 | 1.713168 | 1.055395 | 39947251.9 | 1.734171 | 1.055731 | 39959946.0 | 1.755132 | 1.056477 | 39988200.1 | 1.776861 | 1.057668 | 40033293.8 | 1.797693 | 1.059252 | 40093247.1 | 1.818435 | 1.061281 | 40170025.4 | 1.810647 | 1.055742 | 39960375.7 | 1.802806 | 1.050244 | 39752285.2 | 1.79495 | 1.04466 | 39540927.6 | 1.787794 | 1.0391 | 39330452.1 | 1.779834 | 1.03341 | 39115083.9 | 1.771838 | 1.027717 | 38899629.5 | 1.763803 | 1.021879 | 38678645.5 | 1.75641 | 1.016018 | 38456800.8 | 1.748291 | 1.01002 | 38229769.1 | 1.740109 | 1.003985 | 38001343.8 | 1.71904 | 0.9835519 | 37227943.6 | 1.698888 | 0.9631799 | 36456853.8 | 1.678335 | 0.9429117 | 35689693.2 | 1.658026 | 0.9227146 | 34925223.4 | 1.638668 | 0.9026848 | 34167084.0 | 1.61886 | 0.8827566 | 33412789.1 | 1.599289 | 0.8630036 | 32665128.5 | 1.580666 | 0.8433705 | 31922007.2 | 1.56154 | 0.8238733 | 31184028.9 | 1.542633 | 0.804504 | 30450888.9 | 1.537526 | 0.7879494 | 29824288.6 | 1.532474 | 0.7714379 | 29199319.6 | 1.527475 | 0.7549695 | 28575982.1 | 1.522533 | 0.7385441 | 27954275.4 | 1.516941 | 0.7221672 | 27334399.5 | 1.512112 | 0.7058338 | 26716170.3 | 1.50734 | 0.6895266 | 26098935.3 | 1.502626 | 0.6732799 | 25483990.6 | 1.497966 | 0.6570937 | 24871335.3 | 1.492677 | 0.6409681 | 24260972.1
333 | 1.796494 | 1.257392 | 47450011.8 | 1.780671 | 1.238703 | 46744732.8 | 1.764964 | 1.22035 | 46052162.9 | 1.747876 | 1.202246 | 45368974.7 | 1.730915 | 1.184137 | 44685583.0 | 1.712548 | 1.165734 | 43991127.1 | 1.694436 | 1.146832 | 43277819.8 | 1.674999 | 1.127382 | 42543858.4 | 1.655946 | 1.107538 | 41794995.2 | 1.636461 | 1.087525 | 41039784.5 | 1.616531 | 1.067448 | 40282124.2 | 1.637585 | 1.0651 | 40193522.9 | 1.658612 | 1.063228 | 40122879.0 | 1.679685 | 1.061802 | 40069057.2 | 1.700731 | 1.060834 | 40032529.2 | 1.721769 | 1.060284 | 40011791.4 | 1.742784 | 1.060185 | 40008048.2 | 1.763765 | 1.060504 | 40020094.9 | 1.785527 | 1.061273 | 40049098.6 | 1.806403 | 1.062451 | 40093543.4 | 1.827202 | 1.064079 | 40154983.3 | 1.819365 | 1.058575 | 39947295.6 | 1.811487 | 1.053116 | 39741282.9 | 1.803591 | 1.047614 | 39533668.9 | 1.796401 | 1.042151 | 39327494.2 | 1.78841 | 1.03659 | 39117655.1 | 1.780387 | 1.031051 | 38908611.6 | 1.77232 | 1.025359 | 38693802.4 | 1.764897 | 1.019664 | 38478907.0 | 1.756735 | 1.013799 | 38257561.2 | 1.748511 | 1.007912 | 38035422.5 | 1.727095 | 0.9874547 | 37263428.6 | 1.706604 | 0.967067 | 36494061.9 | 1.685721 | 0.9466898 | 35725090.3 | 1.66509 | 0.9263702 | 34958293.9 | 1.645413 | 0.9061608 | 34195653.3 | 1.625293 | 0.8860244 | 33435767.9 | 1.605424 | 0.8660799 | 32683125.5 | 1.586511 | 0.8462386 | 31934379.9 | 1.56712 | 0.8265962 | 31193133.9 | 1.547959 | 0.8070731 | 30456393.9 | 1.542667 | 0.7904338 | 29828482.4 | 1.537428 | 0.7738328 | 29202011.8 | 1.532242 | 0.7572699 | 28576979.2 | 1.527113 | 0.7407451 | 27953384.0 | 1.521336 | 0.7242562 | 27331144.9 | 1.516322 | 0.7078024 | 26710232.5 | 1.511365 | 0.6913782 | 26090434.5 | 1.506467 | 0.6749972 | 25472268.8 | 1.501624 | 0.6586595 | 24855734.4 | 1.496152 | 0.642365 | 24240831.8
334 | 1.805712 | 1.263887 | 47552312.7 | 1.789865 | 1.245017 | 46842352.9 | 1.774196 | 1.226463 | 46144285.6 | 1.757177 | 1.208207 | 45457407.3 | 1.740278 | 1.190119 | 44776883.9 | 1.721947 | 1.171949 | 44093267.4 | 1.70382 | 1.153415 | 43395928.1 | 1.684316 | 1.134342 | 42678328.9 | 1.665171 | 1.114727 | 41940349.7 | 1.645577 | 1.094753 | 41188848.3 | 1.625546 | 1.074645 | 40432299.1 | 1.646497 | 1.071768 | 40324056.3 | 1.667444 | 1.069394 | 40234727.8 | 1.688461 | 1.067496 | 40163307.6 | 1.70947 | 1.066075 | 40109858.5 | 1.730491 | 1.065086 | 40072656.1 | 1.751503 | 1.064557 | 40052764.0 | 1.772494 | 1.064443 | 40048441.5 | 1.794278 | 1.06478 | 40061154.8 | 1.815185 | 1.065536 | 40089599.0 | 1.836027 | 1.066746 | 40135102.6 | 1.828142 | 1.061258 | 39928610.9 | 1.820225 | 1.055809 | 39723619.9 | 1.81229 | 1.050345 | 39518047.9 | 1.805072 | 1.044924 | 39314081.0 | 1.797048 | 1.039459 | 39108466.2 | 1.788999 | 1.03403 | 38904221.9 | 1.780905 | 1.028492 | 38695832.0 | 1.773462 | 1.022973 | 38488210.2 | 1.765271 | 1.017277 | 38273875.6 | 1.757021 | 1.011579 | 38059495.2 | 1.735248 | 0.9911591 | 37291235.7 | 1.714409 | 0.9708264 | 36526241.4 | 1.69319 | 0.9504413 | 35759273.9 | 1.672229 | 0.9301147 | 34994510.5 | 1.652231 | 0.9097936 | 34229950.2 | 1.6318 | 0.8895278 | 33467472.3 | 1.61162 | 0.8693792 | 32709403.4 | 1.592403 | 0.8493048 | 31954130.1 | 1.572722 | 0.8294506 | 31207137.3 | 1.553277 | 0.8096983 | 30463978.1 | 1.547807 | 0.7929246 | 29832888.8 | 1.542389 | 0.7761953 | 29203466.3 | 1.537024 | 0.75951 | 28575699.3 | 1.531714 | 0.7428686 | 27949587.1 | 1.525754 | 0.7262637 | 27324846.6 | 1.520558 | 0.709698 | 26701583.0 | 1.515415 | 0.6931747 | 26079910.8 | 1.51033 | 0.6766896 | 25459677.1 | 1.5053 | 0.6602427 | 24840881.4 | 1.499641 | 0.643834 | 24223521.8
335 | 1.815198 | 1.270319 | 47651635.1 | 1.79929 | 1.251322 | 46939023.8 | 1.783612 | 1.232607 | 46237009.8 | 1.766641 | 1.214186 | 45546022.0 | 1.74981 | 1.196009 | 44864156.6 | 1.731535 | 1.177932 | 44186071.0 | 1.713432 | 1.159689 | 43501749.4 | 1.693898 | 1.141012 | 42801120.9 | 1.674675 | 1.121762 | 42079027.7 | 1.654981 | 1.101981 | 41337017.3 | 1.634836 | 1.081879 | 40582963.7 | 1.655642 | 1.078435 | 40453785.1 | 1.676471 | 1.075527 | 40344678.4 | 1.697405 | 1.073128 | 40254681.4 | 1.718353 | 1.071234 | 40183642.3 | 1.739334 | 1.069793 | 40129612.2 | 1.760325 | 1.068833 | 40093591.5 | 1.781312 | 1.068289 | 40073190.4 | 1.803108 | 1.068208 | 40070134.0 | 1.824036 | 1.068534 | 40082388.0 | 1.844911 | 1.069317 | 40111739.1 | 1.836968 | 1.063835 | 39906111.7 | 1.829003 | 1.058383 | 39701591.8 | 1.821028 | 1.052929 | 39496997.3 | 1.813783 | 1.047514 | 39293893.2 | 1.805729 | 1.04209 | 39090410.2 | 1.797662 | 1.036707 | 38888505.1 | 1.789541 | 1.031278 | 38684841.1 | 1.782079 | 1.025885 | 38482542.0 | 1.773867 | 1.020366 | 38275504.1 | 1.765602 | 1.014869 | 38069295.9 | 1.743477 | 0.9945212 | 37306036.8 | 1.722303 | 0.9742845 | 36546926.7 | 1.700742 | 0.9539643 | 35784682.9 | 1.679446 | 0.9337114 | 35024964.1 | 1.659123 | 0.9133967 | 34262930.4 | 1.638368 | 0.8931325 | 33502786.5 | 1.617878 | 0.8728666 | 32742583.1 | 1.59836 | 0.8526554 | 31984427.8 | 1.578376 | 0.8325706 | 31231018.5 | 1.558634 | 0.8125591 | 30480354.7 | 1.552979 | 0.7955872 | 29843713.9 | 1.547377 | 0.7786726 | 29209219.8 | 1.541828 | 0.7618151 | 28576867.5 | 1.536335 | 0.7450146 | 27946656.1 | 1.530192 | 0.7282622 | 27318245.7 | 1.524814 | 0.7115628 | 26691827.8 | 1.51949 | 0.6949242 | 26067685.7 | 1.514224 | 0.6783297 | 25445199.7 | 1.509012 | 0.6617793 | 24824369.1 | 1.503169 | 0.6452729 | 24205187.9
336 | 1.824956 | 1.276635 | 47746035.8 | 1.808967 | 1.257558 | 47032558.6 | 1.793244 | 1.238727 | 46328275.9 | 1.77628 | 1.220167 | 45634127.9 | 1.759505 | 1.201868 | 44949773.7 | 1.741297 | 1.183763 | 44272639.2 | 1.723241 | 1.165685 | 43596525.4 | 1.70372 | 1.147355 | 42910967.8 | 1.684451 | 1.128522 | 42206611.9 | 1.664666 | 1.109089 | 41479818.1 | 1.644414 | 1.089141 | 40733776.1 | 1.665039 | 1.085106 | 40582864.3 | 1.685716 | 1.081636 | 40453095.0 | 1.706531 | 1.078705 | 40343467.9 | 1.727387 | 1.07631 | 40253916.5 | 1.748305 | 1.074399 | 40182418.7 | 1.769255 | 1.072994 | 40129884.6 | 1.790218 | 1.07202 | 40093463.4 | 1.812009 | 1.071528 | 40075056.8 | 1.832947 | 1.071437 | 40071648.1 | 1.853847 | 1.07181 | 40085595.1 | 1.845843 | 1.066339 | 39880974.2 | 1.837824 | 1.060884 | 39676960.4 | 1.8298 | 1.055425 | 39472803.0 | 1.822514 | 1.049997 | 39269788.3 | 1.814431 | 1.044577 | 39067079.8 | 1.806345 | 1.039197 | 38865876.6 | 1.798205 | 1.033812 | 38664461.1 | 1.790734 | 1.028469 | 38464633.4 | 1.782503 | 1.023074 | 38262866.3 | 1.774225 | 1.017717 | 38062525.1 | 1.751749 | 0.9974521 | 37304620.5 | 1.730238 | 0.9773162 | 36551539.4 | 1.708345 | 0.9570993 | 35795428.5 | 1.686732 | 0.9369688 | 35042549.3 | 1.666082 | 0.9167442 | 34286152.1 | 1.645005 | 0.8965732 | 33531759.1 | 1.624198 | 0.8763249 | 32774474.0 | 1.604365 | 0.8561247 | 32018989.8 | 1.584082 | 0.8359123 | 31263047.7 | 1.564048 | 0.8157561 | 30509208.2 | 1.558202 | 0.7985227 | 29864680.1 | 1.552411 | 0.7813631 | 29222911.9 | 1.546675 | 0.7642771 | 28583897.3 | 1.540997 | 0.7472647 | 27947635.2 | 1.534669 | 0.7303175 | 27313810.3 | 1.529107 | 0.7134419 | 26682663.1 | 1.523602 | 0.6966462 | 26054508.4 | 1.518154 | 0.6799079 | 25428496.2 | 1.512761 | 0.6632268 | 24804625.6 | 1.506738 | 0.6466028 | 24182890.0
337 | 1.834976 | 1.282793 | 47833975.3 | 1.818902 | 1.263678 | 47121189.1 | 1.803112 | 1.244772 | 46416230.6 | 1.786118 | 1.226107 | 45720230.7 | 1.769365 | 1.207697 | 45033724.0 | 1.751219 | 1.189512 | 44355622.9 | 1.733229 | 1.171471 | 43682897.6 | 1.713747 | 1.153378 | 43008236.9 | 1.694477 | 1.134944 | 42320862.6 | 1.67463 | 1.115943 | 41612308.8 | 1.654274 | 1.09632 | 40880603.4 | 1.674691 | 1.091731 | 40709485.6 | 1.69519 | 1.087717 | 40559790.5 | 1.71585 | 1.084228 | 40429710.4 | 1.736583 | 1.081305 | 40320699.8 | 1.757407 | 1.078896 | 40230889.4 | 1.778291 | 1.077024 | 40161092.4 | 1.799212 | 1.07561 | 40108334.3 | 1.820982 | 1.074702 | 40074477.9 | 1.841913 | 1.074203 | 40055872.4 | 1.862823 | 1.074186 | 40055242.6 | 1.854761 | 1.068757 | 39852821.1 | 1.846686 | 1.063333 | 39650544.2 | 1.838607 | 1.057872 | 39446929.4 | 1.831274 | 1.052428 | 39243917.9 | 1.823149 | 1.046993 | 39041242.0 | 1.815033 | 1.041589 | 38839730.7 | 1.806873 | 1.036204 | 38638926.2 | 1.799393 | 1.030859 | 38439630.6 | 1.791152 | 1.025513 | 38240277.7 | 1.782874 | 1.02021 | 38042534.4 | 1.760044 | 0.9999881 | 37288489.6 | 1.738193 | 0.9798836 | 36538816.3 | 1.715964 | 0.9597603 | 35788437.9 | 1.694031 | 0.9397518 | 35042341.6 | 1.673067 | 0.9196607 | 34293165.9 | 1.651693 | 0.8996401 | 33546620.9 | 1.630573 | 0.8795037 | 32795755.2 | 1.610431 | 0.8594183 | 32046791.7 | 1.589838 | 0.8392297 | 31293979.3 | 1.569498 | 0.8190958 | 30543208.0 | 1.563461 | 0.8016034 | 29890936.3 | 1.557481 | 0.7841944 | 29241771.4 | 1.551557 | 0.7668688 | 28595720.2 | 1.545694 | 0.7496267 | 27952781.4 | 1.539182 | 0.7324602 | 27312659.2 | 1.533435 | 0.7153724 | 26675472.3 | 1.527746 | 0.6983677 | 26041388.6 | 1.522117 | 0.681437 | 25410059.4 | 1.516544 | 0.6645801 | 24781483.4 | 1.510343 | 0.6477969 | 24155656.5
338 | 1.845238 | 1.288755 | 47914117.1 | 1.829089 | 1.269642 | 47203530.2 | 1.813223 | 1.2507 | 46499290.3 | 1.796176 | 1.231967 | 45802826.4 | 1.77941 | 1.213467 | 45115025.2 | 1.761299 | 1.195196 | 44435714.1 | 1.743378 | 1.177121 | 43763738.8 | 1.723958 | 1.159133 | 43094973.4 | 1.704717 | 1.141011 | 42421195.2 | 1.684856 | 1.122457 | 41731374.7 | 1.664421 | 1.103272 | 41018112.0 | 1.684598 | 1.098207 | 40829818.9 | 1.704887 | 1.093702 | 40662322.9 | 1.725366 | 1.089672 | 40512503.1 | 1.745948 | 1.086217 | 40384026.0 | 1.766646 | 1.083284 | 40274979.5 | 1.787435 | 1.080916 | 40186950.7 | 1.808287 | 1.079039 | 40117164.9 | 1.830018 | 1.077699 | 40067334.0 | 1.850927 | 1.076788 | 40033478.4 | 1.871836 | 1.076385 | 40018489.9 | 1.863717 | 1.071041 | 39819821.8 | 1.855583 | 1.065688 | 39620797.7 | 1.847448 | 1.06026 | 39418987.7 | 1.840063 | 1.054834 | 39217246.0 | 1.831889 | 1.049384 | 39014647.0 | 1.823733 | 1.043951 | 38812636.5 | 1.81554 | 1.03854 | 38611473.5 | 1.808038 | 1.033161 | 38411476.8 | 1.799787 | 1.027811 | 38212602.8 | 1.79151 | 1.022503 | 38015238.5 | 1.768335 | 1.002279 | 37263331.6 | 1.746151 | 0.9821371 | 36514495.0 | 1.723583 | 0.962031 | 35766975.7 | 1.701325 | 0.9420441 | 35023892.7 | 1.680043 | 0.9220615 | 34280964.3 | 1.658365 | 0.9021857 | 33542011.8 | 1.636951 | 0.8822118 | 32799410.0 | 1.616531 | 0.8623071 | 32059379.7 | 1.595636 | 0.8422478 | 31313601.8 | 1.575002 | 0.8222528 | 30570217.4 | 1.568762 | 0.8045575 | 29912329.4 | 1.562583 | 0.786944 | 29257486.5 | 1.556465 | 0.7694127 | 28605694.8 | 1.55041 | 0.7519633 | 27956952.9 | 1.543708 | 0.7345884 | 27310977.2 | 1.537774 | 0.7172844 | 26667637.4 | 1.531902 | 0.7000527 | 26026985.9 | 1.526091 | 0.6829047 | 25389449.1 | 1.520339 | 0.6658405 | 24755025.5 | 1.513961 | 0.64886 | 24123712.2
339 | 1.855722 | 1.294494 | 47985511.4 | 1.839515 | 1.275417 | 47278342.8 | 1.823576 | 1.256475 | 46576208.1 | 1.806462 | 1.237708 | 45880514.7 | 1.789657 | 1.219148 | 45192513.5 | 1.771549 | 1.200802 | 44512444.6 | 1.753677 | 1.182671 | 43840371.5 | 1.734333 | 1.1647 | 43174208.9 | 1.71515 | 1.146753 | 42508907.7 | 1.695305 | 1.128583 | 41835390.1 | 1.67484 | 1.10989 | 41142429.2 | 1.694758 | 1.104432 | 40940105.2 | 1.714812 | 1.099499 | 40757275.8 | 1.735078 | 1.094981 | 40589778.2 | 1.75548 | 1.091023 | 40443068.1 | 1.776023 | 1.08756 | 40314695.3 | 1.796689 | 1.084672 | 40207659.0 | 1.817443 | 1.082303 | 40119830.6 | 1.839107 | 1.0805 | 40053003.5 | 1.859975 | 1.079162 | 40003392.3 | 1.880871 | 1.078362 | 39973725.8 | 1.872706 | 1.073138 | 39780086.1 | 1.864522 | 1.067891 | 39585580.2 | 1.856327 | 1.062537 | 39387115.5 | 1.848883 | 1.057169 | 39188129.3 | 1.840656 | 1.051741 | 38986922.4 | 1.83245 | 1.046313 | 38785723.0 | 1.824215 | 1.040875 | 38584144.6 | 1.81668 | 1.035453 | 38383153.8 | 1.808405 | 1.030068 | 38183542.1 | 1.800114 | 1.024715 | 37985098.8 | 1.7766 | 1.004482 | 37235083.0 | 1.754081 | 0.9842771 | 36486108.6 | 1.731178 | 0.9641164 | 35738771.3 | 1.708603 | 0.944057 | 34995191.2 | 1.686997 | 0.9240711 | 34254335.7 | 1.66501 | 0.9042072 | 33518002.8 | 1.643294 | 0.884363 | 32782397.2 | 1.622587 | 0.8646278 | 32050837.4 | 1.601418 | 0.844759 | 31314319.0 | 1.580525 | 0.8249775 | 30581040.1 | 1.574082 | 0.8071496 | 29920180.7 | 1.567702 | 0.789393 | 29261961.8 | 1.561386 | 0.7717081 | 28606402.2 | 1.555136 | 0.754095 | 27953500.7 | 1.548242 | 0.7365463 | 27302992.2 | 1.542115 | 0.7190523 | 26654507.1 | 1.536053 | 0.7016145 | 26008106.7 | 1.530056 | 0.6842591 | 25364758.3 | 1.524121 | 0.6669859 | 24724460.4 | 1.517563 | 0.6497949 | 24087207.1
340 | 1.866402 | 1.299989 | 48047474.8 | 1.850161 | 1.280973 | 47344653.3 | 1.834162 | 1.262066 | 46645865.1 | 1.816979 | 1.243298 | 45952189.9 | 1.800119 | 1.224706 | 45265033.4 | 1.781987 | 1.20631 | 44585109.2 | 1.764134 | 1.188121 | 43912838.8 | 1.744852 | 1.170128 | 43247814.1 | 1.725749 | 1.152252 | 42587118.8 | 1.705954 | 1.13433 | 41924752.3 | 1.685492 | 1.116096 | 41250793.3 | 1.705147 | 1.110328 | 41037613.9 | 1.724957 | 1.105038 | 40842125.9 | 1.744988 | 1.100095 | 40659400.7 | 1.76518 | 1.095679 | 40496212.9 | 1.785539 | 1.091715 | 40349676.7 | 1.806053 | 1.088313 | 40223960.4 | 1.826681 | 1.085425 | 40117222.3 | 1.848249 | 1.083115 | 40031846.1 | 1.869048 | 1.081318 | 39965405.2 | 1.889904 | 1.080089 | 39919986.9 | 1.881714 | 1.075011 | 39732297.0 | 1.873495 | 1.069896 | 39543279.6 | 1.865249 | 1.064652 | 39349442.3 | 1.857748 | 1.059377 | 39154471.1 | 1.84946 | 1.054012 | 38956176.9 | 1.841194 | 1.048629 | 38757249.4 | 1.832908 | 1.043201 | 38556618.6 | 1.825327 | 1.037773 | 38355992.2 | 1.817019 | 1.032347 | 38155439.6 | 1.808701 | 1.026937 | 37955505.1 | 1.784846 | 1.006718 | 37208205.0 | 1.761983 | 0.986458 | 36459401.2 | 1.738739 | 0.9662162 | 35711265.5 | 1.715834 | 0.9460363 | 34965418.8 | 1.693906 | 0.9259488 | 34222986.9 | 1.671616 | 0.9059753 | 33484770.6 | 1.649592 | 0.8861152 | 32750740.7 | 1.628592 | 0.8663816 | 32021389.2 | 1.607138 | 0.8466722 | 31292930.8 | 1.585977 | 0.8270872 | 30569072.3 | 1.579344 | 0.8092054 | 29908162.3 | 1.572776 | 0.7913777 | 29249250.5 | 1.566271 | 0.7736047 | 28592364.5 | 1.559834 | 0.7558866 | 27937503.6 | 1.552752 | 0.7382164 | 27284414.7 | 1.546435 | 0.7205782 | 26632507.6 | 1.540179 | 0.7029762 | 25981940.5 | 1.533992 | 0.6854462 | 25334033.3 | 1.527871 | 0.6679882 | 24688784.7 | 1.521129 | 0.6506018 | 24046187.9
341 | 1.877262 | 1.305236 | 48099932.6 | 1.861004 | 1.286285 | 47401582.6 | 1.844967 | 1.267445 | 46707279.9 | 1.827725 | 1.24871 | 46016858.3 | 1.810802 | 1.230116 | 45331646.2 | 1.792624 | 1.211694 | 44652757.3 | 1.774763 | 1.193461 | 43980849.6 | 1.755517 | 1.175429 | 43316342.9 | 1.736489 | 1.157568 | 42658157.6 | 1.716776 | 1.139779 | 42002601.0 | 1.696354 | 1.121867 | 41342499.9 | 1.715738 | 1.115851 | 41120798.1 | 1.735297 | 1.110266 | 40914979.6 | 1.755082 | 1.104969 | 40719789.6 | 1.77505 | 1.100151 | 40542251.9 | 1.795198 | 1.095731 | 40379347.3 | 1.815528 | 1.09184 | 40235955.8 | 1.836001 | 1.088439 | 40110627.5 | 1.857446 | 1.085602 | 40006092.4 | 1.878147 | 1.083299 | 39921226.5 | 1.898935 | 1.081576 | 39857722.1 | 1.890727 | 1.076645 | 39676028.5 | 1.882484 | 1.071673 | 39492804.0 | 1.874204 | 1.066566 | 39304592.5 | 1.86666 | 1.061412 | 39114654.9 | 1.858315 | 1.056145 | 38920556.5 | 1.849987 | 1.050843 | 38725160.6 | 1.841639 | 1.045465 | 38526974.8 | 1.833996 | 1.04007 | 38328162.3 | 1.825641 | 1.03464 | 38128069.6 | 1.817281 | 1.029213 | 37928070.4 | 1.79309 | 1.009047 | 37184905.2 | 1.769883 | 0.9887818 | 36438119.2 | 1.746295 | 0.9684803 | 35689978.4 | 1.723039 | 0.9481722 | 34941593.1 | 1.700772 | 0.9279358 | 34195852.5 | 1.678156 | 0.9077826 | 33453174.5 | 1.655825 | 0.8877807 | 32716074.9 | 1.634538 | 0.8678981 | 31983369.6 | 1.612793 | 0.84817 | 31256359.0 | 1.591352 | 0.8285759 | 30534285.5 | 1.584529 | 0.8106911 | 29875205.4 | 1.577771 | 0.7928436 | 29217495.7 | 1.571079 | 0.7750333 | 28561161.1 | 1.564456 | 0.7572604 | 27906200.9 | 1.557188 | 0.7395184 | 27252381.9 | 1.550684 | 0.7217893 | 26599037.1 | 1.544242 | 0.7040805 | 25946441.6 | 1.53787 | 0.6864267 | 25295872.5 | 1.531563 | 0.6688279 | 24647328.8 | 1.524637 | 0.6512839 | 24000804.5
342 | 1.888291 | 1.310271 | 48144295.6 | 1.872031 | 1.291341 | 47448758.9 | 1.85597 | 1.272581 | 46759430.3 | 1.838686 | 1.253915 | 46073568.6 | 1.821705 | 1.235352 | 45391489.9 | 1.803471 | 1.216929 | 44714577.0 | 1.785576 | 1.198672 | 44043734.8 | 1.76634 | 1.180607 | 43379945.7 | 1.747364 | 1.16273 | 42723090.1 | 1.727735 | 1.144998 | 42071556.3 | 1.707396 | 1.127282 | 41420591.1 | 1.72651 | 1.121015 | 41190318.5 | 1.745812 | 1.115154 | 40974951.2 | 1.765345 | 1.109569 | 40769759.0 | 1.785077 | 1.104411 | 40580227.2 | 1.804999 | 1.099594 | 40403233.1 | 1.825122 | 1.095256 | 40243834.4 | 1.84541 | 1.091368 | 40100975.5 | 1.866696 | 1.088011 | 39977624.7 | 1.887273 | 1.085183 | 39873726.4 | 1.907966 | 1.082922 | 39790639.6 | 1.899746 | 1.078084 | 39612867.0 | 1.891485 | 1.073218 | 39434074.4 | 1.883181 | 1.068258 | 39251814.4 | 1.875605 | 1.063241 | 39067470.0 | 1.867218 | 1.058101 | 38878628.9 | 1.858837 | 1.052909 | 38687834.4 | 1.850428 | 1.047616 | 38493373.0 | 1.842717 | 1.042289 | 38297637.4 | 1.834299 | 1.036896 | 38099478.2 | 1.825876 | 1.031491 | 37900871.2 | 1.801348 | 1.011425 | 37163571.8 | 1.777795 | 0.9912441 | 36422048.1 | 1.753863 | 0.9709583 | 35676672.9 | 1.730259 | 0.9505835 | 34928026.0 | 1.707642 | 0.9302126 | 34179521.7 | 1.68467 | 0.9098554 | 33431522.5 | 1.662004 | 0.8896427 | 32688830.3 | 1.640396 | 0.8695181 | 31949378.0 | 1.618361 | 0.8496169 | 31218130.2 | 1.59665 | 0.8298311 | 30491126.9 | 1.589633 | 0.8118936 | 29832034.6 | 1.582683 | 0.7939896 | 29174172.9 | 1.575801 | 0.7761189 | 28517537.0 | 1.56899 | 0.7582816 | 27862126.2 | 1.561535 | 0.7404718 | 27207728.0 | 1.554846 | 0.7226807 | 26554017.1 | 1.548219 | 0.7049147 | 25901225.0 | 1.541663 | 0.687186 | 25249808.3 | 1.535173 | 0.6694948 | 24599766.2 | 1.528067 | 0.6518409 | 23951095.5
343 | 1.899471 | 1.315128 | 48181878.9 | 1.883229 | 1.296163 | 47487059.1 | 1.86716 | 1.277454 | 46801641.9 | 1.849847 | 1.258881 | 46121196.4 | 1.832822 | 1.240389 | 45443685.4 | 1.814531 | 1.221996 | 44769848.6 | 1.796584 | 1.203735 | 44100829.7 | 1.777331 | 1.185651 | 43438271.1 | 1.758382 | 1.167752 | 42782510.8 | 1.738821 | 1.150029 | 42133212.7 | 1.718574 | 1.132418 | 41487997.4 | 1.737431 | 1.125877 | 41248372.1 | 1.756483 | 1.119737 | 41023406.5 | 1.775758 | 1.113884 | 40808972.0 | 1.795247 | 1.108427 | 40609056.2 | 1.814932 | 1.103281 | 40420512.1 | 1.834837 | 1.098558 | 40247473.7 | 1.854918 | 1.094229 | 40088869.7 | 1.876017 | 1.09038 | 39947879.2 | 1.896434 | 1.087034 | 39825300.5 | 1.916995 | 1.084223 | 39722298.1 | 1.908766 | 1.079406 | 39545829.3 | 1.900495 | 1.074593 | 39369469.1 | 1.892175 | 1.069741 | 39191740.1 | 1.884577 | 1.064845 | 39012337.9 | 1.876159 | 1.05985 | 38829341.7 | 1.867739 | 1.05479 | 38643954.9 | 1.859279 | 1.049614 | 38454329.6 | 1.851508 | 1.044386 | 38262790.8 | 1.843022 | 1.039064 | 38067837.2 | 1.834525 | 1.033716 | 37871886.0 | 1.809654 | 1.013761 | 37140799.3 | 1.785746 | 0.9937113 | 36406252.3 | 1.761466 | 0.9735358 | 35667088.1 | 1.737508 | 0.9532273 | 34923053.6 | 1.71454 | 0.932824 | 34175544.9 | 1.691216 | 0.9123365 | 33424953.3 | 1.668194 | 0.8919125 | 32676686.9 | 1.646223 | 0.8715055 | 31929039.5 | 1.623861 | 0.8513384 | 31190184.9 | 1.601834 | 0.8312456 | 30454052.6 | 1.594625 | 0.813165 | 29791640.9 | 1.587486 | 0.7951281 | 29130830.2 | 1.580416 | 0.7771343 | 28471598.3 | 1.573419 | 0.7591836 | 27813944.7 | 1.56578 | 0.741271 | 27157684.5 | 1.558904 | 0.7233988 | 26502906.7 | 1.552092 | 0.7055681 | 25849652.6 | 1.545351 | 0.687771 | 25197624.3 | 1.538681 | 0.6700073 | 24546821.5 | 1.531395 | 0.652277 | 23897242.4
344 | 1.910796 | 1.31983 | 48213579.3 | 1.894581 | 1.300775 | 47517484.5 | 1.878524 | 1.282072 | 46834292.1 | 1.861197 | 1.26358 | 46158768.9 | 1.844139 | 1.245192 | 45487050.2 | 1.825801 | 1.226871 | 44817793.5 | 1.807797 | 1.208633 | 44151546.1 | 1.788505 | 1.190546 | 43490806.0 | 1.769553 | 1.172632 | 42836419.2 | 1.750037 | 1.154901 | 42188712.3 | 1.729872 | 1.13733 | 41546826.1 | 1.748472 | 1.130487 | 41296841.6 | 1.767276 | 1.124053 | 41061816.5 | 1.786301 | 1.117928 | 40838069.7 | 1.805548 | 1.11219 | 40628452.4 | 1.824989 | 1.106755 | 40429920.3 | 1.844664 | 1.101711 | 40245670.1 | 1.864525 | 1.097008 | 40073880.8 | 1.885421 | 1.092731 | 39917624.4 | 1.905652 | 1.088898 | 39777610.7 | 1.926044 | 1.085552 | 39655375.5 | 1.917792 | 1.080684 | 39477546.8 | 1.909505 | 1.075862 | 39301392.1 | 1.901176 | 1.071065 | 39126179.4 | 1.893567 | 1.066252 | 38950354.0 | 1.885129 | 1.061382 | 38772439.3 | 1.876682 | 1.056456 | 38592482.3 | 1.868184 | 1.05142 | 38408524.9 | 1.860365 | 1.04632 | 38222220.5 | 1.85182 | 1.041102 | 38031619.0 | 1.843254 | 1.035843 | 37839492.7 | 1.818033 | 1.015973 | 37113650.6 | 1.793773 | 0.99606 | 36386217.8 | 1.769143 | 0.9760431 | 35654996.5 | 1.744819 | 0.9558887 | 34918754.0 | 1.721493 | 0.9355944 | 34177402.2 | 1.697806 | 0.9151565 | 33430803.4 | 1.674428 | 0.8946382 | 32681265.1 | 1.652099 | 0.8740352 | 31928635.1 | 1.629375 | 0.8535779 | 31181327.7 | 1.606979 | 0.8331205 | 30434014.1 | 1.599557 | 0.814794 | 29764543.9 | 1.592208 | 0.7965302 | 29097366.6 | 1.584933 | 0.7783287 | 28432463.3 | 1.577734 | 0.7601895 | 27769833.0 | 1.569898 | 0.7421096 | 27109372.8 | 1.562834 | 0.7241027 | 26451577.3 | 1.555837 | 0.7061614 | 25796181.1 | 1.548914 | 0.6882634 | 25142364.0 | 1.542062 | 0.6704086 | 24490125.3 | 1.534596 | 0.6525969 | 23839460.7
345 | 1.922267 | 1.324397 | 48240181.7 | 1.906078 | 1.305194 | 47540731.2 | 1.890045 | 1.286452 | 46858070.9 | 1.872723 | 1.268006 | 46186197.6 | 1.855646 | 1.249725 | 45520317.8 | 1.837272 | 1.231519 | 44857158.2 | 1.819217 | 1.213346 | 44195220.6 | 1.799872 | 1.195276 | 43537056.2 | 1.780891 | 1.17736 | 42884470.6 | 1.761389 | 1.159625 | 42238472.0 | 1.741287 | 1.142062 | 41598759.6 | 1.759621 | 1.13488 | 41337159.0 | 1.778171 | 1.128128 | 41091221.2 | 1.79695 | 1.121716 | 40857688.0 | 1.815957 | 1.115697 | 40638458.8 | 1.835157 | 1.109991 | 40430591.1 | 1.854596 | 1.104663 | 40236538.4 | 1.874227 | 1.09965 | 40053927.8 | 1.894906 | 1.095029 | 39885623.5 | 1.914935 | 1.090775 | 39730675.6 | 1.935141 | 1.086956 | 39591571.2 | 1.926843 | 1.081968 | 39409890.8 | 1.918523 | 1.077076 | 39231715.8 | 1.910179 | 1.072274 | 39056804.7 | 1.90256 | 1.067497 | 38882795.3 | 1.894113 | 1.062714 | 38708561.7 | 1.885653 | 1.057902 | 38533294.7 | 1.877129 | 1.053004 | 38354902.2 | 1.86928 | 1.048051 | 38174472.8 | 1.860688 | 1.042966 | 37989279.7 | 1.852068 | 1.037831 | 37802225.8 | 1.826488 | 1.017998 | 37079809.8 | 1.801879 | 0.9981928 | 36358437.0 | 1.776904 | 0.9783381 | 35635242.6 | 1.752228 | 0.9583755 | 34908122.4 | 1.728544 | 0.9382781 | 34176087.1 | 1.704479 | 0.9180186 | 33438150.2 | 1.680734 | 0.8975949 | 32694234.1 | 1.658034 | 0.8770258 | 31945018.1 | 1.63495 | 0.8563957 | 31193581.3 | 1.612189 | 0.8356744 | 30438823.1 | 1.604516 | 0.8169979 | 29758544.9 | 1.596924 | 0.7984076 | 29081408.1 | 1.589414 | 0.7799032 | 28407397.4 | 1.581988 | 0.7614845 | 27736511.4 | 1.573932 | 0.7431533 | 27068809.3 | 1.566661 | 0.7249348 | 26405214.7 | 1.559465 | 0.7068102 | 25745040.4 | 1.552347 | 0.6887481 | 25087140.4 | 1.545305 | 0.6707483 | 24431513.7 | 1.537653 | 0.6528109 | 23778156.5
346 | 1.933885 | 1.328833 | 48261867.5 | 1.917713 | 1.309435 | 47557363.4 | 1.901709 | 1.290605 | 46873467.2 | 1.88441 | 1.272168 | 46203863.3 | 1.867332 | 1.253971 | 45542969.9 | 1.848933 | 1.235895 | 44886463.4 | 1.830837 | 1.217841 | 44230751.7 | 1.811439 | 1.199825 | 43576434.3 | 1.792412 | 1.181926 | 42926352.8 | 1.772893 | 1.164193 | 42282304.0 | 1.752822 | 1.146636 | 41644655.5 | 1.770879 | 1.139087 | 41370505.2 | 1.789164 | 1.131988 | 41112664.6 | 1.807688 | 1.125261 | 40868359.6 | 1.826453 | 1.118948 | 40639077.2 | 1.845415 | 1.11297 | 40421942.4 | 1.864624 | 1.107375 | 40218728.9 | 1.884022 | 1.102087 | 40026678.8 | 1.904474 | 1.09718 | 39848458.6 | 1.924285 | 1.092589 | 39681746.9 | 1.944288 | 1.088404 | 39529734.1 | 1.935932 | 1.083272 | 39343334.1 | 1.927567 | 1.078274 | 39161825.5 | 1.91919 | 1.073401 | 38984857.8 | 1.911551 | 1.068607 | 38810740.7 | 1.903096 | 1.063863 | 38638434.7 | 1.894632 | 1.059131 | 38466566.2 | 1.886098 | 1.054351 | 38292966.7 | 1.878233 | 1.049542 | 38118290.6 | 1.86961 | 1.044607 | 37939067.6 | 1.860953 | 1.039629 | 37758264.3 | 1.835013 | 1.019794 | 37037895.6 | 1.810055 | 1.00005 | 36320801.0 | 1.784736 | 0.9803123 | 35603953.6 | 1.75972 | 0.9605375 | 34885750.8 | 1.735695 | 0.9406712 | 34164227.6 | 1.711277 | 0.9206612 | 33437485.0 | 1.687162 | 0.9004611 | 32703836.5 | 1.664071 | 0.8800965 | 31964217.2 | 1.640613 | 0.8595313 | 31217308.2 | 1.617472 | 0.8388292 | 30465428.3 | 1.609527 | 0.8197639 | 29772998.0 | 1.601671 | 0.8008025 | 29084339.0 | 1.593904 | 0.7819447 | 28399443.5 | 1.58623 | 0.7631905 | 27718310.0 | 1.577933 | 0.7445449 | 27041119.5 | 1.570429 | 0.7260352 | 26368866.9 | 1.563009 | 0.7076381 | 25700701.0 | 1.555675 | 0.689327 | 25035661.6 | 1.548424 | 0.671102 | 24373747.3 | 1.540572 | 0.652963 | 23714958.4
347 | 1.945656 | 1.333132 | 48278473.4 | 1.929483 | 1.313498 | 47567450.9 | 1.913508 | 1.294538 | 46880834.7 | 1.896241 | 1.276071 | 46212042.9 | 1.879183 | 1.25793 | 45555079.7 | 1.860778 | 1.239973 | 44904799.9 | 1.842647 | 1.222071 | 44256458.6 | 1.823204 | 1.204164 | 43607982.4 | 1.804125 | 1.186316 | 42961641.7 | 1.784566 | 1.168599 | 42320035.1 | 1.764491 | 1.15105 | 41684494.4 | 1.782252 | 1.14313 | 41397669.5 | 1.800255 | 1.135664 | 41127293.9 | 1.818514 | 1.128588 | 40871063.1 | 1.837027 | 1.121951 | 40630684.5 | 1.855747 | 1.115681 | 40403622.7 | 1.874725 | 1.109815 | 40191218.5 | 1.893895 | 1.104269 | 39990353.5 | 1.914124 | 1.099107 | 39803415.9 | 1.93371 | 1.094237 | 39627064.3 | 1.953493 | 1.089762 | 39464992.6 | 1.945061 | 1.084536 | 39275735.1 | 1.936635 | 1.07945 | 39091554.1 | 1.928215 | 1.074468 | 38911137.2 | 1.920545 | 1.06961 | 38735193.9 | 1.91207 | 1.064846 | 38562668.5 | 1.903599 | 1.060149 | 38392585.9 | 1.895063 | 1.055453 | 38222500.7 | 1.887199 | 1.050766 | 38052763.3 | 1.878564 | 1.045978 | 37879385.0 | 1.869889 | 1.041172 | 37705331.4 | 1.843584 | 1.021343 | 36987243.2 | 1.818279 | 1.001623 | 36273116.8 | 1.792621 | 0.9819329 | 35560037.8 | 1.76727 | 0.9622877 | 34848599.6 | 1.742912 | 0.9426203 | 34136356.2 | 1.718165 | 0.9228796 | 33421462.2 | 1.693708 | 0.9029706 | 32700469.1 | 1.670262 | 0.8829155 | 31974188.6 | 1.64642 | 0.8625872 | 31238013.6 | 1.622875 | 0.8421178 | 30496726.4 | 1.614629 | 0.8227444 | 29795131.9 | 1.60648 | 0.8034725 | 29097213.0 | 1.598428 | 0.7843023 | 28402976.5 | 1.590476 | 0.7652337 | 27712420.5 | 1.581912 | 0.7462743 | 27025817.9 | 1.574152 | 0.7274379 | 26343671.3 | 1.566487 | 0.708711 | 25665492.0 | 1.558915 | 0.6900882 | 24991076.6 | 1.551435 | 0.6715692 | 24320423.4 | 1.54336 | 0.6531541 | 23653533.9
348 | 1.957589 | 1.337286 | 48289739.8 | 1.941389 | 1.317377 | 47570826.8 | 1.925434 | 1.298252 | 46880231.4 | 1.908203 | 1.279716 | 46210883.2 | 1.891181 | 1.2616 | 45556704.7 | 1.872791 | 1.243744 | 44911933.9 | 1.854643 | 1.225996 | 44271047.0 | 1.835159 | 1.208244 | 43629996.6 | 1.816033 | 1.190506 | 42989481.5 | 1.796423 | 1.172835 | 42351382.7 | 1.776316 | 1.155302 | 41718255.8 | 1.793753 | 1.147016 | 41419052.2 | 1.811452 | 1.139179 | 41136043.5 | 1.829431 | 1.131736 | 40867269.9 | 1.847678 | 1.12474 | 40614642.9 | 1.866146 | 1.118141 | 40376349.6 | 1.884884 | 1.111974 | 40153662.5 | 1.903823 | 1.10616 | 39943722.3 | 1.923834 | 1.100752 | 39748450.9 | 1.9432 | 1.095635 | 39563658.7 | 1.96277 | 1.090917 | 39393291.7 | 1.954239 | 1.085662 | 39203521.3 | 1.945733 | 1.080528 | 39018164.6 | 1.937254 | 1.075459 | 38835121.9 | 1.929541 | 1.070522 | 38656842.7 | 1.921037 | 1.065688 | 38482257.5 | 1.912549 | 1.06097 | 38311887.2 | 1.904006 | 1.056306 | 38143472.4 | 1.896148 | 1.051706 | 37977386.3 | 1.887515 | 1.047045 | 37809065.6 | 1.878846 | 1.042403 | 37641436.8 | 1.852166 | 1.022618 | 36926992.7 | 1.826513 | 1.002926 | 36215914.9 | 1.800522 | 0.9832471 | 35505307.9 | 1.774846 | 0.9636512 | 34797697.5 | 1.750168 | 0.9440898 | 34091328.3 | 1.725099 | 0.9245509 | 33385772.0 | 1.70032 | 0.9049232 | 32677014.1 | 1.676556 | 0.8852219 | 31965594.2 | 1.652367 | 0.8652342 | 31243832.4 | 1.628464 | 0.8451367 | 30518106.6 | 1.619882 | 0.8255726 | 29811640.4 | 1.611405 | 0.806091 | 29108155.7 | 1.603035 | 0.7866922 | 28407661.8 | 1.594774 | 0.7673763 | 27710157.3 | 1.585911 | 0.748152 | 27015965.3 | 1.577867 | 0.7290201 | 26325107.3 | 1.569928 | 0.7099797 | 25637551.3 | 1.562091 | 0.6910412 | 24953677.8 | 1.554352 | 0.6722047 | 24273485.1 | 1.546028 | 0.65347 | 23596973.4
349 | 1.969694 | 1.341289 | 48295514.7 | 1.953433 | 1.321065 | 47567330.9 | 1.937478 | 1.30174 | 46871465.5 | 1.920284 | 1.283101 | 46200350.8 | 1.903307 | 1.264978 | 45547789.0 | 1.884954 | 1.247201 | 44907695.2 | 1.866814 | 1.229598 | 44273896.8 | 1.847302 | 1.212019 | 43640916.5 | 1.828131 | 1.194447 | 43008202.5 | 1.808472 | 1.176881 | 42375695.9 | 1.788317 | 1.159387 | 41745802.6 | 1.805402 | 1.150753 | 41434912.9 | 1.822771 | 1.142552 | 41139627.3 | 1.840443 | 1.134736 | 40858209.6 | 1.858408 | 1.127366 | 40592820.7 | 1.876611 | 1.120405 | 40342179.9 | 1.895101 | 1.113888 | 40107543.6 | 1.9138 | 1.107768 | 39887161.2 | 1.933583 | 1.102082 | 39682422.5 | 1.95273 | 1.096721 | 39489420.8 | 1.972093 | 1.091782 | 39311559.5 | 1.963464 | 1.086568 | 39123824.7 | 1.954871 | 1.08144 | 38939191.4 | 1.94631 | 1.076325 | 38754995.1 | 1.938537 | 1.071325 | 38574983.5 | 1.929991 | 1.066413 | 38398109.1 | 1.921477 | 1.061629 | 38225853.6 | 1.912919 | 1.056937 | 38056911.9 | 1.905058 | 1.05236 | 37892113.3 | 1.896431 | 1.047786 | 37727416.7 | 1.88778 | 1.043283 | 37565258.1 | 1.860724 | 1.023599 | 36856508.4 | 1.834719 | 1.003963 | 36149502.6 | 1.808388 | 0.9842987 | 35441438.9 | 1.782397 | 0.9647167 | 34736353.9 | 1.757414 | 0.9451825 | 34032988.7 | 1.732043 | 0.9257202 | 33332216.2 | 1.706958 | 0.90627 | 32631876.4 | 1.682886 | 0.8868455 | 31932463.2 | 1.658384 | 0.8672231 | 31225923.5 | 1.634173 | 0.847566 | 30518132.8 | 1.625249 | 0.827948 | 29811750.4 | 1.616438 | 0.808382 | 29107244.2 | 1.607739 | 0.7888692 | 28404649.7 | 1.599155 | 0.7694094 | 27703966.0 | 1.589977 | 0.7500101 | 27005456.9 | 1.581619 | 0.7306565 | 26308596.4 | 1.573376 | 0.7113643 | 25613946.8 | 1.565243 | 0.6921552 | 24922288.1 | 1.557218 | 0.6730291 | 24233619.0 | 1.548615 | 0.6539862 | 23547946.8
350 | 1.981974 | 1.345134 | 48295571.5 | 1.965618 | 1.324562 | 47556963.6 | 1.949639 | 1.304992 | 46854307.1 | 1.93247 | 1.286217 | 46180214.7 | 1.915546 | 1.268056 | 45528187.5 | 1.897246 | 1.250332 | 44891827.7 | 1.87914 | 1.232864 | 44264639.2 | 1.859623 | 1.215461 | 43639814.7 | 1.840418 | 1.198085 | 43015960.6 | 1.82071 | 1.18069 | 42391401.5 | 1.800504 | 1.163293 | 41766765.6 | 1.817217 | 1.154338 | 41445252.1 | 1.834231 | 1.145794 | 41138489.0 | 1.851571 | 1.137614 | 40844801.4 | 1.869226 | 1.129867 | 40566657.7 | 1.887143 | 1.122528 | 40303161.8 | 1.90537 | 1.115634 | 40055644.0 | 1.923821 | 1.10916 | 39823194.3 | 1.943371 | 1.103134 | 39606818.0 | 1.962291 | 1.097493 | 39404282.6 | 1.981437 | 1.092298 | 39217766.3 | 1.972715 | 1.087195 | 39034560.2 | 1.964035 | 1.082131 | 38852732.6 | 1.955388 | 1.077021 | 38669268.6 | 1.94754 | 1.071992 | 38488717.7 | 1.938932 | 1.067018 | 38310138.9 | 1.930377 | 1.06216 | 38135701.9 | 1.921796 | 1.057404 | 37964930.4 | 1.913925 | 1.052778 | 37798836.7 | 1.905298 | 1.048223 | 37635313.9 | 1.896656 | 1.043788 | 37476068.2 | 1.869225 | 1.024275 | 36775495.3 | 1.842862 | 1.004745 | 36074288.6 | 1.816185 | 0.9851229 | 35369769.2 | 1.78987 | 0.9655537 | 34667159.0 | 1.764582 | 0.9460118 | 33965529.2 | 1.738929 | 0.926552 | 33266844.1 | 1.713564 | 0.9071555 | 32570433.5 | 1.689214 | 0.8878382 | 31876868.7 | 1.664416 | 0.8684788 | 31181789.4 | 1.639912 | 0.8491773 | 30488789.5 | 1.630656 | 0.8296398 | 29787319.2 | 1.621514 | 0.8101208 | 29086510.2 | 1.612488 | 0.790621 | 28386388.4 | 1.603579 | 0.7711402 | 27686953.3 | 1.594079 | 0.7516816 | 26988313.0 | 1.585399 | 0.7322124 | 26289291.7 | 1.576836 | 0.7127682 | 25591169.1 | 1.56839 | 0.6933772 | 24894958.3 | 1.560059 | 0.6740395 | 24200658.4 | 1.551156 | 0.6547553 | 23508278.5
351 | 1.994432 | 1.348807 | 48289481.6 | 1.977948 | 1.327869 | 47539880.3 | 1.961914 | 1.308008 | 46828810.0 | 1.944752 | 1.289054 | 46150228.5 | 1.92788 | 1.270825 | 45497606.4 | 1.909648 | 1.253129 | 44864052.9 | 1.891598 | 1.235777 | 44242842.5 | 1.872101 | 1.218548 | 43625981.6 | 1.852886 | 1.201383 | 43011461.3 | 1.833136 | 1.184203 | 42396377.2 | 1.812878 | 1.166979 | 41779733.5 | 1.829202 | 1.157747 | 41449225.2 | 1.845845 | 1.148901 | 41132528.3 | 1.862831 | 1.140383 | 40827551.6 | 1.880151 | 1.132272 | 40537170.2 | 1.897755 | 1.124554 | 40260867.4 | 1.915692 | 1.117271 | 40000125.6 | 1.933878 | 1.110416 | 39754682.9 | 1.953185 | 1.104009 | 39525314.9 | 1.971873 | 1.098025 | 39311095.9 | 1.990802 | 1.0925 | 39113269.5 | 1.981979 | 1.087525 | 38935179.8 | 1.973208 | 1.082556 | 38757253.0 | 1.964477 | 1.077515 | 38576802.8 | 1.956551 | 1.072502 | 38397321.9 | 1.947869 | 1.0675 | 38218232.9 | 1.939254 | 1.06258 | 38042086.7 | 1.93063 | 1.05775 | 37869162.3 | 1.922738 | 1.053041 | 37700566.5 | 1.914104 | 1.048439 | 37535815.9 | 1.90547 | 1.043976 | 37376033.7 | 1.877649 | 1.024665 | 36684656.6 | 1.850917 | 1.005276 | 35990522.5 | 1.823889 | 0.9857516 | 35291510.2 | 1.79724 | 0.9662203 | 34592257.4 | 1.771636 | 0.9466693 | 33892299.0 | 1.745691 | 0.9271796 | 33194536.4 | 1.720054 | 0.9077629 | 32499389.2 | 1.695457 | 0.8884392 | 31807569.1 | 1.670397 | 0.8691725 | 31117788.0 | 1.64564 | 0.8500128 | 30431841.6 | 1.636059 | 0.8306297 | 29737895.4 | 1.626592 | 0.8112371 | 29043607.0 | 1.617241 | 0.7918351 | 28348982.2 | 1.608007 | 0.7724236 | 27654021.2 | 1.598183 | 0.7530025 | 26958711.9 | 1.589179 | 0.7335327 | 26261663.6 | 1.580294 | 0.7140573 | 25564410.5 | 1.571527 | 0.694601 | 24867844.5 | 1.562877 | 0.6751639 | 24171965.4 | 1.553659 | 0.6557461 | 23476777.0
352 | 2.007073 | 1.352289 | 48276596.6 | 1.990421 | 1.330983 | 47515995.2 | 1.974304 | 1.310796 | 46795323.0 | 1.957125 | 1.291613 | 46110480.2 | 1.940292 | 1.273274 | 45455766.1 | 1.922136 | 1.255577 | 44823988.6 | 1.904162 | 1.238322 | 44208006.1 | 1.884715 | 1.221257 | 43598755.5 | 1.865517 | 1.204309 | 42993714.2 | 1.845748 | 1.18737 | 42389013.4 | 1.82544 | 1.170376 | 41782314.5 | 1.84136 | 1.16092 | 41444753.5 | 1.857615 | 1.151829 | 41120201.2 | 1.87423 | 1.143021 | 40805755.1 | 1.891199 | 1.134585 | 40504603.9 | 1.908467 | 1.12651 | 40216310.3 | 1.92609 | 1.118842 | 39942583.7 | 1.943982 | 1.111595 | 39683849.1 | 1.96302 | 1.104787 | 39440797.4 | 1.981464 | 1.098421 | 39213535.0 | 2.000169 | 1.092513 | 39002619.5 | 1.991249 | 1.087612 | 38827673.2 | 1.982386 | 1.082719 | 38652971.0 | 1.973565 | 1.077783 | 38476768.1 | 1.965556 | 1.072828 | 38299879.6 | 1.956801 | 1.067852 | 38122221.4 | 1.948115 | 1.062901 | 37945481.3 | 1.939432 | 1.05801 | 37770872.0 | 1.931494 | 1.05321 | 37599505.5 | 1.922838 | 1.048525 | 37432271.8 | 1.914203 | 1.043975 | 37269816.6 | 1.885992 | 1.024839 | 36586683.7 | 1.858881 | 1.005595 | 35899672.6 | 1.831484 | 0.9862099 | 35207611.2 | 1.804489 | 0.9667543 | 34513047.2 | 1.77856 | 0.9472302 | 33816037.4 | 1.752305 | 0.9277109 | 33119203.3 | 1.726384 | 0.9082413 | 32424137.4 | 1.701527 | 0.8888468 | 31731756.0 | 1.676229 | 0.8695578 | 31043142.2 | 1.651261 | 0.8503858 | 30358700.7 | 1.64138 | 0.8311444 | 29671785.8 | 1.63161 | 0.8118798 | 28984041.9 | 1.621954 | 0.7925923 | 28295477.9 | 1.612412 | 0.7732818 | 27606094.1 | 1.602278 | 0.7539456 | 26915796.3 | 1.592954 | 0.7345534 | 26223493.4 | 1.583745 | 0.7151379 | 25530363.1 | 1.574656 | 0.695713 | 24836896.5 | 1.565683 | 0.6762787 | 24143093.6 | 1.556142 | 0.656835 | 23448954.4
353 | 2.019899 | 1.355564 | 48256425.7 | 2.003039 | 1.333894 | 47484995.6 | 1.986804 | 1.313368 | 46754307.3 | 1.969584 | 1.293911 | 46061662.5 | 1.952773 | 1.275401 | 45402732.1 | 1.934688 | 1.257664 | 44771303.6 | 1.916807 | 1.240474 | 44159376.8 | 1.897436 | 1.223567 | 43557489.3 | 1.878288 | 1.206835 | 42961849.4 | 1.858529 | 1.190154 | 42368035.1 | 1.838191 | 1.173429 | 41772640.3 | 1.853694 | 1.163791 | 41429528.9 | 1.869546 | 1.154501 | 41098819.5 | 1.885773 | 1.145462 | 40777038.8 | 1.902372 | 1.136762 | 40467361.2 | 1.919288 | 1.128381 | 40168985.1 | 1.936578 | 1.120367 | 39883692.8 | 1.954155 | 1.112741 | 39612219.3 | 1.972896 | 1.105528 | 39355451.0 | 1.99107 | 1.098759 | 39114473.4 | 2.009524 | 1.092437 | 38889427.9 | 2.000511 | 1.087544 | 38715227.5 | 1.991558 | 1.082685 | 38542252.7 | 1.982647 | 1.07783 | 38369426.0 | 1.974553 | 1.07295 | 38195711.8 | 1.965717 | 1.068048 | 38021215.2 | 1.956959 | 1.063119 | 37845733.7 | 1.94821 | 1.058207 | 37670895.4 | 1.940212 | 1.053332 | 37497353.7 | 1.931512 | 1.048557 | 37327337.9 | 1.922847 | 1.043889 | 37161178.6 | 1.894248 | 1.0249 | 36485180.6 | 1.866753 | 1.005786 | 35804761.6 | 1.838976 | 0.9865357 | 35119471.9 | 1.811619 | 0.9671842 | 34430582.3 | 1.785343 | 0.9477337 | 33738166.3 | 1.758766 | 0.9282216 | 33043558.2 | 1.732545 | 0.9087104 | 32348985.2 | 1.707406 | 0.8892199 | 31655147.9 | 1.681856 | 0.8698426 | 30965339.5 | 1.656663 | 0.850561 | 30278937.5 | 1.646519 | 0.8314214 | 29597589.9 | 1.636481 | 0.8122577 | 28915386.1 | 1.626549 | 0.79307 | 28232325.7 | 1.616727 | 0.7738582 | 27548409.4 | 1.606306 | 0.7546183 | 26863493.7 | 1.596681 | 0.7353275 | 26176763.1 | 1.587165 | 0.7160081 | 25489018.9 | 1.577765 | 0.6966658 | 24800454.5 | 1.56848 | 0.6773004 | 24111070.4 | 1.558624 | 0.657912 | 23420866.3
354 | 2.032912 | 1.358617 | 48228479.8 | 2.015805 | 1.33659 | 47446555.9 | 1.999414 | 1.315722 | 46705775.9 | 1.982123 | 1.295965 | 46004446.8 | 1.965314 | 1.277228 | 45339311.3 | 1.947287 | 1.259386 | 44705957.6 | 1.929507 | 1.242226 | 44096800.0 | 1.910237 | 1.225457 | 43501557.3 | 1.891169 | 1.208935 | 42915042.1 | 1.871456 | 1.19252 | 42332348.7 | 1.851118 | 1.176091 | 41749133.0 | 1.8662 | 1.166303 | 41401700.5 | 1.881642 | 1.156852 | 41066192.5 | 1.897469 | 1.147628 | 40738745.6 | 1.91368 | 1.138717 | 40422435.8 | 1.930225 | 1.130093 | 40116305.9 | 1.947162 | 1.1218 | 39821891.0 | 1.964406 | 1.113846 | 39539558.5 | 1.982834 | 1.106266 | 39270476.2 | 2.000712 | 1.099096 | 39015959.3 | 2.018888 | 1.09235 | 38776484.6 | 2.009761 | 1.08739 | 38600410.7 | 2.000708 | 1.082511 | 38427198.5 | 1.991713 | 1.077695 | 38256251.7 | 1.983534 | 1.072874 | 38085116.7 | 1.974615 | 1.068054 | 37914029.0 | 1.965779 | 1.063195 | 37741543.7 | 1.95696 | 1.058322 | 37568541.0 | 1.948899 | 1.05343 | 37394892.1 | 1.940143 | 1.048585 | 37222902.8 | 1.931427 | 1.043801 | 37053081.0 | 1.902425 | 1.024926 | 36383038.9 | 1.874534 | 1.005923 | 35708475.0 | 1.846375 | 0.9867953 | 35029478.7 | 1.818642 | 0.9675514 | 34346354.5 | 1.792 | 0.9481925 | 33659148.5 | 1.765077 | 0.928739 | 32968584.5 | 1.738533 | 0.9092321 | 32276123.8 | 1.713097 | 0.8896773 | 31581964.0 | 1.687272 | 0.8701925 | 30890286.1 | 1.661826 | 0.85075 | 30200113.6 | 1.651442 | 0.8316584 | 29522393.2 | 1.641157 | 0.8125492 | 28844053.6 | 1.630972 | 0.7934227 | 28165093.7 | 1.62089 | 0.7742786 | 27485513.9 | 1.610202 | 0.7551137 | 26805193.4 | 1.600302 | 0.7359163 | 26123721.0 | 1.590505 | 0.7166952 | 25441404.3 | 1.580819 | 0.6974499 | 24758231.1 | 1.57124 | 0.6781805 | 24074201.9 | 1.561085 | 0.6588868 | 23389311.6
355 | 2.046113 | 1.361434 | 48192343.9 | 2.028719 | 1.339057 | 47400227.2 | 2.012136 | 1.317852 | 46649618.9 | 1.994738 | 1.297782 | 45939178.2 | 1.977905 | 1.27878 | 45266544.4 | 1.959923 | 1.260762 | 44628735.0 | 1.942235 | 1.243569 | 44020126.9 | 1.923084 | 1.226911 | 43430474.8 | 1.904129 | 1.210584 | 42852531.2 | 1.884497 | 1.194437 | 42280952.4 | 1.864198 | 1.178321 | 41710458.7 | 1.878857 | 1.168412 | 41359721.6 | 1.893889 | 1.15883 | 41020525.0 | 1.909311 | 1.149457 | 40688752.7 | 1.925128 | 1.140377 | 40367312.7 | 1.941288 | 1.131561 | 40055270.3 | 1.957853 | 1.123046 | 39753820.1 | 1.974744 | 1.114834 | 39463160.4 | 1.992837 | 1.106961 | 39184446.1 | 2.010402 | 1.099437 | 38918109.2 | 2.028284 | 1.092304 | 38665625.4 | 2.019015 | 1.087205 | 38485114.6 | 2.009841 | 1.082243 | 38309486.2 | 2.000751 | 1.077412 | 38138484.3 | 1.992485 | 1.072615 | 37968667.5 | 1.98349 | 1.067862 | 37800405.3 | 1.974574 | 1.063084 | 37631272.3 | 1.96568 | 1.058287 | 37461497.3 | 1.957549 | 1.053457 | 37290510.9 | 1.948732 | 1.048605 | 37118765.2 | 1.939964 | 1.043765 | 36947430.8 | 1.910547 | 1.024977 | 36282378.4 | 1.882247 | 1.006066 | 35612949.1 | 1.85369 | 0.9870431 | 34939576.4 | 1.825571 | 0.9679007 | 34261968.6 | 1.798553 | 0.9486387 | 33580129.5 | 1.771263 | 0.9292657 | 32894360.0 | 1.74437 | 0.9098041 | 32205451.8 | 1.718606 | 0.8902564 | 31513498.9 | 1.692485 | 0.8707015 | 30821290.6 | 1.666766 | 0.8511213 | 30128184.3 | 1.656154 | 0.8320213 | 29452080.1 | 1.645637 | 0.8129133 | 28775691.0 | 1.635215 | 0.793797 | 28099007.1 | 1.62489 | 0.7746724 | 27422028.8 | 1.613954 | 0.7555383 | 26744716.7 | 1.6038 | 0.7364006 | 26067275.2 | 1.593742 | 0.7172495 | 25389359.3 | 1.583788 | 0.6980808 | 24710823.3 | 1.573936 | 0.6788947 | 24031667.4 | 1.563501 | 0.6596908 | 23351884.7
356 | 2.059504 | 1.364004 | 48147688.1 | 2.04178 | 1.341276 | 47345428.6 | 2.024968 | 1.319748 | 46585517.8 | 2.007431 | 1.299365 | 45866006.4 | 1.99054 | 1.280075 | 45185115.7 | 1.972584 | 1.26183 | 44541089.0 | 1.954979 | 1.244521 | 43930079.2 | 1.935946 | 1.227917 | 43343984.2 | 1.91713 | 1.211762 | 42773725.8 | 1.897619 | 1.195874 | 42212917.6 | 1.8774 | 1.180081 | 41655450.7 | 1.89164 | 1.170078 | 41302334.1 | 1.906265 | 1.160391 | 40960387.4 | 1.921281 | 1.150898 | 40625314.7 | 1.936703 | 1.141681 | 40299961.7 | 1.952475 | 1.132715 | 39983476.2 | 1.968662 | 1.124022 | 39676637.1 | 1.985184 | 1.11561 | 39379679.8 | 2.00292 | 1.107506 | 39093608.9 | 2.02015 | 1.099703 | 38818198.9 | 2.037715 | 1.092266 | 38555667.8 | 2.028285 | 1.087004 | 38369928.3 | 2.018972 | 1.081921 | 38190504.9 | 2.009763 | 1.077008 | 38017073.1 | 2.001399 | 1.072187 | 37846911.4 | 1.992323 | 1.067466 | 37680245.0 | 1.983333 | 1.062754 | 37513939.2 | 1.974369 | 1.058047 | 37347766.2 | 1.966163 | 1.053316 | 37180776.1 | 1.957279 | 1.04853 | 37011840.9 | 1.94845 | 1.043737 | 36842654.4 | 1.918621 | 1.025063 | 36183503.9 | 1.889912 | 1.006256 | 35519622.0 | 1.860946 | 0.9873197 | 34851195.3 | 1.832427 | 0.9682688 | 34178721.1 | 1.805019 | 0.9491001 | 33502087.3 | 1.77735 | 0.9298162 | 32821390.6 | 1.75009 | 0.9104236 | 32136854.4 | 1.723967 | 0.890924 | 31448542.3 | 1.697518 | 0.8713648 | 30758126.2 | 1.67149 | 0.8517332 | 30065154.4 | 1.660662 | 0.8325914 | 29389473.9 | 1.649925 | 0.8134496 | 28713788.1 | 1.639279 | 0.7943073 | 28038090.2 | 1.628728 | 0.7751647 | 27362380.0 | 1.61756 | 0.7560223 | 26686676.3 | 1.607167 | 0.7368974 | 26011590.9 | 1.596866 | 0.7177691 | 25336383.5 | 1.586664 | 0.6986324 | 24660881.4 | 1.576559 | 0.6794874 | 23985084.8 | 1.565865 | 0.6603339 | 23308991.3
357 | 2.073086 | 1.366314 | 48094132.3 | 2.054988 | 1.343233 | 47281689.0 | 2.037907 | 1.321388 | 46512752.1 | 2.020198 | 1.30071 | 45784878.8 | 2.003219 | 1.281123 | 45095422.5 | 1.985256 | 1.262618 | 44444045.2 | 1.967721 | 1.245128 | 43828403.2 | 1.948804 | 1.228486 | 43242617.3 | 1.930137 | 1.212454 | 42678295.8 | 1.910782 | 1.196807 | 42127513.5 | 1.890687 | 1.181337 | 41582980.5 | 1.904515 | 1.171269 | 41228567.1 | 1.918739 | 1.161502 | 40884784.1 | 1.933355 | 1.151911 | 40547185.0 | 1.948384 | 1.142583 | 40218821.5 | 1.963768 | 1.133496 | 39898973.5 | 1.979576 | 1.124664 | 39588069.9 | 1.995725 | 1.116094 | 39286425.5 | 2.013098 | 1.107809 | 38994787.3 | 2.029975 | 1.099791 | 38712542.1 | 2.047198 | 1.092117 | 38442420.0 | 2.037577 | 1.086742 | 38253224.1 | 2.028099 | 1.081546 | 38070325.7 | 2.018755 | 1.076503 | 37892828.2 | 2.010275 | 1.071611 | 37720632.9 | 2.001103 | 1.066865 | 37553544.2 | 1.992037 | 1.062188 | 37388933.5 | 1.983005 | 1.057556 | 37225874.0 | 1.974738 | 1.052932 | 37063115.8 | 1.965786 | 1.048252 | 36898374.5 | 1.956888 | 1.043573 | 36733676.5 | 1.926647 | 1.025107 | 36083690.7 | 1.897528 | 1.006468 | 35427597.0 | 1.868155 | 0.9876381 | 34764780.0 | 1.839231 | 0.968682 | 34097526.5 | 1.811422 | 0.9495977 | 33425760.3 | 1.783361 | 0.9304033 | 32750118.3 | 1.755719 | 0.9110908 | 32070320.4 | 1.729223 | 0.8916633 | 31386476.1 | 1.702416 | 0.8721433 | 30699373.8 | 1.676039 | 0.852521 | 30008669.0 | 1.664996 | 0.8333397 | 29333489.7 | 1.65404 | 0.8141607 | 28658390.9 | 1.643174 | 0.794984 | 27983372.5 | 1.6324 | 0.7758096 | 27308434.5 | 1.621008 | 0.756639 | 26633629.8 | 1.61039 | 0.7374929 | 25959691.1 | 1.599862 | 0.7183497 | 25285851.4 | 1.589429 | 0.6992062 | 24611999.5 | 1.579089 | 0.6800623 | 23938135.4 | 1.568156 | 0.660918 | 23264260.0
358 | 2.086862 | 1.368353 | 48031364.1 | 2.068341 | 1.344912 | 47208564.3 | 2.050952 | 1.322751 | 46430683.2 | 2.033034 | 1.301788 | 45694848.3 | 2.015939 | 1.281926 | 44997628.4 | 1.997938 | 1.263141 | 44338275.0 | 1.980446 | 1.245428 | 43716490.8 | 1.961641 | 1.228668 | 43128188.3 | 1.943122 | 1.212669 | 42566605.8 | 1.923943 | 1.19722 | 42024314.0 | 1.904017 | 1.182059 | 41492142.2 | 1.917443 | 1.171958 | 41137593.5 | 1.931275 | 1.16214 | 40792963.5 | 1.9455 | 1.152475 | 40453713.3 | 1.960141 | 1.143054 | 40123011.8 | 1.975142 | 1.133865 | 39800471.2 | 1.990572 | 1.124917 | 39486384.7 | 2.00635 | 1.116224 | 39181234.9 | 2.02336 | 1.107798 | 38885460.7 | 2.03988 | 1.099612 | 38598146.8 | 2.056756 | 1.091756 | 38322364.8 | 2.046906 | 1.086335 | 38132080.4 | 2.037232 | 1.081064 | 37947086.1 | 2.027729 | 1.075907 | 37766059.8 | 2.019112 | 1.070914 | 37590789.1 | 2.009831 | 1.06608 | 37421109.3 | 2.000671 | 1.061384 | 37256258.3 | 1.991565 | 1.056784 | 37094817.5 | 1.983242 | 1.052252 | 36935724.7 | 1.974235 | 1.047687 | 36775469.4 | 1.965286 | 1.043152 | 36616283.1 | 1.93463 | 1.02499 | 35978792.1 | 1.905097 | 1.006602 | 35333321.0 | 1.875317 | 0.9879514 | 34678669.7 | 1.845987 | 0.9691287 | 34017961.7 | 1.817776 | 0.9501426 | 33351519.0 | 1.789315 | 0.9310366 | 32680869.5 | 1.76128 | 0.9118061 | 32005846.2 | 1.7344 | 0.8924628 | 31326866.9 | 1.707219 | 0.8730087 | 30643996.8 | 1.680475 | 0.8534361 | 29956967.4 | 1.669207 | 0.8342264 | 29282677.9 | 1.658027 | 0.8150173 | 28608408.0 | 1.646936 | 0.7958087 | 27934154.1 | 1.635936 | 0.7766005 | 27259916.2 | 1.624318 | 0.7573948 | 26585765.2 | 1.613479 | 0.7382165 | 25912575.3 | 1.602729 | 0.7190424 | 25239535.4 | 1.592072 | 0.6998707 | 24566575.8 | 1.581505 | 0.6807012 | 23893696.6 | 1.570344 | 0.661534 | 23220898.2
359 | 2.100839 | 1.370104 | 47958860.7 | 2.081837 | 1.346302 | 47125708.2 | 2.064098 | 1.323821 | 46338792.1 | 2.045938 | 1.302578 | 45595217.8 | 2.028693 | 1.282462 | 44891070.6 | 2.010629 | 1.26341 | 44224182.6 | 1.993148 | 1.245445 | 43595319.8 | 1.974434 | 1.228508 | 43002469.0 | 1.956066 | 1.212449 | 42440331.3 | 1.937067 | 1.19711 | 41903422.7 | 1.917341 | 1.182225 | 41382387.5 | 1.93038 | 1.172124 | 41028802.7 | 1.943832 | 1.162282 | 40684320.9 | 1.957675 | 1.152571 | 40344394.0 | 1.971939 | 1.143079 | 40012145.3 | 1.986566 | 1.133807 | 39687560.3 | 2.001624 | 1.124756 | 39370740.9 | 2.017035 | 1.115956 | 39062725.5 | 2.033683 | 1.107413 | 38763675.7 | 2.049847 | 1.099098 | 38472627.8 | 2.066378 | 1.091102 | 38192723.5 | 2.05628 | 1.085713 | 38004093.2 | 2.046384 | 1.080424 | 37818966.7 | 2.036687 | 1.07519 | 37635762.6 | 2.02791 | 1.070103 | 37457698.6 | 2.0185 | 1.065162 | 37284742.8 | 2.009234 | 1.06038 | 37117350.1 | 2.000041 | 1.055745 | 36955101.2 | 1.991648 | 1.051246 | 36797626.9 | 1.982589 | 1.046774 | 36641076.7 | 1.973603 | 1.042385 | 36487447.6 | 1.942557 | 1.024618 | 35865539.4 | 1.912626 | 1.006561 | 35233482.8 | 1.882436 | 0.9881697 | 34589713.3 | 1.852697 | 0.9695456 | 33937796.7 | 1.824084 | 0.9507111 | 33278519.0 | 1.795221 | 0.9317118 | 32613470.1 | 1.766789 | 0.9125727 | 31943529.8 | 1.739514 | 0.8933134 | 31269380.6 | 1.71195 | 0.8739388 | 30591194.3 | 1.684827 | 0.8544411 | 29908699.6 | 1.673331 | 0.8352206 | 29235911.3 | 1.661922 | 0.8159961 | 28562979.5 | 1.650602 | 0.7967674 | 27889901.7 | 1.639374 | 0.7775346 | 27216678.2 | 1.627529 | 0.7582995 | 26543376.1 | 1.616465 | 0.7390891 | 25870940.2 | 1.60549 | 0.7198804 | 25198561.9 | 1.594608 | 0.7006721 | 24526199.7 | 1.583816 | 0.6814643 | 23853853.6 | 1.572429 | 0.6622572 | 23181528.7
360 | 2.115013 | 1.371551 | 47876155.1 | 2.095478 | 1.347391 | 47032806.6 | 2.077339 | 1.324583 | 46236672.8 | 2.058902 | 1.30306 | 45485374.9 | 2.041478 | 1.282703 | 44774772.2 | 2.023318 | 1.263411 | 44101361.8 | 2.005827 | 1.245197 | 43465566.4 | 1.987174 | 1.228043 | 42866781.1 | 1.968944 | 1.211851 | 42301593.5 | 1.950132 | 1.196515 | 41766266.0 | 1.930617 | 1.181826 | 41253496.1 | 1.94328 | 1.171753 | 40901908.3 | 1.956365 | 1.161916 | 40558510.4 | 1.969839 | 1.152185 | 40218852.4 | 1.983736 | 1.142648 | 39885922.7 | 1.997999 | 1.133312 | 39560069.0 | 2.012696 | 1.124175 | 39241102.5 | 2.027748 | 1.115281 | 38930645.1 | 2.044041 | 1.106626 | 38628549.3 | 2.059852 | 1.098201 | 38334459.1 | 2.076039 | 1.090089 | 38051272.9 | 2.065688 | 1.084819 | 37867322.6 | 2.055557 | 1.079582 | 37684507.8 | 2.045641 | 1.074326 | 37501067.0 | 2.036674 | 1.069175 | 37321252.0 | 2.027104 | 1.064134 | 37145278.7 | 2.017714 | 1.059243 | 36974544.3 | 2.008423 | 1.054516 | 36809556.0 | 1.99995 | 1.049954 | 36650292.2 | 1.990827 | 1.045506 | 36495050.0 | 1.981795 | 1.041207 | 36344969.1 | 1.950393 | 1.023921 | 35741586.7 | 1.92009 | 1.006275 | 35125631.5 | 1.889508 | 0.98822 | 34495384.1 | 1.859368 | 0.9698636 | 33854626.9 | 1.830348 | 0.951242 | 33204608.5 | 1.801083 | 0.932397 | 32546795.8 | 1.772252 | 0.9133818 | 31883039.8 | 1.744581 | 0.8942108 | 31213845.3 | 1.716624 | 0.8749212 | 30540509.9 | 1.689114 | 0.855506 | 29862793.2 | 1.677386 | 0.8362943 | 29192176.5 | 1.665747 | 0.8170729 | 28521224.1 | 1.654196 | 0.7978419 | 27849936.0 | 1.642737 | 0.7786013 | 27178312.2 | 1.63066 | 0.7593524 | 26506400.5 | 1.619369 | 0.7401204 | 25835075.3 | 1.608167 | 0.7208848 | 25163626.9 | 1.597058 | 0.701645 | 24492032.6 | 1.58604 | 0.6824011 | 23820292.5 | 1.574427 | 0.6631533 | 23148415.5
361 | 2.129366 | 1.372645 | 47781606.9 | 2.109262 | 1.348173 | 46929739.1 | 2.090674 | 1.325029 | 46124113.7 | 2.071917 | 1.303217 | 45364828.1 | 2.054286 | 1.282623 | 44647976.9 | 2.036001 | 1.26311 | 43968718.6 | 2.018473 | 1.244681 | 43327216.9 | 1.999862 | 1.227298 | 42722110.6 | 1.981741 | 1.210922 | 42152062.3 | 1.963113 | 1.195503 | 41615319.0 | 1.943819 | 1.180886 | 41106530.1 | 1.95611 | 1.170854 | 40757288.2 | 1.968833 | 1.161034 | 40415469.4 | 1.981949 | 1.15131 | 40076970.0 | 1.995489 | 1.14175 | 39744198.7 | 2.0094 | 1.132376 | 39417871.0 | 2.023745 | 1.123172 | 39097480.4 | 2.038451 | 1.114199 | 38785150.1 | 2.0544 | 1.105444 | 38480383.3 | 2.069867 | 1.096914 | 38183449.3 | 2.085716 | 1.088685 | 37896997.1 | 2.07511 | 1.083609 | 37720322.5 | 2.064738 | 1.078498 | 37542393.7 | 2.054592 | 1.073293 | 37361210.7 | 2.045414 | 1.068126 | 37181337.0 | 2.035654 | 1.063013 | 37003374.6 | 2.026109 | 1.058017 | 36829462.0 | 2.016694 | 1.053174 | 36660880.6 | 2.008133 | 1.048492 | 36497897.3 | 1.998937 | 1.043977 | 36340729.2 | 1.989853 | 1.039644 | 36189885.0 | 1.958113 | 1.022879 | 35606290.1 | 1.927457 | 1.005693 | 35008055.6 | 1.896509 | 0.9880487 | 34393866.6 | 1.865985 | 0.9700298 | 33766632.1 | 1.836573 | 0.9516847 | 33128040.0 | 1.806904 | 0.9330497 | 32479358.6 | 1.777673 | 0.9142002 | 31823210.2 | 1.749603 | 0.8951481 | 31160007.6 | 1.721253 | 0.8759542 | 30491870.1 | 1.693351 | 0.8566191 | 29818816.0 | 1.681391 | 0.8374318 | 29150909.2 | 1.66952 | 0.8182297 | 28482485.0 | 1.657736 | 0.7990126 | 27813541.3 | 1.646043 | 0.7797806 | 27144078.6 | 1.633733 | 0.7605346 | 26474125.3 | 1.622211 | 0.7412978 | 25804496.1 | 1.610779 | 0.7220518 | 25134545.2 | 1.599441 | 0.7027962 | 24464258.6 | 1.588192 | 0.6835309 | 23793636.5 | 1.576349 | 0.6642562 | 23122687.1
362 | 2.143877 | 1.373301 | 47672396.1 | 2.123171 | 1.34862 | 46815647.8 | 2.104097 | 1.32516 | 46001251.4 | 2.084974 | 1.303039 | 45233362.2 | 2.067103 | 1.282203 | 44510052.1 | 2.048671 | 1.262478 | 43825323.2 | 2.031077 | 1.243861 | 43179072.8 | 2.012488 | 1.226285 | 42568938.0 | 1.994455 | 1.209694 | 41992994.5 | 1.975985 | 1.194127 | 41452611.8 | 1.95692 | 1.179485 | 40944309.2 | 1.968843 | 1.16947 | 40596666.0 | 1.981209 | 1.159658 | 40256059.4 | 1.99397 | 1.149949 | 39919033.2 | 2.007162 | 1.140386 | 39587046.7 | 2.020731 | 1.130994 | 39261019.1 | 2.034733 | 1.121744 | 38939932.0 | 2.049103 | 1.112712 | 38626377.3 | 2.064717 | 1.103872 | 38319506.0 | 2.079851 | 1.095245 | 38020041.2 | 2.095377 | 1.086905 | 37730521.5 | 2.084523 | 1.082064 | 37562484.3 | 2.073911 | 1.077137 | 37391439.3 | 2.063528 | 1.072063 | 37215315.0 | 2.054128 | 1.066945 | 37037627.6 | 2.044163 | 1.061814 | 36859516.8 | 2.034431 | 1.05674 | 36683375.9 | 2.024861 | 1.051783 | 36511308.5 | 2.016178 | 1.046958 | 36343823.6 | 2.006895 | 1.042317 | 36182702.5 | 1.997757 | 1.037861 | 36028026.6 | 1.965709 | 1.02157 | 35462513.6 | 1.934721 | 1.004831 | 34881420.8 | 1.90342 | 0.9876339 | 34284457.5 | 1.872529 | 0.9700073 | 33672571.0 | 1.84274 | 0.9520021 | 33047544.2 | 1.812681 | 0.9336367 | 32410012.7 | 1.783054 | 0.9150019 | 31763128.5 | 1.754586 | 0.8961097 | 31107311.9 | 1.725839 | 0.8770365 | 30445209.1 | 1.697544 | 0.8577911 | 29777129.0 | 1.685357 | 0.8386378 | 29112247.8 | 1.673256 | 0.8194652 | 28446696.0 | 1.661241 | 0.8002733 | 27780470.8 | 1.649315 | 0.7810619 | 27113572.5 | 1.63677 | 0.7618315 | 26446014.1 | 1.625016 | 0.742606 | 25778626.1 | 1.613352 | 0.723366 | 25110731.3 | 1.60178 | 0.7041109 | 24442317.1 | 1.590297 | 0.6848409 | 23773383.9 | 1.578219 | 0.6655561 | 23103936.8
363 | 2.158526 | 1.373441 | 47545932.3 | 2.137186 | 1.348675 | 46688557.1 | 2.117595 | 1.32497 | 45867948.0 | 2.09807 | 1.302534 | 45091266.1 | 2.079916 | 1.281427 | 44360569.3 | 2.061311 | 1.261492 | 43670470.1 | 2.043633 | 1.242703 | 43020003.6 | 2.02504 | 1.22497 | 42406135.0 | 2.007078 | 1.208187 | 41825133.8 | 1.988744 | 1.192431 | 41279698.6 | 1.969887 | 1.177686 | 40769242.1 | 1.981452 | 1.167669 | 40422496.5 | 1.993467 | 1.157849 | 40082538.5 | 2.005879 | 1.14814 | 39746411.7 | 2.018726 | 1.138572 | 39415190.2 | 2.031957 | 1.129173 | 39089817.4 | 2.045624 | 1.119896 | 38768674.8 | 2.059666 | 1.110822 | 38454555.8 | 2.074954 | 1.101914 | 38146181.2 | 2.089765 | 1.093205 | 37844688.8 | 2.104975 | 1.084765 | 37552500.7 | 2.093898 | 1.080186 | 37393995.7 | 2.083058 | 1.075484 | 37231224.2 | 2.072437 | 1.070598 | 37062053.9 | 2.062809 | 1.065601 | 36889084.4 | 2.052626 | 1.060533 | 36713648.4 | 2.042693 | 1.055432 | 36537043.4 | 2.032943 | 1.050392 | 36362571.0 | 2.0241 | 1.045429 | 36190775.1 | 2.014697 | 1.040636 | 36024830.0 | 2.005473 | 1.036006 | 35864561.8 | 1.97316 | 1.020141 | 35315332.0 | 1.941874 | 1.00381 | 34749997.8 | 1.910242 | 0.9870302 | 34169110.4 | 1.878999 | 0.9698068 | 33572868.3 | 1.848841 | 0.9521745 | 32962471.4 | 1.818405 | 0.9341355 | 32337998.1 | 1.788391 | 0.9157676 | 31702135.3 | 1.759529 | 0.8970838 | 31055335.9 | 1.730386 | 0.8781668 | 30400468.6 | 1.701697 | 0.859034 | 29738126.6 | 1.689288 | 0.8399219 | 29076501.1 | 1.676963 | 0.8207868 | 28414078.6 | 1.664722 | 0.8016286 | 27750858.5 | 1.652567 | 0.7824473 | 27086841.2 | 1.639791 | 0.7632431 | 26422028.3 | 1.627807 | 0.7440403 | 25757263.5 | 1.615909 | 0.7248184 | 25091837.1 | 1.604103 | 0.705577 | 24425737.4 | 1.592385 | 0.6863162 | 23758964.8 | 1.580069 | 0.667036 | 23091519.8
364 | 2.173276 | 1.373011 | 47400452.8 | 2.151287 | 1.348272 | 46546392.7 | 2.131147 | 1.324423 | 45723056.3 | 2.111191 | 1.301714 | 44939078.0 | 2.092721 | 1.280303 | 44199892.6 | 2.073906 | 1.260138 | 43503739.4 | 2.056127 | 1.241178 | 42849190.6 | 2.037512 | 1.223311 | 42232364.0 | 2.019595 | 1.206378 | 41647773.8 | 2.001384 | 1.190443 | 41097671.8 | 1.982711 | 1.175541 | 40583194.0 | 1.993913 | 1.165507 | 40236799.6 | 2.005578 | 1.155665 | 39897016.7 | 2.017648 | 1.14594 | 39561278.1 | 2.030156 | 1.136356 | 39230401.4 | 2.043054 | 1.12694 | 38905343.6 | 2.05639 | 1.117641 | 38584329.1 | 2.070109 | 1.108537 | 38270035.6 | 2.085077 | 1.09958 | 37960780.7 | 2.099573 | 1.090804 | 37657807.8 | 2.114475 | 1.082276 | 37363409.6 | 2.103199 | 1.077979 | 37215073.7 | 2.092151 | 1.073533 | 37061578.5 | 2.081306 | 1.068873 | 36900695.2 | 2.071451 | 1.064056 | 36734398.3 | 2.061042 | 1.059123 | 36564086.3 | 2.050895 | 1.054077 | 36389913.3 | 2.040948 | 1.049023 | 36215421.9 | 2.031925 | 1.043962 | 36040697.2 | 2.022368 | 1.039022 | 35870161.1 | 2.013014 | 1.0342 | 35703688.5 | 1.980459 | 1.018714 | 35169076.1 | 1.948899 | 1.002756 | 34618138.1 | 1.916969 | 0.9863587 | 34052057.2 | 1.885397 | 0.9695144 | 33470541.0 | 1.854886 | 0.9522395 | 32874161.8 | 1.82408 | 0.9345545 | 32263622.2 | 1.793684 | 0.9164885 | 31639927.6 | 1.764433 | 0.8980627 | 31003816.0 | 1.734897 | 0.8793448 | 30357616.2 | 1.705812 | 0.8603591 | 29702173.4 | 1.693189 | 0.8412926 | 29043942.5 | 1.680647 | 0.8222006 | 28384827.9 | 1.668186 | 0.8030829 | 27724827.1 | 1.655809 | 0.7839395 | 27063940.4 | 1.642807 | 0.7647705 | 26402168.3 | 1.630596 | 0.7455992 | 25740317.7 | 1.61847 | 0.7264053 | 25077686.5 | 1.606433 | 0.7071883 | 24414257.9 | 1.594481 | 0.6879482 | 23750032.1 | 1.58193 | 0.6686851 | 23085014.3
365 | 2.188077 | 1.371964 | 47234553.5 | 2.165447 | 1.347363 | 46387572.1 | 2.144735 | 1.32347 | 45564977.8 | 2.124315 | 1.300566 | 44776428.6 | 2.105503 | 1.278857 | 44029032.8 | 2.086445 | 1.258418 | 43325344.9 | 2.068535 | 1.23927 | 42666090.7 | 2.04989 | 1.221278 | 42046649.0 | 2.032 | 1.204224 | 41459532.5 | 2.013891 | 1.188161 | 40906480.6 | 1.995392 | 1.17309 | 40387622.3 | 2.00622 | 1.163027 | 40041175.5 | 2.017526 | 1.153152 | 39701184.5 | 2.029252 | 1.143399 | 39365400.9 | 2.041423 | 1.133787 | 39034496.2 | 2.053995 | 1.124345 | 38709406.9 | 2.067006 | 1.115017 | 38388268.2 | 2.080408 | 1.10588 | 38073681.0 | 2.095059 | 1.096881 | 37763859.7 | 2.109245 | 1.088051 | 37459866.1 | 2.123846 | 1.079451 | 37163782.2 | 2.112393 | 1.075447 | 37025925.8 | 2.101159 | 1.071276 | 36882345.8 | 2.090113 | 1.066873 | 36730750.3 | 2.080043 | 1.062278 | 36572553.3 | 2.069412 | 1.057534 | 36409210.2 | 2.059041 | 1.052618 | 36239958.7 | 2.048882 | 1.047633 | 36068330.1 | 2.039662 | 1.042566 | 35893898.0 | 2.02993 | 1.037531 | 35720543.2 | 2.020419 | 1.032538 | 35548646.3 | 1.987632 | 1.017391 | 35027161.6 | 1.95581 | 1.001771 | 34489396.0 | 1.923599 | 0.9857241 | 33936915.2 | 1.89172 | 0.9692325 | 33369135.5 | 1.860878 | 0.952297 | 32786074.6 | 1.829717 | 0.9349539 | 32188979.5 | 1.798949 | 0.917195 | 31577569.3 | 1.769311 | 0.8990562 | 30953076.7 | 1.739382 | 0.8805748 | 30316792.1 | 1.709898 | 0.8617741 | 29669515.3 | 1.697068 | 0.8427556 | 29014738.8 | 1.684315 | 0.8237101 | 28359032.8 | 1.671641 | 0.8046375 | 27702393.1 | 1.659048 | 0.7855378 | 27044820.3 | 1.645828 | 0.7664111 | 26386318.4 | 1.633396 | 0.7472785 | 25727611.4 | 1.621047 | 0.7281207 | 25068039.7 | 1.608784 | 0.7089372 | 24407581.9 | 1.596603 | 0.6897279 | 23746238.5 | 1.58382 | 0.6704932 | 23084015.7
366 | 2.202902 | 1.370288 | 47047937.6 | 2.179626 | 1.345911 | 46210982.9 | 2.158339 | 1.322071 | 45392427.6 | 2.137426 | 1.299055 | 44602202.3 | 2.118239 | 1.277097 | 43848297.3 | 2.098914 | 1.256364 | 43136430.4 | 2.080842 | 1.236976 | 42470754.0 | 2.062146 | 1.218842 | 41848145.5 | 2.04428 | 1.20169 | 41259239.0 | 2.026254 | 1.185536 | 40704616.9 | 2.007914 | 1.170352 | 40183259.5 | 2.018365 | 1.160259 | 39836745.2 | 2.029308 | 1.150347 | 39496413.9 | 2.04068 | 1.140556 | 39160238.7 | 2.052511 | 1.130907 | 38828968.4 | 2.064757 | 1.121429 | 38503520.8 | 2.077446 | 1.112065 | 38182019.2 | 2.090536 | 1.102889 | 37866956.5 | 2.104877 | 1.093846 | 37556488.0 | 2.118757 | 1.084966 | 37251613.1 | 2.133059 | 1.076303 | 36954155.2 | 2.121453 | 1.072596 | 36826892.4 | 2.110054 | 1.068712 | 36693521.6 | 2.098827 | 1.064585 | 36551815.9 | 2.088563 | 1.060243 | 36402746.9 | 2.077728 | 1.05573 | 36247786.9 | 2.067137 | 1.050997 | 36085292.4 | 2.056759 | 1.046151 | 35918925.4 | 2.047321 | 1.041168 | 35747815.6 | 2.037393 | 1.036132 | 35574898.1 | 2.027704 | 1.031067 | 35401014.7 | 1.994706 | 1.016233 | 34891689.9 | 1.962643 | 1.000935 | 34366436.5 | 1.93016 | 0.9852092 | 33826514.0 | 1.897987 | 0.969046 | 33271559.6 | 1.866825 | 0.9524304 | 32701073.5 | 1.835327 | 0.9354142 | 32116833.4 | 1.804198 | 0.9179582 | 31517495.6 | 1.774181 | 0.9001088 | 30904645.6 | 1.743862 | 0.8818843 | 30278922.0 | 1.713975 | 0.8632941 | 29640637.3 | 1.700941 | 0.8443205 | 28989192.8 | 1.687983 | 0.8253201 | 28336826.4 | 1.6751 | 0.8062928 | 27683535.9 | 1.662296 | 0.7872386 | 27029321.8 | 1.648861 | 0.7681578 | 26374196.4 | 1.636216 | 0.7490691 | 25718796.3 | 1.62365 | 0.7299538 | 25062486.7 | 1.611167 | 0.7108114 | 24405243.7 | 1.598764 | 0.6916418 | 23747067.8 | 1.585755 | 0.6724451 | 23087964.4
367 | 2.217728 | 1.368043 | 46842891.9 | 2.193796 | 1.3439 | 46016184.9 | 2.171927 | 1.320194 | 45204497.2 | 2.150508 | 1.29715 | 44415436.3 | 2.13091 | 1.275007 | 43657245.8 | 2.11129 | 1.254001 | 42937971.9 | 2.093035 | 1.234326 | 42264299.1 | 2.074261 | 1.215995 | 41636648.6 | 2.056408 | 1.198747 | 41046052.1 | 2.038461 | 1.182528 | 40490678.8 | 2.020261 | 1.167279 | 39968542.0 | 2.030334 | 1.157199 | 39623411.9 | 2.040911 | 1.147274 | 39283571.0 | 2.051926 | 1.137442 | 38946920.4 | 2.063411 | 1.127751 | 38615081.2 | 2.075324 | 1.118227 | 38288983.2 | 2.08769 | 1.108819 | 37966855.3 | 2.10047 | 1.099598 | 37651097.0 | 2.114505 | 1.090509 | 37339908.6 | 2.128085 | 1.081579 | 37034133.1 | 2.142095 | 1.072855 | 36735399.0 | 2.130355 | 1.069444 | 36618601.6 | 2.118812 | 1.065845 | 36495382.9 | 2.107425 | 1.062002 | 36363775.4 | 2.096986 | 1.057932 | 36224412.6 | 2.085967 | 1.053678 | 36078774.5 | 2.075172 | 1.049171 | 35924446.6 | 2.064585 | 1.04452 | 35765182.0 | 2.054926 | 1.039686 | 35599661.3 | 2.044783 | 1.034736 | 35430176.0 | 2.034886 | 1.029704 | 35257880.3 | 2.001694 | 1.015218 | 34761875.5 | 1.969411 | 1.000272 | 34250090.0 | 1.936682 | 0.9848627 | 33722477.8 | 1.904232 | 0.9690173 | 33179920.6 | 1.872759 | 0.9527065 | 32621426.3 | 1.840933 | 0.9360014 | 32049430.5 | 1.80945 | 0.9188413 | 31461853.7 | 1.779065 | 0.9012795 | 30860522.9 | 1.74836 | 0.8833202 | 30245584.2 | 1.718071 | 0.8649592 | 29616886.3 | 1.704834 | 0.8460163 | 28968267.4 | 1.69167 | 0.8270494 | 28318826.5 | 1.678581 | 0.8080584 | 27668558.9 | 1.665568 | 0.7890432 | 27017464.8 | 1.651924 | 0.7700048 | 26365572.8 | 1.639069 | 0.750961 | 25713499.3 | 1.626292 | 0.731891 | 25060526.0 | 1.613595 | 0.7127939 | 24406628.9 | 1.600974 | 0.6936699 | 23751808.3 | 1.587747 | 0.6745191 | 23096067.4
368 | 2.232519 | 1.365303 | 46622013.2 | 2.207938 | 1.341368 | 45804698.3 | 2.185472 | 1.317825 | 45000738.1 | 2.163538 | 1.294829 | 44215485.7 | 2.143506 | 1.272568 | 43455323.9 | 2.123555 | 1.251332 | 42730165.7 | 2.105093 | 1.231364 | 42048306.0 | 2.086221 | 1.212765 | 41413204.8 | 2.068357 | 1.195381 | 40819550.3 | 2.050491 | 1.179102 | 40263678.2 | 2.032426 | 1.16382 | 39741814.8 | 2.042115 | 1.153807 | 39399915.7 | 2.05232 | 1.143911 | 39061989.8 | 2.062977 | 1.134068 | 38725877.2 | 2.074112 | 1.124343 | 38393784.0 | 2.085688 | 1.11477 | 38066884.9 | 2.097725 | 1.105312 | 37743916.3 | 2.110192 | 1.096037 | 37427201.9 | 2.123921 | 1.086899 | 37115146.8 | 2.137204 | 1.077916 | 36808411.5 | 2.150927 | 1.069133 | 36508475.6 | 2.139073 | 1.066014 | 36401986.5 | 2.127408 | 1.062698 | 36288745.9 | 2.115883 | 1.059134 | 36167053.0 | 2.105289 | 1.05534 | 36037477.9 | 2.094104 | 1.051358 | 35901491.4 | 2.083126 | 1.047105 | 35756271.3 | 2.072346 | 1.042688 | 35605433.1 | 2.06248 | 1.038056 | 35447280.3 | 2.052122 | 1.03326 | 35283513.9 | 2.042004 | 1.028341 | 35115527.0 | 2.00862 | 1.014244 | 34634138.2 | 1.976126 | 0.9996951 | 34137333.1 | 1.943171 | 0.9846565 | 33623799.7 | 1.910468 | 0.9691561 | 33094496.7 | 1.878713 | 0.9531658 | 32548465.0 | 1.846572 | 0.936763 | 31988346.6 | 1.814743 | 0.9198941 | 31412309.8 | 1.783992 | 0.9026152 | 30822276.4 | 1.752905 | 0.8849251 | 30218197.4 | 1.722213 | 0.8668073 | 29599514.5 | 1.708771 | 0.8478753 | 28953029.8 | 1.695401 | 0.8289246 | 28305905.4 | 1.682104 | 0.8099549 | 27658132.7 | 1.668883 | 0.7909662 | 27009712.0 | 1.655031 | 0.77196 | 26360693.9 | 1.641969 | 0.7529537 | 25711671.5 | 1.628984 | 0.7339238 | 25061844.3 | 1.616076 | 0.7148697 | 24411190.4 | 1.603244 | 0.6957915 | 23759710.2 | 1.589803 | 0.676689 | 23107404.3
369 | 2.247257 | 1.362116 | 46387125.8 | 2.222025 | 1.33838 | 45578807.2 | 2.198957 | 1.314982 | 44781979.2 | 2.176488 | 1.292077 | 44001947.6 | 2.156008 | 1.269768 | 43242199.6 | 2.135696 | 1.248353 | 42512918.4 | 2.116991 | 1.228114 | 41823663.3 | 2.098003 | 1.209209 | 41179869.5 | 2.080109 | 1.191606 | 40580385.0 | 2.062309 | 1.175239 | 40023017.2 | 2.044389 | 1.159938 | 39501916.4 | 2.053696 | 1.150048 | 39165115.9 | 2.063529 | 1.140228 | 38830704.1 | 2.07382 | 1.130416 | 38496546.4 | 2.084601 | 1.120685 | 38165143.2 | 2.095837 | 1.111079 | 37838011.1 | 2.107541 | 1.10157 | 37514176.7 | 2.11969 | 1.092236 | 37196335.2 | 2.133111 | 1.083042 | 36883202.5 | 2.146097 | 1.074002 | 36575355.0 | 2.159533 | 1.065157 | 36274132.7 | 2.147585 | 1.062332 | 36177935.7 | 2.135816 | 1.059297 | 36074591.7 | 2.124175 | 1.05601 | 35962623.0 | 2.113449 | 1.052486 | 35842625.5 | 2.10212 | 1.048768 | 35716006.1 | 2.090977 | 1.044781 | 35580243.1 | 2.080023 | 1.040618 | 35438462.5 | 2.069966 | 1.036227 | 35288914.2 | 2.059407 | 1.031637 | 35132609.6 | 2.04908 | 1.026894 | 34971080.1 | 2.015508 | 1.013205 | 34504905.2 | 1.982814 | 0.9990862 | 34024084.4 | 1.94964 | 0.9844683 | 33526271.3 | 1.916702 | 0.9693716 | 33012148.4 | 1.884689 | 0.9537739 | 32480966.5 | 1.852261 | 0.937698 | 31933498.9 | 1.820113 | 0.9211446 | 31369768.4 | 1.789007 | 0.9041489 | 30790975.2 | 1.757541 | 0.8867311 | 30197807.6 | 1.726443 | 0.8688651 | 29589380.5 | 1.712785 | 0.849922 | 28944268.6 | 1.699201 | 0.830967 | 28298752.2 | 1.685692 | 0.812 | 27652826.7 | 1.672259 | 0.793021 | 27006492.3 | 1.658197 | 0.7740322 | 26359823.7 | 1.644929 | 0.7550498 | 25713374.3 | 1.631736 | 0.7360489 | 25066294.8 | 1.618621 | 0.7170289 | 24418567.1 | 1.60558 | 0.69799 | 23770191.6 | 1.59193 | 0.678932 | 23121169.8
370 | 2.261949 | 1.358519 | 46139594.3 | 2.236039 | 1.334988 | 45340407.2 | 2.212365 | 1.311723 | 44550271.0 | 2.189346 | 1.288899 | 43775101.8 | 2.168395 | 1.266597 | 43017643.5 | 2.147702 | 1.245061 | 42286218.8 | 2.128719 | 1.224584 | 41590737.8 | 2.109579 | 1.205368 | 40938116.3 | 2.091643 | 1.187481 | 40330597.1 | 2.073892 | 1.170944 | 39768963.6 | 2.056114 | 1.155606 | 39248034.8 | 2.065054 | 1.145896 | 38918236.6 | 2.074523 | 1.136202 | 38589020.5 | 2.084448 | 1.126466 | 38258339.6 | 2.094871 | 1.116765 | 37928868.5 | 2.105761 | 1.107154 | 37602457.7 | 2.117128 | 1.097608 | 37278249.4 | 2.128955 | 1.088222 | 36959446.1 | 2.142061 | 1.078963 | 36645012.6 | 2.154746 | 1.069861 | 36335863.2 | 2.167896 | 1.06095 | 36033211.4 | 2.155867 | 1.058419 | 35947251.5 | 2.144012 | 1.055665 | 35853739.0 | 2.132273 | 1.052653 | 35751441.1 | 2.121438 | 1.049398 | 35640865.1 | 2.109989 | 1.045939 | 35523384.1 | 2.098703 | 1.042212 | 35396825.2 | 2.087595 | 1.038302 | 35264013.8 | 2.077367 | 1.034164 | 35123479.8 | 2.066623 | 1.029812 | 34975680.9 | 2.056102 | 1.025292 | 34822152.2 | 2.022356 | 1.012019 | 34371356.5 | 1.989483 | 0.998345 | 33906955.8 | 1.956107 | 0.9841765 | 33425746.8 | 1.922949 | 0.9695299 | 32928304.4 | 1.890691 | 0.9543856 | 32413954.9 | 1.858 | 0.9387121 | 31881631.9 | 1.82556 | 0.9225472 | 31332622.6 | 1.794131 | 0.9058748 | 30766375.0 | 1.762307 | 0.8887523 | 30184839.4 | 1.730813 | 0.8711522 | 29587083.6 | 1.716924 | 0.8521743 | 28942536.4 | 1.703112 | 0.8331927 | 28297859.2 | 1.689377 | 0.814207 | 27653046.6 | 1.675722 | 0.7952174 | 27008098.6 | 1.661442 | 0.7762267 | 26363114.7 | 1.647962 | 0.7572506 | 25718626.7 | 1.634559 | 0.738263 | 25073747.9 | 1.621235 | 0.7192634 | 24428460.1 | 1.607986 | 0.7002517 | 23782763.4 | 1.594128 | 0.681228 | 23136659.7
371 | 2.276576 | 1.354525 | 45879940.1 | 2.249982 | 1.331228 | 45090833.7 | 2.22568 | 1.308102 | 44307537.6 | 2.202103 | 1.285347 | 43536798.8 | 2.180655 | 1.263058 | 42781814.6 | 2.159556 | 1.241455 | 42050094.3 | 2.140268 | 1.220782 | 41349862.0 | 2.120935 | 1.201267 | 40688850.7 | 2.102932 | 1.183063 | 40072251.5 | 2.085219 | 1.166266 | 39503305.2 | 2.067566 | 1.150813 | 38979888.9 | 2.076157 | 1.141335 | 38658877.0 | 2.085275 | 1.131818 | 38336500.8 | 2.094845 | 1.122205 | 38010910.8 | 2.104912 | 1.112576 | 37684757.3 | 2.115454 | 1.102995 | 37360215.5 | 2.126477 | 1.093438 | 37036505.4 | 2.137975 | 1.084011 | 36717210.6 | 2.150763 | 1.074691 | 36401536.7 | 2.163142 | 1.065521 | 36090912.3 | 2.175998 | 1.056535 | 35786544.2 | 2.163903 | 1.054299 | 35710801.1 | 2.151975 | 1.051826 | 35627040.7 | 2.140155 | 1.049088 | 35534324.8 | 2.129227 | 1.0461 | 35433085.0 | 2.11768 | 1.042898 | 35324650.8 | 2.106275 | 1.039427 | 35207067.1 | 2.095038 | 1.035763 | 35082958.4 | 2.084661 | 1.031871 | 34951130.2 | 2.073752 | 1.027763 | 34812002.2 | 2.063053 | 1.023482 | 34666991.8 | 2.029146 | 1.01062 | 34231337.9 | 1.996107 | 0.9973903 | 33783222.8 | 1.962556 | 0.9836847 | 33318994.2 | 1.929206 | 0.9695146 | 32839029.1 | 1.89673 | 0.9548599 | 32342650.3 | 1.863793 | 0.9396522 | 31827541.1 | 1.831083 | 0.9239503 | 31295691.1 | 1.799357 | 0.907695 | 30745099.3 | 1.767206 | 0.8909367 | 30177467.2 | 1.735354 | 0.8736642 | 29592419.3 | 1.721219 | 0.8546337 | 28947827.2 | 1.707164 | 0.8356069 | 28303358.5 | 1.693191 | 0.8165836 | 27659008.1 | 1.679303 | 0.7975638 | 27014775.9 | 1.664794 | 0.7785508 | 26370777.2 | 1.651092 | 0.7595602 | 25727533.6 | 1.637469 | 0.7405664 | 25084182.6 | 1.623928 | 0.7215686 | 24440696.3 | 1.610466 | 0.7025668 | 23797074.6 | 1.596399 | 0.683561 | 23153319.0
372 | 2.291075 | 1.350038 | 45605062.5 | 2.263846 | 1.327116 | 44830737.8 | 2.238898 | 1.304157 | 44055165.4 | 2.214743 | 1.281475 | 43288939.4 | 2.192785 | 1.25919 | 42536144.2 | 2.17125 | 1.237538 | 41804741.8 | 2.151627 | 1.216716 | 41101364.7 | 2.132066 | 1.196926 | 40432824.4 | 2.113956 | 1.178395 | 39806838.8 | 2.096263 | 1.161278 | 39228619.7 | 2.078728 | 1.145597 | 38698902.9 | 2.086983 | 1.136378 | 38387507.3 | 2.09576 | 1.127071 | 38073096.6 | 2.104986 | 1.117629 | 37754143.1 | 2.114706 | 1.108115 | 37432757.8 | 2.124903 | 1.098602 | 37111387.6 | 2.135582 | 1.089066 | 36789258.3 | 2.146746 | 1.079622 | 36470235.4 | 2.15921 | 1.070254 | 36153794.0 | 2.171277 | 1.061015 | 35841699.1 | 2.183834 | 1.051943 | 35535225.0 | 2.171684 | 1.050001 | 35469644.5 | 2.159692 | 1.047804 | 35395417.5 | 2.147802 | 1.04534 | 35312181.1 | 2.136796 | 1.042616 | 35220150.0 | 2.125166 | 1.03967 | 35120639.7 | 2.113663 | 1.036452 | 35011924.5 | 2.102319 | 1.033031 | 34896355.2 | 2.09182 | 1.029378 | 34772965.7 | 2.080771 | 1.025507 | 34642193.2 | 2.069917 | 1.021455 | 34505321.5 | 2.035859 | 1.008987 | 34084147.1 | 2.002666 | 0.9961675 | 33651101.0 | 1.968956 | 0.98292 | 33203594.7 | 1.935437 | 0.9692325 | 32741223.0 | 1.902783 | 0.9550867 | 32263370.4 | 1.869633 | 0.9403843 | 31766714.9 | 1.836686 | 0.9251975 | 31253695.8 | 1.804685 | 0.9094329 | 30721157.4 | 1.772233 | 0.8931314 | 30170483.3 | 1.74005 | 0.8762989 | 29601874.3 | 1.725663 | 0.8572273 | 28957623.9 | 1.711361 | 0.8381622 | 28313593.2 | 1.697144 | 0.8191036 | 27669783.9 | 1.683015 | 0.8000516 | 27026196.0 | 1.668269 | 0.7810083 | 26382902.3 | 1.654332 | 0.761984 | 25740250.5 | 1.640479 | 0.7429642 | 25097752.8 | 1.626713 | 0.723948 | 24455373.3 | 1.613029 | 0.7049353 | 23813111.9 | 1.598744 | 0.685926 | 23170969.9
373 | 2.305399 | 1.344867 | 45308584.7 | 2.277591 | 1.322598 | 44558329.6 | 2.252022 | 1.299907 | 43793866.3 | 2.227262 | 1.27732 | 43032917.8 | 2.204773 | 1.255042 | 42282350.3 | 2.182779 | 1.233336 | 41551097.6 | 2.162789 | 1.212394 | 40845550.3 | 2.142965 | 1.192364 | 40170730.4 | 2.124708 | 1.17351 | 39535563.6 | 2.106998 | 1.15604 | 38946983.3 | 2.089572 | 1.140045 | 38408107.9 | 2.09751 | 1.131078 | 38106016.9 | 2.105963 | 1.121989 | 37799804.9 | 2.114855 | 1.112746 | 37488415.6 | 2.124236 | 1.103385 | 37173057.6 | 2.134096 | 1.09398 | 36856171.3 | 2.144432 | 1.084502 | 36536859.6 | 2.155261 | 1.07507 | 36219097.6 | 2.167395 | 1.065676 | 35902642.8 | 2.179145 | 1.05638 | 35589458.7 | 2.191398 | 1.047222 | 35280907.4 | 2.179205 | 1.045572 | 35225308.7 | 2.16716 | 1.043641 | 35160266.7 | 2.155207 | 1.041442 | 35086172.3 | 2.14413 | 1.038974 | 35003039.6 | 2.132427 | 1.03628 | 34912266.0 | 2.120841 | 1.033312 | 34812274.6 | 2.109409 | 1.03013 | 34705097.9 | 2.098809 | 1.026714 | 34590007.6 | 2.087645 | 1.023074 | 34467352.8 | 2.076666 | 1.019244 | 34338326.5 | 2.042473 | 1.00715 | 33930898.3 | 2.009143 | 0.994699 | 33511412.2 | 1.975284 | 0.9818642 | 33079007.8 | 1.94161 | 0.9686234 | 32632925.6 | 1.908797 | 0.9549805 | 32173293.8 | 1.875473 | 0.9408023 | 31695631.2 | 1.842337 | 0.9261617 | 31202388.3 | 1.810102 | 0.9109359 | 30689431.2 | 1.777383 | 0.8951599 | 30157939.0 | 1.744897 | 0.8788518 | 29608520.2 | 1.730252 | 0.8597909 | 28966357.0 | 1.715695 | 0.8407306 | 28324216.4 | 1.701227 | 0.8216712 | 27682103.4 | 1.686851 | 0.8026125 | 27040018.1 | 1.67186 | 0.7835531 | 26397905.6 | 1.657681 | 0.7644951 | 25755840.0 | 1.643591 | 0.7454449 | 25114041.3 | 1.629591 | 0.7264014 | 24472464.1 | 1.615677 | 0.7073644 | 23831108.2 | 1.601166 | 0.688334 | 23189973.7
374 | 2.31949 | 1.338857 | 44985493.1 | 2.291171 | 1.317529 | 44268862.3 | 2.265029 | 1.295329 | 43522959.2 | 2.23967 | 1.272907 | 42769574.7 | 2.216618 | 1.250653 | 42021843.5 | 2.194143 | 1.228892 | 41290684.0 | 2.173753 | 1.207831 | 40583010.9 | 2.153627 | 1.187595 | 39903095.1 | 2.135186 | 1.16844 | 39259487.3 | 2.117416 | 1.1506 | 38660056.7 | 2.100064 | 1.134232 | 38110100.2 | 2.107714 | 1.125508 | 37816984.9 | 2.115864 | 1.116635 | 37518858.5 | 2.124437 | 1.107593 | 37215053.7 | 2.13349 | 1.098407 | 36906404.9 | 2.143018 | 1.08914 | 36595020.9 | 2.153018 | 1.079757 | 36279760.3 | 2.163514 | 1.07037 | 35964356.7 | 2.175316 | 1.06098 | 35648857.4 | 2.186742 | 1.051647 | 35335259.6 | 2.198682 | 1.042414 | 35025026.5 | 2.186464 | 1.04106 | 34979536.1 | 2.174376 | 1.039394 | 34923548.9 | 2.162371 | 1.037446 | 34858109.8 | 2.15123 | 1.035221 | 34783328.7 | 2.139456 | 1.032759 | 34700636.5 | 2.127797 | 1.030036 | 34609124.8 | 2.116286 | 1.027089 | 34510104.5 | 2.105602 | 1.023906 | 34403146.5 | 2.094343 | 1.020492 | 34288442.8 | 2.083262 | 1.01688 | 34167087.9 | 2.048955 | 1.005164 | 33773439.5 | 2.015508 | 0.9930603 | 33366749.4 | 1.981519 | 0.9805838 | 32947537.2 | 1.947706 | 0.9677236 | 32515438.4 | 1.914745 | 0.9545102 | 32071468.5 | 1.881264 | 0.9408354 | 31611994.6 | 1.847966 | 0.926742 | 31138457.6 | 1.815553 | 0.9120832 | 30645925.4 | 1.782619 | 0.8968771 | 30135000.9 | 1.749885 | 0.8811505 | 29606588.0 | 1.734978 | 0.8621641 | 28968645.6 | 1.720163 | 0.843165 | 28330278.1 | 1.705438 | 0.8241538 | 27691501.9 | 1.690808 | 0.8051304 | 27052317.2 | 1.675566 | 0.7860892 | 26412534.5 | 1.661139 | 0.7670267 | 25772037.1 | 1.646804 | 0.7479665 | 25131617.2 | 1.632562 | 0.7289072 | 24491224.9 | 1.61841 | 0.7098487 | 23850860.3 | 1.603664 | 0.690791 | 23210524.8
375 | 2.333234 | 1.331896 | 44632278.4 | 2.30454 | 1.311761 | 43957519.8 | 2.277879 | 1.290322 | 43239115.2 | 2.251959 | 1.26824 | 42499125.6 | 2.228326 | 1.246049 | 41755507.4 | 2.20534 | 1.224248 | 41024945.3 | 2.184525 | 1.203066 | 40315126.3 | 2.164057 | 1.182636 | 39630521.3 | 2.145388 | 1.163207 | 38979442.6 | 2.127515 | 1.144999 | 38369298.9 | 2.110192 | 1.12822 | 37807013.6 | 2.117573 | 1.119732 | 37522596.0 | 2.12544 | 1.111073 | 37232424.3 | 2.133716 | 1.102232 | 36936155.5 | 2.142456 | 1.093226 | 36634359.3 | 2.151663 | 1.084109 | 36328827.7 | 2.161333 | 1.074852 | 36018624.0 | 2.171499 | 1.065542 | 35706671.0 | 2.18297 | 1.056187 | 35393182.7 | 2.194069 | 1.046843 | 35080046.0 | 2.205688 | 1.037555 | 34768801.0 | 2.19346 | 1.036511 | 34733807.4 | 2.181342 | 1.035115 | 34687052.1 | 2.169295 | 1.033418 | 34630153.2 | 2.158098 | 1.031421 | 34563255.7 | 2.146261 | 1.029171 | 34487864.5 | 2.134529 | 1.026672 | 34404094.5 | 2.122942 | 1.023938 | 34312497.0 | 2.112181 | 1.02098 | 34213384.7 | 2.10084 | 1.017788 | 34106391.4 | 2.089673 | 1.014389 | 33992497.9 | 2.055276 | 1.003075 | 33613355.7 | 2.021725 | 0.9913218 | 33219510.9 | 1.987627 | 0.9791775 | 32812551.5 | 1.953692 | 0.9666428 | 32392510.7 | 1.920609 | 0.9537731 | 31961242.7 | 1.886984 | 0.9405144 | 31516939.1 | 1.853536 | 0.9268865 | 31060264.6 | 1.820968 | 0.9127887 | 30587843.5 | 1.787864 | 0.8981685 | 30097915.0 | 1.75495 | 0.8830586 | 29591576.7 | 1.739796 | 0.8642173 | 28960199.6 | 1.724731 | 0.8453446 | 28327769.6 | 1.709759 | 0.8264409 | 27694301.5 | 1.69488 | 0.8075063 | 27059795.8 | 1.679388 | 0.7885311 | 26423930.6 | 1.664706 | 0.7695088 | 25786487.0 | 1.65012 | 0.7504759 | 25148687.8 | 1.63563 | 0.7314308 | 24510480.1 | 1.621232 | 0.7123735 | 23871864.2 | 1.606242 | 0.6933041 | 23232842.3
376 | 2.346482 | 1.323906 | 44246523.1 | 2.317614 | 1.305182 | 43620739.0 | 2.290536 | 1.284746 | 42937757.5 | 2.264091 | 1.263249 | 42219305.1 | 2.239898 | 1.241237 | 41483623.0 | 2.216376 | 1.219432 | 40754881.6 | 2.195104 | 1.19814 | 40043280.6 | 2.17426 | 1.177521 | 39354147.3 | 2.15532 | 1.157833 | 38696152.1 | 2.137298 | 1.139274 | 38075910.4 | 2.119955 | 1.122065 | 37500755.6 | 2.127079 | 1.113806 | 37224715.0 | 2.134679 | 1.105356 | 36942322.6 | 2.142675 | 1.096715 | 36653525.9 | 2.15112 | 1.087892 | 36358645.4 | 2.160022 | 1.078932 | 36059198.2 | 2.169371 | 1.069814 | 35754472.7 | 2.179212 | 1.060606 | 35446739.9 | 2.190355 | 1.05132 | 35136371.9 | 2.201127 | 1.041995 | 34824728.5 | 2.212421 | 1.032677 | 34513303.4 | 2.200204 | 1.031961 | 34489371.4 | 2.188068 | 1.030851 | 34452275.2 | 2.175987 | 1.02941 | 34404105.2 | 2.16474 | 1.027641 | 34344992.4 | 2.152845 | 1.025593 | 34276562.8 | 2.141047 | 1.023293 | 34199671.8 | 2.129386 | 1.020744 | 34114476.2 | 2.118548 | 1.017984 | 34022247.1 | 2.107126 | 1.014994 | 33922330.9 | 2.095879 | 1.011799 | 33815533.0 | 2.061418 | 1.000922 | 33452010.7 | 2.027779 | 0.9895416 | 33071667.8 | 1.993581 | 0.9777286 | 32676862.0 | 1.959536 | 0.9654932 | 32267940.7 | 1.926346 | 0.9529151 | 31847566.2 | 1.892602 | 0.9399796 | 31415243.8 | 1.85903 | 0.9267022 | 30971497.2 | 1.826316 | 0.9130577 | 30515483.2 | 1.793062 | 0.8989687 | 30044611.8 | 1.759993 | 0.8844688 | 29560005.8 | 1.744621 | 0.8658462 | 28937618.6 | 1.729334 | 0.8471702 | 28313443.0 | 1.714134 | 0.8284409 | 27687487.9 | 1.699024 | 0.8096584 | 27059754.0 | 1.683294 | 0.7908093 | 26429793.4 | 1.668365 | 0.7718835 | 25797270.4 | 1.653531 | 0.7529274 | 25163736.3 | 1.638793 | 0.7339403 | 24529164.5 | 1.624147 | 0.7149222 | 23893555.5 | 1.608909 | 0.6958731 | 23256911.9
377 | 2.359165 | 1.314892 | 43828693.2 | 2.330271 | 1.297712 | 43256063.6 | 2.302942 | 1.278491 | 42615374.7 | 2.276041 | 1.257801 | 41925712.5 | 2.251317 | 1.236178 | 41204957.3 | 2.227257 | 1.214453 | 40480821.7 | 2.205497 | 1.193078 | 39768344.5 | 2.184244 | 1.172283 | 39075173.7 | 2.164991 | 1.152343 | 38410528.5 | 2.14677 | 1.133451 | 37780811.2 | 2.129356 | 1.115815 | 37192955.2 | 2.136237 | 1.107776 | 36925004.3 | 2.143578 | 1.099531 | 36650172.8 | 2.151306 | 1.091087 | 36368708.2 | 2.159471 | 1.082448 | 36080746.2 | 2.168083 | 1.073651 | 35787533.9 | 2.177127 | 1.064682 | 35488576.4 | 2.186653 | 1.055592 | 35185583.0 | 2.197472 | 1.046396 | 34879053.1 | 2.207919 | 1.037123 | 34569962.8 | 2.218887 | 1.027811 | 34259560.3 | 2.206705 | 1.027442 | 34247263.0 | 2.194572 | 1.026638 | 34220470.7 | 2.182468 | 1.025468 | 34181448.4 | 2.171175 | 1.023934 | 34130338.0 | 2.159222 | 1.02209 | 34068871.7 | 2.147361 | 1.019977 | 33998445.7 | 2.135627 | 1.017592 | 33918949.9 | 2.124713 | 1.014997 | 33832442.9 | 2.113211 | 1.012177 | 33738428.5 | 2.101878 | 1.009148 | 33637474.3 | 2.067374 | 0.998744 | 33290681.1 | 2.033667 | 0.9877699 | 32924887.4 | 1.999383 | 0.976306 | 32542765.7 | 1.965229 | 0.9643687 | 32144865.5 | 1.931933 | 0.9520585 | 31734536.8 | 1.89808 | 0.9393889 | 31312224.4 | 1.864401 | 0.9263752 | 30878445.9 | 1.831573 | 0.9130557 | 30434472.6 | 1.798187 | 0.8993668 | 29978188.2 | 1.764975 | 0.8853396 | 29510623.6 | 1.749406 | 0.8669982 | 28899260.3 | 1.733917 | 0.8485804 | 28285348.3 | 1.71851 | 0.8300866 | 27668903.1 | 1.703186 | 0.8115169 | 27049925.9 | 1.687235 | 0.7928554 | 26427890.9 | 1.672077 | 0.7740907 | 25802414.5 | 1.65701 | 0.7552723 | 25175149.6 | 1.642035 | 0.7364005 | 24546105.8 | 1.627148 | 0.7174754 | 23915284.0 | 1.611664 | 0.698497 | 23282685.6
378 | 2.371257 | 1.305147 | 43388772.9 | 2.342427 | 1.289331 | 42862978.1 | 2.315001 | 1.271478 | 42269480.8 | 2.287775 | 1.251795 | 41615127.3 | 2.262559 | 1.23078 | 40916493.2 | 2.237982 | 1.209297 | 40202305.9 | 2.215716 | 1.187898 | 39490908.5 | 2.194018 | 1.166954 | 38794646.8 | 2.174414 | 1.14677 | 38123635.0 | 2.155945 | 1.127553 | 37484773.1 | 2.138406 | 1.109506 | 36884823.2 | 2.145052 | 1.101688 | 36624918.4 | 2.152144 | 1.093642 | 36357441.7 | 2.159614 | 1.085391 | 36083124.4 | 2.167509 | 1.076934 | 35801981.8 | 2.175841 | 1.068302 | 35515026.7 | 2.184593 | 1.059489 | 35222055.5 | 2.193818 | 1.050529 | 34924173.2 | 2.204323 | 1.04144 | 34622026.7 | 2.214448 | 1.032244 | 34316283.0 | 2.22509 | 1.022969 | 34007957.6 | 2.21297 | 1.022967 | 34007903.1 | 2.200864 | 1.022505 | 33992531.1 | 2.188758 | 1.021625 | 33963282.4 | 2.177432 | 1.020345 | 33920736.8 | 2.165422 | 1.018715 | 33866544.7 | 2.153494 | 1.01679 | 33802537.2 | 2.141682 | 1.014561 | 33728449.5 | 2.130692 | 1.012112 | 33647014.0 | 2.119108 | 1.009428 | 33557805.9 | 2.107689 | 1.006523 | 33461224.8 | 2.073154 | 0.996583 | 33130771.1 | 2.039391 | 0.9860438 | 32780401.0 | 2.005034 | 0.9749633 | 32412036.2 | 1.970786 | 0.9633464 | 32025841.1 | 1.937379 | 0.951304 | 31625497.9 | 1.903413 | 0.938873 | 31212238.1 | 1.869621 | 0.9260703 | 30786621.9 | 1.836693 | 0.9129896 | 30351762.6 | 1.8032 | 0.8995747 | 29905790.4 | 1.76988 | 0.8858569 | 29449751.9 | 1.754134 | 0.8677934 | 28849243.0 | 1.738461 | 0.8496401 | 28245746.4 | 1.722863 | 0.831397 | 27639266.5 | 1.707343 | 0.8130642 | 27029804.6 | 1.691189 | 0.7946305 | 26416989.1 | 1.67582 | 0.7760873 | 25800530.6 | 1.660537 | 0.7574664 | 25181492.1 | 1.645339 | 0.7387694 | 24559921.4 | 1.630223 | 0.7199963 | 23935819.7 | 1.614505 | 0.701147 | 23309187.9
379 | 2.382671 | 1.295052 | 42939586.7 | 2.354044 | 1.280207 | 42447383.2 | 2.326616 | 1.263663 | 41898831.5 | 2.299218 | 1.245154 | 41285140.9 | 2.273601 | 1.224946 | 40615120.5 | 2.248533 | 1.203903 | 39917381.9 | 2.225765 | 1.182598 | 39210994.9 | 2.203593 | 1.161551 | 38513132.7 | 2.183601 | 1.141144 | 37836506.4 | 2.164839 | 1.121612 | 37188903.3 | 2.147121 | 1.103168 | 36577356.0 | 2.15354 | 1.095578 | 36325683.2 | 2.16039 | 1.087732 | 36065558.3 | 2.167609 | 1.079669 | 35798195.2 | 2.17524 | 1.071387 | 35523621.0 | 2.1833 | 1.06292 | 35242854.6 | 2.191771 | 1.054266 | 34955924.1 | 2.200704 | 1.045443 | 34663394.5 | 2.210907 | 1.036475 | 34366023.8 | 2.220719 | 1.027372 | 34064226.6 | 2.231039 | 1.018161 | 33758809.7 | 2.219008 | 1.018532 | 33771101.7 | 2.206951 | 1.018435 | 33767904.3 | 2.194867 | 1.017888 | 33749757.0 | 2.18353 | 1.016902 | 33717069.2 | 2.171479 | 1.015509 | 33670877.3 | 2.159486 | 1.013783 | 33613635.8 | 2.147587 | 1.011714 | 33545047.8 | 2.136511 | 1.009403 | 33468426.3 | 2.124838 | 1.006839 | 33383419.3 | 2.113326 | 1.004031 | 33290312.4 | 2.07878 | 0.9945068 | 32974514.2 | 2.044972 | 0.9843931 | 32639176.6 | 2.01055 | 0.9737215 | 32285343.5 | 1.976219 | 0.9624793 | 31912589.4 | 1.942711 | 0.9507295 | 31523007.4 | 1.908628 | 0.9385386 | 31118796.3 | 1.874705 | 0.9259243 | 30700547.6 | 1.841665 | 0.9130293 | 30272994.9 | 1.808064 | 0.8998035 | 29834470.0 | 1.774649 | 0.88628 | 29386077.6 | 1.758757 | 0.8684483 | 28794836.7 | 1.74293 | 0.8505251 | 28200565.3 | 1.72717 | 0.8325106 | 27603263.4 | 1.71148 | 0.8144047 | 27002932.3 | 1.695145 | 0.7962043 | 26399467.3 | 1.679583 | 0.7779031 | 25792660.4 | 1.6641 | 0.7595094 | 25182788.7 | 1.648696 | 0.7410258 | 24569934.9 | 1.633368 | 0.7224523 | 23954100.2 | 1.617431 | 0.703789 | 23335285.1
380 | 2.39337 | 1.284917 | 42491437.3 | 2.365064 | 1.270651 | 42019664.7 | 2.337743 | 1.255112 | 41505791.5 | 2.310271 | 1.237824 | 40934098.4 | 2.284392 | 1.218604 | 40298487.0 | 2.258892 | 1.198184 | 39623227.1 | 2.235634 | 1.177141 | 38927341.6 | 2.212979 | 1.156073 | 38230624.7 | 2.192563 | 1.135486 | 37549828.5 | 2.173469 | 1.115657 | 36894104.8 | 2.155517 | 1.09683 | 36271506.5 | 2.161717 | 1.089478 | 36028377.4 | 2.16833 | 1.08184 | 35775779.8 | 2.175305 | 1.073965 | 35515375.7 | 2.18268 | 1.065854 | 35247162.1 | 2.190471 | 1.057541 | 34972254.0 | 2.198667 | 1.049043 | 34691209.1 | 2.207314 | 1.04036 | 34404082.4 | 2.217226 | 1.03152 | 34111743.1 | 2.226735 | 1.022526 | 33814324.5 | 2.236741 | 1.013397 | 33512428.1 | 2.224829 | 1.01413 | 33536675.4 | 2.21285 | 1.014406 | 33545805.5 | 2.200807 | 1.014221 | 33539675.2 | 2.189479 | 1.013577 | 33518379.7 | 2.177408 | 1.012481 | 33482134.5 | 2.165368 | 1.010988 | 33432749.1 | 2.153391 | 1.0091 | 33370333.3 | 2.142218 | 1.006933 | 33298657.2 | 2.13044 | 1.004484 | 33217668.2 | 2.118818 | 1.001759 | 33127568.1 | 2.084275 | 0.9925888 | 32824313.8 | 2.050437 | 0.9828642 | 32502726.6 | 2.015959 | 0.9725947 | 32163119.8 | 1.981546 | 0.9617616 | 31804873.9 | 1.947943 | 0.9503651 | 31427998.8 | 1.913752 | 0.9384583 | 31034249.8 | 1.8797 | 0.9260468 | 30623809.7 | 1.846524 | 0.9133146 | 30202763.6 | 1.812792 | 0.9002275 | 29769980.8 | 1.779257 | 0.8868214 | 29326646.7 | 1.763245 | 0.8691603 | 28742607.8 | 1.74729 | 0.8514165 | 28155828.5 | 1.731393 | 0.8335894 | 27566298.5 | 1.715557 | 0.8156792 | 26974018.9 | 1.699067 | 0.7976902 | 26379133.1 | 1.683339 | 0.7796164 | 25781444.8 | 1.667681 | 0.7614477 | 25180615.4 | 1.652093 | 0.7431873 | 24576756.7 | 1.636573 | 0.7248354 | 23969870.2 | 1.620436 | 0.7063919 | 23359954.5
381 | 2.403412 | 1.274998 | 42052752.3 | 2.375438 | 1.260958 | 41589675.7 | 2.348347 | 1.246069 | 41098590.5 | 2.320888 | 1.229801 | 40562045.3 | 2.294859 | 1.211697 | 39964917.2 | 2.269034 | 1.192072 | 39317633.5 | 2.245315 | 1.171455 | 38637639.3 | 2.222179 | 1.1505 | 37946496.0 | 2.201316 | 1.129798 | 37263661.1 | 2.181849 | 1.109709 | 36601099.7 | 2.163617 | 1.090515 | 35968020.2 | 2.169606 | 1.083418 | 35733948.0 | 2.175988 | 1.075999 | 35489247.0 | 2.182722 | 1.06832 | 35235961.5 | 2.189844 | 1.06038 | 34974099.6 | 2.197373 | 1.052218 | 34704883.2 | 2.205297 | 1.043863 | 34429320.4 | 2.213661 | 1.035309 | 34147199.0 | 2.223284 | 1.0266 | 33859924.1 | 2.232498 | 1.017722 | 33567116.9 | 2.242201 | 1.008689 | 33269186.7 | 2.230437 | 1.009761 | 33304541.4 | 2.218569 | 1.010401 | 33325647.2 | 2.206597 | 1.010588 | 33331815.7 | 2.195299 | 1.010316 | 33322852.2 | 2.183222 | 1.00957 | 33298227.9 | 2.171153 | 1.008377 | 33258886.5 | 2.159118 | 1.006741 | 33204928.7 | 2.14786 | 1.004741 | 33138983.5 | 2.135974 | 1.00242 | 33062405.0 | 2.124219 | 0.9997794 | 32975324.3 | 2.089677 | 0.9908893 | 32682104.3 | 2.055816 | 0.9815016 | 32372475.7 | 2.021294 | 0.9716073 | 32046134.1 | 1.98681 | 0.961183 | 31702313.9 | 1.953109 | 0.9501763 | 31339284.9 | 1.918808 | 0.938621 | 30958161.6 | 1.884632 | 0.9264999 | 30558375.0 | 1.851322 | 0.9139471 | 30144350.9 | 1.817442 | 0.9009874 | 29716908.5 | 1.783748 | 0.8876565 | 29277217.7 | 1.767624 | 0.8700941 | 28697965.6 | 1.75155 | 0.852465 | 28116510.9 | 1.735528 | 0.8347686 | 27532839.6 | 1.71956 | 0.8170051 | 26946952.7 | 1.702934 | 0.7991858 | 26359227.2 | 1.687063 | 0.7813045 | 25769454.0 | 1.671254 | 0.7633361 | 25176810.6 | 1.655507 | 0.7452844 | 24581417.6 | 1.63982 | 0.7271494 | 23983276.2 | 1.623507 | 0.7089309 | 23382384.3
382 | 2.412898 | 1.26551 | 41630529.6 | 2.385187 | 1.251372 | 41165440.1 | 2.358372 | 1.236812 | 40686483.2 | 2.331047 | 1.221266 | 40175096.2 | 2.304943 | 1.204204 | 39613815.7 | 2.278905 | 1.185514 | 38998974.3 | 2.254795 | 1.165481 | 38339963.7 | 2.231191 | 1.14479 | 37659320.9 | 2.209871 | 1.124072 | 36977752.1 | 2.189995 | 1.103776 | 36310100.7 | 2.171443 | 1.084247 | 35667670.7 | 2.177231 | 1.077424 | 35443202.8 | 2.183388 | 1.070241 | 35206935.4 | 2.189885 | 1.062768 | 34961101.2 | 2.196755 | 1.055007 | 34705772.4 | 2.204023 | 1.046997 | 34442271.1 | 2.21168 | 1.03878 | 34171966.0 | 2.219765 | 1.030344 | 33894460.5 | 2.229102 | 1.021749 | 33611722.1 | 2.238021 | 1.012982 | 33323314.0 | 2.24742 | 1.00405 | 33029488.4 | 2.235833 | 1.005425 | 33074729.2 | 2.224108 | 1.006407 | 33107010.6 | 2.21224 | 1.00696 | 33125227.9 | 2.201006 | 1.007073 | 33128925.9 | 2.188949 | 1.006705 | 33116836.3 | 2.176866 | 1.005869 | 33089315.9 | 2.164782 | 1.004561 | 33046285.6 | 2.153457 | 1.002814 | 32988826.7 | 2.141476 | 1.000675 | 32918462.8 | 2.129598 | 0.9981453 | 32835246.5 | 2.095037 | 0.989456 | 32549401.2 | 2.061148 | 0.9803419 | 32249579.7 | 2.026586 | 0.9707784 | 31934978.0 | 1.992044 | 0.9607415 | 31604801.1 | 1.958255 | 0.950132 | 31255788.7 | 1.923842 | 0.9389682 | 30888541.4 | 1.889529 | 0.9272171 | 30501972.2 | 1.856085 | 0.9149401 | 30098106.3 | 1.822057 | 0.9021702 | 29678022.4 | 1.788201 | 0.8889241 | 29242275.5 | 1.771959 | 0.871387 | 28665372.1 | 1.755763 | 0.8538024 | 28086904.5 | 1.739616 | 0.8361702 | 27506871.3 | 1.723519 | 0.8184904 | 26925273.1 | 1.706764 | 0.8007809 | 26342696.7 | 1.690764 | 0.783038 | 25759020.3 | 1.674819 | 0.7652265 | 25173088.5 | 1.658929 | 0.7473476 | 24584941.1 | 1.643093 | 0.7294015 | 23994579.0 | 1.626624 | 0.7113879 | 23402000.8
383 | 2.421865 | 1.256564 | 41228332.1 | 2.394385 | 1.242096 | 40753638.0 | 2.367805 | 1.227569 | 40276999.2 | 2.340691 | 1.212464 | 39781399.0 | 2.314617 | 1.196211 | 39248113.9 | 2.288439 | 1.178475 | 38666212.7 | 2.264039 | 1.159172 | 38032854.3 | 2.240009 | 1.138892 | 37367474.6 | 2.218231 | 1.118284 | 36691294.9 | 2.19792 | 1.09785 | 36020873.6 | 2.179008 | 1.078039 | 35370857.2 | 2.184615 | 1.071513 | 35156748.3 | 2.190561 | 1.064592 | 34929640.2 | 2.196826 | 1.05734 | 34691720.5 | 2.203446 | 1.049769 | 34443301.3 | 2.210451 | 1.04192 | 34185769.8 | 2.21784 | 1.033841 | 33920700.7 | 2.225646 | 1.025518 | 33647634.0 | 2.234699 | 1.017027 | 33369034.1 | 2.243326 | 1.008354 | 33084462.3 | 2.252421 | 0.999503 | 32794061.0 | 2.241023 | 1.001133 | 32847528.1 | 2.229461 | 1.002417 | 32889665.0 | 2.217729 | 1.003317 | 32919198.4 | 2.206596 | 1.003809 | 32935347.9 | 2.194597 | 1.003833 | 32936121.4 | 2.182528 | 1.003385 | 32921440.2 | 2.170416 | 1.002458 | 32891015.3 | 2.15903 | 1.001045 | 32844643.3 | 2.146965 | 0.9991827 | 32783552.6 | 2.134979 | 0.9968691 | 32707640.8 | 2.100401 | 0.9883164 | 32427024.3 | 2.066481 | 0.9794128 | 32134894.2 | 2.031871 | 0.970124 | 31830125.1 | 1.99728 | 0.9604353 | 31512235.9 | 1.963414 | 0.9502078 | 31176667.5 | 1.928899 | 0.9394483 | 30823645.2 | 1.894453 | 0.9281112 | 30451669.3 | 1.860859 | 0.9161943 | 30060671.7 | 1.826672 | 0.9037237 | 29651507.7 | 1.79265 | 0.8906924 | 29223945.3 | 1.776288 | 0.8731197 | 28647376.6 | 1.759971 | 0.8555196 | 28069912.3 | 1.7437 | 0.8378919 | 27491539.3 | 1.727479 | 0.8202364 | 26912257.8 | 1.710598 | 0.802575 | 26332781.9 | 1.694471 | 0.7849062 | 25753059.7 | 1.678395 | 0.7671914 | 25171831.6 | 1.662372 | 0.7494289 | 24589038.6 | 1.646398 | 0.7316188 | 24004681.3 | 1.629787 | 0.713761 | 23418760.3
384 | 2.430357 | 1.248009 | 40841005.5 | 2.403088 | 1.23327 | 40358651.0 | 2.376701 | 1.218533 | 39876398.6 | 2.34979 | 1.203605 | 39387869.1 | 2.323847 | 1.187902 | 38873993.9 | 2.297609 | 1.170967 | 38319796.1 | 2.272997 | 1.152493 | 37715249.6 | 2.248616 | 1.132766 | 37069679.2 | 2.226395 | 1.112392 | 36402951.7 | 2.205638 | 1.091918 | 35732933.7 | 2.186331 | 1.071883 | 35077290.7 | 2.191772 | 1.065686 | 34874491.3 | 2.197525 | 1.059062 | 34657706.6 | 2.203573 | 1.052058 | 34428521.6 | 2.209951 | 1.044697 | 34187626.1 | 2.216692 | 1.037022 | 33936457.5 | 2.22381 | 1.029089 | 33676847.3 | 2.231331 | 1.020882 | 33408282.6 | 2.240099 | 1.01249 | 33133648.2 | 2.248434 | 1.003899 | 32852524.3 | 2.257227 | 0.9951121 | 32564966.5 | 2.246025 | 0.9969221 | 32624199.5 | 2.234639 | 0.998443 | 32673971.2 | 2.223062 | 0.9996475 | 32713387.6 | 2.212058 | 1.000496 | 32741154.9 | 2.200154 | 1.000907 | 32754589.2 | 2.188139 | 1.000863 | 32753154.1 | 2.176037 | 1.000348 | 32736327.3 | 2.164614 | 0.9993218 | 32702729.5 | 2.152476 | 0.9978165 | 32653468.6 | 2.140382 | 0.9958241 | 32588267.4 | 2.105788 | 0.9874364 | 32313782.2 | 2.071841 | 0.9787233 | 32028645.2 | 2.037191 | 0.9696546 | 31731871.1 | 2.002547 | 0.9602616 | 31424487.0 | 1.968611 | 0.9503837 | 31101234.4 | 1.934009 | 0.9400181 | 30762021.9 | 1.899447 | 0.9291108 | 30405078.4 | 1.865706 | 0.9176041 | 30028523.4 | 1.831349 | 0.9055189 | 29633036.1 | 1.797132 | 0.8928272 | 29217702.7 | 1.780646 | 0.8752171 | 28641411.8 | 1.764204 | 0.8575913 | 28064610.1 | 1.747808 | 0.8399497 | 27487290.4 | 1.731459 | 0.8222923 | 26909453.0 | 1.714453 | 0.8046359 | 26331649.0 | 1.698201 | 0.7869822 | 25753930.9 | 1.681999 | 0.7693052 | 25175455.3 | 1.665848 | 0.7516006 | 24596071.2 | 1.649744 | 0.7338682 | 24015779.2 | 1.633002 | 0.716108 | 23434580.4
385 | 2.438476 | 1.239656 | 40462278.3 | 2.411333 | 1.224848 | 39978930.6 | 2.385127 | 1.209856 | 39489600.3 | 2.358374 | 1.194862 | 39000206.8 | 2.332595 | 1.179469 | 38497776.2 | 2.306398 | 1.163122 | 37964203.8 | 2.281639 | 1.145433 | 37386844.2 | 2.256983 | 1.12638 | 36764956.1 | 2.234362 | 1.106362 | 36111576.1 | 2.213158 | 1.085958 | 35445600.0 | 2.193428 | 1.065769 | 34786619.8 | 2.198724 | 1.059922 | 34595779.7 | 2.204297 | 1.053629 | 34390367.8 | 2.210144 | 1.046917 | 34171303.9 | 2.216296 | 1.039806 | 33939194.6 | 2.222786 | 1.03233 | 33695187.0 | 2.229632 | 1.024557 | 33441472.8 | 2.236862 | 1.016475 | 33177682.1 | 2.245337 | 1.008186 | 32907099.4 | 2.253373 | 0.999674 | 32629282.0 | 2.26186 | 0.9909412 | 32344243.5 | 2.250857 | 0.9928608 | 32406901.0 | 2.239657 | 0.994544 | 32461841.3 | 2.228247 | 0.9959762 | 32508588.1 | 2.21739 | 0.9971239 | 32546046.5 | 2.205606 | 0.9978942 | 32571188.9 | 2.193681 | 0.9982485 | 32582755.3 | 2.181634 | 0.998161 | 32579898.7 | 2.170213 | 0.9975543 | 32560097.1 | 2.158034 | 0.9964597 | 32524369.6 | 2.145852 | 0.994862 | 32472218.7 | 2.111222 | 0.9866991 | 32205782.9 | 2.077243 | 0.9782073 | 31928611.7 | 2.04256 | 0.9693657 | 31640022.1 | 2.007872 | 0.9602134 | 31341292.1 | 1.973873 | 0.9506432 | 31028922.2 | 1.93919 | 0.9406418 | 30702476.5 | 1.904533 | 0.9301569 | 30360249.7 | 1.870661 | 0.9190814 | 29998748.3 | 1.836144 | 0.9074334 | 29618557.8 | 1.801731 | 0.895167 | 29218182.7 | 1.785102 | 0.8775441 | 28642971.6 | 1.768517 | 0.8599082 | 28067338.8 | 1.75198 | 0.8422595 | 27491284.6 | 1.735493 | 0.8245978 | 26914809.0 | 1.718354 | 0.8069331 | 26338235.0 | 1.701974 | 0.7892711 | 25761747.8 | 1.685646 | 0.7716003 | 25184976.4 | 1.669367 | 0.7539137 | 24607687.2 | 1.653135 | 0.7362113 | 24029880.6 | 1.636264 | 0.7184931 | 23451560.2
386 | 2.446278 | 1.231355 | 40087208.7 | 2.41919 | 1.216678 | 39609400.8 | 2.393114 | 1.201586 | 39118085.6 | 2.366509 | 1.186389 | 38623327.1 | 2.340865 | 1.171071 | 38124627.6 | 2.314764 | 1.155109 | 37605006.0 | 2.289948 | 1.138064 | 37050101.0 | 2.265075 | 1.119714 | 36452703.8 | 2.24212 | 1.100173 | 35816538.8 | 2.220485 | 1.079952 | 35158240.1 | 2.200317 | 1.059688 | 34498529.1 | 2.205487 | 1.054203 | 34319965.7 | 2.210902 | 1.048263 | 34126593.6 | 2.216561 | 1.041881 | 33918810.2 | 2.222499 | 1.035068 | 33697018.4 | 2.228752 | 1.027846 | 33461887.8 | 2.235339 | 1.020267 | 33215163.2 | 2.242285 | 1.012333 | 32956869.6 | 2.25046 | 1.004154 | 32690612.7 | 2.258185 | 0.9957258 | 32416215.3 | 2.266353 | 0.9870462 | 32133649.7 | 2.25554 | 0.9890122 | 32197652.3 | 2.244526 | 0.9907903 | 32255538.3 | 2.233295 | 0.9923744 | 32307109.3 | 2.222602 | 0.9937421 | 32351634.5 | 2.210955 | 0.9947995 | 32386061.4 | 2.199144 | 0.9955123 | 32409265.0 | 2.18718 | 0.9958379 | 32419865.1 | 2.175808 | 0.9956658 | 32414263.6 | 2.163633 | 0.9950154 | 32393087.6 | 2.151407 | 0.9938639 | 32355602.4 | 2.11673 | 0.9859836 | 32099054.5 | 2.082708 | 0.9777588 | 31831294.4 | 2.047984 | 0.9691771 | 31551912.1 | 2.013261 | 0.9602659 | 31261807.7 | 1.979211 | 0.9509749 | 30959334.4 | 1.944459 | 0.9412918 | 30644097.6 | 1.909717 | 0.9312001 | 30315557.8 | 1.875737 | 0.9205539 | 29968969.2 | 1.841084 | 0.909366 | 29604741.0 | 1.806497 | 0.897576 | 29220912.1 | 1.78971 | 0.8799767 | 28647962.9 | 1.77297 | 0.8623601 | 28074447.0 | 1.756279 | 0.8447261 | 27500366.2 | 1.73964 | 0.8270748 | 26925720.7 | 1.722353 | 0.8094096 | 26350624.5 | 1.705833 | 0.7917402 | 25775391.1 | 1.689367 | 0.7740671 | 25200035.4 | 1.672953 | 0.756381 | 24624258.3 | 1.656587 | 0.738682 | 24048060.1 | 1.639584 | 0.7209702 | 23471446.5
387 | 2.453758 | 1.222988 | 39711935.0 | 2.426725 | 1.208617 | 39245306.1 | 2.400704 | 1.193606 | 38757856.5 | 2.374226 | 1.17828 | 38260200.4 | 2.348699 | 1.162845 | 37759018.1 | 2.322694 | 1.14707 | 37246784.8 | 2.297898 | 1.130509 | 36709043.0 | 2.272878 | 1.112783 | 36133448.6 | 2.249641 | 1.093806 | 35517242.0 | 2.227616 | 1.073883 | 34870321.1 | 2.207011 | 1.053634 | 34212804.8 | 2.212077 | 1.048513 | 34046505.4 | 2.217356 | 1.042938 | 33865492.8 | 2.222848 | 1.036909 | 33669737.2 | 2.228587 | 1.030433 | 33459429.9 | 2.234613 | 1.023515 | 33234803.8 | 2.240954 | 1.016191 | 32996983.9 | 2.247628 | 1.008465 | 32746095.1 | 2.255511 | 1.000424 | 32484994.7 | 2.262924 | 0.9920933 | 32214503.1 | 2.270757 | 0.9834733 | 31934599.9 | 2.260109 | 0.9854302 | 31998142.0 | 2.249266 | 0.9872438 | 32057032.6 | 2.23821 | 0.988913 | 32111234.3 | 2.227693 | 0.9904273 | 32160405.1 | 2.216205 | 0.9916923 | 32201480.8 | 2.204527 | 0.9926829 | 32233645.2 | 2.192671 | 0.9933536 | 32255425.8 | 2.181375 | 0.9936011 | 32263461.1 | 2.169244 | 0.9934025 | 32257013.4 | 2.157026 | 0.9927277 | 32235102.3 | 2.122314 | 0.9851908 | 31990368.3 | 2.088252 | 0.9772815 | 31733543.4 | 2.053482 | 0.968996 | 31464503.3 | 2.018719 | 0.9603527 | 31183845.6 | 1.984624 | 0.9513412 | 30891229.9 | 1.949821 | 0.9419573 | 30586523.0 | 1.915008 | 0.932204 | 30269821.1 | 1.880935 | 0.9219644 | 29937327.5 | 1.846167 | 0.9112326 | 29588855.5 | 1.81144 | 0.8999418 | 29222229.2 | 1.794489 | 0.88241 | 28652949.2 | 1.777586 | 0.8648511 | 28082788.3 | 1.760735 | 0.8472654 | 27511758.2 | 1.743938 | 0.8296528 | 26939857.2 | 1.726496 | 0.8120112 | 26367011.7 | 1.709823 | 0.7943526 | 25793615.8 | 1.693208 | 0.7766863 | 25219968.2 | 1.676646 | 0.7590026 | 24645755.9 | 1.660135 | 0.7413015 | 24070979.3 | 1.642989 | 0.7235832 | 23495643.7
388 | 2.460881 | 1.214465 | 39333545.4 | 2.433957 | 1.200551 | 38882916.4 | 2.407972 | 1.185777 | 38404429.4 | 2.381553 | 1.17047 | 37908663.4 | 2.356141 | 1.154899 | 37404362.3 | 2.330212 | 1.139129 | 36893592.2 | 2.305465 | 1.122886 | 36367532.5 | 2.280378 | 1.105664 | 35809765.4 | 2.256914 | 1.087252 | 35213421.2 | 2.234546 | 1.067737 | 34581379.9 | 2.213516 | 1.047602 | 33929265.9 | 2.218501 | 1.042838 | 33774967.3 | 2.223669 | 1.037631 | 33606325.5 | 2.229017 | 1.03197 | 33422975.8 | 2.234581 | 1.025855 | 33224920.8 | 2.240397 | 1.019279 | 33011943.6 | 2.246501 | 1.012263 | 32784729.8 | 2.252911 | 1.004811 | 32543370.9 | 2.260514 | 0.9969772 | 32289651.8 | 2.267625 | 0.988793 | 32024586.6 | 2.275131 | 0.9802594 | 31748202.1 | 2.264615 | 0.9821589 | 31809724.2 | 2.253916 | 0.9839561 | 31867931.4 | 2.243016 | 0.9856525 | 31922871.4 | 2.232669 | 0.9872491 | 31974582.6 | 2.221347 | 0.9886513 | 32019997.2 | 2.209824 | 0.9898393 | 32058472.6 | 2.198104 | 0.9907701 | 32088618.8 | 2.186908 | 0.9913602 | 32107731.9 | 2.174848 | 0.9915723 | 32114601.4 | 2.162671 | 0.9913698 | 32108041.8 | 2.127948 | 0.9842363 | 31877004.6 | 2.093863 | 0.9766942 | 31632734.7 | 2.059059 | 0.9687472 | 31375351.0 | 2.024253 | 0.9604022 | 31105078.2 | 1.990115 | 0.9516873 | 30822821.5 | 1.955265 | 0.9426038 | 30528629.1 | 1.920402 | 0.9331602 | 30222776.5 | 1.886253 | 0.9232847 | 29902932.6 | 1.85139 | 0.9129714 | 29568910.0 | 1.816545 | 0.902172 | 29219142.1 | 1.799429 | 0.8847474 | 28654801.9 | 1.782364 | 0.8672863 | 28089281.2 | 1.765351 | 0.8497887 | 27522576.7 | 1.748394 | 0.8322546 | 26954690.9 | 1.730793 | 0.8146766 | 26385380.4 | 1.713961 | 0.7970639 | 25814949.2 | 1.69719 | 0.779429 | 25243797.9 | 1.680475 | 0.7617672 | 24671775.7 | 1.663812 | 0.7440785 | 24098883.0 | 1.646516 | 0.726363 | 23525121.5
389 | 2.467661 | 1.205758 | 38951161.1 | 2.440866 | 1.192391 | 38519361.5 | 2.414952 | 1.177994 | 38054272.0 | 2.388554 | 1.162847 | 37564948.8 | 2.363214 | 1.14725 | 37061097.5 | 2.337365 | 1.131396 | 36548948.1 | 2.312655 | 1.115292 | 36028730.5 | 2.287553 | 1.098452 | 35484705.7 | 2.263933 | 1.08055 | 34906391.2 | 2.241264 | 1.061501 | 34291043.5 | 2.219838 | 1.041585 | 33647669.0 | 2.224764 | 1.037168 | 33504976.9 | 2.229843 | 1.032324 | 33348487.4 | 2.235075 | 1.027034 | 33177609.3 | 2.24049 | 1.021295 | 32992203.3 | 2.246122 | 1.015086 | 32791627.0 | 2.252009 | 1.008418 | 32576236.2 | 2.258169 | 1.001292 | 32346039.6 | 2.265497 | 0.9937352 | 32101915.5 | 2.272312 | 0.9857738 | 31844727.9 | 2.279502 | 0.9774083 | 31574485.5 | 2.269102 | 0.9792248 | 31633166.1 | 2.258524 | 0.9809687 | 31689502.8 | 2.247755 | 0.9826421 | 31743560.9 | 2.237556 | 0.9842648 | 31795981.6 | 2.22639 | 0.9857435 | 31843747.6 | 2.215027 | 0.9870592 | 31886250.3 | 2.20346 | 0.9881742 | 31922270.0 | 2.192396 | 0.9890212 | 31949630.8 | 2.180438 | 0.9895595 | 31967023.1 | 2.168329 | 0.9897499 | 31973172.1 | 2.133606 | 0.9830598 | 31757054.5 | 2.099514 | 0.9759288 | 31526690.7 | 2.064697 | 0.9683655 | 31282363.2 | 2.029859 | 0.9603565 | 31023639.0 | 1.995683 | 0.951962 | 30752461.8 | 1.960789 | 0.9431899 | 30469083.0 | 1.925885 | 0.9340516 | 30173877.6 | 1.89168 | 0.9245102 | 29865648.7 | 1.856746 | 0.9145693 | 29544515.8 | 1.821804 | 0.9042028 | 29209634.0 | 1.804526 | 0.886915 | 28651163.2 | 1.787298 | 0.8695835 | 28091281.0 | 1.770123 | 0.8522076 | 27529964.2 | 1.753003 | 0.8347876 | 26967223.5 | 1.735239 | 0.817312 | 26402688.7 | 1.718246 | 0.7997866 | 25836540.6 | 1.701317 | 0.7822225 | 25269146.3 | 1.684444 | 0.7646219 | 24700570.7 | 1.667625 | 0.7469846 | 24130811.4 | 1.650175 | 0.7293111 | 23559879.0
390 | 2.47412 | 1.197031 | 38570093.3 | 2.447448 | 1.184091 | 38153149.1 | 2.42164 | 1.170171 | 37704634.2 | 2.395274 | 1.15531 | 37225787.5 | 2.369955 | 1.139813 | 36726443.5 | 2.344168 | 1.123935 | 36214832.4 | 2.3195 | 1.107821 | 35695615.5 | 2.294391 | 1.091223 | 35160814.0 | 2.270679 | 1.073756 | 34598004.7 | 2.247767 | 1.055178 | 33999373.5 | 2.22598 | 1.035576 | 33367773.8 | 2.230869 | 1.031496 | 33236319.0 | 2.235883 | 1.027003 | 33091529.5 | 2.24102 | 1.022079 | 32932896.9 | 2.246313 | 1.01672 | 32760203.3 | 2.251791 | 1.010892 | 32572424.1 | 2.257489 | 1.004599 | 32369660.8 | 2.263424 | 0.9978385 | 32151815.4 | 2.270491 | 0.9906106 | 31918922.4 | 2.277019 | 0.9829413 | 31671806.1 | 2.283893 | 0.9748292 | 31410422.7 | 2.273592 | 0.9765974 | 31467395.9 | 2.263122 | 0.9782947 | 31522087.2 | 2.252469 | 0.9799193 | 31574432.5 | 2.242396 | 0.981522 | 31626076.1 | 2.231365 | 0.9830236 | 31674458.0 | 2.220147 | 0.9844067 | 31719025.1 | 2.208732 | 0.9856408 | 31758788.2 | 2.197816 | 0.9866704 | 31791963.1 | 2.18599 | 0.9874512 | 31817123.5 | 2.17399 | 0.9879429 | 31832965.4 | 2.139275 | 0.9816602 | 31630529.5 | 2.105186 | 0.9749438 | 31414116.6 | 2.070364 | 0.9677973 | 31183844.3 | 2.035513 | 0.9601652 | 30937926.9 | 2.001313 | 0.9521219 | 30678761.8 | 1.966387 | 0.9436813 | 30406791.5 | 1.931444 | 0.934854 | 30122363.3 | 1.897196 | 0.9256353 | 29825322.3 | 1.86221 | 0.9160358 | 29516015.2 | 1.827205 | 0.9060458 | 29194121.6 | 1.809768 | 0.8888988 | 28641619.5 | 1.792381 | 0.8717057 | 28087633.9 | 1.775046 | 0.8544648 | 27532107.5 | 1.757767 | 0.8371768 | 26975062.2 | 1.739841 | 0.8198304 | 26416135.1 | 1.722686 | 0.8024265 | 25855354.3 | 1.705595 | 0.7849704 | 25292893.3 | 1.68856 | 0.7674701 | 24729008.4 | 1.67158 | 0.7499253 | 24163690.7 | 1.653968 | 0.732337 | 23596968.4
391 | 2.48023 | 1.188478 | 38196571.1 | 2.45372 | 1.175725 | 37786700.2 | 2.428016 | 1.162249 | 37353574.7 | 2.401723 | 1.147782 | 36888627.0 | 2.376415 | 1.132498 | 36397413.0 | 2.350643 | 1.11669 | 35889363.0 | 2.326024 | 1.100546 | 35370500.2 | 2.300911 | 1.084051 | 34840385.8 | 2.27714 | 1.066927 | 34290037.6 | 2.254048 | 1.048788 | 33707067.3 | 2.231942 | 1.029564 | 33089214.1 | 2.236816 | 1.02582 | 32968869.9 | 2.241789 | 1.021667 | 32835399.4 | 2.246856 | 1.017096 | 32688503.8 | 2.252049 | 1.012104 | 32528072.9 | 2.257398 | 1.006662 | 32353163.0 | 2.262936 | 1.000759 | 32163444.5 | 2.268679 | 0.994389 | 31958723.4 | 2.275514 | 0.9875294 | 31738262.7 | 2.281775 | 0.9802052 | 31502869.9 | 2.288345 | 0.9724121 | 31252405.7 | 2.278114 | 0.9741818 | 31309283.7 | 2.26773 | 0.9758727 | 31363628.0 | 2.257178 | 0.9774787 | 31415241.5 | 2.24722 | 0.9790489 | 31465708.0 | 2.236309 | 0.9805352 | 31513476.0 | 2.225216 | 0.9819348 | 31558457.6 | 2.213937 | 0.9832307 | 31600104.2 | 2.203165 | 0.9843794 | 31637025.1 | 2.191482 | 0.9853311 | 31667609.8 | 2.179615 | 0.986046 | 31690586.7 | 2.144937 | 0.98011 | 31499808.6 | 2.110867 | 0.9737683 | 31295991.8 | 2.07605 | 0.9670159 | 31078976.4 | 2.041196 | 0.9597923 | 30846818.8 | 2.006985 | 0.9521297 | 30600549.3 | 1.972041 | 0.9440473 | 30340789.0 | 1.937069 | 0.9355471 | 30067600.8 | 1.902784 | 0.9266511 | 29781692.4 | 1.867759 | 0.9173781 | 29483665.5 | 1.832711 | 0.9077309 | 29173615.1 | 1.815126 | 0.8907142 | 28626713.3 | 1.797589 | 0.8736541 | 28078418.7 | 1.780104 | 0.8565475 | 27528626.6 | 1.762673 | 0.8393953 | 26977373.5 | 1.744593 | 0.8221879 | 26424343.0 | 1.72728 | 0.8049216 | 25869421.3 | 1.710028 | 0.7875948 | 25312554.2 | 1.692833 | 0.7702208 | 24754168.4 | 1.675691 | 0.7527991 | 24194250.5 | 1.657916 | 0.7353308 | 23632838.7
392 | 2.486007 | 1.180255 | 37835519.5 | 2.459678 | 1.167455 | 37425174.7 | 2.434093 | 1.154227 | 37001134.8 | 2.407885 | 1.140201 | 36551488.5 | 2.382619 | 1.125235 | 36071726.4 | 2.35684 | 1.109586 | 35570069.9 | 2.332242 | 1.093473 | 35053544.1 | 2.307141 | 1.077007 | 34525683.2 | 2.283319 | 1.060107 | 33983928.7 | 2.260097 | 1.04236 | 33414989.3 | 2.237726 | 1.023544 | 32811819.5 | 2.242602 | 1.020133 | 32702486.9 | 2.247555 | 1.016316 | 32580118.7 | 2.252577 | 1.012088 | 32444567.9 | 2.257697 | 1.007446 | 32295756.2 | 2.262942 | 1.002374 | 32133156.6 | 2.268345 | 0.9968582 | 31956350.0 | 2.273924 | 0.9908923 | 31765102.0 | 2.280561 | 0.9844277 | 31557864.8 | 2.286587 | 0.9774879 | 31335395.7 | 2.292883 | 0.970065 | 31097439.1 | 2.282702 | 0.9718787 | 31155581.4 | 2.272381 | 0.9736057 | 31210944.9 | 2.261905 | 0.9752379 | 31263266.2 | 2.252045 | 0.9768085 | 31313617.0 | 2.241243 | 0.9782886 | 31361064.7 | 2.230266 | 0.9796818 | 31405725.8 | 2.219109 | 0.9809946 | 31447809.5 | 2.208465 | 0.9822066 | 31486664.3 | 2.196915 | 0.9832671 | 31520660.9 | 2.185184 | 0.984139 | 31548611.9 | 2.150561 | 0.9784894 | 31367501.8 | 2.116533 | 0.9724706 | 31174556.2 | 2.081744 | 0.9660694 | 30969351.6 | 2.046895 | 0.9592354 | 30750274.1 | 2.012683 | 0.9519616 | 30517096.9 | 1.977731 | 0.9442624 | 30270282.6 | 1.942743 | 0.936112 | 30009004.6 | 1.908432 | 0.9275496 | 29734519.4 | 1.873375 | 0.9186005 | 29447639.5 | 1.838293 | 0.9092769 | 29148750.9 | 1.820567 | 0.892374 | 28606893.4 | 1.80289 | 0.8754341 | 28063849.1 | 1.785263 | 0.8584526 | 27519474.2 | 1.76769 | 0.8414312 | 26973818.7 | 1.749466 | 0.8243609 | 26426594.4 | 1.732004 | 0.8072349 | 25877583.4 | 1.7146 | 0.790045 | 25326526.2 | 1.697252 | 0.7728095 | 24774008.1 | 1.679956 | 0.755528 | 24220013.5 | 1.662026 | 0.7382018 | 23664585.5
393 | 2.491513 | 1.172498 | 37491195.0 | 2.465321 | 1.159432 | 37073424.2 | 2.439886 | 1.146236 | 36651481.5 | 2.413763 | 1.132539 | 36213488.8 | 2.388561 | 1.117967 | 35747538.1 | 2.36279 | 1.102561 | 35254942.5 | 2.338181 | 1.086557 | 34743185.4 | 2.313089 | 1.070141 | 34218291.7 | 2.289235 | 1.05335 | 33681387.9 | 2.265908 | 1.035915 | 33123901.9 | 2.243326 | 1.017509 | 32535356.4 | 2.248226 | 1.014436 | 32437097.1 | 2.25318 | 1.010953 | 32325730.0 | 2.258178 | 1.00706 | 32201233.4 | 2.26325 | 1.002756 | 32063628.6 | 2.268418 | 0.9980347 | 31912656.6 | 2.273713 | 0.9928868 | 31748050.4 | 2.279153 | 0.9873087 | 31569686.7 | 2.28562 | 0.9812525 | 31376038.2 | 2.291444 | 0.9747223 | 31167231.6 | 2.297505 | 0.9677069 | 30942910.0 | 2.287369 | 0.9696034 | 31003552.1 | 2.2771 | 0.9714044 | 31061139.2 | 2.266683 | 0.973101 | 31115389.1 | 2.256896 | 0.9747129 | 31166931.7 | 2.246183 | 0.9762231 | 31215218.5 | 2.23531 | 0.9776357 | 31260386.8 | 2.224268 | 0.9789638 | 31302854.7 | 2.213741 | 0.9801977 | 31342308.0 | 2.202313 | 0.9813156 | 31378054.9 | 2.190706 | 0.9822861 | 31409088.0 | 2.156137 | 0.9768646 | 31235731.7 | 2.12216 | 0.9711164 | 31051929.2 | 2.087416 | 0.9650208 | 30857018.9 | 2.052595 | 0.9585377 | 30649718.9 | 2.018396 | 0.9516323 | 30428915.6 | 1.983444 | 0.9443099 | 30194778.5 | 1.94845 | 0.9365352 | 29946178.0 | 1.914124 | 0.9283223 | 29683566.9 | 1.879045 | 0.9197052 | 29408030.3 | 1.843935 | 0.9106999 | 29120081.4 | 1.826073 | 0.8938895 | 28582561.0 | 1.80826 | 0.8770501 | 28044115.0 | 1.790497 | 0.8601774 | 27504601.9 | 1.772786 | 0.8432729 | 26964071.0 | 1.754424 | 0.8263283 | 26422258.6 | 1.736822 | 0.8093351 | 25878893.1 | 1.719276 | 0.7922801 | 25333551.8 | 1.701784 | 0.7751851 | 24786929.9 | 1.684345 | 0.7580495 | 24239010.1 | 1.666271 | 0.7408749 | 23689844.5
394 | 2.496847 | 1.165313 | 37166892.2 | 2.470686 | 1.151786 | 36735448.8 | 2.445382 | 1.138425 | 36309301.8 | 2.419373 | 1.12487 | 35876976.9 | 2.394234 | 1.110654 | 35423589.8 | 2.368499 | 1.095568 | 34942419.5 | 2.343875 | 1.079743 | 34437705.0 | 2.318764 | 1.063424 | 33917207.1 | 2.294894 | 1.046703 | 33383898.9 | 2.271487 | 1.029484 | 32834705.7 | 2.248737 | 1.011458 | 32259786.4 | 2.253684 | 1.008726 | 32172641.6 | 2.258658 | 1.005578 | 32072249.8 | 2.263653 | 1.002017 | 31958688.0 | 2.268698 | 0.9980449 | 31831985.9 | 2.273815 | 0.9936614 | 31692176.2 | 2.279031 | 0.9888615 | 31539086.4 | 2.284363 | 0.9836434 | 31372657.1 | 2.290684 | 0.977977 | 31191931.7 | 2.296333 | 0.9718555 | 30996691.3 | 2.302189 | 0.9652689 | 30786614.6 | 2.292105 | 0.9672828 | 30850848.0 | 2.281889 | 0.9691919 | 30911738.0 | 2.271528 | 0.9709879 | 30969018.8 | 2.261801 | 0.9726755 | 31022845.3 | 2.251157 | 0.9742519 | 31073123.5 | 2.240366 | 0.9757221 | 31120013.6 | 2.229421 | 0.9770959 | 31163829.7 | 2.219007 | 0.9783608 | 31204172.7 | 2.207696 | 0.9795165 | 31241035.2 | 2.196206 | 0.9805411 | 31273712.6 | 2.161676 | 0.9752893 | 31106209.8 | 2.127745 | 0.9697589 | 30929823.2 | 2.093051 | 0.9639229 | 30743686.1 | 2.058274 | 0.9577481 | 30546745.3 | 2.024105 | 0.9511794 | 30337240.7 | 1.98917 | 0.9442117 | 30115009.9 | 1.954178 | 0.9368113 | 29878978.5 | 1.919847 | 0.9289619 | 29628629.4 | 1.884756 | 0.9206926 | 29364883.6 | 1.849626 | 0.9120109 | 29087988.7 | 1.831632 | 0.8952765 | 28554255.5 | 1.813685 | 0.8785192 | 28019790.9 | 1.795789 | 0.8617354 | 27484482.0 | 1.777945 | 0.8449263 | 26948367.5 | 1.759448 | 0.8280842 | 26411199.5 | 1.74171 | 0.8112034 | 25872798.0 | 1.724028 | 0.7942716 | 25332771.1 | 1.706399 | 0.777308 | 24791726.4 | 1.688822 | 0.7603118 | 24249645.3 | 1.67061 | 0.7432848 | 23706579.9
395 | 2.50206 | 1.158768 | 36864563.9 | 2.475849 | 1.144621 | 36414520.4 | 2.450597 | 1.130911 | 35978340.9 | 2.424713 | 1.117318 | 35545896.0 | 2.399649 | 1.103309 | 35100236.8 | 2.373958 | 1.088568 | 34631263.7 | 2.349341 | 1.072995 | 34135817.8 | 2.324198 | 1.056816 | 33621122.2 | 2.300305 | 1.040177 | 33091762.1 | 2.276843 | 1.023103 | 32548576.0 | 2.253956 | 1.005389 | 31985040.0 | 2.258971 | 1.003003 | 31909138.4 | 2.263987 | 1.000194 | 31819759.1 | 2.269 | 0.9969651 | 31717045.3 | 2.274036 | 0.9933204 | 31601095.1 | 2.279122 | 0.989267 | 31472141.8 | 2.284284 | 0.984801 | 31330062.4 | 2.289536 | 0.9799238 | 31174899.8 | 2.295746 | 0.974618 | 31006103.9 | 2.301249 | 0.9688783 | 30823502.0 | 2.306925 | 0.9626989 | 30626913.6 | 2.296893 | 0.9648572 | 30695576.9 | 2.286734 | 0.9669025 | 30760647.5 | 2.276434 | 0.9688285 | 30821919.9 | 2.266766 | 0.9706235 | 30879025.4 | 2.256185 | 0.972298 | 30932295.6 | 2.245462 | 0.9738585 | 30981940.8 | 2.234596 | 0.9753104 | 31028132.8 | 2.224275 | 0.976639 | 31070397.9 | 2.213069 | 0.9778532 | 31109025.6 | 2.201695 | 0.9789381 | 31143540.8 | 2.167196 | 0.9738063 | 30980280.9 | 2.133301 | 0.968443 | 30809655.4 | 2.098648 | 0.9628184 | 30630716.5 | 2.063919 | 0.9569077 | 30442676.1 | 2.029793 | 0.9506397 | 30243266.8 | 1.994892 | 0.9439998 | 30032029.0 | 1.959916 | 0.9369556 | 29807926.5 | 1.925591 | 0.9294687 | 29569741.5 | 1.890495 | 0.9215572 | 29318050.1 | 1.855356 | 0.9132189 | 29052777.9 | 1.837229 | 0.8965517 | 28522534.7 | 1.819151 | 0.8798642 | 27991644.6 | 1.801124 | 0.8631539 | 27460030.4 | 1.783151 | 0.8464217 | 26927719.1 | 1.764525 | 0.8296602 | 26394475.7 | 1.746657 | 0.812868 | 25860256.1 | 1.728841 | 0.796037 | 25324800.0 | 1.711079 | 0.7791806 | 24788538.5 | 1.693368 | 0.7622983 | 24251451.3 | 1.675022 | 0.7453917 | 23713591.1
396 | 2.507185 | 1.152744 | 36580326.3 | 2.480874 | 1.138012 | 36112831.1 | 2.455587 | 1.123798 | 35661762.6 | 2.429785 | 1.109996 | 35223799.2 | 2.40482 | 1.096029 | 34780561.9 | 2.379174 | 1.081547 | 34321002.7 | 2.354578 | 1.066279 | 33836496.6 | 2.329415 | 1.050289 | 33329106.1 | 2.305483 | 1.033759 | 32804531.1 | 2.281976 | 1.016803 | 32266477.2 | 2.258986 | 0.99932 | 31711681.2 | 2.264086 | 0.9972735 | 31646739.7 | 2.269164 | 0.9948017 | 31568300.3 | 2.274214 | 0.9919083 | 31476483.4 | 2.279263 | 0.9885906 | 31371201.9 | 2.284337 | 0.9848625 | 31252896.9 | 2.289463 | 0.9807219 | 31121502.1 | 2.294658 | 0.9761716 | 30977104.9 | 2.300784 | 0.971206 | 30819532.1 | 2.306175 | 0.9658196 | 30648604.4 | 2.311708 | 0.9600099 | 30464243.8 | 2.301724 | 0.9623009 | 30536943.7 | 2.29162 | 0.9644873 | 30606325.9 | 2.281381 | 0.9665645 | 30672242.1 | 2.271778 | 0.9684943 | 30733481.1 | 2.261263 | 0.9702954 | 30790635.0 | 2.250608 | 0.9719756 | 30843953.4 | 2.239812 | 0.9735334 | 30893387.6 | 2.229567 | 0.974956 | 30938531.1 | 2.21845 | 0.9762593 | 30979890.1 | 2.207174 | 0.977433 | 31017135.6 | 2.172704 | 0.9724265 | 30858261.0 | 2.13884 | 0.9672033 | 30692511.4 | 2.104221 | 0.9617439 | 30519269.0 | 2.069532 | 0.9560504 | 30338594.6 | 2.03545 | 0.9500437 | 30147984.0 | 2.000592 | 0.9437005 | 29946691.9 | 1.96565 | 0.9369871 | 29733654.0 | 1.931342 | 0.9298505 | 29507187.9 | 1.896254 | 0.9222976 | 29267510.1 | 1.861113 | 0.9143168 | 29014253.5 | 1.842852 | 0.8977188 | 28487544.5 | 1.824643 | 0.8810996 | 27960161.8 | 1.806485 | 0.8644579 | 27432067.7 | 1.788384 | 0.8477943 | 26903276.8 | 1.769631 | 0.8311006 | 26373530.3 | 1.751635 | 0.8143797 | 25842923.0 | 1.733691 | 0.7976282 | 25311343.4 | 1.715802 | 0.7808548 | 24779066.7 | 1.697965 | 0.7640587 | 24246072.0 | 1.679494 | 0.7472418 | 23712416.9
397 | 2.512297 | 1.147053 | 36308048.9 | 2.485801 | 1.131927 | 35829255.1 | 2.460426 | 1.117165 | 35361977.9 | 2.434625 | 1.103 | 34913631.3 | 2.409741 | 1.088919 | 34467921.7 | 2.384162 | 1.074563 | 34013480.9 | 2.359585 | 1.059574 | 33539030.8 | 2.33442 | 1.043822 | 33040449.95 | 2.310447 | 1.027432 | 32521632.3 | 2.286891 | 1.010589 | 31988511.1 | 2.263823 | 0.993276 | 31440489.9 | 2.269032 | 0.9915534 | 31385963.6 | 2.274191 | 0.989411 | 31318148.7 | 2.279296 | 0.9868492 | 31237058.5 | 2.284376 | 0.9838625 | 31142519.6 | 2.289457 | 0.9804585 | 31034773.3 | 2.294566 | 0.9766378 | 30913835.1 | 2.299721 | 0.9724052 | 30779858.5 | 2.305785 | 0.9677654 | 30632993.5 | 2.31109 | 0.9627117 | 30473026.7 | 2.316512 | 0.957245 | 30299987.4 | 2.306587 | 0.9596409 | 30375826.1 | 2.296541 | 0.961946 | 30448789.3 | 2.28636 | 0.9641585 | 30518823.6 | 2.276821 | 0.9662387 | 30584668.5 | 2.266375 | 0.9681887 | 30646391.5 | 2.255793 | 0.9700139 | 30704166.3 | 2.24507 | 0.9717028 | 30757625.7 | 2.234898 | 0.9732457 | 30806463.2 | 2.223859 | 0.9746648 | 30851382.2 | 2.212667 | 0.975953 | 30892158.3 | 2.178207 | 0.9711075 | 30738781.9 | 2.144366 | 0.9660344 | 30578203.0 | 2.109778 | 0.960729 | 30410267.3 | 2.075124 | 0.9552055 | 30235433.1 | 2.041081 | 0.9494181 | 30052239.8 | 2.006264 | 0.9433353 | 29859700.7 | 1.971365 | 0.936923 | 29656728.3 | 1.937089 | 0.9301167 | 29441288.1 | 1.902022 | 0.9229134 | 29213278.3 | 1.866889 | 0.9152939 | 28972097.0 | 1.848493 | 0.8987746 | 28449205.3 | 1.83015 | 0.8822301 | 27925516.3 | 1.811861 | 0.8656603 | 27401028.8 | 1.793629 | 0.8490654 | 26875744.7 | 1.774747 | 0.8324361 | 26349370.8 | 1.756624 | 0.8157793 | 25822129.3 | 1.738554 | 0.7990963 | 25294054.5 | 1.72054 | 0.7823912 | 24765283.0 | 1.702581 | 0.7656633 | 24235789.1 | 1.683988 | 0.7489149 | 23705647.5
398 | 2.517459 | 1.141534 | 36042561.6 | 2.490679 | 1.126227 | 35559269.5 | 2.465158 | 1.11105 | 35080052.4 | 2.439294 | 1.096407 | 34617742.6 | 2.414429 | 1.082068 | 34165002.6 | 2.388921 | 1.067704 | 33711458.1 | 2.364375 | 1.052891 | 33243763.8 | 2.339211 | 1.037397 | 32754552.8 | 2.31521 | 1.021185 | 32242697.7 | 2.2916 | 1.004459 | 31714593.9 | 2.268466 | 0.987276 | 31172051.5 | 2.273806 | 0.9858612 | 31127381.3 | 2.279067 | 0.984036 | 31069750.9 | 2.284248 | 0.9817972 | 30999062.6 | 2.289377 | 0.9791409 | 30915195.5 | 2.294483 | 0.9760611 | 30817953.6 | 2.299593 | 0.9725609 | 30707440.3 | 2.304725 | 0.9686415 | 30583689.4 | 2.310744 | 0.9643168 | 30447141.8 | 2.315981 | 0.9595808 | 30297609.0 | 2.321314 | 0.954437 | 30135198.4 | 2.311458 | 0.9569178 | 30213526.9 | 2.301479 | 0.9593165 | 30289261.5 | 2.291365 | 0.9616335 | 30362419.3 | 2.281888 | 0.9638432 | 30432188.3 | 2.271508 | 0.9659408 | 30498417.9 | 2.260999 | 0.9679244 | 30561046.2 | 2.250355 | 0.9697657 | 30619183.9 | 2.240261 | 0.9714523 | 30672437.4 | 2.229301 | 0.9730106 | 30721636.1 | 2.218189 | 0.9744349 | 30766609.1 | 2.183724 | 0.9697917 | 30620005.3 | 2.14989 | 0.9648975 | 30465474.8 | 2.115321 | 0.9597593 | 30303242.3 | 2.080698 | 0.954392 | 30133778.8 | 2.04669 | 0.9487884 | 29956849.4 | 2.011911 | 0.9429244 | 29771701.0 | 1.977054 | 0.9367779 | 29577634.6 | 1.94282 | 0.9302761 | 29372347.5 | 1.907786 | 0.9234053 | 29155410.7 | 1.872675 | 0.9161399 | 28926014.0 | 1.854145 | 0.8997146 | 28407405.1 | 1.835668 | 0.8832574 | 27887788.0 | 1.817246 | 0.8667694 | 27367199.2 | 1.798882 | 0.8502503 | 26845628.0 | 1.779869 | 0.8336897 | 26322748.5 | 1.761615 | 0.8170982 | 25798890.2 | 1.743416 | 0.800481 | 25274221.9 | 1.725276 | 0.7838385 | 24748757.0 | 1.707192 | 0.7671699 | 24222464.2 | 1.688477 | 0.750478 | 23695438.3
399 | 2.522682 | 1.136051 | 35779541.1 | 2.49557 | 1.120758 | 35297885.3 | 2.469811 | 1.105358 | 34812890.3 | 2.443841 | 1.090267 | 34337604.7 | 2.418929 | 1.075549 | 33874043.3 | 2.39346 | 1.061049 | 33417367.7 | 2.368958 | 1.046295 | 32952714.4 | 2.343797 | 1.031007 | 32471228.7 | 2.319776 | 1.01501 | 31967408.7 | 2.296116 | 0.998415 | 31444744.3 | 2.272916 | 0.9813401 | 30906975.2 | 2.278409 | 0.9802129 | 30871476.4 | 2.283793 | 0.9786897 | 30823502.1 | 2.28907 | 0.9767638 | 30762846.4 | 2.294267 | 0.9744312 | 30689382.0 | 2.299416 | 0.9716748 | 30602570.7 | 2.304545 | 0.9684963 | 30502465.3 | 2.309672 | 0.964893 | 30388979.8 | 2.315662 | 0.9608783 | 30262537.7 | 2.320848 | 0.9564501 | 30123074.2 | 2.326108 | 0.951614 | 29970762.6 | 2.31632 | 0.9541642 | 30051078.9 | 2.306413 | 0.9566374 | 30128971.7 | 2.296374 | 0.959036 | 30204516.1 | 2.286968 | 0.9613459 | 30277264.3 | 2.276657 | 0.9635622 | 30347065.6 | 2.266218 | 0.9656825 | 30413846.0 | 2.255649 | 0.967682 | 30476818.2 | 2.245637 | 0.9695298 | 30535015.6 | 2.234762 | 0.9712467 | 30589087.1 | 2.223737 | 0.9728268 | 30638853.6 | 2.189266 | 0.9684298 | 30500370.9 | 2.155428 | 0.9637486 | 30352937.1 | 2.120863 | 0.9588004 | 30197095.2 | 2.08626 | 0.9536007 | 30033333.6 | 2.052281 | 0.9481674 | 29862211.7 | 2.017537 | 0.9424924 | 29683480.6 | 1.982717 | 0.9365675 | 29496879.3 | 1.948525 | 0.9303376 | 29300668.7 | 1.913533 | 0.9237753 | 29093992.5 | 1.878459 | 0.9168488 | 28875844.9 | 1.859798 | 0.9005363 | 28362088.7 | 1.84119 | 0.8841835 | 27847063.0 | 1.822637 | 0.867792 | 27330815.8 | 1.804142 | 0.8513612 | 26813333.7 | 1.784995 | 0.8348801 | 26294266.4 | 1.766609 | 0.8183617 | 25774025.4 | 1.748279 | 0.801815 | 25252894.0 | 1.73001 | 0.7852372 | 24730780.5 | 1.711796 | 0.768627 | 24207647.5 | 1.692953 | 0.751988 | 23683608.7
400 | 2.527941 | 1.130487 | 35515292.9 | 2.500506 | 1.115387 | 35040927.3 | 2.474446 | 1.099943 | 34555719.8 | 2.448298 | 1.084549 | 34072103.7 | 2.423296 | 1.069415 | 33596674.3 | 2.397807 | 1.054663 | 33133222.3 | 2.373337 | 1.039857 | 32668069.7 | 2.348192 | 1.024691 | 32191613.2 | 2.324148 | 1.008899 | 31695498.9 | 2.300447 | 0.9924588 | 31179012.3 | 2.277182 | 0.9754831 | 30645705.7 | 2.282845 | 0.9746235 | 30618701.1 | 2.288371 | 0.9733849 | 30579788.5 | 2.293764 | 0.9717574 | 30528660.0 | 2.299049 | 0.969739 | 30465250.0 | 2.30426 | 0.967302 | 30388688.0 | 2.309424 | 0.9644449 | 30298930.5 | 2.314563 | 0.9611638 | 30195850.0 | 2.320542 | 0.9574602 | 30079498.1 | 2.325693 | 0.9533378 | 29949991.8 | 2.330895 | 0.948801 | 29807462.7 | 2.321173 | 0.951408 | 29889363.9 | 2.311335 | 0.9539407 | 29968931.5 | 2.301369 | 0.956403 | 30046284.9 | 2.292038 | 0.9587904 | 30121288.9 | 2.281806 | 0.9610974 | 30193766.3 | 2.271443 | 0.9633218 | 30263647.2 | 2.260949 | 0.965448 | 30330444.8 | 2.251014 | 0.9674517 | 30393391.1 | 2.240224 | 0.9693335 | 30452510.1 | 2.229292 | 0.9710849 | 30507532.6 | 2.194827 | 0.9669808 | 30378596.3 | 2.160988 | 0.9625508 | 30239426.5 | 2.12642 | 0.957821 | 30090833.5 | 2.091822 | 0.9528093 | 29933386.9 | 2.05786 | 0.947551 | 29768194.2 | 2.023143 | 0.9420527 | 29595458.4 | 1.98836 | 0.9363159 | 29415231.6 | 1.954205 | 0.9303169 | 29226766.8 | 1.919255 | 0.9240273 | 29029175.2 | 1.884225 | 0.9174169 | 28821501.6 | 1.86544 | 0.9012359 | 28313162.2 | 1.846706 | 0.8850068 | 27803308.1 | 1.828026 | 0.8687299 | 27291953.7 | 1.809403 | 0.8524051 | 26779096.3 | 1.790126 | 0.8360207 | 26264365.8 | 1.771608 | 0.819591 | 25748209.3 | 1.753147 | 0.8031254 | 25230928.6 | 1.734746 | 0.7866205 | 24712413.3 | 1.716401 | 0.770075 | 24192620.8 | 1.697426 | 0.753493 | 23671681.9
401 | 2.533206 | 1.124747 | 35246846.6 | 2.505479 | 1.110004 | 34784830.3 | 2.479109 | 1.094678 | 34304556.8 | 2.452706 | 1.079143 | 33817740.0 | 2.427567 | 1.063692 | 33333528.2 | 2.402006 | 1.048599 | 32860568.3 | 2.377527 | 1.033633 | 32391569.6 | 2.3524 | 1.018501 | 31917347.0 | 2.328339 | 1.002859 | 31427181.9 | 2.304599 | 0.9865908 | 30917370.1 | 2.281271 | 0.9697211 | 30388715.4 | 2.28712 | 0.9691053 | 30369417.4 | 2.292807 | 0.968132 | 30338917.6 | 2.298334 | 0.9667878 | 30296793.4 | 2.303727 | 0.9650703 | 30242969.2 | 2.309018 | 0.9629442 | 30176343.5 | 2.314235 | 0.9604054 | 30096784.3 | 2.319401 | 0.9574482 | 30004110.5 | 2.325385 | 0.9540624 | 29898010.3 | 2.330517 | 0.9502517 | 29778591.4 | 2.335678 | 0.946016 | 29645854.5 | 2.326019 | 0.9486725 | 29729102.6 | 2.316246 | 0.9512542 | 29810007.7 | 2.306348 | 0.9537658 | 29888715.8 | 2.29709 | 0.9562128 | 29965399.0 | 2.286935 | 0.9585886 | 30039849.6 | 2.276655 | 0.9608911 | 30112004.8 | 2.266244 | 0.9631126 | 30181619.1 | 2.256389 | 0.9652363 | 30248172.8 | 2.245681 | 0.9672592 | 30311566.4 | 2.234835 | 0.9691759 | 30371628.4 | 2.200392 | 0.9654103 | 30253626.2 | 2.166562 | 0.9612731 | 30123976.1 | 2.131996 | 0.9567952 | 29983649.8 | 2.097395 | 0.9519975 | 29833300.0 | 2.063438 | 0.9469286 | 29674452.0 | 2.028736 | 0.9416076 | 29507707.2 | 1.993982 | 0.9360452 | 29333393.9 | 1.959863 | 0.930241 | 29151503.1 | 1.924951 | 0.92418 | 28961566.5 | 1.889962 | 0.9178439 | 28763010.1 | 1.87106 | 0.9018094 | 28260525.5 | 1.852206 | 0.8857202 | 27756331.3 | 1.833405 | 0.8695757 | 27250400.3 | 1.814658 | 0.8533761 | 26742743.2 | 1.795254 | 0.8371093 | 26232980.6 | 1.776609 | 0.8207891 | 25721545.1 | 1.75802 | 0.8044217 | 25208631.7 | 1.739489 | 0.7880064 | 24694215.5 | 1.721013 | 0.7715416 | 24178249.4 | 1.701906 | 0.7550321 | 23660879.2
402 | 2.538482 | 1.118812 | 34973644.6 | 2.510467 | 1.104512 | 34526635.6 | 2.483809 | 1.089457 | 34056026.5 | 2.457112 | 1.073933 | 33570745.8 | 2.431762 | 1.058307 | 33082298.8 | 2.406097 | 1.042888 | 32600285.7 | 2.381559 | 1.027672 | 32124636.1 | 2.356433 | 1.012484 | 31649876.4 | 2.332362 | 0.9969245 | 31163489.0 | 2.308581 | 0.9808135 | 30659865.9 | 2.285191 | 0.9640661 | 30136347.1 | 2.291242 | 0.9636699 | 30123961.9 | 2.297107 | 0.9629407 | 30101167.2 | 2.302785 | 0.9618613 | 30067427.0 | 2.308305 | 0.9604305 | 30022699.0 | 2.313694 | 0.9586044 | 29965616.0 | 2.318983 | 0.9563761 | 29895961.8 | 2.324193 | 0.9537399 | 29813554.3 | 2.330197 | 0.9506758 | 29717772.7 | 2.335325 | 0.9471848 | 29608643.7 | 2.340459 | 0.943263 | 29486051.0 | 2.330863 | 0.9459702 | 29570676.4 | 2.321151 | 0.9485988 | 29652845.7 | 2.311316 | 0.9511518 | 29732650.8 | 2.302125 | 0.9536444 | 29810568.1 | 2.292042 | 0.9560712 | 29886430.6 | 2.281841 | 0.9584308 | 29960191.8 | 2.271514 | 0.9607224 | 30031824.6 | 2.261746 | 0.9629353 | 30101000.6 | 2.251125 | 0.9650635 | 30167527.2 | 2.240367 | 0.9671039 | 30231307.8 | 2.205951 | 0.9636977 | 30124831.7 | 2.172141 | 0.959889 | 30005774.5 | 2.137587 | 0.955701 | 29874857.5 | 2.102985 | 0.9511487 | 29732554.8 | 2.069026 | 0.9462901 | 29580677.3 | 2.034328 | 0.9411565 | 29420201.0 | 1.999589 | 0.9357675 | 29251743.5 | 1.965498 | 0.9301387 | 29075790.0 | 1.930623 | 0.9242692 | 28892311.6 | 1.895674 | 0.9181539 | 28701150.3 | 1.87666 | 0.9022698 | 28204618.2 | 1.857692 | 0.8863272 | 27706259.1 | 1.838774 | 0.8703243 | 27206014.7 | 1.819908 | 0.8542618 | 26703906.4 | 1.800382 | 0.8381293 | 26199611.7 | 1.781611 | 0.8219379 | 25693474.7 | 1.762897 | 0.805689 | 25185538.5 | 1.74424 | 0.7893848 | 24675876.6 | 1.725634 | 0.7730238 | 24164438.2 | 1.706397 | 0.756611 | 23651379.0
403 | 2.543747 | 1.112771 | 34698492.6 | 2.515457 | 1.098862 | 34264775.8 | 2.488527 | 1.084189 | 33807238.6 | 2.461542 | 1.068819 | 33327965.8 | 2.43593 | 1.053153 | 32839469.8 | 2.410104 | 1.037504 | 32351527.7 | 2.385475 | 1.022005 | 31868230.7 | 2.36031 | 1.006681 | 31390378.7 | 2.336223 | 0.9911324 | 30905552.3 | 2.312407 | 0.9751421 | 30406941.0 | 2.288952 | 0.958524 | 29888754.3 | 2.295219 | 0.958324 | 29882518.5 | 2.301275 | 0.9578179 | 29866736.5 | 2.307123 | 0.956985 | 29840765.6 | 2.312787 | 0.955823 | 29804531.9 | 2.318293 | 0.954284 | 29756540.4 | 2.323673 | 0.9523574 | 29696466.7 | 2.328946 | 0.9500351 | 29624053.6 | 2.334986 | 0.947291 | 29538486.8 | 2.340124 | 0.9441236 | 29439720.8 | 2.345244 | 0.940526 | 29327539.1 | 2.335707 | 0.9432949 | 29413880.1 | 2.326055 | 0.9459795 | 29497590.3 | 2.316282 | 0.9485789 | 29578646.2 | 2.307152 | 0.9511098 | 29657565.4 | 2.297135 | 0.9535756 | 29734453.0 | 2.287002 | 0.955976 | 29809301.5 | 2.276752 | 0.9583171 | 29882301.0 | 2.267069 | 0.9605941 | 29953304.4 | 2.256539 | 0.9627984 | 30022037.9 | 2.245877 | 0.964929 | 30088474.4 | 2.211502 | 0.9618549 | 29992619.0 | 2.17772 | 0.9583836 | 29884375.2 | 2.143183 | 0.9545176 | 29763825.2 | 2.108591 | 0.9502473 | 29630670.2 | 2.074633 | 0.9456274 | 29486611.2 | 2.039931 | 0.9406987 | 29332923.6 | 2.005194 | 0.9354908 | 29170530.6 | 1.971118 | 0.9300314 | 29000296.6 | 1.936269 | 0.9243318 | 28822570.8 | 1.901358 | 0.918398 | 28637542.0 | 1.882242 | 0.9026549 | 28146640.9 | 1.863168 | 0.8868532 | 27653910.1 | 1.844139 | 0.8709897 | 27159253.1 | 1.82516 | 0.8550655 | 26662703.4 | 1.805517 | 0.8390746 | 26164075.0 | 1.786627 | 0.8230227 | 25663542.9 | 1.767791 | 0.8069064 | 25161003.4 | 1.749008 | 0.7907303 | 24656600.5 | 1.730276 | 0.774493 | 24150289.2 | 1.710908 | 0.758199 | 23642207.2
404 | 2.548959 | 1.106701 | 34423800.4 | 2.520442 | 1.093083 | 34000218.9 | 2.493241 | 1.078795 | 33555785.7 | 2.46599 | 1.063713 | 33086663.8 | 2.440104 | 1.048135 | 32602098.3 | 2.414058 | 1.032373 | 32111834.5 | 2.389304 | 1.016648 | 31622725.6 | 2.364062 | 1.001119 | 31139690.7 | 2.339936 | 0.9855127 | 30654252.6 | 2.316087 | 0.9695975 | 30159211.7 | 2.292567 | 0.9531021 | 29646124.2 | 2.299058 | 0.9530709 | 29645155.4 | 2.305319 | 0.9527655 | 29635655.2 | 2.31135 | 0.9521613 | 29616861.7 | 2.317177 | 0.9512508 | 29588539.1 | 2.322819 | 0.9499837 | 29549127.9 | 2.328307 | 0.948347 | 29498217.5 | 2.333663 | 0.9463305 | 29435493.6 | 2.339758 | 0.9439015 | 29359940.7 | 2.344924 | 0.9410569 | 29271460.3 | 2.350043 | 0.937787 | 29169749.7 | 2.340558 | 0.9406261 | 29258059.8 | 2.330962 | 0.9433797 | 29343710.4 | 2.321246 | 0.9460429 | 29426550.1 | 2.312177 | 0.9486206 | 29506726.6 | 2.302221 | 0.9511239 | 29584593.2 | 2.292151 | 0.9535559 | 29660238.5 | 2.281968 | 0.955931 | 29734117.5 | 2.272361 | 0.9582517 | 29806301.8 | 2.261915 | 0.9605079 | 29876481.0 | 2.251345 | 0.962701 | 29944696.6 | 2.217034 | 0.9599249 | 29858346.9 | 2.183295 | 0.956772 | 29760275.2 | 2.148785 | 0.9532298 | 29650097.4 | 2.114207 | 0.9492746 | 29527070.4 | 2.080257 | 0.9449298 | 29391925.3 | 2.045554 | 0.9402333 | 29245842.9 | 2.010811 | 0.9352224 | 29089978.1 | 1.976736 | 0.9299359 | 28925542.7 | 1.941899 | 0.9243971 | 28753259.7 | 1.907014 | 0.918622 | 28573625.2 | 1.887803 | 0.9030047 | 28087851.6 | 1.86863 | 0.8873318 | 27600345.8 | 1.8495 | 0.8715989 | 27110977.7 | 1.830416 | 0.8558076 | 26619791.6 | 1.810664 | 0.8399561 | 26126730.6 | 1.791661 | 0.8240446 | 25631805.3 | 1.77271 | 0.8080651 | 25134767.6 | 1.753808 | 0.7920249 | 24635837.6 | 1.734952 | 0.775923 | 24134988.7 | 1.715458 | 0.759762 | 23632303.4
405 | 2.554109 | 1.100667 | 34151580.4 | 2.525393 | 1.087249 | 33735239.4 | 2.497953 | 1.073261 | 33301212.1 | 2.470439 | 1.058543 | 32844556.4 | 2.444293 | 1.043171 | 32367603.2 | 2.417994 | 1.027409 | 31878527.4 | 2.39306 | 1.011559 | 31386715.0 | 2.367716 | 0.9958138 | 30898184.5 | 2.343525 | 0.980091 | 30410338.7 | 2.319632 | 0.9641985 | 29917224.8 | 2.296049 | 0.9478061 | 29408600.7 | 2.30277 | 0.9479145 | 29411961.8 | 2.309246 | 0.9477841 | 29407915.5 | 2.315473 | 0.947387 | 29395595.1 | 2.321477 | 0.9467113 | 29374630.7 | 2.327273 | 0.945702 | 29343313.7 | 2.332889 | 0.9443429 | 29301141.4 | 2.338347 | 0.9426209 | 29247712.7 | 2.344515 | 0.9405003 | 29181913.9 | 2.349727 | 0.9379753 | 29103567.0 | 2.354865 | 0.935033 | 29012273.9 | 2.345429 | 0.9379443 | 29102605.9 | 2.335881 | 0.9407751 | 29190439.7 | 2.326216 | 0.9435164 | 29275497.6 | 2.317203 | 0.9461608 | 29357549.6 | 2.307306 | 0.9487173 | 29436871.5 | 2.297296 | 0.9511893 | 29513573.8 | 2.287174 | 0.9535914 | 29588106.1 | 2.277633 | 0.9559413 | 29661019.3 | 2.267258 | 0.9582306 | 29732051.9 | 2.25677 | 0.960463 | 29801319.6 | 2.222534 | 0.9579437 | 29723148.2 | 2.188855 | 0.9550815 | 29634339.5 | 2.154388 | 0.9518505 | 29534089.7 | 2.119834 | 0.9482139 | 29421253.5 | 2.085896 | 0.9441763 | 29295975.0 | 2.051199 | 0.9397529 | 29158723.5 | 2.016454 | 0.9349662 | 29010202.1 | 1.98237 | 0.9298663 | 28851960.5 | 1.947528 | 0.9244896 | 28685132.7 | 1.91265 | 0.9188621 | 28510521.4 | 1.893349 | 0.9033518 | 28029267.2 | 1.874084 | 0.8877913 | 27546456.8 | 1.854858 | 0.8721757 | 27061932.1 | 1.835674 | 0.8565064 | 26575746.0 | 1.815822 | 0.8407852 | 26087946.9 | 1.796715 | 0.825008 | 25598411.0 | 1.777655 | 0.8091631 | 25106773.8 | 1.758642 | 0.7932596 | 24613319.0 | 1.739671 | 0.7772973 | 24118038.8 | 1.720058 | 0.7612769 | 23620957.9
406 | 2.559208 | 1.094723 | 33883489.3 | 2.530287 | 1.081421 | 33471765.4 | 2.502647 | 1.067653 | 33045625.6 | 2.474879 | 1.053267 | 32600363.2 | 2.448484 | 1.038193 | 32133794.2 | 2.421931 | 1.022541 | 31649331.8 | 2.396773 | 1.006653 | 31157580.4 | 2.371291 | 0.9907493 | 30665327.9 | 2.347011 | 0.9748833 | 30174246.9 | 2.323058 | 0.95896 | 29681395.1 | 2.299409 | 0.9426422 | 29176331.7 | 2.306365 | 0.9428581 | 29183015.2 | 2.313063 | 0.9428745 | 29183522.2 | 2.319497 | 0.9426602 | 29176890.1 | 2.325692 | 0.9421985 | 29162600.8 | 2.331657 | 0.9414317 | 29138865.1 | 2.337419 | 0.9403387 | 29105036.7 | 2.342999 | 0.938901 | 29060536.8 | 2.34926 | 0.9370797 | 29004166.0 | 2.354538 | 0.9348685 | 28935725.3 | 2.359714 | 0.932252 | 28854738.1 | 2.350322 | 0.935234 | 28947036.6 | 2.340822 | 0.9381448 | 29037132.5 | 2.331204 | 0.940972 | 29124638.9 | 2.322239 | 0.9436982 | 29209016.8 | 2.312395 | 0.9463293 | 29290456.0 | 2.30244 | 0.9488656 | 29368956.7 | 2.292378 | 0.9513103 | 29444625.8 | 2.282897 | 0.9536868 | 29518180.8 | 2.272586 | 0.9559983 | 29589725.5 | 2.262163 | 0.958253 | 29659513.6 | 2.228002 | 0.9559427 | 29588005.3 | 2.194393 | 0.9533355 | 29507308.0 | 2.159983 | 0.9503927 | 29416224.1 | 2.125468 | 0.9470675 | 29313302.3 | 2.091552 | 0.9433473 | 29198157.4 | 2.056864 | 0.9392286 | 29070675.5 | 2.022122 | 0.9347116 | 28930867.2 | 1.988034 | 0.9298288 | 28779737.2 | 1.953181 | 0.9246292 | 28618799.9 | 1.91829 | 0.9191491 | 28449182.0 | 1.898898 | 0.9037237 | 27971742.0 | 1.879541 | 0.8882557 | 27492981.6 | 1.860221 | 0.8727393 | 27012723.1 | 1.840941 | 0.8571764 | 26531025.8 | 1.820993 | 0.8415717 | 26048032.7 | 1.801788 | 0.8259172 | 25563501.0 | 1.782627 | 0.8101984 | 25076977.3 | 1.76351 | 0.7944259 | 24588792.7 | 1.744432 | 0.7786 | 24098955.4 | 1.724709 | 0.7627199 | 23607440.3
407 | 2.564285 | 1.088912 | 33620816.7 | 2.535124 | 1.075652 | 33211403.4 | 2.50729 | 1.06203 | 32790822.8 | 2.479304 | 1.047903 | 32354645.1 | 2.452662 | 1.033143 | 31898919.2 | 2.425869 | 1.017706 | 31422290.3 | 2.400473 | 1.001869 | 30933318.4 | 2.374808 | 0.9858798 | 30439632.5 | 2.350412 | 0.9698866 | 29945835.4 | 2.326381 | 0.9538897 | 29451921.1 | 2.302663 | 0.9376141 | 28949401.8 | 2.309854 | 0.937905 | 28958383.0 | 2.316779 | 0.938038 | 28962488.4 | 2.323428 | 0.9379792 | 28960674.9 | 2.329825 | 0.937708 | 28952300.9 | 2.335972 | 0.9371643 | 28935514.1 | 2.341896 | 0.9363229 | 28909533.3 | 2.347617 | 0.9351598 | 28873622.9 | 2.353991 | 0.93363 | 28826389.2 | 2.359356 | 0.9317264 | 28767616.3 | 2.36459 | 0.9294309 | 28696741.3 | 2.355241 | 0.9324806 | 28790901.1 | 2.345787 | 0.9354713 | 28883241.3 | 2.336216 | 0.938388 | 28973295.0 | 2.327297 | 0.9412041 | 29060244.3 | 2.317499 | 0.9439252 | 29144258.9 | 2.307593 | 0.9465473 | 29225218.8 | 2.297582 | 0.9490641 | 29302926.6 | 2.28816 | 0.9514879 | 29377761.6 | 2.277908 | 0.953831 | 29450106.3 | 2.267546 | 0.9561011 | 29520197.6 | 2.233449 | 0.9539492 | 29453757.4 | 2.199908 | 0.9515551 | 29379836.5 | 2.165564 | 0.9488689 | 29296899.5 | 2.131102 | 0.9458366 | 29203276.1 | 2.097223 | 0.9424315 | 29098139.8 | 2.062554 | 0.9386328 | 28980855.6 | 2.027817 | 0.9344192 | 28850757.0 | 1.993728 | 0.9298037 | 28708250.2 | 1.958868 | 0.9248229 | 28554464.9 | 1.923963 | 0.919508 | 28390365.0 | 1.904474 | 0.9041437 | 27915982.8 | 1.88502 | 0.8887455 | 27440554.1 | 1.865603 | 0.8733075 | 26963895.8 | 1.846227 | 0.8578316 | 26486069.5 | 1.826185 | 0.8423252 | 26007298.4 | 1.806885 | 0.8267771 | 25527240.4 | 1.787627 | 0.8111706 | 25045383.3 | 1.768411 | 0.7955177 | 24562087.8 | 1.749233 | 0.7798189 | 24077377.7 | 1.729407 | 0.7640719 | 23591180.7
408 | 2.569349 | 1.083258 | 33364271.8 | 2.539921 | 1.069985 | 32955465.1 | 2.511871 | 1.056441 | 32538320.5 | 2.483693 | 1.042504 | 32109055.8 | 2.456828 | 1.028006 | 31662503.6 | 2.429795 | 1.012852 | 31195759.2 | 2.404168 | 0.9971526 | 30712229.5 | 2.378291 | 0.9811521 | 30219414.5 | 2.353743 | 0.9650733 | 29724187.1 | 2.329615 | 0.9489862 | 29228705.9 | 2.30582 | 0.932724 | 28727833.2 | 2.313244 | 0.9330569 | 28738086.1 | 2.320398 | 0.9332752 | 28744809.0 | 2.32727 | 0.9333433 | 28746906.3 | 2.333878 | 0.9332359 | 28743599.8 | 2.340221 | 0.9328931 | 28733041.4 | 2.346322 | 0.9322849 | 28714308.4 | 2.352199 | 0.9313821 | 28686501.4 | 2.358706 | 0.9301356 | 28648108.3 | 2.364178 | 0.9285346 | 28598797.8 | 2.369493 | 0.9265569 | 28537886.4 | 2.360184 | 0.9296697 | 28633760.9 | 2.350774 | 0.9327377 | 28728254.0 | 2.341251 | 0.9357444 | 28820860.9 | 2.332378 | 0.9386548 | 28910501.2 | 2.322627 | 0.9414751 | 28997366.7 | 2.312766 | 0.9441979 | 29081228.6 | 2.3028 | 0.9468082 | 29161625.1 | 2.293428 | 0.94931 | 29238680.6 | 2.28323 | 0.9517144 | 29312735.0 | 2.272926 | 0.9540231 | 29383841.2 | 2.238886 | 0.9519834 | 29321020.4 | 2.205408 | 0.9497577 | 29252470.1 | 2.171129 | 0.9472906 | 29176482.8 | 2.136729 | 0.9445238 | 29091265.5 | 2.102901 | 0.9414197 | 28995660.4 | 2.068267 | 0.9379425 | 28888561.8 | 2.033545 | 0.9340511 | 28768707.6 | 1.999457 | 0.929743 | 28636016.5 | 1.964591 | 0.9250364 | 28491055.1 | 1.929676 | 0.919945 | 28334240.6 | 1.910088 | 0.9046213 | 27862270.6 | 1.890535 | 0.8892728 | 27389539.1 | 1.87102 | 0.8738934 | 26915854.3 | 1.851547 | 0.8584851 | 26441280.5 | 1.831409 | 0.843056 | 25966064.5 | 1.812014 | 0.8275941 | 25489838.4 | 1.792659 | 0.8120824 | 25012080.1 | 1.773346 | 0.7965328 | 24533154.1 | 1.754072 | 0.7809466 | 24053098.1 | 1.734149 | 0.76532 | 23571799.4
409 | 2.574396 | 1.077706 | 33112110.1 | 2.544697 | 1.064452 | 32704878.3 | 2.516399 | 1.050928 | 32289369.5 | 2.488027 | 1.037116 | 31864996.2 | 2.460967 | 1.022824 | 31425875.1 | 2.433701 | 1.007943 | 30968659.6 | 2.40785 | 0.9924559 | 30492833.1 | 2.381754 | 0.9765207 | 30003230.0 | 2.357025 | 0.9604041 | 29508052.2 | 2.332776 | 0.9442388 | 29011381.1 | 2.30889 | 0.9279661 | 28511406.8 | 2.316546 | 0.9283134 | 28522078.5 | 2.323929 | 0.9285862 | 28530460.0 | 2.331024 | 0.9287507 | 28535513.8 | 2.337852 | 0.9287793 | 28536392.7 | 2.344401 | 0.9286124 | 28531264.5 | 2.350694 | 0.9282158 | 28519079.9 | 2.356744 | 0.9275556 | 28498796.3 | 2.363401 | 0.9265795 | 28468804.5 | 2.369 | 0.9252731 | 28428667.2 | 2.374417 | 0.9236109 | 28377595.9 | 2.365147 | 0.9267873 | 28475189.0 | 2.355781 | 0.929929 | 28571716.2 | 2.346304 | 0.9330228 | 28666772.2 | 2.33748 | 0.9360289 | 28759133.3 | 2.327778 | 0.9389536 | 28848995.5 | 2.317964 | 0.9417869 | 28936046.0 | 2.308043 | 0.9445054 | 29019571.5 | 2.298714 | 0.9471075 | 29099521.4 | 2.288561 | 0.949603 | 29176193.0 | 2.278307 | 0.951989 | 29249502.6 | 2.244319 | 0.9500493 | 29189907.0 | 2.210899 | 0.9479562 | 29125597.6 | 2.176682 | 0.9456676 | 29055279.3 | 2.142345 | 0.9431319 | 28977373.0 | 2.10858 | 0.9403056 | 28890533.9 | 2.073996 | 0.9371394 | 28793254.8 | 2.039304 | 0.9335743 | 28683716.5 | 2.005228 | 0.9295974 | 28561527.9 | 1.970359 | 0.9252088 | 28426692.4 | 1.935431 | 0.9204059 | 28279125.2 | 1.915741 | 0.9051209 | 27809499.0 | 1.896088 | 0.8898177 | 27339312.6 | 1.876473 | 0.8744898 | 26868370.3 | 1.856901 | 0.8591396 | 26396738.5 | 1.836667 | 0.8437693 | 25924494.6 | 1.817175 | 0.8283744 | 25451490.7 | 1.797724 | 0.8129384 | 24977226.4 | 1.778315 | 0.7974735 | 24502073.2 | 1.758947 | 0.7819811 | 24026073.9 | 1.738929 | 0.7664569 | 23549100.4
410 | 2.579446 | 1.072163 | 32861455.3 | 2.549452 | 1.059042 | 32459301.3 | 2.520896 | 1.045525 | 32045023.5 | 2.492303 | 1.031777 | 31623653.3 | 2.465058 | 1.017638 | 31190276.7 | 2.437584 | 1.002983 | 30741113.4 | 2.411509 | 0.9877391 | 30273891.3 | 2.385199 | 0.9719454 | 29789820.8 | 2.360273 | 0.9558443 | 29296325.1 | 2.335875 | 0.9396273 | 28799279.2 | 2.311883 | 0.9233271 | 28299684.4 | 2.319765 | 0.9236691 | 28310166.8 | 2.327375 | 0.9239701 | 28319390.9 | 2.334697 | 0.9242003 | 28326447.6 | 2.341746 | 0.9243348 | 28330569.6 | 2.34851 | 0.9243168 | 28330017.9 | 2.355007 | 0.9241081 | 28323620.8 | 2.361245 | 0.9236694 | 28310175.3 | 2.36807 | 0.9229473 | 28288043.8 | 2.373815 | 0.9219235 | 28256663.6 | 2.379354 | 0.9205689 | 28215145.1 | 2.370123 | 0.9238163 | 28314676.6 | 2.360801 | 0.9270318 | 28413232.0 | 2.351371 | 0.9302073 | 28510559.6 | 2.342595 | 0.9333074 | 28605575.9 | 2.332944 | 0.9363376 | 28698451.1 | 2.323182 | 0.9392867 | 28788841.4 | 2.313309 | 0.9421236 | 28875792.5 | 2.304026 | 0.9448421 | 28959110.8 | 2.293916 | 0.9474504 | 29039055.9 | 2.283702 | 0.9499419 | 29115420.6 | 2.24975 | 0.9481191 | 29059550.1 | 2.216381 | 0.946149 | 28999167.4 | 2.182224 | 0.9440089 | 28933575.6 | 2.147949 | 0.9416646 | 28861723.7 | 2.114249 | 0.9390839 | 28782624.1 | 2.079728 | 0.9362088 | 28694503.1 | 2.045084 | 0.9329623 | 28594999.9 | 2.011038 | 0.9293252 | 28483524.9 | 1.976179 | 0.9252809 | 28359567.1 | 1.941241 | 0.920813 | 28222627.5 | 1.921441 | 0.9055779 | 27755676.5 | 1.901681 | 0.8903275 | 27288255.7 | 1.881962 | 0.8750549 | 26820158.0 | 1.862288 | 0.8597626 | 26351453.0 | 1.841954 | 0.8444447 | 25881963.3 | 1.822365 | 0.8291073 | 25411877.9 | 1.802818 | 0.8137352 | 24940727.9 | 1.783313 | 0.7983406 | 24468888.4 | 1.76385 | 0.782924 | 23996373.4 | 1.743739 | 0.7674839 | 23523138.8
411 | 2.584514 | 1.066551 | 32609914.3 | 2.554195 | 1.053693 | 32216778.1 | 2.52537 | 1.040256 | 31805928.5 | 2.496533 | 1.026522 | 31386026.9 | 2.469089 | 1.012483 | 30956772.3 | 2.44143 | 0.9980081 | 30514207.5 | 2.415144 | 0.982986 | 30054907.0 | 2.388619 | 0.9673912 | 29578092.2 | 2.363492 | 0.9513632 | 29088034.5 | 2.338925 | 0.9351284 | 28591653.3 | 2.31481 | 0.9187961 | 28092293.2 | 2.322909 | 0.9191154 | 28102054.4 | 2.330742 | 0.9194231 | 28111462.7 | 2.338289 | 0.919693 | 28119714.5 | 2.345562 | 0.9199019 | 28126101.9 | 2.352545 | 0.9200023 | 28129173.8 | 2.359254 | 0.9199546 | 28127712.5 | 2.365695 | 0.9197143 | 28120367.5 | 2.372705 | 0.9192265 | 28105453.7 | 2.378616 | 0.9184693 | 28082302.2 | 2.384299 | 0.9174108 | 28049938.3 | 2.375105 | 0.9207381 | 28151670.6 | 2.365825 | 0.9240324 | 28252392.6 | 2.356445 | 0.9272886 | 28351950.8 | 2.347719 | 0.9304775 | 28449451.6 | 2.338119 | 0.9336084 | 28545181.7 | 2.328412 | 0.9366734 | 28638894.4 | 2.318593 | 0.9396344 | 28729426.7 | 2.30936 | 0.9424801 | 28816434.0 | 2.299297 | 0.9452175 | 28900129.9 | 2.289125 | 0.9478359 | 28980187.5 | 2.255188 | 0.9461504 | 28928652.0 | 2.221857 | 0.9443127 | 28872465.6 | 2.187753 | 0.942313 | 28811324.7 | 2.15354 | 0.9401305 | 28744593.0 | 2.119904 | 0.9377536 | 28671920.6 | 2.08545 | 0.9351386 | 28591967.2 | 2.050869 | 0.9321937 | 28501926.7 | 2.016872 | 0.9288926 | 28400993.2 | 1.982044 | 0.9252036 | 28288203.6 | 1.947114 | 0.9210978 | 28162667.5 | 1.927197 | 0.9059289 | 27698876.1 | 1.907323 | 0.890744 | 27234597.1 | 1.887493 | 0.8755364 | 26769621.1 | 1.86771 | 0.8603083 | 26304020.3 | 1.847273 | 0.8450463 | 25837385.8 | 1.827583 | 0.8297671 | 25370220.5 | 1.807935 | 0.8144553 | 24902062.3 | 1.788333 | 0.7991237 | 24433297.0 | 1.768775 | 0.7837712 | 23963892.8 | 1.748571 | 0.7684009 | 23493941.6
412 | 2.58959 | 1.0608 | 32355347.9 | 2.558941 | 1.048329 | 31974992.7 | 2.529818 | 1.035084 | 31570983.0 | 2.500732 | 1.021377 | 31152919.6 | 2.473066 | 1.007388 | 30726248.9 | 2.445222 | 0.9930478 | 30288851.3 | 2.418747 | 0.9782164 | 29836481.1 | 2.39201 | 0.9628312 | 29367218.2 | 2.366683 | 0.9469333 | 28882317.1 | 2.341934 | 0.9307216 | 28387846.2 | 2.317678 | 0.9143641 | 27888927.4 | 2.325986 | 0.9146449 | 27897491.8 | 2.334035 | 0.9149403 | 27906503.3 | 2.341804 | 0.9152272 | 27915253.0 | 2.349301 | 0.9154838 | 27923080.8 | 2.356507 | 0.9156708 | 27928781.9 | 2.363433 | 0.9157509 | 27931226.4 | 2.370084 | 0.915682 | 27929125.6 | 2.377294 | 0.9154063 | 27920714.4 | 2.38339 | 0.9148969 | 27905177.3 | 2.389238 | 0.9141188 | 27881446.6 | 2.380081 | 0.9175371 | 27985706.5 | 2.370845 | 0.9209169 | 28088793.0 | 2.361515 | 0.9242568 | 28190663.5 | 2.35284 | 0.9275323 | 28290569.8 | 2.343295 | 0.9307566 | 28388914.8 | 2.333644 | 0.9339294 | 28485685.9 | 2.323882 | 0.9370138 | 28579762.8 | 2.314705 | 0.9399922 | 28670608.5 | 2.304697 | 0.9428694 | 28758365.2 | 2.294576 | 0.945631 | 28842596.0 | 2.260642 | 0.9441086 | 28796160.4 | 2.227332 | 0.9424182 | 28744603.8 | 2.193268 | 0.9405625 | 28688002.7 | 2.159111 | 0.9385316 | 28626058.0 | 2.125542 | 0.9363253 | 28558765.3 | 2.091156 | 0.9339255 | 28485566.4 | 2.056641 | 0.9312532 | 28404059.5 | 2.022709 | 0.9282712 | 28313106.9 | 1.987935 | 0.9249362 | 28211384.8 | 1.953039 | 0.9212057 | 28097603.9 | 1.933001 | 0.9061218 | 27637529.6 | 1.91301 | 0.8910186 | 27176867.5 | 1.893065 | 0.8758892 | 26715407.9 | 1.873171 | 0.8607361 | 26253223.8 | 1.852623 | 0.8455393 | 25789710.7 | 1.832826 | 0.8303245 | 25325645.1 | 1.813074 | 0.8150764 | 24860562.1 | 1.793371 | 0.7998077 | 24394854.5 | 1.773714 | 0.7845161 | 23928447.3 | 1.753414 | 0.7692089 | 23461562.8
413 | 2.594647 | 1.054852 | 32096028.5 | 2.563692 | 1.042887 | 31731966.8 | 2.534255 | 1.029942 | 31338105.8 | 2.504903 | 1.016344 | 30924355.2 | 2.477002 | 1.002382 | 30499524.2 | 2.448955 | 0.9881289 | 30065846.0 | 2.422303 | 0.9734546 | 29619349.1 | 2.395369 | 0.9582592 | 29156999.6 | 2.369841 | 0.9425306 | 28678422.9 | 2.344906 | 0.9263884 | 28187263.6 | 2.320494 | 0.9100231 | 27689314.6 | 2.329002 | 0.9102517 | 27696270.8 | 2.337259 | 0.9105181 | 27704376.1 | 2.345243 | 0.9108015 | 27713001.2 | 2.352962 | 0.9110826 | 27721554.4 | 2.360392 | 0.9113279 | 27729016.1 | 2.367541 | 0.9115031 | 27734348.2 | 2.374408 | 0.91157 | 27736383.3 | 2.381826 | 0.911478 | 27733584.4 | 2.388121 | 0.9111935 | 27724926.5 | 2.394155 | 0.9106778 | 27709237.4 | 2.385039 | 0.9141991 | 27816380.0 | 2.375848 | 0.9176736 | 27922096.7 | 2.366569 | 0.9211022 | 28026419.8 | 2.357947 | 0.9244658 | 28128764.4 | 2.34846 | 0.9277796 | 28229595.0 | 2.33887 | 0.93105 | 28329102.8 | 2.329167 | 0.9342475 | 28426392.3 | 2.32005 | 0.9373555 | 28520961.0 | 2.310103 | 0.9403762 | 28612871.6 | 2.300041 | 0.9432908 | 28701554.6 | 2.266106 | 0.9419633 | 28661160.8 | 2.232808 | 0.9404416 | 28614860.0 | 2.198771 | 0.93874 | 28563086.1 | 2.164659 | 0.9368593 | 28505863.7 | 2.131152 | 0.9348087 | 28443467.3 | 2.096838 | 0.9325875 | 28375884.8 | 2.062394 | 0.9301426 | 28301494.5 | 2.028531 | 0.9274436 | 28219370.2 | 1.993825 | 0.9244449 | 28128128.8 | 1.95899 | 0.92109 | 28026048.4 | 1.938834 | 0.906113 | 27570344.1 | 1.918726 | 0.8911112 | 27113882.1 | 1.898667 | 0.8760774 | 26656448.6 | 1.87866 | 0.8610141 | 26198115.7 | 1.857999 | 0.8458956 | 25738104.1 | 1.838091 | 0.8307557 | 25277442.2 | 1.81823 | 0.8155792 | 24815667.0 | 1.798421 | 0.8003789 | 24353167.5 | 1.778661 | 0.7851511 | 23889830.6 | 1.758262 | 0.7699069 | 23425995.2
414 | 2.599647 | 1.048655 | 31830395.9 | 2.568436 | 1.037309 | 31485999.5 | 2.538692 | 1.024772 | 31105477.3 | 2.509048 | 1.011383 | 30699061.0 | 2.480905 | 0.9974839 | 30277180.0 | 2.452638 | 0.9832746 | 29845875.9 | 2.425803 | 0.9687217 | 29404145.6 | 2.398688 | 0.9536936 | 28947988.9 | 2.372963 | 0.9381406 | 28475898.5 | 2.347839 | 0.9221116 | 27989362.3 | 2.32326 | 0.905765 | 27493185.5 | 2.33196 | 0.9059302 | 27498198.8 | 2.340417 | 0.9061529 | 27504959.0 | 2.34861 | 0.9064153 | 27512922.6 | 2.356546 | 0.9066999 | 27521564.1 | 2.364197 | 0.9069787 | 27530026.5 | 2.37157 | 0.9072202 | 27537355.9 | 2.378661 | 0.907389 | 27542480.5 | 2.386295 | 0.907444 | 27544148.1 | 2.392797 | 0.9073511 | 27541330.2 | 2.39903 | 0.9070738 | 27532913.0 | 2.389962 | 0.9107123 | 27643354.8 | 2.380821 | 0.9142918 | 27752005.2 | 2.371594 | 0.9178169 | 27859002.5 | 2.363027 | 0.9212722 | 27963884.3 | 2.353601 | 0.924675 | 28067170.4 | 2.344075 | 0.9280381 | 28169253.2 | 2.334438 | 0.9313368 | 28269380.4 | 2.325384 | 0.9345612 | 28367251.6 | 2.315502 | 0.9377167 | 28463031.6 | 2.305505 | 0.9407858 | 28556191.0 | 2.271569 | 0.9396876 | 28522855.8 | 2.238278 | 0.938361 | 28482591.0 | 2.204262 | 0.9368311 | 28436150.4 | 2.170184 | 0.9351068 | 28383813.5 | 2.136728 | 0.9332056 | 28326105.8 | 2.102483 | 0.9311441 | 28263532.0 | 2.068114 | 0.9288883 | 28195058.1 | 2.034327 | 0.9264209 | 28120166.0 | 1.999695 | 0.9237121 | 28037944.0 | 1.964932 | 0.9207117 | 27946870.8 | 1.944664 | 0.9058671 | 27496284.4 | 1.924446 | 0.8909891 | 27044685.5 | 1.904276 | 0.8760714 | 26591878.4 | 1.88416 | 0.8611161 | 26137932.0 | 1.863385 | 0.8460927 | 25681918.3 | 1.843366 | 0.8310423 | 25225086.5 | 1.823394 | 0.8159499 | 24766978.2 | 1.803476 | 0.8008279 | 24307970.8 | 1.783609 | 0.7856713 | 23847915.8 | 1.763106 | 0.770495 | 23387258.9
415 | 2.60457 | 1.04218 | 31557634.1 | 2.573143 | 1.031546 | 31235646.2 | 2.543126 | 1.01952 | 30871494.9 | 2.513181 | 1.006437 | 30475328.4 | 2.484773 | 0.9926786 | 30058715.5 | 2.456281 | 0.9785079 | 29629620.0 | 2.429246 | 0.9640364 | 29191419.4 | 2.401956 | 0.9491492 | 28740628.8 | 2.376048 | 0.9337647 | 28274779.8 | 2.350733 | 0.9178748 | 27793626.5 | 2.325981 | 0.9015821 | 27300275.2 | 2.334863 | 0.9016747 | 27303080.3 | 2.343513 | 0.9018418 | 27308141.1 | 2.351908 | 0.9020673 | 27314968.9 | 2.360053 | 0.9023377 | 27323157.8 | 2.367922 | 0.9026282 | 27331953.3 | 2.375518 | 0.9029101 | 27340488.1 | 2.382834 | 0.9031516 | 27347802.9 | 2.390692 | 0.9033184 | 27352852.9 | 2.397412 | 0.9033787 | 27354677.3 | 2.403854 | 0.9032999 | 27352291.4 | 2.394833 | 0.9070673 | 27466370.3 | 2.385746 | 0.9107632 | 27578283.4 | 2.376576 | 0.9143934 | 27688208.7 | 2.368068 | 0.9179468 | 27795806.1 | 2.358702 | 0.9214409 | 27901610.6 | 2.349244 | 0.9248942 | 28006177.3 | 2.339677 | 0.9282884 | 28108954.4 | 2.330694 | 0.9316158 | 28209710.4 | 2.320883 | 0.934889 | 28308824.2 | 2.310955 | 0.938097 | 28405962.3 | 2.277018 | 0.9372603 | 28380626.7 | 2.243734 | 0.9361583 | 28347258.3 | 2.209733 | 0.9348223 | 28306803.0 | 2.175681 | 0.9332682 | 28259744.9 | 2.142266 | 0.9315189 | 28206775.0 | 2.10808 | 0.9296067 | 28148872.0 | 2.073785 | 0.9275164 | 28085576.6 | 2.040081 | 0.9252394 | 28016630.6 | 2.005533 | 0.9227628 | 27941637.4 | 1.970849 | 0.9200557 | 27859665.6 | 1.950474 | 0.9053656 | 27414842.9 | 1.930149 | 0.8906327 | 26968725.3 | 1.909871 | 0.8758509 | 26521125.8 | 1.889647 | 0.8610223 | 26072110.3 | 1.868762 | 0.8461139 | 25620676.7 | 1.848635 | 0.8311708 | 25168195.0 | 1.828554 | 0.8161786 | 24714222.3 | 1.808528 | 0.8011486 | 24259109.9 | 1.788552 | 0.7860751 | 23802678.5 | 1.767941 | 0.7709759 | 23345467.0
416 | 2.6094 | 1.035463 | 31278869.6 | 2.577789 | 1.025563 | 30979816.3 | 2.547539 | 1.014142 | 30634826.1 | 2.517306 | 1.00146 | 30251713.9 | 2.488616 | 0.9879236 | 29842822.5 | 2.459887 | 0.9738406 | 29417407.5 | 2.432641 | 0.9594179 | 28981733.0 | 2.405167 | 0.9446406 | 28535345.6 | 2.379087 | 0.929412 | 28075326.5 | 2.353587 | 0.9136695 | 27599781.1 | 2.328657 | 0.8974661 | 27110315.4 | 2.337713 | 0.8974788 | 27110700.2 | 2.346548 | 0.897581 | 27113788.7 | 2.355137 | 0.8977576 | 27119121.4 | 2.363485 | 0.8979975 | 27126369.3 | 2.371566 | 0.8982804 | 27134913.3 | 2.379381 | 0.8985804 | 27143976.1 | 2.386921 | 0.8988682 | 27152671.5 | 2.395005 | 0.8991163 | 27160165.8 | 2.401952 | 0.8992943 | 27165541.9 | 2.408615 | 0.8993729 | 27167916.6 | 2.399644 | 0.903265 | 27285488.6 | 2.390611 | 0.9070818 | 27400783.8 | 2.3815 | 0.9108264 | 27513899.3 | 2.373054 | 0.9144855 | 27624430.8 | 2.363753 | 0.9180753 | 27732872.0 | 2.354363 | 0.9216205 | 27839962.7 | 2.344868 | 0.9251057 | 27945241.6 | 2.335961 | 0.9285289 | 28048648.8 | 2.326228 | 0.9319062 | 28150670.1 | 2.31638 | 0.9352308 | 28251098.9 | 2.282443 | 0.9346719 | 28234215.8 | 2.249165 | 0.9338195 | 28208467.4 | 2.215176 | 0.9327025 | 28174723.9 | 2.181147 | 0.9313379 | 28133502.5 | 2.147764 | 0.9297503 | 28085545.7 | 2.113625 | 0.9279865 | 28032266.1 | 2.079395 | 0.9260476 | 27973695.0 | 2.045772 | 0.9239338 | 27909841.4 | 2.011317 | 0.9216451 | 27840705.5 | 1.976728 | 0.919166 | 27765817.4 | 1.95625 | 0.9046354 | 27326884.4 | 1.935821 | 0.8900547 | 26886435.1 | 1.915439 | 0.8754178 | 26444289.2 | 1.895111 | 0.8607266 | 26000502.7 | 1.874119 | 0.8459527 | 25554220.3 | 1.853885 | 0.8311356 | 25106629.0 | 1.833697 | 0.8162608 | 24657297.5 | 1.813564 | 0.801339 | 24206546.3 | 1.79348 | 0.7863639 | 23754182.1 | 1.772763 | 0.7713549 | 23300796.4
417 | 2.614098 | 1.028562 | 30995899.0 | 2.582357 | 1.019357 | 30718511.5 | 2.551904 | 1.008598 | 30394282.8 | 2.521418 | 0.9964088 | 30026960.1 | 2.492442 | 0.9831769 | 29628215.0 | 2.463456 | 0.9692522 | 29208589.4 | 2.435994 | 0.954884 | 28775601.7 | 2.408324 | 0.9401808 | 28332518.6 | 2.382072 | 0.9250898 | 27877749.5 | 2.356398 | 0.9094972 | 27407863.6 | 2.331288 | 0.8934091 | 26923044.0 | 2.340511 | 0.8933355 | 26920827.1 | 2.349523 | 0.8933653 | 26921725.2 | 2.358299 | 0.8934837 | 26925291.9 | 2.366844 | 0.8936805 | 26931224.6 | 2.37513 | 0.8939393 | 26939021.5 | 2.383158 | 0.894237 | 26947995.0 | 2.390918 | 0.8945487 | 26957388.4 | 2.399228 | 0.8948509 | 26966493.9 | 2.406403 | 0.8951152 | 26974460.0 | 2.413296 | 0.8953159 | 26980508.3 | 2.404382 | 0.8993241 | 27101293.7 | 2.395406 | 0.9032558 | 27219776.2 | 2.386354 | 0.9071135 | 27336028.8 | 2.377971 | 0.9108857 | 27449704.3 | 2.368737 | 0.9145775 | 27560959.3 | 2.359419 | 0.9182168 | 27670628.3 | 2.349998 | 0.9217935 | 27778414.6 | 2.341169 | 0.925308 | 27884323.7 | 2.331519 | 0.9287797 | 27988944.6 | 2.321758 | 0.9322079 | 28092252.7 | 2.287833 | 0.9319316 | 28083926.7 | 2.254562 | 0.9313424 | 28066171.5 | 2.220584 | 0.9304633 | 28039681.4 | 2.186572 | 0.929311 | 28004954.1 | 2.153216 | 0.9279018 | 27962489.3 | 2.119116 | 0.9262926 | 27913995.0 | 2.08494 | 0.9245009 | 27860001.1 | 2.051389 | 0.9225329 | 27800697.0 | 2.017022 | 0.9204009 | 27736447.5 | 1.982536 | 0.9181039 | 27667226.9 | 1.961966 | 0.9037287 | 27234028.5 | 1.941444 | 0.8892983 | 26799165.7 | 1.920966 | 0.8748074 | 26362479.0 | 1.90054 | 0.8602573 | 25924010.9 | 1.879446 | 0.8456272 | 25483128.2 | 1.859108 | 0.8309466 | 25040725.2 | 1.838816 | 0.8162016 | 24596383.7 | 1.818577 | 0.801402 | 24150395.9 | 1.798388 | 0.7865424 | 23702599.1 | 1.777565 | 0.7716399 | 23253508.4
418 | 2.618633 | 1.021524 | 30710163.3 | 2.586826 | 1.012969 | 30452988.3 | 2.556205 | 1.002862 | 30149141.4 | 2.525497 | 0.9912489 | 29800003.1 | 2.496255 | 0.9784024 | 29413795.8 | 2.466997 | 0.9647056 | 29002029.1 | 2.439304 | 0.9504352 | 28573017.0 | 2.411433 | 0.9357877 | 28132666.4 | 2.385001 | 0.920806 | 27682271.3 | 2.35916 | 0.9053585 | 27217872.5 | 2.333875 | 0.889403 | 26738201.5 | 2.343257 | 0.8892376 | 26733228.4 | 2.352438 | 0.8891883 | 26731744.5 | 2.361394 | 0.8892409 | 26733327.3 | 2.370128 | 0.8893853 | 26737668.7 | 2.378613 | 0.8896075 | 26744348.0 | 2.386849 | 0.8898867 | 26752742.7 | 2.394823 | 0.8902012 | 26762195.9 | 2.403356 | 0.8905337 | 26772192.5 | 2.410759 | 0.8908572 | 26781917.5 | 2.417884 | 0.891148 | 26790659.5 | 2.409033 | 0.8952654 | 26914440.7 | 2.40012 | 0.8993048 | 27035879.6 | 2.391131 | 0.9032685 | 27155039.1 | 2.382811 | 0.9071495 | 27271716.0 | 2.373644 | 0.9109477 | 27385901.3 | 2.364399 | 0.9146861 | 27498286.9 | 2.355055 | 0.9183551 | 27608591.2 | 2.346305 | 0.9219598 | 27716959.7 | 2.33674 | 0.9255209 | 27824015.1 | 2.327069 | 0.929041 | 27929840.1 | 2.293169 | 0.9290552 | 27930266.7 | 2.259915 | 0.9287366 | 27920688.7 | 2.225951 | 0.9281071 | 27901766.3 | 2.191953 | 0.9271834 | 27873994.4 | 2.158619 | 0.9259743 | 27837645.4 | 2.124551 | 0.9245338 | 27794341.1 | 2.09042 | 0.9228919 | 27744981.2 | 2.056928 | 0.9210625 | 27689983.8 | 2.022639 | 0.9190671 | 27629994.7 | 1.988251 | 0.9169179 | 27565383.2 | 1.9676 | 0.9026923 | 27137717.7 | 1.946995 | 0.8884086 | 26708305.6 | 1.926431 | 0.8740621 | 26277004.0 | 1.905916 | 0.8596535 | 25843839.6 | 1.884727 | 0.8451683 | 25408368.1 | 1.864292 | 0.8306278 | 24971235.6 | 1.8439 | 0.8160192 | 24532055.4 | 1.823561 | 0.801351 | 24091084.6 | 1.803268 | 0.7866197 | 23648215.9 | 1.782341 | 0.771838 | 23203832.1
419 | 2.622988 | 1.014389 | 30422881.7 | 2.591164 | 1.006447 | 30184677.4 | 2.56043 | 0.9969556 | 29900031.1 | 2.529522 | 0.9859495 | 29569945.6 | 2.500043 | 0.9735691 | 29198639.2 | 2.470518 | 0.96017 | 28796782.9 | 2.442575 | 0.9460516 | 28373353.5 | 2.414495 | 0.9314755 | 27936197.3 | 2.387876 | 0.9165698 | 27489155.8 | 2.361867 | 0.9012549 | 27029840.6 | 2.336414 | 0.885442 | 26555590.6 | 2.345949 | 0.8851785 | 26547687.2 | 2.355293 | 0.8850438 | 26543646.6 | 2.364421 | 0.8850236 | 26543042.5 | 2.373337 | 0.8851079 | 26545570.7 | 2.382015 | 0.8852842 | 26550857.9 | 2.390452 | 0.8855331 | 26558321.6 | 2.398636 | 0.885834 | 26567346.4 | 2.407387 | 0.8861753 | 26577584.4 | 2.415014 | 0.8865331 | 26588312.9 | 2.42237 | 0.886887 | 26598927.6 | 2.413586 | 0.8911071 | 26725493.8 | 2.404739 | 0.8952478 | 26849680.6 | 2.395818 | 0.8993118 | 26971563.2 | 2.387566 | 0.9032939 | 27090994.0 | 2.378467 | 0.9071936 | 27207948.6 | 2.369293 | 0.9110307 | 27323028.5 | 2.360026 | 0.9147959 | 27435951.6 | 2.351357 | 0.918491 | 27546773.0 | 2.341878 | 0.9221378 | 27656147.4 | 2.332299 | 0.9257449 | 27764327.0 | 2.298437 | 0.9260546 | 27773616.3 | 2.265211 | 0.9260147 | 27772418.5 | 2.231267 | 0.9256443 | 27761312.1 | 2.197287 | 0.9249594 | 27740770.5 | 2.163969 | 0.9239679 | 27711033.2 | 2.129927 | 0.9227156 | 27673475.4 | 2.095832 | 0.9212345 | 27629054.9 | 2.06239 | 0.9195449 | 27578381.0 | 2.028166 | 0.9176753 | 27522311.4 | 1.993862 | 0.915652 | 27461628.1 | 1.97314 | 0.9015671 | 27039203.8 | 1.95246 | 0.8874234 | 26615014.0 | 1.931819 | 0.8732163 | 26188924.3 | 1.911222 | 0.8589463 | 25760949.4 | 1.889947 | 0.8446045 | 25330818.3 | 1.869424 | 0.8302045 | 24898944.2 | 1.848941 | 0.8157347 | 24464975.4 | 1.828507 | 0.8012025 | 24029133.6 | 1.808116 | 0.7866059 | 23591363.2 | 1.787089 | 0.771954 | 23151932.5
420 | 2.627158 | 1.007196 | 30135233.4 | 2.595351 | 0.9998274 | 29914766.8 | 2.564554 | 0.9909193 | 29648236.0 | 2.533484 | 0.9805006 | 29336508.5 | 2.503789 | 0.9686477 | 28981872.9 | 2.474017 | 0.9556177 | 28592016.2 | 2.445814 | 0.9417079 | 28175835.5 | 2.41751 | 0.9272403 | 27742964.0 | 2.390701 | 0.9123957 | 27298816.3 | 2.364518 | 0.8971883 | 26843811.9 | 2.338903 | 0.881519 | 26374987.3 | 2.348585 | 0.8811526 | 26364025.0 | 2.358086 | 0.8809261 | 26357247.7 | 2.36738 | 0.8808265 | 26354268.4 | 2.376471 | 0.8808436 | 26354778.0 | 2.385334 | 0.8809658 | 26358435.2 | 2.393967 | 0.8811753 | 26364704.1 | 2.402355 | 0.8814511 | 26372956.4 | 2.411318 | 0.8817852 | 26382950.1 | 2.419167 | 0.8821562 | 26394051.0 | 2.426749 | 0.882547 | 26405744.2 | 2.418032 | 0.8868658 | 26534961.3 | 2.409255 | 0.8911025 | 26661723.3 | 2.400404 | 0.8952605 | 26786132.7 | 2.392223 | 0.8993383 | 26908137.6 | 2.383195 | 0.903333 | 27027659.8 | 2.374095 | 0.9072625 | 27145231.5 | 2.364903 | 0.9111209 | 27260672.2 | 2.356315 | 0.9149084 | 27373995.6 | 2.346922 | 0.9186407 | 27485666.7 | 2.337435 | 0.9223289 | 27596016.1 | 2.303626 | 0.9229416 | 27614349.3 | 2.270438 | 0.9231873 | 27621698.7 | 2.236524 | 0.9230844 | 27618619.5 | 2.202566 | 0.9226492 | 27605599.3 | 2.169265 | 0.9218863 | 27582773.3 | 2.135244 | 0.9208399 | 27551466.1 | 2.101179 | 0.9195359 | 27512451.2 | 2.067777 | 0.9179976 | 27466424.2 | 2.033606 | 0.916254 | 27414256.3 | 1.999371 | 0.914343 | 27357078.3 | 1.978584 | 0.9003883 | 26939555.7 | 1.957836 | 0.8863755 | 26520292.0 | 1.937124 | 0.8723005 | 26099170.4 | 1.916453 | 0.8581637 | 25676197.5 | 1.8951 | 0.8439606 | 25251241.2 | 1.874497 | 0.8296985 | 24824520.6 | 1.85393 | 0.8153663 | 24395703.9 | 1.833409 | 0.8009709 | 23964993.0 | 1.812927 | 0.7865116 | 23532370.9 | 1.791807 | 0.7719939 | 23098004.3
421 | 2.631142 | 0.999977 | 29848174.8 | 2.599377 | 0.9931471 | 29644311.1 | 2.568553 | 0.9847913 | 29394900.4 | 2.537371 | 0.9749292 | 29100526.4 | 2.507482 | 0.9636175 | 28762884.3 | 2.477483 | 0.9510241 | 28386987.3 | 2.449027 | 0.9373828 | 27979808.4 | 2.420483 | 0.9230646 | 27552426.6 | 2.393475 | 0.908294 | 27111541.6 | 2.367114 | 0.8931672 | 26660023.4 | 2.341337 | 0.877631 | 26196286.9 | 2.35116 | 0.877155 | 26182077.7 | 2.360812 | 0.8768308 | 26172400.1 | 2.370268 | 0.876645 | 26166855.0 | 2.379529 | 0.8765877 | 26165145.4 | 2.388571 | 0.8766486 | 26166962.3 | 2.397392 | 0.8768101 | 26171782.2 | 2.405977 | 0.8770523 | 26179011.2 | 2.415148 | 0.8773671 | 26188410.1 | 2.423213 | 0.8777363 | 26199429.6 | 2.431019 | 0.878144 | 26211597.8 | 2.42237 | 0.8825555 | 26343276.0 | 2.413661 | 0.8868837 | 26472469.5 | 2.404882 | 0.8911317 | 26599268.0 | 2.396774 | 0.8952988 | 26723651.1 | 2.38782 | 0.8993831 | 26845562.7 | 2.378795 | 0.9034007 | 26965481.4 | 2.369681 | 0.9073453 | 27083224.3 | 2.361172 | 0.9112209 | 27198907.8 | 2.351865 | 0.915038 | 27312841.1 | 2.34247 | 0.918807 | 27425341.8 | 2.308725 | 0.9197254 | 27452757.1 | 2.275588 | 0.9202634 | 27468814.3 | 2.241713 | 0.9204365 | 27473982.3 | 2.207785 | 0.9202596 | 27468701.2 | 2.174506 | 0.919737 | 27453101.4 | 2.140502 | 0.9189087 | 27428377.1 | 2.106461 | 0.9177991 | 27395256.9 | 2.073091 | 0.9164291 | 27354364.7 | 2.038964 | 0.914824 | 27306455.8 | 2.004785 | 0.913025 | 27252757.1 | 1.983938 | 0.8991878 | 26839731.4 | 1.963127 | 0.8852946 | 26425034.8 | 1.942348 | 0.8713418 | 26008561.3 | 1.921609 | 0.8573297 | 25590315.6 | 1.900185 | 0.8432578 | 25170283.8 | 1.879508 | 0.8291275 | 24748511.9 | 1.858863 | 0.8149291 | 24324707.0 | 1.838262 | 0.8006685 | 23899042.5 | 1.817696 | 0.7863458 | 23471526.2 | 1.796489 | 0.7719639 | 23042243.8
422 | 2.634938 | 0.992758 | 29562476.2 | 2.603239 | 0.9864372 | 29374255.3 | 2.572414 | 0.9786036 | 29140985.6 | 2.541161 | 0.9692724 | 28863120.1 | 2.511114 | 0.9584841 | 28541862.3 | 2.480903 | 0.9463649 | 28180976.2 | 2.45221 | 0.9330576 | 27784709.0 | 2.42342 | 0.9189334 | 27364117.6 | 2.396199 | 0.9042635 | 26927275.6 | 2.369656 | 0.8892035 | 26478815.9 | 2.343714 | 0.873775 | 26019386.4 | 2.353671 | 0.8731831 | 26001760.8 | 2.363469 | 0.8727541 | 25988985.8 | 2.373081 | 0.8724754 | 25980685.1 | 2.382506 | 0.872337 | 25976563.7 | 2.391722 | 0.8723286 | 25976314.9 | 2.400726 | 0.8724348 | 25979475.6 | 2.409503 | 0.8726343 | 25985417.5 | 2.418875 | 0.8729207 | 25993946.8 | 2.42715 | 0.8732772 | 26004561.3 | 2.435175 | 0.873688 | 26016793.4 | 2.426596 | 0.8781903 | 26150863.0 | 2.417957 | 0.8826057 | 26282345.8 | 2.409248 | 0.8869391 | 26411387.4 | 2.401214 | 0.8911917 | 26538022.0 | 2.392335 | 0.8953602 | 26662152.0 | 2.383387 | 0.8994598 | 26784230.1 | 2.374351 | 0.9034873 | 26904161.3 | 2.365924 | 0.9074449 | 27022012.2 | 2.3567 | 0.9113414 | 27138040.9 | 2.347393 | 0.9151879 | 27252583.8 | 2.313729 | 0.9164171 | 27289186.5 | 2.280656 | 0.917252 | 27314049.5 | 2.246829 | 0.9177075 | 27327612.1 | 2.212939 | 0.9177985 | 27330321.3 | 2.179686 | 0.9175255 | 27322193.1 | 2.145705 | 0.9169273 | 27304379.6 | 2.111684 | 0.9160256 | 27277527.5 | 2.078338 | 0.9148405 | 27242239.0 | 2.044242 | 0.9133936 | 27199151.8 | 2.01011 | 0.911721 | 27149346.3 | 1.989206 | 0.8979891 | 26740434.8 | 1.968336 | 0.8842042 | 26329947.8 | 1.947496 | 0.8703634 | 25917793.9 | 1.926693 | 0.8564668 | 25503978.0 | 1.905204 | 0.8425163 | 25088559.8 | 1.884458 | 0.8285098 | 24671470.9 | 1.863742 | 0.8144381 | 24252442.1 | 1.843066 | 0.8003065 | 23831631.7 | 1.822424 | 0.786116 | 23409063.3 | 1.801137 | 0.7718669 | 22984753.4
423 | 2.638543 | 0.985543 | 29278247.2 | 2.606937 | 0.9797228 | 29105341.5 | 2.576132 | 0.9723861 | 28887386.6 | 2.544836 | 0.9635606 | 28625201.3 | 2.514673 | 0.9532753 | 28319646.4 | 2.484272 | 0.9416288 | 27973656.5 | 2.455355 | 0.9287155 | 27590030.8 | 2.426324 | 0.9148339 | 27177638.9 | 2.398876 | 0.9002958 | 26745747.5 | 2.372144 | 0.8853063 | 26300443.0 | 2.346035 | 0.8699601 | 25844540.1 | 2.356117 | 0.8692385 | 25823104.5 | 2.366052 | 0.8686946 | 25806946.4 | 2.375813 | 0.8683155 | 25795683.4 | 2.385399 | 0.8680885 | 25788941.5 | 2.394784 | 0.8680039 | 25786427.1 | 2.403966 | 0.8680458 | 25787672.4 | 2.412929 | 0.8681953 | 25792112.0 | 2.422496 | 0.8684444 | 25799513.8 | 2.430976 | 0.8687781 | 25809428.0 | 2.439214 | 0.869182 | 25821424.7 | 2.430707 | 0.8737787 | 25957983.3 | 2.422139 | 0.8782808 | 26091729.2 | 2.413501 | 0.8826965 | 26222911.8 | 2.405539 | 0.8870297 | 26351639.2 | 2.396735 | 0.8912788 | 26477872.5 | 2.387864 | 0.895456 | 26601968.1 | 2.378908 | 0.8995609 | 26723913.7 | 2.370561 | 0.9035963 | 26843797.8 | 2.361422 | 0.9075682 | 26961791.8 | 2.352205 | 0.9114859 | 27078180.0 | 2.318631 | 0.9130248 | 27123894.7 | 2.285634 | 0.9141613 | 27157660.0 | 2.251868 | 0.9149056 | 27179771.3 | 2.218025 | 0.9152705 | 27190611.8 | 2.184806 | 0.9152573 | 27190217.5 | 2.150849 | 0.9148999 | 27179601.9 | 2.11685 | 0.9142186 | 27159359.7 | 2.083523 | 0.9132328 | 27130076.6 | 2.04945 | 0.9119608 | 27092285.9 | 2.01535 | 0.910437 | 27047018.7 | 1.994393 | 0.896802 | 26641952.6 | 1.973468 | 0.8831173 | 26235411.2 | 1.952571 | 0.8693801 | 25827311.5 | 1.931708 | 0.8555906 | 25417656.5 | 1.910158 | 0.8417513 | 25006522.9 | 1.889349 | 0.827859 | 24593814.0 | 1.868567 | 0.8139057 | 24179293.0 | 1.847823 | 0.7998961 | 23763099.3 | 1.827109 | 0.7858312 | 23345261.6 | 1.805749 | 0.77171 | 22925752.9
424 | 2.641961 | 0.978327 | 28995329.4 | 2.610468 | 0.9730182 | 28837988.2 | 2.579708 | 0.9661633 | 28634826.3 | 2.54839 | 0.9578202 | 28387555.9 | 2.518142 | 0.9480197 | 28097091.9 | 2.487586 | 0.9368324 | 27765527.0 | 2.458453 | 0.9243413 | 27395317.7 | 2.429193 | 0.910755 | 26992652.7 | 2.401513 | 0.8963844 | 26566742.2 | 2.374576 | 0.8814787 | 26124972.8 | 2.348297 | 0.866197 | 25672059.0 | 2.358497 | 0.8653317 | 25646412.4 | 2.368562 | 0.8646578 | 25626439.1 | 2.378464 | 0.8641651 | 25611836.1 | 2.388203 | 0.8638414 | 25602242.0 | 2.397753 | 0.8636724 | 25597235.6 | 2.407109 | 0.8636429 | 25596360.3 | 2.416253 | 0.8637329 | 25599027.4 | 2.42601 | 0.8639364 | 25605058.7 | 2.434689 | 0.8642388 | 25614022.1 | 2.443136 | 0.864625 | 25625466.1 | 2.434701 | 0.8693236 | 25764723.7 | 2.426205 | 0.8739167 | 25900852.3 | 2.41764 | 0.8784153 | 26034180.7 | 2.409751 | 0.8828262 | 26164909.3 | 2.40102 | 0.8871515 | 26293100.4 | 2.392224 | 0.891403 | 26419106.3 | 2.383347 | 0.8955814 | 26542944.0 | 2.375082 | 0.8996893 | 26664691.9 | 2.366027 | 0.9037319 | 26784506.0 | 2.356897 | 0.907719 | 26902672.4 | 2.323429 | 0.9095605 | 26957250.1 | 2.290519 | 0.9109981 | 26999859.4 | 2.256826 | 0.9120362 | 27030623.5 | 2.22304 | 0.9126828 | 27049789.7 | 2.189864 | 0.912937 | 27057321.8 | 2.155938 | 0.91283 | 27054149.9 | 2.121962 | 0.9123807 | 27040836.1 | 2.088654 | 0.9116069 | 27017902.3 | 2.054598 | 0.9105253 | 26985846.3 | 2.020518 | 0.909167 | 26945588.9 | 1.99951 | 0.8956242 | 26544211.5 | 1.978531 | 0.8820344 | 26141442.6 | 1.957578 | 0.8683953 | 25737210.7 | 1.936659 | 0.8547067 | 25331513.3 | 1.915051 | 0.8409706 | 24924407.3 | 1.894183 | 0.8271848 | 24515826.2 | 1.87334 | 0.8133417 | 24105550.7 | 1.852532 | 0.7994458 | 23693707.9 | 1.831752 | 0.785498 | 23280326.7 | 1.810323 | 0.771497 | 22865370.4
425 | 2.645198 | 0.971107 | 28713624.4 | 2.613835 | 0.966323 | 28572171.3 | 2.583142 | 0.9599538 | 28383848.1 | 2.551823 | 0.9520759 | 28150914.9 | 2.521511 | 0.9427415 | 27874914.4 | 2.49083 | 0.9320019 | 27557368.2 | 2.461504 | 0.9199311 | 27200458.1 | 2.432021 | 0.9066853 | 26808809.7 | 2.404111 | 0.8925236 | 26390075.8 | 2.376957 | 0.8777211 | 25952398.2 | 2.350499 | 0.862499 | 25502311.1 | 2.360809 | 0.8614756 | 25472050.9 | 2.370996 | 0.8606564 | 25447827.8 | 2.381031 | 0.860034 | 25429425.3 | 2.390915 | 0.8595979 | 25416530.8 | 2.400622 | 0.8593343 | 25408735.8 | 2.410147 | 0.8592245 | 25405490.7 | 2.419469 | 0.8592475 | 25406169.5 | 2.429414 | 0.8593962 | 25410568.4 | 2.438287 | 0.8596575 | 25418293.7 | 2.446937 | 0.8600179 | 25428951.2 | 2.438577 | 0.8648257 | 25571107.6 | 2.430154 | 0.8695162 | 25709795.5 | 2.421662 | 0.8741023 | 25845396.6 | 2.413846 | 0.8785922 | 25978152.2 | 2.405188 | 0.8829906 | 26108205.9 | 2.396467 | 0.8873128 | 26236004.3 | 2.387667 | 0.8915613 | 26361622.2 | 2.379483 | 0.8957381 | 26485122.8 | 2.37051 | 0.8998471 | 26606617.9 | 2.361466 | 0.903898 | 26726392.2 | 2.328118 | 0.9060373 | 26789647.7 | 2.295309 | 0.9077722 | 26840945.8 | 2.261699 | 0.9091042 | 26880330.1 | 2.227982 | 0.9100381 | 26907943.4 | 2.194859 | 0.9105695 | 26923656.0 | 2.160972 | 0.9107216 | 26928152.4 | 2.127024 | 0.9105141 | 26922017.1 | 2.093736 | 0.9099642 | 26905757.5 | 2.059696 | 0.9090869 | 26879819.3 | 2.02563 | 0.90791 | 26845020.3 | 2.004568 | 0.8944542 | 26447159.1 | 1.983535 | 0.8809539 | 26047983.9 | 1.962527 | 0.867407 | 25647431.0 | 1.941552 | 0.8538134 | 25245494.8 | 1.919889 | 0.8401747 | 24842228.0 | 1.898964 | 0.826489 | 24437569.9 | 1.878062 | 0.8127497 | 24031327.3 | 1.857194 | 0.7989605 | 23623607.7 | 1.836353 | 0.7851222 | 23214437.9 | 1.814861 | 0.771234 | 22803792.2
426 | 2.648253 | 0.963881 | 28433065.4 | 2.61704 | 0.9596323 | 28307735.5 | 2.586431 | 0.9537629 | 28134597.5 | 2.555134 | 0.9463465 | 27915824.2 | 2.524779 | 0.9374623 | 27653752.7 | 2.493995 | 0.9271588 | 27349815.5 | 2.464504 | 0.9155007 | 27005918.6 | 2.434806 | 0.9026154 | 26625821.0 | 2.40667 | 0.8887073 | 26215553.6 | 2.379293 | 0.8740346 | 25782730.7 | 2.352641 | 0.8588751 | 25335545.4 | 2.363052 | 0.857683 | 25300380.2 | 2.373352 | 0.856705 | 25271530.3 | 2.383514 | 0.8559369 | 25248872.8 | 2.393536 | 0.8553711 | 25232182.8 | 2.403392 | 0.8549958 | 25221111.7 | 2.413077 | 0.8547919 | 25215096.9 | 2.422572 | 0.8547387 | 25213529.5 | 2.4327 | 0.8548244 | 25216057.8 | 2.441765 | 0.8550358 | 25222292.7 | 2.450614 | 0.8553589 | 25231825.2 | 2.442334 | 0.8602863 | 25377176.0 | 2.433987 | 0.8650816 | 25518629.7 | 2.425567 | 0.8697604 | 25656647.2 | 2.417824 | 0.8743337 | 25791551.8 | 2.40924 | 0.8788066 | 25923495.3 | 2.400593 | 0.883197 | 26053008.1 | 2.391868 | 0.8875122 | 26180299.2 | 2.383762 | 0.8917543 | 26305434.8 | 2.374872 | 0.8959268 | 26428517.9 | 2.365912 | 0.900038 | 26549790.6 | 2.332695 | 0.9024646 | 26621373.4 | 2.3 | 0.9044921 | 26681181.1 | 2.266487 | 0.9061171 | 26729115.1 | 2.232849 | 0.9073395 | 26765173.7 | 2.199789 | 0.908155 | 26789230.8 | 2.165951 | 0.9085769 | 26801675.6 | 2.132038 | 0.9086215 | 26802990.4 | 2.098775 | 0.9083057 | 26793676.8 | 2.064749 | 0.907645 | 26774186.0 | 2.030695 | 0.906664 | 26745248.6 | 2.009579 | 0.8932907 | 26350754.4 | 1.988491 | 0.8798751 | 25955015.0 | 1.967428 | 0.8664154 | 25557975.6 | 1.946397 | 0.8529114 | 25159627.5 | 1.924679 | 0.8393646 | 24760016.6 | 1.903697 | 0.8257733 | 24359092.0 | 1.882739 | 0.8121314 | 23956677.4 | 1.861813 | 0.7984423 | 23552867.6 | 1.840914 | 0.7847067 | 23147688.7 | 1.819362 | 0.7709239 | 22741117.4
427 | 2.651123 | 0.956648 | 28153614.2 | 2.620087 | 0.952943 | 28044578.3 | 2.58958 | 0.9475863 | 27886934.8 | 2.558324 | 0.9406429 | 27682594.2 | 2.527944 | 0.9322002 | 27434129.2 | 2.497076 | 0.9223217 | 27143410.8 | 2.467444 | 0.9110698 | 26812274.1 | 2.437549 | 0.8985486 | 26443782.5 | 2.409187 | 0.8849274 | 26042916.4 | 2.381585 | 0.8704204 | 25615985.2 | 2.354728 | 0.8553331 | 25171973.6 | 2.365228 | 0.8539637 | 25131672.3 | 2.375632 | 0.8528161 | 25097899.4 | 2.385911 | 0.8518895 | 25070630.2 | 2.396064 | 0.8511772 | 25049668.6 | 2.406062 | 0.8506723 | 25034808.1 | 2.4159 | 0.8503552 | 25025476.2 | 2.425559 | 0.8502104 | 25021216.4 | 2.435864 | 0.850222 | 25021557.5 | 2.445116 | 0.8503741 | 25026034.3 | 2.454163 | 0.8506519 | 25034209.8 | 2.445969 | 0.8557059 | 25182945.1 | 2.437702 | 0.8606146 | 25327404.5 | 2.429357 | 0.8653934 | 25468043.0 | 2.421688 | 0.8700545 | 25605215.5 | 2.413176 | 0.8746053 | 25739145.0 | 2.404602 | 0.879066 | 25870419.1 | 2.395951 | 0.8834457 | 25999311.3 | 2.387922 | 0.8877494 | 26125967.4 | 2.37911 | 0.8919819 | 26250527.8 | 2.370234 | 0.896151 | 26373221.3 | 2.33716 | 0.8988541 | 26452771.4 | 2.304591 | 0.9011657 | 26520802.8 | 2.271186 | 0.9030795 | 26577124.4 | 2.23764 | 0.9045916 | 26621624.4 | 2.204653 | 0.905694 | 26654067.5 | 2.170873 | 0.9063938 | 26674660.5 | 2.137004 | 0.906702 | 26683732.1 | 2.103773 | 0.9066329 | 26681696.9 | 2.069767 | 0.9062 | 26668958.5 | 2.035724 | 0.905427 | 26646209.3 | 2.014551 | 0.8921321 | 26254948.1 | 1.993406 | 0.8787972 | 25862507.8 | 1.972287 | 0.8654203 | 25468835.6 | 1.951199 | 0.8520012 | 25073918.6 | 1.929426 | 0.8385412 | 24677797.6 | 1.908389 | 0.8250389 | 24280431.8 | 1.887375 | 0.811489 | 23881665.4 | 1.866393 | 0.7978942 | 23481578.8 | 1.845437 | 0.7842554 | 23080196.9 | 1.823827 | 0.770572 | 22677500.7
428 | 2.653804 | 0.94941 | 27875322.2 | 2.622974 | 0.9462528 | 27782625.5 | 2.592593 | 0.9414193 | 27640709.9 | 2.561393 | 0.9349649 | 27451204.4 | 2.53101 | 0.926967 | 27216380.8 | 2.500074 | 0.9175077 | 26938650.2 | 2.470318 | 0.9066546 | 26619996.0 | 2.440246 | 0.894499 | 26263096.7 | 2.411667 | 0.88118 | 25872044.1 | 2.383837 | 0.8668782 | 25452134.0 | 2.356763 | 0.8518811 | 25011807.8 | 2.367341 | 0.8503268 | 24966172.3 | 2.377836 | 0.8490008 | 24927241.2 | 2.388222 | 0.8479044 | 24895049.6 | 2.398496 | 0.8470326 | 24869452.6 | 2.408629 | 0.8463817 | 24850342.8 | 2.418614 | 0.8459326 | 24837155.8 | 2.42843 | 0.8456765 | 24829635.6 | 2.438903 | 0.845596 | 24827273.1 | 2.448336 | 0.845675 | 24829591.5 | 2.457575 | 0.8458969 | 24836108.8 | 2.449479 | 0.851088 | 24988520.5 | 2.441297 | 0.8561176 | 25136194.6 | 2.433032 | 0.8610034 | 25279643.7 | 2.425437 | 0.8657595 | 25419286.3 | 2.416998 | 0.8703923 | 25555307.9 | 2.408495 | 0.8749256 | 25688410.5 | 2.399918 | 0.8793714 | 25818941.8 | 2.391964 | 0.8837351 | 25947061.2 | 2.383229 | 0.8880235 | 26072972.1 | 2.374432 | 0.892247 | 26196977.5 | 2.34151 | 0.8952151 | 26284123.4 | 2.309079 | 0.8978018 | 26360069.0 | 2.275794 | 0.8999977 | 26424543.5 | 2.242351 | 0.901796 | 26477343.0 | 2.209452 | 0.9031873 | 26518193.6 | 2.17574 | 0.9041701 | 26547047.7 | 2.141924 | 0.9047514 | 26564115.5 | 2.108732 | 0.9049417 | 26569703.4 | 2.074753 | 0.9047511 | 26564107.9 | 2.040724 | 0.904199 | 26547896.7 | 2.019492 | 0.8909782 | 26159724.4 | 1.998289 | 0.8777193 | 25770435.9 | 1.977112 | 0.8644209 | 25379983.7 | 1.955967 | 0.8510823 | 24988352.9 | 1.934137 | 0.8377049 | 24595583.5 | 1.913044 | 0.8242873 | 24201635.3 | 1.891974 | 0.8108244 | 23806354.7 | 1.870935 | 0.7973187 | 23409817.2 | 1.849924 | 0.783771 | 23012049.3 | 1.828257 | 0.770181 | 22613036.5
429 | 2.65629 | 0.94217 | 27598269.3 | 2.6257 | 0.9395612 | 27521850.0 | 2.59547 | 0.9352586 | 27395818.1 | 2.564346 | 0.9293056 | 27221441.9 | 2.533976 | 0.9217675 | 27000635.5 | 2.502991 | 0.9127286 | 26735863.3 | 2.473127 | 0.9022694 | 26429491.9 | 2.442895 | 0.8904794 | 26084136.8 | 2.41411 | 0.877472 | 25703119.9 | 2.38605 | 0.8634053 | 25291073.7 | 2.358753 | 0.8485261 | 24855229.1 | 2.369396 | 0.846781 | 24804111.2 | 2.379971 | 0.845269 | 24759822.3 | 2.390452 | 0.8439933 | 24722454.5 | 2.400834 | 0.8429504 | 24691904.7 | 2.411092 | 0.84214 | 24668165.3 | 2.421216 | 0.8415438 | 24650701.6 | 2.431183 | 0.8411566 | 24639359.7 | 2.441818 | 0.8409632 | 24633694.4 | 2.451424 | 0.8409489 | 24633275.4 | 2.460847 | 0.841098 | 24637642.8 | 2.452857 | 0.8464342 | 24793952.2 | 2.44477 | 0.851594 | 24945094.7 | 2.43659 | 0.8565946 | 25091573.2 | 2.429074 | 0.861451 | 25233828.3 | 2.420707 | 0.8661728 | 25372139.4 | 2.412276 | 0.8707828 | 25507177.1 | 2.403771 | 0.8752962 | 25639387.1 | 2.39589 | 0.8797206 | 25768985.2 | 2.387229 | 0.8840636 | 25896203.0 | 2.378509 | 0.888337 | 26021380.0 | 2.345747 | 0.8915562 | 26115676.4 | 2.313463 | 0.8944072 | 26199188.5 | 2.28031 | 0.8968775 | 26271549.3 | 2.246983 | 0.8989569 | 26332459.8 | 2.214182 | 0.9006346 | 26381605.1 | 2.180551 | 0.9019031 | 26418761.5 | 2.146798 | 0.9027647 | 26444000.8 | 2.113654 | 0.9032254 | 26457493.0 | 2.079708 | 0.9032916 | 26459433.3 | 2.045701 | 0.902977 | 26450218.2 | 2.024408 | 0.8898269 | 26065022.5 | 2.003145 | 0.8766408 | 25678772.3 | 1.981908 | 0.8634171 | 25291419.3 | 1.960704 | 0.8501549 | 24902941.9 | 1.938817 | 0.8368556 | 24513374.9 | 1.917666 | 0.8235182 | 24122692.3 | 1.896538 | 0.8101378 | 23730751.5 | 1.875444 | 0.7967168 | 23337619.6 | 1.854376 | 0.783256 | 22943322.7 | 1.832653 | 0.769755 | 22547847.3
430 | 2.658586 | 0.934941 | 27322826.6 | 2.628258 | 0.9328699 | 27262300.3 | 2.59821 | 0.9291016 | 27152174.8 | 2.567185 | 0.9236605 | 26993162.1 | 2.536846 | 0.9165982 | 26786773.4 | 2.505829 | 0.9079906 | 26535223.8 | 2.475873 | 0.8979267 | 26241116.4 | 2.445495 | 0.8865015 | 25907224.7 | 2.416518 | 0.8738135 | 25536427.6 | 2.38823 | 0.8600001 | 25132743.3 | 2.360702 | 0.845272 | 24702329.2 | 2.3714 | 0.8433332 | 24645667.7 | 2.382042 | 0.8416299 | 24595890.3 | 2.392605 | 0.840167 | 24553138.8 | 2.403084 | 0.838943 | 24517368.0 | 2.413455 | 0.8379613 | 24488678.6 | 2.423705 | 0.8372039 | 24466546.8 | 2.433815 | 0.8366704 | 24450954.6 | 2.444605 | 0.8363447 | 24441436.2 | 2.454379 | 0.8362156 | 24437662.0 | 2.463979 | 0.836269 | 24439223.5 | 2.456102 | 0.8417507 | 24599420.3 | 2.448118 | 0.8470466 | 24754189.1 | 2.44003 | 0.8521701 | 24903919.9 | 2.432598 | 0.8571349 | 25049011.7 | 2.424307 | 0.8619509 | 25189753.6 | 2.415948 | 0.8666433 | 25326885.9 | 2.407513 | 0.871228 | 25460869.9 | 2.399703 | 0.8757139 | 25591966.9 | 2.391115 | 0.8801116 | 25720484.2 | 2.382468 | 0.884434 | 25846803.6 | 2.349874 | 0.8878874 | 25947725.5 | 2.317743 | 0.890989 | 26038368.3 | 2.284732 | 0.8937237 | 26118285.8 | 2.251533 | 0.8960777 | 26187078.9 | 2.218842 | 0.8980376 | 26244356.4 | 2.185303 | 0.8995909 | 26289750.1 | 2.151626 | 0.9007365 | 26323230.6 | 2.11854 | 0.901476 | 26344841.1 | 2.084636 | 0.9018115 | 26354645.1 | 2.050656 | 0.901751 | 26352876.8 | 2.029302 | 0.8886709 | 25970621.6 | 2.007977 | 0.8755562 | 25587356.4 | 1.986679 | 0.8624054 | 25203036.9 | 1.965414 | 0.8492175 | 24817630.8 | 1.943468 | 0.8359928 | 24431152.6 | 1.922258 | 0.8227321 | 24043620.5 | 1.901073 | 0.8094303 | 23654885.6 | 1.879921 | 0.7960895 | 23265012.8 | 1.858796 | 0.7827108 | 22874033.2 | 1.837017 | 0.769294 | 22481937.5
431 | 2.660693 | 0.9277551 | 27049916.3 | 2.630649 | 0.9261849 | 27004137.5 | 2.60081 | 0.9229483 | 26909767.8 | 2.569912 | 0.9180261 | 26766254.5 | 2.539622 | 0.9114523 | 26574586.9 | 2.508589 | 0.9032934 | 26336703.7 | 2.478558 | 0.8936324 | 26055026.5 | 2.448049 | 0.8825752 | 25732639.2 | 2.41889 | 0.8702123 | 25372180.9 | 2.390382 | 0.8566672 | 24977257.5 | 2.362616 | 0.8421191 | 24553086.1 | 2.373357 | 0.8399865 | 24490909.1 | 2.384055 | 0.83809 | 24435615.1 | 2.394688 | 0.836435 | 24387359.6 | 2.405252 | 0.8350219 | 24346158.1 | 2.415722 | 0.8338587 | 24312244.2 | 2.426088 | 0.8329287 | 24285128.0 | 2.436328 | 0.832234 | 24264874.5 | 2.447264 | 0.83176 | 24251055.2 | 2.457197 | 0.8314977 | 24243406.3 | 2.466969 | 0.831433 | 24241520.8 | 2.459214 | 0.8370508 | 24405314.7 | 2.451339 | 0.8424825 | 24563682.0 | 2.443351 | 0.8477337 | 24716789.6 | 2.436009 | 0.8528144 | 24864923.6 | 2.427799 | 0.8577323 | 25008310.1 | 2.419513 | 0.8625125 | 25147684.9 | 2.411149 | 0.8671731 | 25283568.9 | 2.403408 | 0.871724 | 25416256.0 | 2.394889 | 0.8761768 | 25546085.6 | 2.386313 | 0.880547 | 25673504.3 | 2.353891 | 0.8842207 | 25780615.2 | 2.321922 | 0.8875571 | 25877892.3 | 2.28906 | 0.8905422 | 25964926.6 | 2.255996 | 0.8931612 | 26041285.6 | 2.223429 | 0.8953976 | 26106491.5 | 2.189996 | 0.8972327 | 26159996.4 | 2.156405 | 0.898663 | 26201698.2 | 2.123389 | 0.8996859 | 26231523.1 | 2.089538 | 0.9003 | 26249426.5 | 2.055594 | 0.900508 | 26255491.7 | 2.034175 | 0.8874991 | 25876201.7 | 2.012787 | 0.8744565 | 25495926.7 | 1.991426 | 0.8613786 | 25114624.7 | 1.9701 | 0.8482639 | 24732247.8 | 1.948092 | 0.8351121 | 24348788.1 | 1.926823 | 0.8219256 | 23964319.4 | 1.905578 | 0.8086997 | 23578699.7 | 1.884367 | 0.795436 | 23191981.6 | 1.863185 | 0.7821361 | 22804204.0 | 1.841348 | 0.7688 | 22415371.6
432 | 2.662606 | 0.9206361 | 26780217.8 | 2.632875 | 0.9195234 | 26747852.3 | 2.603267 | 0.9168006 | 26668649.7 | 2.572524 | 0.9123994 | 26540624.0 | 2.542307 | 0.9063252 | 26363930.6 | 2.511275 | 0.8986304 | 26140098.2 | 2.481185 | 0.8893888 | 25871271.5 | 2.450559 | 0.8787074 | 25560561.2 | 2.42123 | 0.8666755 | 25210568.9 | 2.392509 | 0.8534114 | 24824731.0 | 2.364505 | 0.8390671 | 24407472.6 | 2.375275 | 0.8367412 | 24339813.9 | 2.386016 | 0.8346517 | 24279033.4 | 2.396707 | 0.8328034 | 24225268.4 | 2.407344 | 0.8311969 | 24178537.7 | 2.417902 | 0.8298444 | 24139194.1 | 2.428369 | 0.8287314 | 24106820.3 | 2.438727 | 0.8278634 | 24081570.3 | 2.449797 | 0.8272263 | 24063037.3 | 2.459878 | 0.826814 | 24051044.4 | 2.469814 | 0.826614 | 24045227.6 | 2.462192 | 0.8323541 | 24212199.9 | 2.454436 | 0.8379137 | 24373921.4 | 2.446554 | 0.8432922 | 24530376.5 | 2.439307 | 0.8484937 | 24681680.1 | 2.431184 | 0.8535211 | 24827922.1 | 2.422975 | 0.8583962 | 24969732.6 | 2.414682 | 0.8631378 | 25107661.9 | 2.40701 | 0.8677575 | 25242043.4 | 2.398558 | 0.8722687 | 25373269.3 | 2.39005 | 0.876687 | 25501791.8 | 2.357803 | 0.8805662 | 25614632.5 | 2.326001 | 0.8841228 | 25718088.5 | 2.293295 | 0.8873429 | 25811758.1 | 2.260376 | 0.8902123 | 25895225.8 | 2.22794 | 0.8927158 | 25968048.6 | 2.194624 | 0.8948279 | 26029488.7 | 2.161134 | 0.8965411 | 26079323.6 | 2.1282 | 0.8978492 | 26117375.6 | 2.094413 | 0.8987474 | 26143503.3 | 2.060516 | 0.899234 | 26157656.3 | 2.039031 | 0.8862994 | 25781405.4 | 2.017577 | 0.8733311 | 25404172.1 | 1.996152 | 0.8603277 | 25025917.4 | 1.974763 | 0.8472869 | 24646576.2 | 1.952693 | 0.8342077 | 24266119.2 | 1.931361 | 0.8210948 | 23884678.4 | 1.910056 | 0.8079432 | 23502114.0 | 1.888785 | 0.7947543 | 23118465.8 | 1.867543 | 0.78153 | 22733785.9 | 1.845648 | 0.768271 | 22348096.3
433 | 2.664332 | 0.9136091 | 26514435.0 | 2.634935 | 0.9129115 | 26494189.1 | 2.605582 | 0.9106665 | 26429037.2 | 2.575018 | 0.906781 | 26316272.3 | 2.5449 | 0.9012131 | 26154682.3 | 2.51389 | 0.8939952 | 25945206.8 | 2.483757 | 0.8851923 | 25689734.6 | 2.453028 | 0.8748985 | 25390991.3 | 2.423543 | 0.8632091 | 25051744.5 | 2.394616 | 0.8502362 | 24675249.7 | 2.366374 | 0.8361181 | 24265520.0 | 2.377162 | 0.8335977 | 24192372.9 | 2.387934 | 0.831315 | 24126125.7 | 2.39867 | 0.8292735 | 24066879.1 | 2.409366 | 0.8274733 | 24014632.8 | 2.419999 | 0.825928 | 23969784.9 | 2.430556 | 0.8246249 | 23931968.0 | 2.441019 | 0.8235729 | 23901436.3 | 2.452209 | 0.82276 | 23877844.5 | 2.462427 | 0.822183 | 23861100.5 | 2.472514 | 0.82183 | 23850856.8 | 2.465033 | 0.8276794 | 24020614.5 | 2.457406 | 0.8333562 | 24185363.9 | 2.449639 | 0.838856 | 24344977.0 | 2.442495 | 0.844178 | 24499432.0 | 2.434463 | 0.849322 | 24648718.0 | 2.426337 | 0.8542989 | 24793157.4 | 2.418119 | 0.8591281 | 24933308.6 | 2.410515 | 0.8638219 | 25069528.1 | 2.402128 | 0.8683949 | 25202244.1 | 2.393685 | 0.872864 | 25331946.7 | 2.361615 | 0.8769346 | 25450080.5 | 2.329983 | 0.8806967 | 25559264.2 | 2.297439 | 0.8841369 | 25659105.0 | 2.264671 | 0.8872414 | 25749201.6 | 2.232375 | 0.8899963 | 25829153.2 | 2.199185 | 0.8923767 | 25898236.4 | 2.165807 | 0.8943685 | 25956042.5 | 2.132969 | 0.8959612 | 26002263.1 | 2.09926 | 0.8971461 | 26036651.3 | 2.065422 | 0.8979179 | 26059052.1 | 2.04387 | 0.8850612 | 25685929.1 | 2.02235 | 0.8721701 | 25311809.0 | 2.000859 | 0.8592435 | 24936655.3 | 1.979404 | 0.8462783 | 24560384.9 | 1.95727 | 0.8332732 | 24182957.1 | 1.935876 | 0.8202344 | 23804547.7 | 1.914508 | 0.8071571 | 23425023.3 | 1.893176 | 0.7940422 | 23044407.7 | 1.871873 | 0.780892 | 22662768.5 | 1.849918 | 0.767708 | 22280145.4
434 | 2.665876 | 0.9066961 | 26253178.7 | 2.636829 | 0.9063706 | 26243752.6 | 2.607756 | 0.9045657 | 26191493.7 | 2.577391 | 0.9011731 | 26093261.7 | 2.5474 | 0.8961133 | 25946754.4 | 2.516436 | 0.8893831 | 25751884.4 | 2.486275 | 0.8810337 | 25510127.7 | 2.45546 | 0.871146 | 25223831.9 | 2.42583 | 0.8598143 | 24895724.7 | 2.39671 | 0.8471448 | 24528884.2 | 2.368232 | 0.8332711 | 24127174.0 | 2.379026 | 0.8305574 | 24048599.2 | 2.389817 | 0.828081 | 23976896.6 | 2.400585 | 0.8258458 | 23912175.4 | 2.411327 | 0.8238523 | 23854455.8 | 2.422022 | 0.8221133 | 23804103.5 | 2.432656 | 0.8206182 | 23760810.9 | 2.443211 | 0.8193751 | 23724817.1 | 2.454508 | 0.8183761 | 23695893.5 | 2.464849 | 0.8176216 | 23674044.9 | 2.475075 | 0.8171011 | 23658973.9 | 2.467741 | 0.823042 | 23830993.5 | 2.46025 | 0.8288241 | 23998412.5 | 2.452606 | 0.8344374 | 24160942.7 | 2.445573 | 0.8398758 | 24318411.9 | 2.437639 | 0.8451376 | 24470765.1 | 2.429601 | 0.8502247 | 24618062.2 | 2.421462 | 0.8551488 | 24760637.8 | 2.413929 | 0.8599231 | 24898875.2 | 2.405606 | 0.8645628 | 25033217.1 | 2.397224 | 0.8690861 | 25164188.0 | 2.365332 | 0.8733355 | 25287229.0 | 2.333872 | 0.8772895 | 25401717.4 | 2.301494 | 0.8809355 | 25507284.3 | 2.268883 | 0.8842601 | 25603547.5 | 2.236735 | 0.8872502 | 25690125.9 | 2.203679 | 0.8898837 | 25766377.8 | 2.170422 | 0.8921446 | 25831842.3 | 2.137691 | 0.8940176 | 25886073.7 | 2.104074 | 0.8954893 | 25928687.5 | 2.070309 | 0.8965499 | 25959398.2 | 2.048689 | 0.8837752 | 25589510.0 | 2.027102 | 0.8709651 | 25218594.7 | 2.005545 | 0.8581183 | 24846618.9 | 1.984025 | 0.8452315 | 24473483.6 | 1.961826 | 0.8323029 | 24099139.4 | 1.940367 | 0.8193399 | 23723800.6 | 1.918935 | 0.806338 | 23347331.8 | 1.89754 | 0.7932974 | 22969744.7 | 1.876176 | 0.7802211 | 22591124.5 | 1.85416 | 0.767111 | 22211523.1
435 | 2.667251 | 0.8999171 | 25996992.3 | 2.638563 | 0.8999223 | 25997141.8 | 2.609788 | 0.8985192 | 25956609.1 | 2.579648 | 0.8955849 | 25871844.4 | 2.549805 | 0.8910264 | 25740155.6 | 2.518911 | 0.8847899 | 25559994.7 | 2.488746 | 0.8769066 | 25332260.4 | 2.457858 | 0.8674441 | 25058904.8 | 2.428098 | 0.856487 | 24742376.3 | 2.398794 | 0.8441398 | 24385686.7 | 2.370086 | 0.8305261 | 23992409.8 | 2.380874 | 0.8276196 | 23908448.5 | 2.391672 | 0.8249505 | 23831342.4 | 2.402461 | 0.8225216 | 23761174.1 | 2.413236 | 0.820334 | 23697979.3 | 2.423979 | 0.8184012 | 23642144.7 | 2.434676 | 0.8167137 | 23593396.1 | 2.445311 | 0.8152779 | 23551918.6 | 2.456703 | 0.8140875 | 23517528.9 | 2.467154 | 0.8131451 | 23490304.0 | 2.477504 | 0.8124441 | 23470053.0 | 2.47032 | 0.8184584 | 23643796.4 | 2.462969 | 0.8243304 | 23813428.3 | 2.455456 | 0.8300464 | 23978552.5 | 2.448542 | 0.8355959 | 24138867.5 | 2.440714 | 0.8409728 | 24294196.7 | 2.432769 | 0.8461733 | 24444431.6 | 2.424714 | 0.8512015 | 24589685.5 | 2.417256 | 0.8560657 | 24730203.1 | 2.409001 | 0.8607791 | 24866365.1 | 2.400677 | 0.865361 | 24998729.9 | 2.36896 | 0.8697769 | 25126297.2 | 2.337672 | 0.8739104 | 25245706.9 | 2.305462 | 0.8777488 | 25356591.2 | 2.273013 | 0.8812793 | 25458579.5 | 2.241019 | 0.8844899 | 25551328.2 | 2.208105 | 0.8873602 | 25634246.5 | 2.174977 | 0.8898747 | 25706884.5 | 2.142363 | 0.8920172 | 25768777.9 | 2.108848 | 0.8937715 | 25819458.2 | 2.07517 | 0.895122 | 25858470.4 | 2.053484 | 0.8824339 | 25491934.1 | 2.031831 | 0.8697089 | 25124331.1 | 2.010209 | 0.8569458 | 24755627.5 | 1.988623 | 0.8441405 | 24385707.2 | 1.966358 | 0.8312914 | 24014519.0 | 1.944834 | 0.8184068 | 23642306.1 | 1.923338 | 0.8054823 | 23268939.3 | 1.901879 | 0.7925177 | 22894415.3 | 1.880451 | 0.7795165 | 22518836.1 | 1.858373 | 0.766481 | 22142261.9
436 | 2.668473 | 0.8932892 | 25746336.6 | 2.640144 | 0.893585 | 25754864.1 | 2.611681 | 0.8925459 | 25724914.2 | 2.581787 | 0.8900375 | 25652617.6 | 2.552114 | 0.8859561 | 25534984.4 | 2.521314 | 0.8802129 | 25369453.6 | 2.491167 | 0.8728065 | 25155986.2 | 2.460226 | 0.8637842 | 24895945.4 | 2.430349 | 0.853222 | 24591521.4 | 2.400872 | 0.8412172 | 24245519.9 | 2.371944 | 0.827883 | 23861203.7 | 2.382716 | 0.8247845 | 23771898.8 | 2.393509 | 0.8219231 | 23689427.7 | 2.404306 | 0.8193011 | 23613856.2 | 2.415102 | 0.81692 | 23545228.5 | 2.425881 | 0.8147923 | 23483903.8 | 2.436627 | 0.8129122 | 23429715.9 | 2.447327 | 0.8112835 | 23382772.5 | 2.4588 | 0.8099004 | 23342908.5 | 2.469348 | 0.8087659 | 23310210.3 | 2.479809 | 0.807875 | 23284534.7 | 2.472776 | 0.8139426 | 23459413.8 | 2.465569 | 0.819888 | 23630770.7 | 2.458192 | 0.8256934 | 23798094.4 | 2.451403 | 0.8313444 | 23960966.9 | 2.443689 | 0.8368324 | 24119142.4 | 2.435845 | 0.8421462 | 24272297.5 | 2.427879 | 0.8472836 | 24420366.3 | 2.4205 | 0.8522481 | 24563452.2 | 2.412316 | 0.8570477 | 24701787.1 | 2.404055 | 0.861696 | 24835761.2 | 2.37251 | 0.8662667 | 24967497.2 | 2.341393 | 0.8705675 | 25091453.0 | 2.309349 | 0.8745859 | 25207273.2 | 2.277063 | 0.8783095 | 25314592.8 | 2.245226 | 0.8817261 | 25413067.6 | 2.212462 | 0.8848191 | 25502213.1 | 2.179473 | 0.8875707 | 25581519.7 | 2.146984 | 0.8899666 | 25650572.3 | 2.113581 | 0.8919911 | 25708923.6 | 2.08 | 0.8936269 | 25756071.2 | 2.05825 | 0.8810305 | 25393018.4 | 2.036532 | 0.8683953 | 25028846.8 | 2.014845 | 0.8557202 | 24663525.2 | 1.993195 | 0.8430005 | 24296920.5 | 1.970864 | 0.8302347 | 23928983.0 | 1.949275 | 0.8174318 | 23559979.8 | 1.927714 | 0.8045875 | 23189780.3 | 1.906191 | 0.7917011 | 22818369.0 | 1.884699 | 0.7787768 | 22445866.6 | 1.862557 | 0.765817 | 22072338.8
437 | 2.669549 | 0.8868261 | 25501567.2 | 2.641584 | 0.8873753 | 25517360.1 | 2.613439 | 0.8866637 | 25496899.3 | 2.583809 | 0.8845472 | 25436036.6 | 2.554328 | 0.8809127 | 25331522.2 | 2.523645 | 0.8756534 | 25180287.3 | 2.493539 | 0.8687286 | 24981158.0 | 2.462565 | 0.8601602 | 24734762.7 | 2.432587 | 0.8500112 | 24442920.2 | 2.402951 | 0.8383687 | 24108128.7 | 2.373812 | 0.8253401 | 23733476.5 | 2.384559 | 0.8220517 | 23638916.4 | 2.395337 | 0.818999 | 23551132.1 | 2.406129 | 0.8161844 | 23470195.1 | 2.416934 | 0.8136101 | 23396170.5 | 2.427736 | 0.8112882 | 23329402.0 | 2.438518 | 0.8092147 | 23269774.4 | 2.44927 | 0.8073924 | 23217373.7 | 2.46081 | 0.8058163 | 23172051.4 | 2.47144 | 0.8044889 | 23133879.7 | 2.482 | 0.803406 | 23102740.9 | 2.475116 | 0.8095076 | 23278197.8 | 2.468055 | 0.8155083 | 23450753.0 | 2.460817 | 0.8213881 | 23619834.1 | 2.454159 | 0.8271293 | 23784927.1 | 2.446566 | 0.8327199 | 23945691.7 | 2.43883 | 0.8381445 | 24101679.4 | 2.43096 | 0.8433932 | 24252613.4 | 2.423666 | 0.848465 | 24398456.2 | 2.415555 | 0.8533628 | 24539297.6 | 2.40736 | 0.8580941 | 24675350.2 | 2.375989 | 0.862811 | 24810990.5 | 2.34504 | 0.8672683 | 24939164.0 | 2.313162 | 0.8714548 | 25059550.7 | 2.281038 | 0.8753591 | 25171822.1 | 2.249361 | 0.8789694 | 25275642.6 | 2.21675 | 0.8822708 | 25370576.4 | 2.183907 | 0.8852453 | 25456111.6 | 2.151552 | 0.8878786 | 25531835.2 | 2.11827 | 0.8901561 | 25597325.5 | 2.084796 | 0.8920629 | 25652159.0 | 2.062982 | 0.879562 | 25292683.3 | 2.041201 | 0.8670204 | 24932037.3 | 2.01945 | 0.8544371 | 24570190.7 | 1.997736 | 0.841807 | 24206998.1 | 1.975341 | 0.8291286 | 23842419.1 | 1.953688 | 0.8164114 | 23476724.2 | 1.932063 | 0.8036508 | 23109781.0 | 1.910475 | 0.7908459 | 22741562.3 | 1.888919 | 0.7780015 | 22372207.9 | 1.866713 | 0.76512 | 22001787.1
438 | 2.670485 | 0.8805202 | 25262426.1 | 2.642895 | 0.8813054 | 25284954.9 | 2.615073 | 0.8808881 | 25272981.8 | 2.585716 | 0.8791307 | 25222561.8 | 2.556449 | 0.8759134 | 25130257.1 | 2.525902 | 0.8711162 | 24992623.8 | 2.495861 | 0.864671 | 24807707.2 | 2.464876 | 0.8565668 | 24575195.5 | 2.434815 | 0.8468464 | 24296314.9 | 2.405034 | 0.8355876 | 23973296.7 | 2.375693 | 0.8228881 | 23608942.2 | 2.386407 | 0.8194177 | 23509376.7 | 2.397161 | 0.8161773 | 23416406.5 | 2.40794 | 0.8131715 | 23330170.7 | 2.418741 | 0.8104046 | 23250787.6 | 2.429554 | 0.8078888 | 23178606.8 | 2.44036 | 0.8056224 | 23113584.7 | 2.45115 | 0.8036061 | 23055735.3 | 2.462742 | 0.8018362 | 23004955.2 | 2.47344 | 0.8003154 | 22961324.4 | 2.484083 | 0.79904 | 22924732.6 | 2.477349 | 0.8051625 | 23100390.0 | 2.470433 | 0.8112016 | 23273653.4 | 2.463336 | 0.8171395 | 23444013.0 | 2.456812 | 0.8229572 | 23610925.8 | 2.449347 | 0.8286405 | 23773982.2 | 2.441726 | 0.8341691 | 23932599.4 | 2.433959 | 0.8395281 | 24086349.9 | 2.426756 | 0.8447111 | 24235050.9 | 2.418724 | 0.8497157 | 24378636.7 | 2.410598 | 0.854544 | 24517161.8 | 2.379401 | 0.8594097 | 24656758.9 | 2.348622 | 0.864018 | 24788972.8 | 2.316909 | 0.8683629 | 24913630.2 | 2.284946 | 0.872436 | 25030488.7 | 2.253428 | 0.8762278 | 25139277.1 | 2.220972 | 0.8797253 | 25239620.3 | 2.188277 | 0.8829089 | 25330960.3 | 2.156064 | 0.8857654 | 25412914.6 | 2.122913 | 0.8882808 | 25485081.2 | 2.089557 | 0.89044 | 25547029.7 | 2.06768 | 0.8780345 | 25191111.6 | 2.045836 | 0.865587 | 24833988.2 | 2.024022 | 0.8530964 | 24475629.8 | 2.002244 | 0.8405579 | 24115896.5 | 1.979786 | 0.8279708 | 23754767.8 | 1.95807 | 0.815343 | 23392471.1 | 1.936381 | 0.8026698 | 23028873.0 | 1.914729 | 0.78995 | 22663937.6 | 1.893109 | 0.7771889 | 22297818.1 | 1.870839 | 0.764389 | 21930582.6
439 | 2.671298 | 0.874359 | 25028518.0 | 2.644084 | 0.8753804 | 25057754.0 | 2.616593 | 0.8752314 | 25053490.2 | 2.587516 | 0.8738023 | 25012582.7 | 2.558476 | 0.8709719 | 24931562.9 | 2.528088 | 0.8666121 | 24806761.8 | 2.498131 | 0.8606352 | 24635675.1 | 2.467158 | 0.8529992 | 24417094.1 | 2.437036 | 0.8437214 | 24151516.0 | 2.407124 | 0.8328643 | 23840733.3 | 2.377594 | 0.8205151 | 23487236.0 | 2.388265 | 0.8168721 | 23382955.0 | 2.398988 | 0.8134526 | 23285072.3 | 2.409744 | 0.8102613 | 23193721.8 | 2.420533 | 0.8073036 | 23109058.5 | 2.431343 | 0.8045944 | 23031505.9 | 2.442162 | 0.8021354 | 22961117.2 | 2.452977 | 0.7999255 | 22897858.3 | 2.464609 | 0.7979615 | 22841640.5 | 2.47536 | 0.7962464 | 22792545.2 | 2.486071 | 0.794778 | 22750513.3 | 2.479481 | 0.8009115 | 22926082.5 | 2.47271 | 0.8069756 | 23099667.7 | 2.465754 | 0.8129557 | 23270850.2 | 2.459367 | 0.8188348 | 23439138.2 | 2.452033 | 0.8245982 | 23604114.8 | 2.444535 | 0.8302225 | 23765111.6 | 2.436879 | 0.835687 | 23921531.1 | 2.429774 | 0.8409811 | 24073075.0 | 2.421828 | 0.8460979 | 24219544.3 | 2.413774 | 0.851034 | 24360840.4 | 2.38275 | 0.856052 | 24504480.4 | 2.35214 | 0.8608138 | 24640786.5 | 2.320594 | 0.8653142 | 24769611.4 | 2.288794 | 0.8695478 | 24890797.7 | 2.257432 | 0.8735092 | 25004192.5 | 2.225131 | 0.8771905 | 25109569.2 | 2.192587 | 0.880571 | 25206337.0 | 2.160519 | 0.8836375 | 25294114.0 | 2.127505 | 0.8863763 | 25372514.0 | 2.094277 | 0.888774 | 25441145.8 | 2.072339 | 0.8764607 | 25088680.1 | 2.050435 | 0.864105 | 24734997.8 | 2.02856 | 0.8517059 | 24380071.6 | 2.00672 | 0.8392588 | 24023774.7 | 1.984199 | 0.826764 | 23666110.1 | 1.96242 | 0.814227 | 23307241.1 | 1.940668 | 0.8016435 | 22947036.5 | 1.918953 | 0.789012 | 22585462.0 | 1.89727 | 0.7763379 | 22222665.0 | 1.874937 | 0.763623 | 21858700.6
440 | 2.671997 | 0.8683331 | 24799536.4 | 2.645159 | 0.8695903 | 24835440.6 | 2.618006 | 0.8697019 | 24838629.1 | 2.589216 | 0.8685747 | 24806434.5 | 2.560414 | 0.8661023 | 24735822.5 | 2.530204 | 0.862155 | 24623088.6 | 2.500352 | 0.8566266 | 24465197.6 | 2.46941 | 0.849456 | 24260406.6 | 2.439247 | 0.8406304 | 24008347.4 | 2.409224 | 0.8301906 | 23710188.0 | 2.37952 | 0.8182141 | 23368138.7 | 2.39014 | 0.8144037 | 23259313.9 | 2.400821 | 0.8108135 | 23156780.1 | 2.411547 | 0.8074462 | 23060609.3 | 2.422316 | 0.8043055 | 22970910.4 | 2.433115 | 0.8014049 | 22888071.0 | 2.443933 | 0.798754 | 22812361.7 | 2.454761 | 0.7963507 | 22743721.5 | 2.466419 | 0.794193 | 22682097.8 | 2.477211 | 0.7922836 | 22627566.9 | 2.487976 | 0.7906211 | 22580084.6 | 2.481524 | 0.796757 | 22755327.8 | 2.474893 | 0.8028353 | 22928922.1 | 2.468077 | 0.8088439 | 23100527.9 | 2.461827 | 0.8147686 | 23269738.2 | 2.454626 | 0.8205972 | 23436200.3 | 2.447256 | 0.8263063 | 23599251.5 | 2.439718 | 0.8318693 | 23758131.1 | 2.43272 | 0.8372715 | 23912418.7 | 2.424868 | 0.8425016 | 24061790.4 | 2.416895 | 0.847552 | 24206029.1 | 2.386042 | 0.8527265 | 24353811.3 | 2.355601 | 0.8576452 | 24494289.4 | 2.324221 | 0.8623038 | 24627339.4 | 2.292584 | 0.8666971 | 24752812.2 | 2.261382 | 0.8708208 | 24870584.9 | 2.229235 | 0.8746744 | 24980643.1 | 2.196841 | 0.8782397 | 25082466.7 | 2.164919 | 0.8815039 | 25175691.1 | 2.132047 | 0.8844535 | 25259933.0 | 2.098952 | 0.887075 | 25334802.0 | 2.076956 | 0.8748512 | 24985690.8 | 2.054992 | 0.8625849 | 24635368.5 | 2.033059 | 0.8502754 | 24283809.7 | 2.011159 | 0.8379185 | 23930895.7 | 1.988577 | 0.8255147 | 23576643.8 | 1.966736 | 0.8130683 | 23221177.1 | 1.944923 | 0.8005748 | 22864363.2 | 1.923146 | 0.7880332 | 22506176.8 | 1.9014 | 0.7754482 | 22146748.7 | 1.879004 | 0.762821 | 21786115.9
441 | 2.672592 | 0.862432 | 24575148.3 | 2.646131 | 0.8639236 | 24617652.1 | 2.61932 | 0.8642972 | 24628296.1 | 2.590827 | 0.8634558 | 24604321.0 | 2.56227 | 0.8613155 | 24543333.9 | 2.53225 | 0.8577556 | 24441893.3 | 2.502523 | 0.8526554 | 24296561.6 | 2.471633 | 0.845939 | 24105175.6 | 2.441449 | 0.8375686 | 23866659.9 | 2.411336 | 0.8275603 | 23581473.9 | 2.381472 | 0.815974 | 23251319.4 | 2.392036 | 0.812004 | 23138193.2 | 2.402668 | 0.8082497 | 23031213.3 | 2.413354 | 0.804714 | 22930462.9 | 2.424092 | 0.8014002 | 22836035.2 | 2.434873 | 0.798318 | 22748208.6 | 2.445683 | 0.7954779 | 22667279.3 | 2.456512 | 0.7928821 | 22593312.6 | 2.468183 | 0.7905309 | 22526314.1 | 2.479002 | 0.7884273 | 22466372.5 | 2.489809 | 0.7865711 | 22413477.7 | 2.483488 | 0.792702 | 22588178.0 | 2.476991 | 0.798785 | 22761515.4 | 2.470311 | 0.8048104 | 22933209.7 | 2.464198 | 0.8107663 | 23102925.7 | 2.457132 | 0.816643 | 23270381.1 | 2.449891 | 0.822423 | 23435083.8 | 2.442477 | 0.8280745 | 23596125.7 | 2.435594 | 0.8335792 | 23752981.6 | 2.427845 | 0.8389211 | 23905200.5 | 2.419961 | 0.844088 | 24052432.4 | 2.389281 | 0.8494221 | 24204428.9 | 2.35901 | 0.8545012 | 24349159.1 | 2.327795 | 0.859321 | 24486499.6 | 2.29632 | 0.8638771 | 24616326.8 | 2.265278 | 0.8681639 | 24738479.0 | 2.233288 | 0.872183 | 24853004.7 | 2.201045 | 0.8759227 | 24959568.8 | 2.169269 | 0.8793725 | 25057871.3 | 2.136539 | 0.8825208 | 25147581.7 | 2.103581 | 0.885354 | 25228314.0 | 2.081528 | 0.8732154 | 24882423.2 | 2.059507 | 0.8610351 | 24535342.9 | 2.037515 | 0.8488122 | 24187049.5 | 2.015557 | 0.836543 | 23837437.5 | 1.992916 | 0.8242286 | 23486535.1 | 1.971016 | 0.8118717 | 23134423.2 | 1.949143 | 0.7994678 | 22780971.6 | 1.927305 | 0.7870161 | 22426158.8 | 1.905498 | 0.7745209 | 22070104.6 | 1.88304 | 0.761983 | 21712834.9
442 | 2.673086 | 0.8566501 | 24355164.9 | 2.64701 | 0.8583702 | 24404067.3 | 2.620543 | 0.8590059 | 24422141.9 | 2.592355 | 0.85845 | 24406335.6 | 2.564051 | 0.8566218 | 24354360.1 | 2.534232 | 0.8534251 | 24263475.9 | 2.504646 | 0.8487316 | 24130034.8 | 2.473828 | 0.8424529 | 23951527.8 | 2.443644 | 0.8345352 | 23726421.8 | 2.413458 | 0.8249672 | 23454398.0 | 2.383455 | 0.813787 | 23136537.0 | 2.393954 | 0.8096625 | 23019274.9 | 2.404532 | 0.8057513 | 22908076.7 | 2.41517 | 0.8020547 | 22802979.7 | 2.42587 | 0.7985751 | 22704050.6 | 2.436622 | 0.7953214 | 22611546.0 | 2.447415 | 0.7923026 | 22525720.3 | 2.458239 | 0.7895191 | 22446581.5 | 2.469912 | 0.7869758 | 22374273.7 | 2.480745 | 0.7846783 | 22308956.6 | 2.491579 | 0.7826281 | 22250666.7 | 2.485382 | 0.788749 | 22424689.0 | 2.479014 | 0.7948289 | 22597545.4 | 2.472465 | 0.8008609 | 22769037.0 | 2.466486 | 0.8068356 | 22938904.4 | 2.459554 | 0.8127453 | 23106920.1 | 2.452444 | 0.8185784 | 23272759.7 | 2.445156 | 0.8243041 | 23435544.6 | 2.438392 | 0.8299016 | 23594684.5 | 2.430755 | 0.8353506 | 23749605.0 | 2.422971 | 0.840634 | 23899815.4 | 2.392469 | 0.8461297 | 24056061.0 | 2.362368 | 0.8513718 | 24205098.4 | 2.33132 | 0.8563558 | 24346797.7 | 2.300008 | 0.861077 | 24481023.5 | 2.269125 | 0.8655304 | 24607638.5 | 2.237292 | 0.8697155 | 24726623.7 | 2.205202 | 0.8736249 | 24837769.2 | 2.173574 | 0.8772514 | 24940874.8 | 2.140986 | 0.8805863 | 25035686.0 | 2.108166 | 0.883619 | 25121909.0 | 2.086056 | 0.8715615 | 24779107.0 | 2.063978 | 0.8594634 | 24435147.1 | 2.041929 | 0.8473237 | 24090008.5 | 2.019913 | 0.8351392 | 23743595.6 | 1.997215 | 0.8229112 | 23395943.1 | 1.975257 | 0.8106413 | 23047101.8 | 1.953325 | 0.7983252 | 22696947.4 | 1.931428 | 0.7859624 | 22345463.7 | 1.909561 | 0.7735565 | 21992753.9 | 1.887044 | 0.761108 | 21638834.1
443 | 2.67348 | 0.850979 | 24139318.4 | 2.647799 | 0.8529206 | 24194394.5 | 2.621684 | 0.853817 | 24219821.8 | 2.593805 | 0.8535489 | 24212215.1 | 2.565766 | 0.8520246 | 24168976.2 | 2.536157 | 0.8491716 | 24088047.2 | 2.506724 | 0.8448641 | 23965857.8 | 2.475995 | 0.839007 | 23799713.9 | 2.44583 | 0.8315324 | 23587685.7 | 2.415591 | 0.8224063 | 23328810.3 | 2.385468 | 0.811647 | 23023606.1 | 2.395898 | 0.8073714 | 22902319.8 | 2.406414 | 0.8033083 | 22787064.1 | 2.417 | 0.7994577 | 22677835.8 | 2.427655 | 0.7958204 | 22574660.5 | 2.43837 | 0.7924027 | 22477711.8 | 2.449137 | 0.7892147 | 22387279.5 | 2.459944 | 0.7862545 | 22303306.9 | 2.471613 | 0.7835262 | 22225915.8 | 2.48245 | 0.7810368 | 22155299.0 | 2.493299 | 0.7787931 | 22091654.2 | 2.487218 | 0.7848996 | 22264874.9 | 2.48097 | 0.7909707 | 22437091.0 | 2.474548 | 0.797001 | 22608149.9 | 2.468697 | 0.8029836 | 22777855.1 | 2.461896 | 0.8089135 | 22946065.0 | 2.454918 | 0.8147836 | 23112578.4 | 2.447758 | 0.8205648 | 23276573.2 | 2.441117 | 0.8262392 | 23437534.3 | 2.433596 | 0.8317859 | 23594874.7 | 2.425921 | 0.837182 | 23747944.1 | 2.395603 | 0.8428415 | 23908485.8 | 2.365679 | 0.8482484 | 24061859.7 | 2.334799 | 0.8533987 | 24207954.4 | 2.303651 | 0.8582878 | 24346642.4 | 2.272927 | 0.8629095 | 24477744.8 | 2.24125 | 0.8672637 | 24601257.6 | 2.209314 | 0.8713437 | 24716993.9 | 2.177836 | 0.8751438 | 24824787.2 | 2.145393 | 0.8786578 | 24924467.5 | 2.112712 | 0.881878 | 25015814.5 | 2.090544 | 0.869897 | 24675954.7 | 2.068409 | 0.8578764 | 24334973.6 | 2.046302 | 0.8458158 | 23992855.0 | 2.024229 | 0.8337124 | 23649523.1 | 2.001473 | 0.8215674 | 23305012.3 | 1.979458 | 0.8093816 | 22959344.4 | 1.957469 | 0.7971509 | 22612400.9 | 1.935514 | 0.7848747 | 22264168.6 | 1.913589 | 0.7725563 | 21914737.8 | 1.891013 | 0.760196 | 21564118.1
444 | 2.673776 | 0.8454131 | 23927419.8 | 2.648503 | 0.8475682 | 23988415.8 | 2.622749 | 0.8487199 | 24021012.1 | 2.595186 | 0.8487404 | 24021590.1 | 2.567418 | 0.8475241 | 23987165.9 | 2.538031 | 0.8450016 | 23915772.8 | 2.508762 | 0.841061 | 23804244.7 | 2.478137 | 0.8356081 | 23649913.2 | 2.448009 | 0.8285641 | 23450550.0 | 2.417738 | 0.8198778 | 23204702.9 | 2.38751 | 0.809547 | 22912315.6 | 2.397867 | 0.8051238 | 22787127.5 | 2.408317 | 0.8009126 | 22667938.8 | 2.418845 | 0.7969129 | 22554735.2 | 2.429449 | 0.7931246 | 22447518.1 | 2.440122 | 0.7895517 | 22346394.1 | 2.450854 | 0.7862023 | 22251597.2 | 2.461636 | 0.7830747 | 22163077.5 | 2.47329 | 0.7801726 | 22080940.4 | 2.484124 | 0.777501 | 22005328.4 | 2.494979 | 0.7750661 | 21936414.5 | 2.489006 | 0.7811556 | 22108764.4 | 2.482871 | 0.787213 | 22280204.4 | 2.476566 | 0.7932352 | 22450648.6 | 2.470839 | 0.7992173 | 22619956.6 | 2.464165 | 0.8051558 | 22788032.5 | 2.457318 | 0.811049 | 22954826.3 | 2.450286 | 0.8168691 | 23119550.6 | 2.443771 | 0.822601 | 23281778.3 | 2.436369 | 0.8282269 | 23441005.5 | 2.428807 | 0.833726 | 23596643.9 | 2.398679 | 0.8395506 | 23761494.9 | 2.368937 | 0.8451239 | 23919235.2 | 2.338233 | 0.8504419 | 24069748.4 | 2.307251 | 0.8555003 | 24212914.7 | 2.276688 | 0.860293 | 24348560.5 | 2.245168 | 0.8648179 | 24476626.4 | 2.213385 | 0.8690708 | 24596996.0 | 2.182057 | 0.8730459 | 24709501.5 | 2.149761 | 0.876737 | 24813968.9 | 2.117222 | 0.880139 | 24910254.2 | 2.094996 | 0.8682295 | 24573184.3 | 2.072802 | 0.8562818 | 24235032.5 | 2.050637 | 0.8442955 | 23895787.4 | 2.028506 | 0.8322687 | 23555397.4 | 2.005693 | 0.8202025 | 23213892.9 | 1.98362 | 0.8080967 | 22871267.8 | 1.961574 | 0.7959478 | 22527422.2 | 1.939561 | 0.7837555 | 22182347.6 | 1.917579 | 0.7715222 | 21836112.1 | 1.894946 | 0.759248 | 21488720.1
445 | 2.673979 | 0.8399531 | 23719464.3 | 2.64912 | 0.8423062 | 23785913.1 | 2.623741 | 0.843706 | 23825444.1 | 2.596503 | 0.8440137 | 23834132.7 | 2.569014 | 0.8431084 | 23808568.2 | 2.539859 | 0.8409141 | 23746604.0 | 2.510766 | 0.8373282 | 23645339.1 | 2.480257 | 0.8322631 | 23502306.6 | 2.450183 | 0.8256365 | 23315178.8 | 2.419897 | 0.8173838 | 23082129.7 | 2.389583 | 0.807482 | 22802513.6 | 2.39986 | 0.8029132 | 22673495.3 | 2.41024 | 0.7985573 | 22550486.8 | 2.420706 | 0.7944125 | 22433442.2 | 2.431254 | 0.790478 | 22322336.0 | 2.441878 | 0.7867563 | 22217239.8 | 2.45257 | 0.783254 | 22118337.9 | 2.46332 | 0.7799677 | 22025536.2 | 2.47495 | 0.7769011 | 21938937.6 | 2.485771 | 0.7740585 | 21858666.1 | 2.496624 | 0.7714451 | 21784865.3 | 2.490756 | 0.7775176 | 21956346.0 | 2.484727 | 0.7835587 | 22126940.6 | 2.478532 | 0.7895674 | 22296620.9 | 2.47292 | 0.7955417 | 22465328.8 | 2.466368 | 0.8014804 | 22633032.9 | 2.459646 | 0.8073845 | 22799758.7 | 2.452743 | 0.8132289 | 22964798.6 | 2.446354 | 0.819001 | 23127797.2 | 2.439076 | 0.8246858 | 23288331.9 | 2.43163 | 0.830266 | 23445911.0 | 2.401695 | 0.8362521 | 23614952.6 | 2.372141 | 0.8419919 | 23777039.4 | 2.341617 | 0.8474789 | 23931985.4 | 2.310808 | 0.8527079 | 24079647.5 | 2.28041 | 0.8576722 | 24219836.2 | 2.249049 | 0.8623704 | 24352507.7 | 2.21742 | 0.8667977 | 24477529.7 | 2.186242 | 0.8709491 | 24594761.8 | 2.154093 | 0.8748195 | 24704059.5 | 2.121697 | 0.878402 | 24805224.8 | 2.099412 | 0.8665616 | 24470863.3 | 2.077158 | 0.8546841 | 24135453.1 | 2.054935 | 0.8427691 | 23798986.1 | 2.032746 | 0.8308151 | 23461417.9 | 2.009875 | 0.8188231 | 23122774.7 | 1.987745 | 0.8067928 | 22783050.3 | 1.965641 | 0.7947214 | 22442166.6 | 1.943571 | 0.7826089 | 22100121.4 | 1.921532 | 0.7704568 | 21756956.7 | 1.898841 | 0.758265 | 21412671.2
446 | 2.674093 | 0.8346091 | 23515711.9 | 2.649653 | 0.8371317 | 23586786.8 | 2.624659 | 0.838768 | 23632892.5 | 2.597761 | 0.839358 | 23649513.9 | 2.570561 | 0.8387662 | 23632841.2 | 2.541647 | 0.8369042 | 23580378.1 | 2.512741 | 0.8336678 | 23489190.1 | 2.48236 | 0.8289771 | 23357024.8 | 2.452352 | 0.822754 | 23181684.5 | 2.422069 | 0.8149271 | 22961157.6 | 2.391689 | 0.805453 | 22694217.9 | 2.401879 | 0.8007358 | 22561307.8 | 2.412182 | 0.7962357 | 22434514.2 | 2.42258 | 0.791949 | 22313732.2 | 2.43307 | 0.7878727 | 22198878.4 | 2.443641 | 0.7840074 | 22089970.7 | 2.454288 | 0.7803583 | 21987157.4 | 2.465 | 0.7769218 | 21890328.8 | 2.4766 | 0.7736998 | 21799546.8 | 2.487399 | 0.7706957 | 21714904.8 | 2.498239 | 0.7679141 | 21636531.5 | 2.492472 | 0.7739807 | 21807464.0 | 2.486547 | 0.7800082 | 21977292.7 | 2.480457 | 0.7860012 | 22146149.4 | 2.474952 | 0.7919618 | 22314093.4 | 2.468512 | 0.7978929 | 22481207.4 | 2.461911 | 0.8037987 | 22647605.1 | 2.455131 | 0.8096549 | 22812607.8 | 2.448868 | 0.815452 | 22975945.4 | 2.441715 | 0.8211779 | 23137279.1 | 2.434391 | 0.826818 | 23296192.5 | 2.404651 | 0.8329489 | 23468933.2 | 2.375287 | 0.8388488 | 23635168.6 | 2.344948 | 0.8445038 | 23794501.8 | 2.314318 | 0.8499041 | 23946658.7 | 2.284091 | 0.8550412 | 24091401.1 | 2.252892 | 0.8599133 | 24228676.3 | 2.22142 | 0.8645168 | 24358381.0 | 2.190394 | 0.8688461 | 24480362.2 | 2.158391 | 0.872896 | 24594471.4 | 2.126139 | 0.876662 | 24700581.6 | 2.103793 | 0.8648904 | 24368908.5 | 2.08148 | 0.8530823 | 24036205.8 | 2.059198 | 0.8412374 | 23702468.1 | 2.036949 | 0.8293542 | 23367650.2 | 2.01402 | 0.8174334 | 23031774.0 | 1.991832 | 0.8054755 | 22694849.9 | 1.969671 | 0.793478 | 22356814.0 | 1.947544 | 0.781441 | 22017662.8 | 1.925448 | 0.7693657 | 21677431.4 | 1.902701 | 0.757252 | 21336118.6
447 | 2.67412 | 0.8293971 | 23316580.6 | 2.650106 | 0.8320489 | 23391130.3 | 2.625505 | 0.8339006 | 23443187.0 | 2.59896 | 0.834765 | 23467485.3 | 2.572061 | 0.8344863 | 23459650.2 | 2.543398 | 0.8329594 | 23416725.6 | 2.514691 | 0.8300756 | 23335655.7 | 2.484451 | 0.8257536 | 23214150.5 | 2.454523 | 0.8199218 | 23050202.8 | 2.424257 | 0.8125112 | 22841871.6 | 2.393829 | 0.803462 | 22587475.0 | 2.403925 | 0.7985932 | 22450600.8 | 2.414145 | 0.7939457 | 22319946.8 | 2.424469 | 0.7895162 | 22195421.2 | 2.434894 | 0.7853007 | 22076912.7 | 2.44541 | 0.7812964 | 21964339.3 | 2.456007 | 0.7775057 | 21857774.4 | 2.466677 | 0.7739253 | 21757118.9 | 2.478242 | 0.7705561 | 21662400.6 | 2.489012 | 0.7674 | 21573674.4 | 2.499833 | 0.7644601 | 21491026.0 | 2.494161 | 0.7705299 | 21661663.8 | 2.488334 | 0.7765546 | 21831035.3 | 2.482346 | 0.7825372 | 21999222.0 | 2.476944 | 0.7884825 | 22166360.5 | 2.47061 | 0.7944001 | 22332719.6 | 2.46412 | 0.8002985 | 22498540.0 | 2.457457 | 0.8061565 | 22663225.6 | 2.451317 | 0.811966 | 22826545.9 | 2.444288 | 0.8177173 | 22988230.9 | 2.437088 | 0.823399 | 23147957.8 | 2.407548 | 0.8296559 | 23323855.9 | 2.378377 | 0.8356998 | 23493765.3 | 2.348225 | 0.841514 | 23657218.6 | 2.317777 | 0.8470837 | 23813798.9 | 2.287727 | 0.8523942 | 23963089.6 | 2.256697 | 0.8574412 | 24104974.9 | 2.225385 | 0.8622211 | 24239351.6 | 2.194513 | 0.8667294 | 24366090.8 | 2.16266 | 0.8709606 | 24485042.8 | 2.130552 | 0.874909 | 24596041.7 | 2.108144 | 0.8632085 | 24267110.2 | 2.085769 | 0.8514714 | 23937148.1 | 2.063425 | 0.8396975 | 23606152.0 | 2.041117 | 0.8278847 | 23274063.9 | 2.018129 | 0.8160339 | 22940904.1 | 1.995882 | 0.8041464 | 22606715.7 | 1.973663 | 0.7922206 | 22271448.8 | 1.951479 | 0.780256 | 21935092.7 | 1.929325 | 0.7682541 | 21597687.4 | 1.906522 | 0.756215 | 21259234.1
448 | 2.674062 | 0.8243281 | 23122349.6 | 2.65048 | 0.8270693 | 23199240.4 | 2.62628 | 0.8291045 | 23256325.6 | 2.600098 | 0.8302269 | 23287811.4 | 2.573516 | 0.8302566 | 23288642.0 | 2.545117 | 0.8290675 | 23255289.4 | 2.51662 | 0.8265425 | 23184463.1 | 2.486534 | 0.8225907 | 23073614.3 | 2.456699 | 0.8171428 | 22920801.1 | 2.426463 | 0.8101381 | 22724321.9 | 2.396002 | 0.80151 | 22482303.8 | 2.405998 | 0.7964878 | 22341431.6 | 2.416128 | 0.7916896 | 22206841.2 | 2.426372 | 0.7871134 | 22078480.1 | 2.436727 | 0.7827564 | 21956265.9 | 2.447181 | 0.7786154 | 21840110.5 | 2.457727 | 0.7746877 | 21729939.8 | 2.468351 | 0.7709688 | 21625624.5 | 2.479877 | 0.7674588 | 21527168.7 | 2.490614 | 0.7641586 | 21434598.6 | 2.501409 | 0.7610701 | 21347965.3 | 2.495829 | 0.7671513 | 21518543.1 | 2.490096 | 0.7731825 | 21687719.6 | 2.484205 | 0.7791657 | 21855547.4 | 2.478903 | 0.7851036 | 22022104.6 | 2.472671 | 0.7910069 | 22187692.0 | 2.466285 | 0.7968911 | 22352742.7 | 2.459732 | 0.8027419 | 22516857.7 | 2.453706 | 0.8085531 | 22679862.5 | 2.446796 | 0.8143171 | 22841539.8 | 2.439719 | 0.8200241 | 23001621.1 | 2.410382 | 0.8263887 | 23180149.2 | 2.381409 | 0.8325589 | 23353221.3 | 2.351449 | 0.8385166 | 23520336.2 | 2.321186 | 0.844245 | 23681015.8 | 2.291316 | 0.8497266 | 23834774.6 | 2.26046 | 0.8549487 | 23981255.7 | 2.229314 | 0.8599056 | 24120296.7 | 2.198601 | 0.864593 | 24251777.6 | 2.1669 | 0.8690059 | 24375558.8 | 2.134939 | 0.873139 | 24491491.1 | 2.112467 | 0.8615114 | 24165337.8 | 2.090028 | 0.8498464 | 23838136.8 | 2.067622 | 0.8381441 | 23509887.4 | 2.045252 | 0.8264026 | 23180537.9 | 2.022203 | 0.8146224 | 22850103.8 | 1.999896 | 0.8028054 | 22518640.0 | 1.977618 | 0.7909504 | 22186106.9 | 1.955375 | 0.7790564 | 21852480.6 | 1.933164 | 0.7671255 | 21517820.5 | 1.910303 | 0.755158 | 21182132.0
449 | 2.673927 | 0.8194142 | 22933322.8 | 2.650777 | 0.8222072 | 23011491.8 | 2.626985 | 0.8243859 | 23072470.7 | 2.601177 | 0.8257405 | 23110381.5 | 2.574926 | 0.8260695 | 23119589.2 | 2.546807 | 0.8252177 | 23095750.1 | 2.518532 | 0.8230554 | 23035232.7 | 2.488613 | 0.8194808 | 22935187.5 | 2.458885 | 0.814418 | 22793492.3 | 2.428692 | 0.8078109 | 22608575.8 | 2.398211 | 0.799598 | 22378720.2 | 2.408099 | 0.7944212 | 22233832.3 | 2.418132 | 0.7894701 | 22095264.7 | 2.428291 | 0.7847439 | 21962989.4 | 2.43857 | 0.7802407 | 21836957.8 | 2.448957 | 0.7759593 | 21717130.8 | 2.459445 | 0.7718967 | 21603430.4 | 2.47002 | 0.7680436 | 21495590.4 | 2.481504 | 0.7643983 | 21393567.6 | 2.492205 | 0.7609605 | 21297352.6 | 2.50297 | 0.757731 | 21206969.1 | 2.497482 | 0.7638318 | 21377714.0 | 2.49184 | 0.7698781 | 21546934.9 | 2.48604 | 0.7758713 | 21714668.3 | 2.480833 | 0.7818134 | 21880971.7 | 2.474699 | 0.7877119 | 22046057.1 | 2.468415 | 0.7935813 | 22210327.9 | 2.461965 | 0.799419 | 22373709.9 | 2.456045 | 0.8052224 | 22536130.3 | 2.449248 | 0.8109876 | 22697484.5 | 2.442288 | 0.8167071 | 22857558.6 | 2.413155 | 0.823161 | 23038187.1 | 2.384383 | 0.8294402 | 23213925.4 | 2.354618 | 0.8355248 | 23384220.2 | 2.324545 | 0.8413967 | 23548559.3 | 2.294856 | 0.8470375 | 23706430.1 | 2.264178 | 0.852432 | 23857407.7 | 2.233204 | 0.8575657 | 24001087.4 | 2.202656 | 0.8624322 | 24137290.1 | 2.171112 | 0.8670267 | 24265878.5 | 2.1393 | 0.871344 | 24386706.4 | 2.116762 | 0.8597931 | 24063427.8 | 2.094259 | 0.8482037 | 23739070.2 | 2.07179 | 0.8365758 | 23413633.7 | 2.049356 | 0.8249069 | 23087052.0 | 2.026245 | 0.8131979 | 22759344.8 | 2.003877 | 0.8014514 | 22430591.2 | 1.981538 | 0.7896668 | 22100770.5 | 1.959235 | 0.7778431 | 21769855.6 | 1.936965 | 0.7659825 | 21437905.1 | 1.914045 | 0.754085 | 21104925.6
450 | 2.673722 | 0.8146661 | 22749769.2 | 2.651001 | 0.8174734 | 22828163.2 | 2.627622 | 0.8197576 | 22891951.5 | 2.602197 | 0.82131 | 22935303.1 | 2.576289 | 0.8219185 | 22952293.4 | 2.548465 | 0.8213991 | 22937790.5 | 2.52043 | 0.8196026 | 22887620.9 | 2.490689 | 0.8164118 | 22798518.5 | 2.461083 | 0.8117411 | 22668087.3 | 2.430948 | 0.8055289 | 22494611.6 | 2.40046 | 0.797726 | 22276713.7 | 2.410229 | 0.7923945 | 22127827.9 | 2.420157 | 0.7872892 | 21985261.8 | 2.430224 | 0.7824106 | 21849024.7 | 2.440421 | 0.7777578 | 21719095.5 | 2.450736 | 0.7733307 | 21595467.5 | 2.461161 | 0.7691292 | 21478137.8 | 2.471682 | 0.7651423 | 21366804.3 | 2.48312 | 0.7613656 | 21261338.2 | 2.493783 | 0.7577958 | 21161650.0 | 2.504516 | 0.754432 | 21067716.7 | 2.49912 | 0.7605587 | 21238805.6 | 2.493569 | 0.7666279 | 21408289.3 | 2.487859 | 0.7726398 | 21576172.4 | 2.482741 | 0.7785953 | 21742482.4 | 2.476701 | 0.784501 | 21907399.3 | 2.470514 | 0.7903661 | 22071183.8 | 2.464164 | 0.7961922 | 22233881.0 | 2.458345 | 0.8019827 | 22395582.0 | 2.451652 | 0.807739 | 22556328.0 | 2.444802 | 0.813459 | 22716060.8 | 2.415869 | 0.8199851 | 22898304.7 | 2.387296 | 0.826356 | 23076213.8 | 2.35773 | 0.8325514 | 23249222.2 | 2.327851 | 0.8385513 | 23416768.5 | 2.29835 | 0.8443367 | 23578327.9 | 2.267851 | 0.8498912 | 23733439.6 | 2.237053 | 0.8551978 | 23881628.8 | 2.206673 | 0.860243 | 24022516.7 | 2.175291 | 0.8650188 | 24155881.3 | 2.143634 | 0.86952 | 24281578.5 | 2.12103 | 0.8580494 | 23961258.9 | 2.098462 | 0.8465386 | 23639818.6 | 2.075928 | 0.8349878 | 23317258.4 | 2.05343 | 0.8233944 | 22993510.1 | 2.030256 | 0.8117593 | 22668594.7 | 2.007825 | 0.8000855 | 22342601.8 | 1.985424 | 0.7883725 | 22015514.4 | 1.96306 | 0.776619 | 21687293.6 | 1.940729 | 0.7648277 | 21358019.2 | 1.91775 | 0.752999 | 21027698.7
451 | 2.673459 | 0.8100912 | 22571853.9 | 2.651159 | 0.8128792 | 22649537.0 | 2.628193 | 0.8152322 | 22715099.8 | 2.603157 | 0.8169438 | 22762789.4 | 2.577604 | 0.8178025 | 22786717.0 | 2.550091 | 0.817604 | 22781184.7 | 2.522312 | 0.8161726 | 22741303.5 | 2.492767 | 0.8133704 | 22663224.7 | 2.463295 | 0.8091015 | 22544277.9 | 2.433234 | 0.8032921 | 22382408.9 | 2.402753 | 0.795895 | 22176301.4 | 2.412391 | 0.7904085 | 22023429.0 | 2.422205 | 0.7851485 | 21876867.7 | 2.43217 | 0.7801159 | 21736642.0 | 2.44228 | 0.775311 | 21602761.8 | 2.452518 | 0.7707348 | 21475252.2 | 2.462875 | 0.7663886 | 21354153.7 | 2.473336 | 0.7622632 | 21239206.5 | 2.484724 | 0.7583539 | 21130280.1 | 2.495345 | 0.7546555 | 21027230.0 | 2.506044 | 0.751163 | 20929917.7 | 2.500743 | 0.757321 | 21101498.8 | 2.495284 | 0.7634194 | 21271422.0 | 2.489664 | 0.7694575 | 21439663.8 | 2.484635 | 0.7754355 | 21606229.1 | 2.478683 | 0.7813573 | 21771232.6 | 2.472588 | 0.7872305 | 21934879.1 | 2.466333 | 0.7930561 | 22097200.6 | 2.460613 | 0.7988376 | 22258292.6 | 2.45402 | 0.8045813 | 22418330.0 | 2.447272 | 0.8102911 | 22577424.0 | 2.41853 | 0.8168715 | 22760775.5 | 2.390155 | 0.8233175 | 22940382.2 | 2.360786 | 0.8296074 | 23115639.7 | 2.331102 | 0.83572 | 23285958.1 | 2.301793 | 0.8416353 | 23450779.0 | 2.271479 | 0.8473359 | 23609615.1 | 2.240859 | 0.852804 | 23761975.1 | 2.210652 | 0.8580222 | 23907373.0 | 2.179437 | 0.8629785 | 24045471.9 | 2.14794 | 0.867663 | 24175996.6 | 2.12527 | 0.8562767 | 23858736.6 | 2.102637 | 0.8448484 | 23540307.4 | 2.080038 | 0.8333783 | 23220709.9 | 2.057476 | 0.8218634 | 22899865.7 | 2.034236 | 0.8103047 | 22577802.1 | 2.011742 | 0.7987058 | 22254619.1 | 1.989278 | 0.7870665 | 21930308.5 | 1.966851 | 0.7753851 | 21604827.3 | 1.944459 | 0.7636649 | 21278261.8 | 1.921419 | 0.751906 | 20950619.4
452 | 2.67315 | 0.8057001 | 22399835.5 | 2.651257 | 0.8084346 | 22475859.6 | 2.6287 | 0.8108207 | 22542199.0 | 2.60406 | 0.8126548 | 22593188.7 | 2.57887 | 0.8137276 | 22623014.0 | 2.55168 | 0.8138268 | 22625773.9 | 2.524177 | 0.8127551 | 22595977.7 | 2.494846 | 0.8103451 | 22528975.4 | 2.465523 | 0.8064851 | 22421660.2 | 2.435552 | 0.8010901 | 22271671.4 | 2.405095 | 0.794102 | 22077389.7 | 2.414591 | 0.7884639 | 21920641.8 | 2.424279 | 0.7830495 | 21770110.1 | 2.434134 | 0.7778619 | 21625888.4 | 2.444146 | 0.7729031 | 21488022.7 | 2.4543 | 0.768175 | 21356575.1 | 2.464585 | 0.7636804 | 21231617.0 | 2.474983 | 0.7594108 | 21112915.6 | 2.486315 | 0.7553632 | 21000385.3 | 2.49689 | 0.7515332 | 20893905.2 | 2.507549 | 0.747915 | 20793312.5 | 2.502348 | 0.7541086 | 20965504.9 | 2.496984 | 0.7602416 | 21136013.7 | 2.491456 | 0.7663125 | 21304792.6 | 2.486516 | 0.77232 | 21471813.5 | 2.480651 | 0.778267 | 21637149.9 | 2.474644 | 0.784158 | 21800929.0 | 2.468479 | 0.7899952 | 21963212.9 | 2.462853 | 0.7957799 | 22124037.0 | 2.456357 | 0.8015168 | 22283534.8 | 2.449707 | 0.8072141 | 22441928.2 | 2.42115 | 0.8138302 | 22625866.1 | 2.392964 | 0.8203341 | 22806687.1 | 2.363788 | 0.8267023 | 22983733.7 | 2.334299 | 0.8329125 | 23156388.3 | 2.305183 | 0.8389435 | 23324059.3 | 2.275059 | 0.8447761 | 23486215.8 | 2.244622 | 0.8503926 | 23642365.5 | 2.214591 | 0.8557731 | 23791950.5 | 2.183546 | 0.860903 | 23934570.9 | 2.152213 | 0.86577 | 24069880.7 | 2.129479 | 0.8544721 | 23755780.0 | 2.106781 | 0.8431302 | 23440457.8 | 2.084117 | 0.8317445 | 23123915.9 | 2.06149 | 0.8203117 | 22806063.9 | 2.038187 | 0.808833 | 22486937.2 | 2.015628 | 0.7973124 | 22166642.8 | 1.9931 | 0.7857494 | 21845172.7 | 1.97061 | 0.7741423 | 21522476.4 | 1.948155 | 0.7624948 | 21198654.9 | 1.925052 | 0.750807 | 20873714.5
453 | 2.672804 | 0.8014952 | 22233743.1 | 2.651308 | 0.8041467 | 22307295.4 | 2.629152 | 0.8065337 | 22373511.8 | 2.604905 | 0.8084547 | 22426801.7 | 2.580088 | 0.8097034 | 22461440.9 | 2.553233 | 0.8100692 | 22471589.7 | 2.52602 | 0.8093421 | 22451420.3 | 2.496925 | 0.8073241 | 22395439.8 | 2.46777 | 0.8038784 | 22299855.2 | 2.437901 | 0.7989099 | 22162025.0 | 2.407486 | 0.792345 | 21979914.0 | 2.416832 | 0.7865587 | 21819399.3 | 2.426383 | 0.7809924 | 21664988.6 | 2.436116 | 0.7756506 | 21516804.7 | 2.446022 | 0.7705365 | 21374939.2 | 2.456083 | 0.7656548 | 21239518.5 | 2.466289 | 0.7610084 | 21110627.1 | 2.476619 | 0.7565907 | 20988076.5 | 2.487893 | 0.7523991 | 20871801.7 | 2.498417 | 0.7484309 | 20761721.9 | 2.509033 | 0.744682 | 20657726.6 | 2.50393 | 0.7509131 | 20830579.1 | 2.498665 | 0.7570846 | 21001779.2 | 2.493233 | 0.7631934 | 21171237.4 | 2.488385 | 0.7692372 | 21338894.7 | 2.482609 | 0.7752162 | 21504755.3 | 2.476688 | 0.7811342 | 21668922.7 | 2.470609 | 0.7869927 | 21831439.2 | 2.465071 | 0.7927923 | 21992322.7 | 2.458667 | 0.7985364 | 22151665.6 | 2.452113 | 0.804229 | 22309579.9 | 2.423735 | 0.8108699 | 22493800.1 | 2.395732 | 0.8174152 | 22675370.0 | 2.366744 | 0.8238454 | 22853745.0 | 2.337446 | 0.8301375 | 23028291.0 | 2.308523 | 0.8362696 | 23198398.0 | 2.27859 | 0.8422206 | 23363479.9 | 2.24834 | 0.8479729 | 23523049.4 | 2.21849 | 0.8535033 | 23676464.3 | 2.187619 | 0.8587964 | 23823298.8 | 2.156453 | 0.863838 | 23963152.6 | 2.133655 | 0.8526326 | 23652312.7 | 2.110893 | 0.8413814 | 23340198.6 | 2.088165 | 0.8300842 | 23026811.7 | 2.065474 | 0.8187373 | 22712046.3 | 2.042106 | 0.8073424 | 22395948.0 | 2.019483 | 0.7959036 | 22078630.3 | 1.996891 | 0.7844204 | 21760082.8 | 1.974337 | 0.7728908 | 21440247.7 | 1.951818 | 0.7613189 | 21119240.3 | 1.928653 | 0.749705 | 20797065.9
454 | 2.672426 | 0.797469 | 22073328.7 | 2.651321 | 0.8000225 | 22144006.7 | 2.629555 | 0.8023799 | 22209259.5 | 2.605697 | 0.8043539 | 22263897.6 | 2.581257 | 0.8057432 | 22302352.3 | 2.554749 | 0.8063383 | 22318823.1 | 2.52784 | 0.80593 | 22307520.9 | 2.498997 | 0.8042972 | 22262327.7 | 2.470034 | 0.8012702 | 22178543.3 | 2.440285 | 0.7967354 | 22053023.1 | 2.409925 | 0.790609 | 21883448.8 | 2.419114 | 0.784689 | 21719588.2 | 2.42852 | 0.7789762 | 21561462.6 | 2.438122 | 0.7734821 | 21409389.1 | 2.447911 | 0.7682136 | 21263561.8 | 2.45787 | 0.7631769 | 21124148.9 | 2.467987 | 0.7583763 | 20991273.1 | 2.478243 | 0.753807 | 20864797.6 | 2.489453 | 0.7494673 | 20744679.2 | 2.499923 | 0.7453553 | 20630859.9 | 2.510493 | 0.741468 | 20523264.0 | 2.505491 | 0.7477305 | 20696604.0 | 2.500325 | 0.7539403 | 20868487.6 | 2.494991 | 0.7600904 | 21038718.6 | 2.490239 | 0.7661754 | 21207145.1 | 2.484555 | 0.7721932 | 21373714.3 | 2.478722 | 0.7781456 | 21538472.6 | 2.472729 | 0.7840343 | 21701465.1 | 2.467275 | 0.7898588 | 21862682.8 | 2.460957 | 0.7956212 | 22022182.2 | 2.454492 | 0.8013251 | 22180061.2 | 2.426291 | 0.80799 | 22364542.8 | 2.398466 | 0.8145676 | 22546604.0 | 2.369661 | 0.8210448 | 22725887.6 | 2.340548 | 0.8274033 | 22901886.6 | 2.311814 | 0.8336215 | 23074001.5 | 2.282071 | 0.8396772 | 23241619.4 | 2.25201 | 0.845552 | 23404227.3 | 2.222345 | 0.8512207 | 23561134.1 | 2.191653 | 0.8566657 | 23711847.5 | 2.16066 | 0.861872 | 23855953.2 | 2.137798 | 0.8507608 | 23548405.3 | 2.114972 | 0.839602 | 23239536.4 | 2.09218 | 0.8283954 | 22929347.5 | 2.069425 | 0.8171378 | 22617745.7 | 2.045993 | 0.8058307 | 22304774.1 | 2.023306 | 0.7944776 | 21990529.9 | 2.00065 | 0.783078 | 21674997.4 | 1.978032 | 0.7716295 | 21358109.8 | 1.95545 | 0.7601367 | 21040000.1 | 1.93222 | 0.7486 | 20720671.9
455 | 2.672028 | 0.7936082 | 21918185.4 | 2.651303 | 0.7960604 | 21985912.1 | 2.629919 | 0.798366 | 22049589.3 | 2.606444 | 0.8003624 | 22104726.5 | 2.582379 | 0.8018577 | 22146025.0 | 2.556225 | 0.8026463 | 22167804.6 | 2.529635 | 0.8025227 | 22164391.1 | 2.50106 | 0.8012566 | 22129422.1 | 2.47231 | 0.7986483 | 22057387.1 | 2.442704 | 0.7945536 | 21944295.4 | 2.412416 | 0.788878 | 21787545.4 | 2.421437 | 0.7828414 | 21620824.6 | 2.430691 | 0.7769959 | 21459380.9 | 2.440153 | 0.7713564 | 21303626.5 | 2.449815 | 0.7659348 | 21153891.0 | 2.459661 | 0.7607438 | 21010525.6 | 2.469682 | 0.7557875 | 20873638.5 | 2.479854 | 0.7510639 | 20743181.7 | 2.490994 | 0.7465724 | 20619133.8 | 2.501405 | 0.7423122 | 20501472.9 | 2.511927 | 0.738281 | 20390137.9 | 2.507027 | 0.744566 | 20563719.6 | 2.501962 | 0.7508067 | 20736078.1 | 2.496727 | 0.7569961 | 20907017.5 | 2.492073 | 0.7631252 | 21076293.4 | 2.486485 | 0.7691868 | 21243706.1 | 2.480743 | 0.7751805 | 21409241.9 | 2.474838 | 0.7811067 | 21572914.6 | 2.46947 | 0.7869646 | 21734699.6 | 2.463235 | 0.7927554 | 21894634.6 | 2.456854 | 0.798481 | 22052766.5 | 2.42882 | 0.8051796 | 22237770.7 | 2.40117 | 0.8117894 | 22420322.8 | 2.372543 | 0.8183059 | 22600296.1 | 2.343612 | 0.8247172 | 22777366.8 | 2.315062 | 0.8310065 | 22951066.7 | 2.285506 | 0.8371527 | 23120815.6 | 2.255633 | 0.8431363 | 23286072.5 | 2.226155 | 0.8489313 | 23446122.0 | 2.195646 | 0.8545177 | 23600409.4 | 2.16483 | 0.859878 | 23748451.2 | 2.141906 | 0.8488618 | 23444202.0 | 2.119018 | 0.8377965 | 23138595.4 | 2.096163 | 0.826682 | 22831632.7 | 2.073345 | 0.8155155 | 22523230.4 | 2.049849 | 0.8042983 | 22213429.6 | 2.027098 | 0.7930333 | 21902309.0 | 2.004379 | 0.7817201 | 21589856.0 | 1.981697 | 0.7703565 | 21276011.1 | 1.95905 | 0.7589468 | 20960893.0 | 1.935757 | 0.747491 | 20644503.0
456 | 2.671621 | 0.789901 | 21767958.4 | 2.651261 | 0.7922515 | 21832731.7 | 2.630253 | 0.7944953 | 21894566.8 | 2.607151 | 0.796488 | 21949481.5 | 2.583457 | 0.7980569 | 21992717.4 | 2.557662 | 0.7990051 | 22018846.4 | 2.5314 | 0.7991289 | 22022257.8 | 2.503111 | 0.7982001 | 21996663.0 | 2.474592 | 0.7960027 | 21936105.9 | 2.445154 | 0.7923531 | 21835532.4 | 2.414958 | 0.787136 | 21691759.6 | 2.423804 | 0.7810016 | 21522709.1 | 2.432895 | 0.7750393 | 21358400.3 | 2.442209 | 0.7692673 | 21199336.9 | 2.451737 | 0.7637008 | 21045937.2 | 2.461462 | 0.7583564 | 20898657.7 | 2.471375 | 0.7532445 | 20757784.8 | 2.481455 | 0.7483652 | 20623320.5 | 2.492516 | 0.7437191 | 20495283.8 | 2.502862 | 0.7393065 | 20373683.3 | 2.513329 | 0.735127 | 20258505.1 | 2.508536 | 0.7414281 | 20432149.4 | 2.503575 | 0.7476908 | 20604735.1 | 2.49844 | 0.7539102 | 20776129.9 | 2.493885 | 0.7600795 | 20946140.7 | 2.488395 | 0.7661876 | 21114466.6 | 2.482749 | 0.7722275 | 21280915.1 | 2.476936 | 0.7781979 | 21445446.6 | 2.471656 | 0.7840969 | 21608008.8 | 2.465505 | 0.7899244 | 21768601.9 | 2.459206 | 0.795682 | 21927269.6 | 2.431331 | 0.8024209 | 22112980.3 | 2.403848 | 0.80907 | 22296214.1 | 2.375394 | 0.815626 | 22476883.4 | 2.346641 | 0.8220833 | 22654833.1 | 2.318272 | 0.8284312 | 22829766.6 | 2.288899 | 0.8346534 | 23001238.1 | 2.259213 | 0.8407322 | 23168756.5 | 2.229921 | 0.8466406 | 23331576.6 | 2.199596 | 0.8523569 | 23489107.4 | 2.168961 | 0.857862 | 23640815.0 | 2.145977 | 0.8469408 | 23339851.9 | 2.123028 | 0.8359695 | 23037505.0 | 2.100113 | 0.8249479 | 22733775.3 | 2.077232 | 0.8138737 | 22428592.7 | 2.053674 | 0.802748 | 22121992.9 | 2.03086 | 0.7915731 | 21814037.3 | 2.008078 | 0.7803484 | 21504709.9 | 1.985332 | 0.7690722 | 21193960.3 | 1.962622 | 0.757748 | 20881891.1 | 1.939264 | 0.746376 | 20568503.0
457 | 2.671211 | 0.7863371 | 21622328.2 | 2.651204 | 0.7885824 | 21684067.3 | 2.630562 | 0.7907631 | 21744031.9 | 2.607829 | 0.7927361 | 21798283.8 | 2.584499 | 0.7943503 | 21842671.2 | 2.559059 | 0.7954244 | 21872205.6 | 2.533136 | 0.7957595 | 21881418.3 | 2.505147 | 0.7951347 | 21864238.6 | 2.476876 | 0.7933256 | 21814492.3 | 2.447629 | 0.7901215 | 21726389.3 | 2.41755 | 0.78537 | 21595733.6 | 2.426215 | 0.7791557 | 21424856.0 | 2.435136 | 0.7730939 | 21258170.8 | 2.444293 | 0.7672041 | 21096218.1 | 2.453677 | 0.7615048 | 20939500.5 | 2.463274 | 0.7560158 | 20788567.3 | 2.47307 | 0.7507491 | 20643743.6 | 2.483048 | 0.7457135 | 20505278.9 | 2.494021 | 0.7409112 | 20373226.0 | 2.504293 | 0.7363435 | 20247626.6 | 2.514699 | 0.732011 | 20128493.8 | 2.510014 | 0.7383232 | 20302062.7 | 2.505159 | 0.7446011 | 20474690.4 | 2.500129 | 0.7508417 | 20646292.3 | 2.495674 | 0.7570407 | 20816747.1 | 2.490282 | 0.7631896 | 20985829.0 | 2.484734 | 0.7692777 | 21153235.4 | 2.479017 | 0.7752971 | 21318753.0 | 2.473829 | 0.7812434 | 21482264.0 | 2.467767 | 0.7871155 | 21643732.4 | 2.461552 | 0.792913 | 21803148.5 | 2.43383 | 0.7997007 | 21989794.2 | 2.406506 | 0.8063947 | 22173861.9 | 2.378219 | 0.8129951 | 22355357.0 | 2.349638 | 0.8194987 | 22534188.3 | 2.321447 | 0.8258988 | 22710176.7 | 2.292255 | 0.8321854 | 22883042.9 | 2.262751 | 0.8383453 | 23052423.8 | 2.233644 | 0.8443543 | 23217656.8 | 2.203504 | 0.850188 | 23378069.2 | 2.173051 | 0.855827 | 23533127.3 | 2.150009 | 0.8450014 | 23235451.2 | 2.127001 | 0.8341248 | 22936369.5 | 2.104026 | 0.823197 | 22635883.0 | 2.081085 | 0.8122158 | 22333928.0 | 2.057466 | 0.8011825 | 22030538.2 | 2.034591 | 0.7900989 | 21725765.8 | 2.011746 | 0.7789643 | 21419594.4 | 1.988938 | 0.7677775 | 21111984.4 | 1.966165 | 0.7565414 | 20803018.8 | 1.942744 | 0.745256 | 20492698.0
458 | 2.670802 | 0.7829081 | 21481032.2 | 2.651142 | 0.7850421 | 21539585.0 | 2.630854 | 0.7871591 | 21597670.8 | 2.608482 | 0.7891067 | 21651108.9 | 2.585511 | 0.7907447 | 21696050.9 | 2.560424 | 0.7919138 | 21728127.0 | 2.534841 | 0.7924266 | 21742196.5 | 2.507164 | 0.7920695 | 21732399.9 | 2.479159 | 0.7906167 | 21692537.5 | 2.450121 | 0.7878488 | 21616593.1 | 2.420187 | 0.783569 | 21499166.7 | 2.428669 | 0.7772924 | 21326952.5 | 2.437414 | 0.7711477 | 21158356.9 | 2.446406 | 0.7651563 | 20993969.7 | 2.455638 | 0.7593379 | 20834327.7 | 2.465096 | 0.7537152 | 20680052.8 | 2.474768 | 0.7483018 | 20531524.7 | 2.484635 | 0.7431114 | 20389112.4 | 2.495512 | 0.7381518 | 20253032.4 | 2.5057 | 0.7334272 | 20123401.5 | 2.516038 | 0.728939 | 20000257.4 | 2.51146 | 0.7352572 | 20173612.3 | 2.506712 | 0.7415447 | 20346125.1 | 2.501788 | 0.7477996 | 20517744.0 | 2.497439 | 0.7540193 | 20688396.4 | 2.492148 | 0.7601976 | 20857914.3 | 2.486697 | 0.7663264 | 21026074.1 | 2.481078 | 0.7723953 | 21192587.4 | 2.475986 | 0.7783935 | 21357165.5 | 2.470016 | 0.7843163 | 21519672.3 | 2.463888 | 0.790162 | 21680062.4 | 2.43632 | 0.7970062 | 21867851.0 | 2.409151 | 0.803752 | 22052937.4 | 2.381023 | 0.8104014 | 22235380.6 | 2.352609 | 0.816954 | 22415167.9 | 2.32459 | 0.8234063 | 22592201.7 | 2.295575 | 0.8297511 | 22766287.5 | 2.266251 | 0.8359806 | 22937209.5 | 2.237327 | 0.8420769 | 23104478.1 | 2.20737 | 0.8480164 | 23267441.8 | 2.1771 | 0.853777 | 23425497.9 | 2.154001 | 0.8430469 | 23131091.7 | 2.130936 | 0.832265 | 22835263.9 | 2.107903 | 0.8214314 | 22538015.6 | 2.084903 | 0.810544 | 22239292.6 | 2.061225 | 0.7996039 | 21939123.8 | 2.038289 | 0.7886126 | 21637550.6 | 2.015384 | 0.7775695 | 21334555.8 | 1.992514 | 0.7664734 | 21030105.8 | 1.969679 | 0.7553269 | 20724273.6 | 1.946196 | 0.74413 | 20417059.6
459 | 2.670398 | 0.7796041 | 21343778.4 | 2.651078 | 0.7816201 | 21398971.5 | 2.631136 | 0.7836705 | 21455106.4 | 2.609117 | 0.7855928 | 21507734.6 | 2.586501 | 0.787244 | 21552942.0 | 2.56176 | 0.7884825 | 21586847.5 | 2.536515 | 0.78914 | 21604848.6 | 2.50916 | 0.7890161 | 21601457.6 | 2.481436 | 0.7878854 | 21570501.5 | 2.452626 | 0.7855275 | 21505947.8 | 2.422861 | 0.78172 | 21401705.1 | 2.43116 | 0.7754015 | 21228721.1 | 2.439727 | 0.7691911 | 21058693.3 | 2.448549 | 0.7631133 | 20892297.8 | 2.457621 | 0.7571911 | 20730161.3 | 2.466931 | 0.7514469 | 20572896.8 | 2.47647 | 0.7458971 | 20420958.6 | 2.486218 | 0.740559 | 20274813.6 | 2.496989 | 0.7354442 | 20134781.8 | 2.507086 | 0.730561 | 20001090.8 | 2.517345 | 0.725915 | 19873894.0 | 2.512875 | 0.7322363 | 20046957.0 | 2.508233 | 0.7385283 | 20219217.7 | 2.503416 | 0.744791 | 20390676.0 | 2.499173 | 0.7510245 | 20561334.1 | 2.493988 | 0.7572229 | 20731032.9 | 2.488638 | 0.7633804 | 20899609.3 | 2.483116 | 0.7694899 | 21066874.5 | 2.478121 | 0.7755387 | 21232476.8 | 2.472247 | 0.7815164 | 21396132.3 | 2.466213 | 0.787416 | 21557649.8 | 2.438798 | 0.7943267 | 21746849.3 | 2.411783 | 0.8011311 | 21933139.1 | 2.383812 | 0.8078349 | 22116673.4 | 2.355558 | 0.8144401 | 22297507.2 | 2.327706 | 0.8209456 | 22475612.6 | 2.298863 | 0.8273477 | 22650888.1 | 2.269716 | 0.8336402 | 22823163.8 | 2.240971 | 0.8398129 | 22992157.3 | 2.211197 | 0.8458453 | 23157310.6 | 2.181109 | 0.851717 | 23318064.0 | 2.157955 | 0.8410816 | 23026892.2 | 2.134833 | 0.830394 | 22734288.0 | 2.111743 | 0.819654 | 22440252.2 | 2.088686 | 0.8088604 | 22144748.6 | 2.064949 | 0.798014 | 21847797.5 | 2.041955 | 0.7871156 | 21549426.2 | 2.018991 | 0.7761648 | 21249617.9 | 1.996061 | 0.7651605 | 20948344.8 | 1.973165 | 0.7541049 | 20645667.5 | 1.94962 | 0.742998 | 20341586.6
460 | 2.669999 | 0.7764191 | 21210369.1 | 2.651015 | 0.7783081 | 21261973.7 | 2.631415 | 0.7802861 | 21316009.6 | 2.609741 | 0.7821828 | 21367824.3 | 2.587472 | 0.7838452 | 21413236.5 | 2.563076 | 0.7851361 | 21448503.3 | 2.538166 | 0.7859086 | 21469607.0 | 2.511133 | 0.7859856 | 21471710.8 | 2.483704 | 0.7851415 | 21448650.4 | 2.45514 | 0.7831591 | 21394495.3 | 2.425564 | 0.7798129 | 21303083.2 | 2.433681 | 0.7734719 | 21129858.6 | 2.44207 | 0.7672147 | 20958922.7 | 2.450719 | 0.7610673 | 20790986.9 | 2.459626 | 0.755055 | 20626741.4 | 2.468782 | 0.7492033 | 20466883.9 | 2.478179 | 0.7435291 | 20311874.2 | 2.487798 | 0.7380521 | 20162251.9 | 2.498455 | 0.7327884 | 20018457.2 | 2.508451 | 0.7277492 | 19880796.0 | 2.518624 | 0.722943 | 19749500.5 | 2.514259 | 0.7292651 | 19922208.8 | 2.509724 | 0.7355584 | 20094129.2 | 2.505013 | 0.741824 | 20265293.8 | 2.500876 | 0.7480642 | 20435765.5 | 2.495796 | 0.7542752 | 20605438.0 | 2.490552 | 0.7604519 | 20774174.7 | 2.485132 | 0.7665896 | 20941846.5 | 2.480235 | 0.7726782 | 21108174.8 | 2.474457 | 0.7787075 | 21272884.4 | 2.46852 | 0.784665 | 21435632.6 | 2.441262 | 0.7916511 | 21626479.7 | 2.414403 | 0.7985227 | 21814201.6 | 2.386586 | 0.805287 | 21998989.1 | 2.35849 | 0.8119487 | 22180973.8 | 2.330798 | 0.8185097 | 22360209.4 | 2.302122 | 0.8249687 | 22536658.7 | 2.273148 | 0.8313224 | 22710230.4 | 2.24458 | 0.837564 | 22880738.1 | 2.214985 | 0.8436788 | 23047783.3 | 2.185078 | 0.849649 | 23210878.7 | 2.16187 | 0.8391085 | 22922931.1 | 2.138694 | 0.828515 | 22633536.9 | 2.115548 | 0.8178687 | 22342697.0 | 2.092435 | 0.8071686 | 22050390.7 | 2.068641 | 0.7964154 | 21756632.8 | 2.045589 | 0.7856098 | 21461443.6 | 2.022566 | 0.7747514 | 21164811.9 | 1.999578 | 0.7638396 | 20866720.2 | 1.976623 | 0.7528758 | 20567208.6 | 1.953018 | 0.74186 | 20266277.5
461 | 2.669607 | 0.7733441 | 21080539.3 | 2.650954 | 0.7750969 | 21128317.5 | 2.631693 | 0.776996 | 21180086.4 | 2.610359 | 0.7788644 | 21231018.0 | 2.588432 | 0.780539 | 21276664.9 | 2.564376 | 0.781877 | 21313135.7 | 2.539798 | 0.7827439 | 21336767.5 | 2.513085 | 0.7829877 | 21343412.9 | 2.485958 | 0.7823967 | 21327303.9 | 2.457659 | 0.7807554 | 21282562.4 | 2.428288 | 0.7778409 | 21203118.0 | 2.436225 | 0.7714952 | 21030140.1 | 2.444438 | 0.7652092 | 20858790.4 | 2.452913 | 0.7590097 | 20689797.4 | 2.461653 | 0.7529237 | 20523900.4 | 2.470649 | 0.7469772 | 20361805.4 | 2.479896 | 0.7411914 | 20204090.1 | 2.489378 | 0.7355863 | 20051302.8 | 2.499911 | 0.7301813 | 19903967.4 | 2.509798 | 0.7249915 | 19762498.2 | 2.519876 | 0.7200281 | 19627200.4 | 2.515617 | 0.7263483 | 19799483.1 | 2.511186 | 0.7326399 | 19970986.0 | 2.506579 | 0.738905 | 20141767.1 | 2.502547 | 0.7451469 | 20311912.5 | 2.497573 | 0.7513628 | 20481352.9 | 2.492435 | 0.7575507 | 20650028.3 | 2.48712 | 0.7637069 | 20817838.8 | 2.482326 | 0.7698228 | 20984553.2 | 2.476646 | 0.7758907 | 21149957.4 | 2.470804 | 0.781901 | 21313791.0 | 2.443707 | 0.7889708 | 21506507.1 | 2.417005 | 0.7959175 | 21695865.9 | 2.389345 | 0.8027495 | 21882098.2 | 2.361404 | 0.8094729 | 22065371.8 | 2.333871 | 0.8160922 | 22245807.7 | 2.305356 | 0.8226093 | 22423456.8 | 2.276549 | 0.8290228 | 22598280.3 | 2.248154 | 0.8353294 | 22770193.8 | 2.218736 | 0.8415186 | 22938904.2 | 2.189009 | 0.847577 | 23104049.2 | 2.165747 | 0.8371308 | 22819296.4 | 2.142518 | 0.8266311 | 22533087.5 | 2.119318 | 0.8160781 | 22245423.3 | 2.09615 | 0.8054714 | 21956296.2 | 2.0723 | 0.7948114 | 21665713.8 | 2.049192 | 0.7840982 | 21373685.9 | 2.026113 | 0.773332 | 21080210.7 | 2.003066 | 0.7625125 | 20785281.8 | 1.980053 | 0.7516405 | 20488921.9 | 1.956389 | 0.740716 | 20191131.7
462 | 2.66923 | 0.7703841 | 20954398.5 | 2.650895 | 0.7719809 | 20997832.1 | 2.631972 | 0.7737916 | 21047082.2 | 2.610976 | 0.7756265 | 21096991.7 | 2.589385 | 0.7773135 | 21142877.4 | 2.565664 | 0.7786989 | 21180561.2 | 2.541415 | 0.7796483 | 21206383.4 | 2.51502 | 0.7800303 | 21216773.7 | 2.488199 | 0.7796614 | 21206739.8 | 2.460176 | 0.7783262 | 21170422.9 | 2.431034 | 0.775807 | 21101900.0 | 2.438789 | 0.7694666 | 20929441.3 | 2.446824 | 0.7631675 | 20758108.6 | 2.455127 | 0.7569327 | 20588522.0 | 2.463697 | 0.7507892 | 20421418.2 | 2.472531 | 0.7447637 | 20257525.0 | 2.481622 | 0.7388784 | 20097444.9 | 2.490959 | 0.7331567 | 19941816.6 | 2.50136 | 0.7276206 | 19791234.0 | 2.511129 | 0.7222864 | 19646145.0 | 2.521101 | 0.7171701 | 19506980.0 | 2.51695 | 0.72349 | 19678882.6 | 2.512622 | 0.7297782 | 19849920.1 | 2.508118 | 0.7360396 | 20020230.6 | 2.504189 | 0.742279 | 20189940.9 | 2.49932 | 0.7484948 | 20359011.0 | 2.494286 | 0.7546861 | 20527413.4 | 2.489077 | 0.7608518 | 20695121.5 | 2.484387 | 0.7669853 | 20861952.3 | 2.478811 | 0.7730795 | 21027712.0 | 2.473067 | 0.779127 | 21192204.9 | 2.44613 | 0.7862803 | 21386773.6 | 2.419588 | 0.7933084 | 21577937.3 | 2.392085 | 0.8002147 | 21765788.3 | 2.364301 | 0.8070059 | 21950507.9 | 2.336924 | 0.8136878 | 22132257.4 | 2.308569 | 0.8202646 | 22311145.8 | 2.279925 | 0.8267379 | 22487219.2 | 2.251698 | 0.8331071 | 22660461.2 | 2.222452 | 0.8393653 | 22830682.8 | 2.192902 | 0.845503 | 22997627.8 | 2.169589 | 0.8351512 | 22716058.9 | 2.146306 | 0.8247453 | 22433019.6 | 2.123053 | 0.8142854 | 22148510.5 | 2.099831 | 0.8037718 | 21862542.2 | 2.075928 | 0.7932047 | 21575116.4 | 2.052765 | 0.782584 | 21286235.7 | 2.029629 | 0.7719099 | 20995901.4 | 2.006527 | 0.7611824 | 20704113.4 | 1.983456 | 0.7504018 | 20410880.2 | 1.959735 | 0.739568 | 20116202.6
463 | 2.668872 | 0.7675491 | 20832195.5 | 2.650842 | 0.7689559 | 20870377.1 | 2.63225 | 0.7706644 | 20916747.7 | 2.611593 | 0.7724595 | 20965469.3 | 2.590336 | 0.7741565 | 21011527.3 | 2.566945 | 0.7755915 | 21050474.9 | 2.543024 | 0.776622 | 21078445.8 | 2.516945 | 0.7771224 | 21092027.2 | 2.490426 | 0.7769449 | 21087208.1 | 2.462688 | 0.7758835 | 21058402.0 | 2.433793 | 0.773725 | 20999816.4 | 2.44137 | 0.7673905 | 20827890.8 | 2.449227 | 0.7610868 | 20656800.6 | 2.457355 | 0.7548308 | 20487005.6 | 2.465756 | 0.7486456 | 20319131.0 | 2.474425 | 0.742556 | 20153852.6 | 2.483358 | 0.7365862 | 19991824.8 | 2.492544 | 0.7307594 | 19833680.2 | 2.502805 | 0.7251021 | 19680132.0 | 2.512446 | 0.7196333 | 19531704.3 | 2.522305 | 0.7143691 | 19388826.0 | 2.518259 | 0.7206904 | 19560393.8 | 2.514036 | 0.7269767 | 19731013.4 | 2.509634 | 0.7332335 | 19900828.4 | 2.505806 | 0.7394666 | 20070004.1 | 2.501038 | 0.7456779 | 20238585.4 | 2.496108 | 0.7518672 | 20406570.8 | 2.491002 | 0.7580347 | 20573962.0 | 2.486418 | 0.7641762 | 20740649.9 | 2.480946 | 0.7702865 | 20906492.6 | 2.475307 | 0.776359 | 21071307.1 | 2.448532 | 0.7835834 | 21267386.0 | 2.422149 | 0.7906915 | 21460307.0 | 2.394805 | 0.7976769 | 21649900.5 | 2.367178 | 0.8045415 | 21836214.4 | 2.339958 | 0.811291 | 22019401.8 | 2.31176 | 0.8179309 | 22199617.6 | 2.283276 | 0.824465 | 22376959.3 | 2.255212 | 0.8308953 | 22551486.5 | 2.226135 | 0.8372189 | 22723115.9 | 2.196758 | 0.843429 | 22891666.1 | 2.173395 | 0.8331717 | 22613271.5 | 2.150061 | 0.8228598 | 22333393.6 | 2.126756 | 0.8124933 | 22052033.3 | 2.103482 | 0.8020728 | 21769208.3 | 2.079525 | 0.7915982 | 21484917.2 | 2.056308 | 0.7810696 | 21199156.8 | 2.033118 | 0.7704872 | 20911939.8 | 2.00996 | 0.7598517 | 20623279.9 | 1.986834 | 0.7491627 | 20333165.5 | 1.963056 | 0.73842 | 20041597.0
464 | 2.668534 | 0.7648521 | 20714257.3 | 2.650799 | 0.7660288 | 20746125.0 | 2.632528 | 0.7676099 | 20788946.1 | 2.612208 | 0.7693546 | 20836196.1 | 2.591288 | 0.7710568 | 20882296.5 | 2.568225 | 0.7725421 | 20922521.7 | 2.544626 | 0.7736565 | 20952702.6 | 2.518864 | 0.7742679 | 20969261.5 | 2.492646 | 0.7742546 | 20968900.7 | 2.465195 | 0.773437 | 20946759.6 | 2.436558 | 0.771605 | 20897142.7 | 2.443961 | 0.7652791 | 20725821.5 | 2.451643 | 0.7589727 | 20555025.7 | 2.459596 | 0.7527023 | 20385207.4 | 2.467826 | 0.7464882 | 20216911.6 | 2.476328 | 0.7403495 | 20050660.1 | 2.4851 | 0.7343093 | 19887075.7 | 2.494131 | 0.7283911 | 19726794.8 | 2.504246 | 0.7226237 | 19570598.7 | 2.513752 | 0.7170287 | 19419069.5 | 2.523489 | 0.7116261 | 19272751.9 | 2.519549 | 0.7179484 | 19443977.0 | 2.515429 | 0.7242355 | 19614248.7 | 2.511129 | 0.7304893 | 19783619.5 | 2.507402 | 0.7367158 | 19952250.7 | 2.502733 | 0.7429188 | 20120242.7 | 2.497902 | 0.7491013 | 20287682.3 | 2.492898 | 0.7552646 | 20454602.2 | 2.488417 | 0.7614064 | 20620938.3 | 2.48305 | 0.7675227 | 20786583.7 | 2.477515 | 0.77361 | 20951444.6 | 2.450908 | 0.7808938 | 21148707.6 | 2.424687 | 0.7880713 | 21343095.3 | 2.397502 | 0.7951337 | 21534364.3 | 2.370034 | 0.8020754 | 21722364.2 | 2.342972 | 0.8088972 | 21907115.1 | 2.31493 | 0.8156039 | 22088751.7 | 2.286603 | 0.8222012 | 22267424.2 | 2.2587 | 0.8286926 | 22443229.4 | 2.229788 | 0.835079 | 22616189.3 | 2.20058 | 0.841357 | 22786215.4 | 2.177167 | 0.8311944 | 22510984.4 | 2.153783 | 0.8209765 | 22234257.5 | 2.130427 | 0.8107035 | 21956035.1 | 2.107101 | 0.8003762 | 21676345.4 | 2.083092 | 0.7899946 | 21395182.9 | 2.059822 | 0.7795582 | 21112538.1 | 2.036579 | 0.7690677 | 20828426.6 | 2.013367 | 0.7585237 | 20542866.5 | 1.990186 | 0.7479255 | 20255837.4 | 1.966353 | 0.737273 | 19967340.0
465 | 2.668225 | 0.7623001 | 20600743.0 | 2.650768 | 0.7632108 | 20625353.6 | 2.632808 | 0.764628 | 20663654.4 | 2.612821 | 0.7663039 | 20708944.4 | 2.59224 | 0.7680054 | 20754924.7 | 2.569506 | 0.7695388 | 20796365.4 | 2.546227 | 0.7707399 | 20828823.8 | 2.52078 | 0.7714666 | 20848461.8 | 2.494863 | 0.7715994 | 20852052.0 | 2.467696 | 0.7709959 | 20835741.7 | 2.439326 | 0.769459 | 20794208.1 | 2.446558 | 0.7631419 | 20623492.6 | 2.454067 | 0.7568355 | 20453064.5 | 2.461848 | 0.750554 | 20283310.4 | 2.469905 | 0.7443167 | 20114750.8 | 2.478238 | 0.7381405 | 19947844.4 | 2.486847 | 0.7320442 | 19783093.2 | 2.495721 | 0.726048 | 19621049.7 | 2.505685 | 0.7201829 | 19462547.6 | 2.515049 | 0.7144725 | 19308229.1 | 2.524655 | 0.7089381 | 19158663.4 | 2.520821 | 0.7152637 | 19329609.1 | 2.516804 | 0.7215521 | 19499549.6 | 2.512605 | 0.7278065 | 19668571.7 | 2.508978 | 0.7340286 | 19836721.0 | 2.504408 | 0.7402233 | 20004129.5 | 2.499674 | 0.7463954 | 20170927.2 | 2.494768 | 0.7525494 | 20337235.5 | 2.490387 | 0.7586854 | 20503057.1 | 2.485123 | 0.7648 | 20668302.5 | 2.479692 | 0.770891 | 20832908.1 | 2.453255 | 0.7782222 | 21031029.5 | 2.427201 | 0.785459 | 21226599.3 | 2.400178 | 0.7925897 | 21419303.0 | 2.372868 | 0.799606 | 21608913.6 | 2.345963 | 0.8065029 | 21795298.7 | 2.318079 | 0.8132805 | 21978461.8 | 2.289908 | 0.8199437 | 22158529.4 | 2.262163 | 0.8264978 | 22335651.4 | 2.233412 | 0.832946 | 22509909.0 | 2.20437 | 0.839288 | 22681299.2 | 2.180908 | 0.8292206 | 22409233.2 | 2.157475 | 0.8190973 | 22135655.2 | 2.134069 | 0.808918 | 21860565.6 | 2.110692 | 0.7986841 | 21584002.1 | 2.086632 | 0.7883955 | 21305957.3 | 2.06331 | 0.7780516 | 21026417.5 | 2.040014 | 0.767653 | 20745402.9 | 2.01675 | 0.7572008 | 20462938.3 | 1.993515 | 0.7466938 | 20178992.0 | 1.969628 | 0.736132 | 19893564.7
466 | 2.667953 | 0.7599042 | 20491925.7 | 2.650753 | 0.7605142 | 20508377.0 | 2.633093 | 0.7617275 | 20541093.6 | 2.613432 | 0.7633046 | 20583623.1 | 2.593189 | 0.7649932 | 20629158.4 | 2.57079 | 0.7665705 | 20671693.8 | 2.547831 | 0.7678596 | 20706455.4 | 2.522694 | 0.7687063 | 20729288.3 | 2.49708 | 0.7689822 | 20736728.0 | 2.470198 | 0.7685667 | 20725523.6 | 2.442097 | 0.767296 | 20691257.1 | 2.449158 | 0.7609894 | 20521191.8 | 2.456497 | 0.7546841 | 20351159.5 | 2.464106 | 0.7483944 | 20181547.9 | 2.471993 | 0.7421382 | 20012841.2 | 2.480156 | 0.7359298 | 19845423.3 | 2.488598 | 0.7297877 | 19679791.7 | 2.497311 | 0.7237277 | 19516373.2 | 2.507121 | 0.7177772 | 19355910.6 | 2.516338 | 0.7119624 | 19199107.3 | 2.525807 | 0.7063071 | 19046601.6 | 2.52208 | 0.7126332 | 19217196.1 | 2.518166 | 0.7189252 | 19386867.2 | 2.514067 | 0.7251814 | 19555575.4 | 2.510539 | 0.7314033 | 19723358.1 | 2.506066 | 0.7375929 | 19890269.0 | 2.501429 | 0.7437552 | 20056445.0 | 2.496619 | 0.7498965 | 20222054.1 | 2.492334 | 0.7560211 | 20387212.2 | 2.487168 | 0.7621276 | 20551885.2 | 2.481838 | 0.7682151 | 20716041.2 | 2.455572 | 0.7755786 | 20914609.5 | 2.429687 | 0.7828635 | 21111057.5 | 2.402829 | 0.7900537 | 21304951.8 | 2.37568 | 0.7971376 | 21495978.8 | 2.348933 | 0.8041072 | 21683924.7 | 2.321205 | 0.8109583 | 21868674.2 | 2.293192 | 0.8176908 | 22050225.9 | 2.265603 | 0.8243094 | 22228705.7 | 2.23701 | 0.8308197 | 22404268.0 | 2.208129 | 0.837224 | 22576968.0 | 2.18462 | 0.827252 | 22308058.4 | 2.161139 | 0.8172234 | 22037623.8 | 2.137683 | 0.8071384 | 21765664.8 | 2.114257 | 0.7969983 | 21492224.1 | 2.090147 | 0.786803 | 21217290.8 | 2.066774 | 0.7765515 | 20940846.4 | 2.043426 | 0.7662451 | 20662917.1 | 2.02011 | 0.7558848 | 20383537.3 | 1.996822 | 0.7454691 | 20102662.9 | 1.972881 | 0.734998 | 19820294.9
467 | 2.66773 | 0.7576701 | 20387929.0 | 2.650759 | 0.7579474 | 20395391.5 | 2.633386 | 0.7589202 | 20421568.1 | 2.614041 | 0.7603601 | 20460313.9 | 2.594132 | 0.7620129 | 20504788.8 | 2.572073 | 0.7636284 | 20548260.8 | 2.549439 | 0.7650037 | 20585268.9 | 2.524612 | 0.765974 | 20611377.8 | 2.499299 | 0.7663988 | 20622808.9 | 2.472704 | 0.7661585 | 20616341.4 | 2.44487 | 0.765125 | 20588531.7 | 2.451761 | 0.7588299 | 20419137.5 | 2.458929 | 0.752528 | 20249561.3 | 2.466369 | 0.7462323 | 20080152.3 | 2.474086 | 0.73996 | 19911373.6 | 2.48208 | 0.7337245 | 19743584.9 | 2.490355 | 0.7275418 | 19577215.1 | 2.498903 | 0.7214281 | 19412704.1 | 2.508555 | 0.7154053 | 19250639.6 | 2.517621 | 0.7094979 | 19091677.9 | 2.526946 | 0.7037311 | 18936499.7 | 2.523327 | 0.7100577 | 19106740.3 | 2.519518 | 0.7163516 | 19276103.0 | 2.515519 | 0.7226118 | 19444555.2 | 2.512088 | 0.7288357 | 19612032.5 | 2.507711 | 0.7350247 | 19778571.5 | 2.503169 | 0.7411815 | 19944243.4 | 2.498453 | 0.7473112 | 20109184.5 | 2.494262 | 0.7534216 | 20273608.4 | 2.489191 | 0.7595141 | 20437549.5 | 2.483957 | 0.765591 | 20601072.5 | 2.457861 | 0.7729737 | 20799731.1 | 2.432144 | 0.7802934 | 20996695.2 | 2.405453 | 0.7875329 | 21191500.4 | 2.378468 | 0.7946769 | 21383736.1 | 2.351881 | 0.8017139 | 21573092.5 | 2.32431 | 0.8086364 | 21759367.4 | 2.296452 | 0.8154407 | 21942461.7 | 2.26902 | 0.8221268 | 22122377.0 | 2.240582 | 0.8287001 | 22299255.4 | 2.21186 | 0.835166 | 22473245.3 | 2.188305 | 0.8252899 | 22207491.5 | 2.164776 | 0.8153565 | 21940198.1 | 2.141272 | 0.805366 | 21671365.8 | 2.117797 | 0.7953201 | 21401044.1 | 2.093638 | 0.7852185 | 21129220.8 | 2.070215 | 0.7750601 | 20855873.6 | 2.046817 | 0.7648462 | 20581029.2 | 2.023449 | 0.7545779 | 20304723.5 | 2.000109 | 0.7442535 | 20026907.0 | 1.976115 | 0.733873 | 19747580.9
468 | 2.667572 | 0.7556052 | 20288920.5 | 2.650796 | 0.7555209 | 20286658.6 | 2.633687 | 0.7562183 | 20305383.5 | 2.61465 | 0.7574806 | 20339277.9 | 2.595071 | 0.7590634 | 20381778.4 | 2.573351 | 0.7607035 | 20425815.2 | 2.55105 | 0.7621612 | 20464958.3 | 2.526536 | 0.7632571 | 20494382.5 | 2.501524 | 0.7638369 | 20509953.2 | 2.475218 | 0.7637731 | 20508238.9 | 2.447651 | 0.762952 | 20486191.5 | 2.454369 | 0.756671 | 20317539.1 | 2.461366 | 0.7503741 | 20148460.6 | 2.468635 | 0.7440754 | 19979332.2 | 2.476182 | 0.7377898 | 19810555.0 | 2.484008 | 0.7315305 | 19642486.3 | 2.492115 | 0.7253129 | 19475536.3 | 2.500498 | 0.7191514 | 19310092.8 | 2.509988 | 0.7130659 | 19146689.0 | 2.518899 | 0.7070782 | 18985912.0 | 2.528076 | 0.7012111 | 18828371.9 | 2.524566 | 0.7075348 | 18998171.7 | 2.520861 | 0.7138307 | 19167224.3 | 2.516964 | 0.720094 | 19335403.0 | 2.51363 | 0.7263223 | 19502639.5 | 2.509348 | 0.732514 | 19668893.0 | 2.504898 | 0.7386701 | 19834191.8 | 2.500275 | 0.7447939 | 19998624.2 | 2.496177 | 0.7508915 | 20162351.9 | 2.491197 | 0.7569679 | 20325512.3 | 2.486056 | 0.763028 | 20488233.2 | 2.460123 | 0.7704155 | 20686594.4 | 2.434573 | 0.7777577 | 20883741.7 | 2.408049 | 0.7850347 | 21079139.2 | 2.381229 | 0.7922296 | 21272330.6 | 2.354804 | 0.7993277 | 21462923.4 | 2.327393 | 0.8063177 | 21650614.7 | 2.299691 | 0.8131926 | 21835212.2 | 2.272414 | 0.8199491 | 22016631.7 | 2.244132 | 0.8265878 | 22194889.2 | 2.215565 | 0.833115 | 22370153.8 | 2.191964 | 0.823335 | 22107548.5 | 2.168389 | 0.8134973 | 21843395.7 | 2.144839 | 0.8036021 | 21577695.7 | 2.121316 | 0.7936509 | 21310494.3 | 2.097108 | 0.7836432 | 21041776.7 | 2.073636 | 0.7735783 | 20771520.5 | 2.050188 | 0.7634572 | 20499756.8 | 2.02677 | 0.7532815 | 20226527.7 | 2.00338 | 0.7430491 | 19951775.0 | 1.979333 | 0.73276 | 19675499.7
469 | 2.667496 | 0.753712 | 20194935.2 | 2.650876 | 0.7532416 | 20182330.7 | 2.634003 | 0.7536311 | 20192766.1 | 2.61526 | 0.7546789 | 20220841.8 | 2.596005 | 0.7561516 | 20260302.3 | 2.574621 | 0.7577887 | 20304164.4 | 2.55266 | 0.7593235 | 20345289.8 | 2.528467 | 0.7605436 | 20377979.6 | 2.503756 | 0.7612837 | 20397809.9 | 2.477738 | 0.7614044 | 20401044.1 | 2.450445 | 0.760786 | 20384475.2 | 2.456986 | 0.7545187 | 20216550.2 | 2.463808 | 0.7482296 | 20048039.4 | 2.470905 | 0.7419301 | 19879250.0 | 2.478283 | 0.7356345 | 19710566.0 | 2.48594 | 0.729355 | 19542313.8 | 2.493879 | 0.7231062 | 19374884.0 | 2.502095 | 0.7169028 | 19208671.3 | 2.511421 | 0.7107615 | 19044120.6 | 2.520172 | 0.7047023 | 18881771.5 | 2.529196 | 0.6987471 | 18722205.6 | 2.525797 | 0.7050647 | 18891481.1 | 2.522199 | 0.7113599 | 19060153.4 | 2.518404 | 0.7176265 | 19228059.8 | 2.515168 | 0.7238594 | 19395064.2 | 2.510981 | 0.7300561 | 19561099.2 | 2.506623 | 0.7362156 | 19726136.8 | 2.50209 | 0.7423387 | 19890199.1 | 2.498082 | 0.7484307 | 20053428.0 | 2.493192 | 0.7544929 | 20215859.1 | 2.48814 | 0.7605351 | 20377752.2 | 2.462364 | 0.7679116 | 20575397.7 | 2.436977 | 0.7752628 | 20772366.3 | 2.410619 | 0.782566 | 20968048.6 | 2.383964 | 0.7898015 | 21161916.6 | 2.357703 | 0.7969526 | 21353521.0 | 2.330453 | 0.8040051 | 21542485.3 | 2.302909 | 0.8109481 | 21728515.9 | 2.275787 | 0.8177747 | 21911429.5 | 2.247659 | 0.8244824 | 22091154.2 | 2.219247 | 0.831073 | 22267742.7 | 2.195601 | 0.8213884 | 22008254.5 | 2.171981 | 0.8116462 | 21747221.6 | 2.148384 | 0.8018463 | 21484644.8 | 2.124815 | 0.7919904 | 21220565.2 | 2.10056 | 0.7820776 | 20954960.9 | 2.07704 | 0.772107 | 20687810.0 | 2.053543 | 0.7620797 | 20419138.0 | 2.030076 | 0.7519969 | 20148979.0 | 2.006636 | 0.7418566 | 19877281.9 | 1.982538 | 0.731659 | 19604047.3
470 | 2.667514 | 0.7519942 | 20106037.0 | 2.651012 | 0.7511163 | 20082564.3 | 2.634344 | 0.751169 | 20083975.2 | 2.615873 | 0.7519669 | 20105306.7 | 2.596934 | 0.7532889 | 20140654.3 | 2.575885 | 0.754885 | 20183329.2 | 2.554264 | 0.7564815 | 20226015.6 | 2.530403 | 0.7578225 | 20261869.1 | 2.505998 | 0.7587255 | 20286013.3 | 2.480268 | 0.7590372 | 20294345.9 | 2.453251 | 0.758628 | 20283405.5 | 2.459617 | 0.7523801 | 20116355.2 | 2.466262 | 0.7460998 | 19948440.6 | 2.473184 | 0.7398023 | 19780063.5 | 2.48039 | 0.7334996 | 19611547.6 | 2.487877 | 0.7272036 | 19443213.2 | 2.495647 | 0.720928 | 19275422.7 | 2.503695 | 0.7146868 | 19108550.5 | 2.512855 | 0.7084959 | 18943024.7 | 2.521444 | 0.7023732 | 18779323.8 | 2.53031 | 0.6963381 | 18617961.7 | 2.527022 | 0.7026469 | 18786641.3 | 2.523532 | 0.7089385 | 18954860.7 | 2.519841 | 0.7152063 | 19122442.4 | 2.516705 | 0.7214441 | 19289220.8 | 2.512613 | 0.727647 | 19455068.3 | 2.508346 | 0.7338125 | 19619915.2 | 2.503902 | 0.73994 | 19783744.6 | 2.499981 | 0.7460311 | 19946603.7 | 2.495179 | 0.7520886 | 20108562.6 | 2.490215 | 0.7581151 | 20269690.9 | 2.464591 | 0.7654693 | 20466321.5 | 2.439362 | 0.7728155 | 20662736.8 | 2.413165 | 0.7801324 | 20858367.5 | 2.386674 | 0.7873981 | 21052629.6 | 2.360577 | 0.7945931 | 21245002.6 | 2.333489 | 0.8017009 | 21435044.9 | 2.306104 | 0.808708 | 21622393.4 | 2.279138 | 0.8156039 | 21806767.3 | 2.251165 | 0.8223819 | 21987991.8 | 2.222906 | 0.82904 | 22166008.4 | 2.199217 | 0.8194503 | 21909609.7 | 2.175552 | 0.8098032 | 21651674.5 | 2.151911 | 0.8000986 | 21392203.3 | 2.128296 | 0.7903379 | 21131231.4 | 2.103995 | 0.7805201 | 20868735.0 | 2.080427 | 0.7706447 | 20604695.1 | 2.056883 | 0.7607122 | 20339129.8 | 2.033368 | 0.7507233 | 20072057.0 | 2.009879 | 0.7406765 | 19803438.0 | 1.985732 | 0.730572 | 19533273.6
471 | 2.667628 | 0.75043 | 20021617.3 | 2.651221 | 0.749148 | 19987412.2 | 2.63472 | 0.7488398 | 19979189.1 | 2.616494 | 0.7493547 | 19992928.5 | 2.597857 | 0.7504885 | 20023177.5 | 2.577139 | 0.7520023 | 20063565.4 | 2.555857 | 0.7536286 | 20106956.7 | 2.532337 | 0.7550855 | 20145827.6 | 2.508249 | 0.7561506 | 20174244.6 | 2.482812 | 0.7566587 | 20187799.9 | 2.45607 | 0.75647 | 20182764.6 | 2.462262 | 0.7502549 | 20016946.2 | 2.468732 | 0.7439902 | 19849802.9 | 2.475476 | 0.7376972 | 19681902.1 | 2.482506 | 0.7313902 | 19513631.0 | 2.48982 | 0.7250812 | 19345307.1 | 2.497419 | 0.7187828 | 19177264.4 | 2.505299 | 0.7125087 | 19009869.0 | 2.514292 | 0.7062729 | 18843497.2 | 2.522716 | 0.7000931 | 18678619.9 | 2.531421 | 0.693987 | 18515707.8 | 2.528245 | 0.7002803 | 18683612.5 | 2.524863 | 0.7065656 | 18851305.4 | 2.521277 | 0.7128323 | 19018503.3 | 2.518243 | 0.7190734 | 19185017.6 | 2.514247 | 0.725283 | 19350690.0 | 2.510073 | 0.7314564 | 19515397.0 | 2.505716 | 0.737591 | 19679068.5 | 2.501881 | 0.7436872 | 19841718.8 | 2.497163 | 0.7497446 | 20003329.0 | 2.492284 | 0.755767 | 20164010.0 | 2.466808 | 0.7630911 | 20359417.6 | 2.441731 | 0.7704215 | 20554993.9 | 2.415691 | 0.7777393 | 20750234.1 | 2.389361 | 0.7850235 | 20944579.2 | 2.363427 | 0.792253 | 21137462.9 | 2.336501 | 0.7994085 | 21328372.7 | 2.309276 | 0.8064738 | 21516875.5 | 2.282468 | 0.8134357 | 21702619.8 | 2.254649 | 0.8202843 | 21885343.2 | 2.226544 | 0.827013 | 22064866.0 | 2.202813 | 0.8175185 | 21811549.5 | 2.179105 | 0.8079667 | 21556706.1 | 2.15542 | 0.7983577 | 21300336.4 | 2.131761 | 0.7886922 | 21042458.5 | 2.107414 | 0.7789694 | 20783054.4 | 2.083801 | 0.7691892 | 20522114.7 | 2.06021 | 0.7593518 | 20259652.6 | 2.036647 | 0.7494577 | 19995675.9 | 2.01311 | 0.7395058 | 19730156.0 | 1.988915 | 0.729496 | 19463093.8
472 | 2.667854 | 0.7489871 | 19940782.8 | 2.651513 | 0.7473359 | 19896821.7 | 2.635145 | 0.7466498 | 19878555.3 | 2.617133 | 0.7468532 | 19883970.1 | 2.598777 | 0.7477625 | 19908179.6 | 2.578383 | 0.7491525 | 19945186.9 | 2.557441 | 0.7507672 | 19988175.6 | 2.534262 | 0.752323 | 20029598.0 | 2.510505 | 0.7535479 | 20062207.4 | 2.485368 | 0.7542561 | 20081063.8 | 2.458902 | 0.754295 | 20082097.6 | 2.464922 | 0.7481345 | 19918083.8 | 2.471218 | 0.7418999 | 19752096.3 | 2.477786 | 0.7356187 | 19584867.3 | 2.484638 | 0.729311 | 19416932.4 | 2.491775 | 0.7229921 | 19248700.6 | 2.499201 | 0.716675 | 19080515.8 | 2.506909 | 0.710372 | 18912708.2 | 2.515734 | 0.7040972 | 18745649.9 | 2.523991 | 0.6978656 | 18579740.9 | 2.532531 | 0.691695 | 18415457.9 | 2.529466 | 0.6979673 | 18582448.6 | 2.526194 | 0.7042399 | 18749447.5 | 2.522714 | 0.7105027 | 18916187.0 | 2.519782 | 0.7167454 | 19082391.6 | 2.515884 | 0.7229606 | 19247863.1 | 2.511804 | 0.7291426 | 19412450.4 | 2.507537 | 0.7352869 | 19576032.3 | 2.503787 | 0.7413914 | 19738556.5 | 2.499152 | 0.7474553 | 19900001.9 | 2.494353 | 0.7534781 | 20060348.8 | 2.469018 | 0.7607756 | 20254634.8 | 2.444088 | 0.7680829 | 20449182.0 | 2.4182 | 0.7753912 | 20643755.5 | 2.392028 | 0.7826824 | 20837874.2 | 2.366254 | 0.7899356 | 21030982.7 | 2.33949 | 0.7971301 | 21222526.6 | 2.312427 | 0.8042469 | 21412002.5 | 2.285777 | 0.8112702 | 21598986.6 | 2.258114 | 0.8181871 | 21783140.2 | 2.230161 | 0.824988 | 21964205.4 | 2.20639 | 0.8155891 | 21713972.8 | 2.18264 | 0.8061332 | 21462221.4 | 2.158913 | 0.7966202 | 21208951.7 | 2.13521 | 0.7870503 | 20954163.6 | 2.11082 | 0.7774229 | 20697848.4 | 2.087162 | 0.7677383 | 20440007.4 | 2.063526 | 0.7579964 | 20180644.7 | 2.039917 | 0.7481973 | 19919755.0 | 2.016332 | 0.7383405 | 19657330.2 | 1.992089 | 0.728426 | 19393371.0
473 | 2.668205 | 0.747639 | 19862809.9 | 2.65189 | 0.7456593 | 19810213.6 | 2.635633 | 0.7446018 | 19782118.3 | 2.617801 | 0.74447 | 19778616.4 | 2.599699 | 0.745122 | 19795939.7 | 2.579615 | 0.7463504 | 19828575.2 | 2.559012 | 0.7479107 | 19870026.7 | 2.536175 | 0.7495287 | 19913013.9 | 2.512759 | 0.7509084 | 19949669.3 | 2.487935 | 0.751817 | 19973808.4 | 2.461753 | 0.752089 | 19981033.1 | 2.467599 | 0.7460032 | 19819349.8 | 2.47372 | 0.7398195 | 19655066.8 | 2.480113 | 0.7335652 | 19488906.4 | 2.486788 | 0.7272649 | 19321523.9 | 2.493747 | 0.7209403 | 19153495.5 | 2.500995 | 0.7146078 | 18985256.8 | 2.50853 | 0.7082807 | 18817161.0 | 2.517182 | 0.7019712 | 18649534.1 | 2.52527 | 0.6956943 | 18482775.0 | 2.533645 | 0.689465 | 18317279.0 | 2.53069 | 0.6957095 | 18483178.0 | 2.527526 | 0.7019635 | 18649331.4 | 2.524153 | 0.7082164 | 18815454.9 | 2.521324 | 0.7144578 | 18981272.5 | 2.517527 | 0.7206774 | 19146511.4 | 2.513542 | 0.7268674 | 19310963.3 | 2.509366 | 0.7330224 | 19474484.9 | 2.505703 | 0.7391382 | 19636965.4 | 2.50115 | 0.7452122 | 19798336.8 | 2.496431 | 0.751243 | 19958558.8 | 2.471226 | 0.7585129 | 20151699.2 | 2.446436 | 0.7657982 | 20345250.5 | 2.420697 | 0.77309 | 20538974.4 | 2.394677 | 0.7803778 | 20732594.6 | 2.369061 | 0.7876442 | 20925642.1 | 2.342457 | 0.794868 | 21117559.2 | 2.315554 | 0.8020286 | 21307799.1 | 2.289064 | 0.8091076 | 21495868.0 | 2.261558 | 0.8160893 | 21681354.0 | 2.23376 | 0.822961 | 21863917.3 | 2.209948 | 0.8136584 | 21616773.0 | 2.186159 | 0.804299 | 21368116.3 | 2.16239 | 0.7948826 | 21117948.0 | 2.138646 | 0.7854086 | 20866249.4 | 2.114213 | 0.7758771 | 20613021.5 | 2.090511 | 0.7662884 | 20358275.8 | 2.066831 | 0.7566425 | 20102008.6 | 2.043177 | 0.7469387 | 19844205.2 | 2.019547 | 0.7371776 | 19584876.4 | 1.995257 | 0.727359 | 19324022.7
474 | 2.668687 | 0.746357 | 19786918.2 | 2.652369 | 0.7440881 | 19726765.7 | 2.636191 | 0.7426921 | 19689754.8 | 2.618509 | 0.7422116 | 19677017.2 | 2.600632 | 0.7425775 | 19686718.2 | 2.580838 | 0.7436079 | 19714033.8 | 2.560567 | 0.7450724 | 19752860.4 | 2.538076 | 0.7467088 | 19796242.5 | 2.515003 | 0.7482238 | 19836409.0 | 2.490508 | 0.7493305 | 19865748.3 | 2.46462 | 0.74984 | 19879255.7 | 2.470297 | 0.7438481 | 19720403.0 | 2.476243 | 0.7377345 | 19558322.8 | 2.48246 | 0.7315266 | 19393744.7 | 2.488959 | 0.7252496 | 19227331.1 | 2.49574 | 0.7189282 | 19059742.0 | 2.502809 | 0.7125849 | 18891573.5 | 2.510165 | 0.7062371 | 18723284.2 | 2.518643 | 0.6998981 | 18555229.3 | 2.526559 | 0.6935805 | 18387741.3 | 2.534764 | 0.6873 | 18221237.6 | 2.531919 | 0.6935098 | 18385867.8 | 2.528864 | 0.6997385 | 18550999.2 | 2.525596 | 0.7059754 | 18716346.2 | 2.522871 | 0.7122096 | 18881623.9 | 2.519174 | 0.7184305 | 19046549.3 | 2.515287 | 0.7246279 | 19210848.5 | 2.511204 | 0.7307933 | 19374302.5 | 2.507629 | 0.7369219 | 19536779.8 | 2.50316 | 0.7430095 | 19698171.3 | 2.49852 | 0.749052 | 19858365.8 | 2.473439 | 0.7562992 | 20050497.0 | 2.448782 | 0.7635606 | 20243007.0 | 2.423183 | 0.7708346 | 20435850.1 | 2.397312 | 0.7781121 | 20628786.7 | 2.371849 | 0.7853812 | 20821499.9 | 2.345402 | 0.7926242 | 21013522.8 | 2.31866 | 0.7998199 | 21204290.5 | 2.29233 | 0.8069478 | 21393259.2 | 2.264983 | 0.8139895 | 21579945.5 | 2.23734 | 0.82093 | 21763946.2 | 2.21349 | 0.8117239 | 21519879.5 | 2.189661 | 0.8024609 | 21274306.9 | 2.165852 | 0.7931412 | 21027229.4 | 2.142067 | 0.7837637 | 20778618.3 | 2.117593 | 0.7743285 | 20528478.6 | 2.09385 | 0.7648363 | 20276827.7 | 2.070126 | 0.7552866 | 20023653.7 | 2.046429 | 0.7456787 | 19768933.1 | 2.022755 | 0.7360134 | 19512695.2 | 1.99842 | 0.726291 | 19254940.6
475 | 2.669305 | 0.745117 | 19712455.8 | 2.652959 | 0.742598 | 19645813.5 | 2.636827 | 0.7409006 | 19600907.2 | 2.619269 | 0.7400803 | 19579207.2 | 2.601586 | 0.7401372 | 19580713.2 | 2.582057 | 0.7409363 | 19601852.9 | 2.562105 | 0.7422667 | 19637048.3 | 2.53996 | 0.7438777 | 19679670.2 | 2.517232 | 0.7454884 | 19722280.7 | 2.493079 | 0.7467886 | 19756677.5 | 2.467499 | 0.747536 | 19776450.5 | 2.473014 | 0.7416578 | 19620939.8 | 2.478789 | 0.735633 | 19461552.1 | 2.484831 | 0.7294898 | 19299029.7 | 2.491151 | 0.7232545 | 19134071.9 | 2.497754 | 0.7169524 | 18967345.5 | 2.504645 | 0.710608 | 18799501.1 | 2.511821 | 0.7042444 | 18631148.5 | 2.52012 | 0.6978798 | 18462771.8 | 2.52786 | 0.6915272 | 18294710.7 | 2.535893 | 0.6852 | 18127320.6 | 2.533156 | 0.6913708 | 18290571.2 | 2.530208 | 0.6975678 | 18454516.9 | 2.527047 | 0.7037819 | 18618913.4 | 2.524425 | 0.7100025 | 18783483.9 | 2.52083 | 0.716219 | 18947944.0 | 2.51704 | 0.7224204 | 19112005.1 | 2.513053 | 0.7285962 | 19275388.9 | 2.509568 | 0.7347377 | 19437865.5 | 2.505184 | 0.7408408 | 19599326.7 | 2.500626 | 0.746899 | 19759600.3 | 2.475661 | 0.7541267 | 19950812.3 | 2.451129 | 0.7613675 | 20142369.8 | 2.425664 | 0.768621 | 20334266.3 | 2.399935 | 0.7758846 | 20526428.0 | 2.374621 | 0.783149 | 20718610.8 | 2.348328 | 0.7904007 | 20910460.1 | 2.321743 | 0.797622 | 21101501.5 | 2.295573 | 0.8047909 | 21291158.3 | 2.268386 | 0.8118868 | 21478885.6 | 2.240901 | 0.818892 | 21664211.2 | 2.217014 | 0.8097827 | 21423221.0 | 2.193147 | 0.8006168 | 21180730.2 | 2.1693 | 0.7913941 | 20936739.5 | 2.145476 | 0.7821131 | 20691207.0 | 2.120961 | 0.7727744 | 20444145.1 | 2.097177 | 0.7633787 | 20195578.8 | 2.073413 | 0.7539256 | 19945491.2 | 2.049673 | 0.7444138 | 19693852.5 | 2.025956 | 0.7348449 | 19440703.1 | 2.001577 | 0.725219 | 19186043.5
476 | 2.670058 | 0.743895 | 19638782.0 | 2.653667 | 0.7411623 | 19566639.9 | 2.637551 | 0.7391998 | 19514830.4 | 2.62009 | 0.7380703 | 19485009.5 | 2.602572 | 0.7378076 | 19478075.8 | 2.583279 | 0.7383464 | 19492298.4 | 2.563628 | 0.7395055 | 19522900.6 | 2.541823 | 0.7410496 | 19563662.9 | 2.519446 | 0.7427094 | 19607483.3 | 2.495637 | 0.7441822 | 19646364.8 | 2.470385 | 0.7451659 | 19672334.4 | 2.475746 | 0.7394209 | 19520666.2 | 2.481358 | 0.733504 | 19364461.3 | 2.487227 | 0.7274439 | 19204474.6 | 2.49337 | 0.7212678 | 19041426.6 | 2.499794 | 0.7150025 | 18876022.3 | 2.506505 | 0.7086731 | 18708926.8 | 2.513502 | 0.7023039 | 18540780.9 | 2.521619 | 0.6959185 | 18372206.7 | 2.52918 | 0.6895356 | 18203696.0 | 2.537036 | 0.683168 | 18035593.7 | 2.534405 | 0.689293 | 18197291.5 | 2.531563 | 0.6954534 | 18359928.1 | 2.528507 | 0.7016388 | 18523220.3 | 2.525989 | 0.7078393 | 18686913.4 | 2.522495 | 0.7140447 | 18850735.8 | 2.518804 | 0.7202443 | 19014404.6 | 2.514911 | 0.726427 | 19177627.7 | 2.51152 | 0.732582 | 19340118.9 | 2.507224 | 0.7387006 | 19501650.4 | 2.502748 | 0.744777 | 19662067.2 | 2.477896 | 0.7519909 | 19852513.8 | 2.453482 | 0.7592132 | 20043181.6 | 2.428145 | 0.7664478 | 20234173.5 | 2.40255 | 0.773694 | 20425473.2 | 2.377379 | 0.780948 | 20616978.6 | 2.351236 | 0.7882003 | 20808438.7 | 2.324805 | 0.7954361 | 20999464.0 | 2.298794 | 0.8026369 | 21189563.5 | 2.271767 | 0.8097801 | 21378144.5 | 2.244441 | 0.816845 | 21564657.3 | 2.220519 | 0.8078328 | 21326736.0 | 2.196616 | 0.798764 | 21087319.1 | 2.172732 | 0.7896385 | 20846407.4 | 2.14887 | 0.7804544 | 20603949.1 | 2.124317 | 0.7712124 | 20359960.8 | 2.100494 | 0.7619136 | 20114473.2 | 2.07669 | 0.7525572 | 19867463.6 | 2.052909 | 0.7431418 | 19618896.6 | 2.02915 | 0.7336694 | 19368825.6 | 2.004729 | 0.72414 | 19117251.0
477 | 2.670944 | 0.742668 | 19565285.3 | 2.654496 | 0.739759 | 19488650.4 | 2.638375 | 0.7375673 | 19430908.9 | 2.620977 | 0.7361623 | 19393894.9 | 2.6036 | 0.7355904 | 19378829.7 | 2.584515 | 0.7358467 | 19385580.7 | 2.565139 | 0.736801 | 19410722.6 | 2.543663 | 0.7382389 | 19448603.4 | 2.52164 | 0.7399034 | 19492453.1 | 2.498179 | 0.7415058 | 19534669.0 | 2.47327 | 0.7427219 | 19566705.9 | 2.47849 | 0.7371274 | 19419321.0 | 2.483945 | 0.731337 | 19266775.5 | 2.489649 | 0.7253784 | 19109799.0 | 2.495618 | 0.7192796 | 18949128.5 | 2.501863 | 0.7130679 | 18785484.2 | 2.508392 | 0.7067701 | 18619569.8 | 2.515208 | 0.7004114 | 18452051.9 | 2.523145 | 0.6940157 | 18283561.3 | 2.530524 | 0.6876069 | 18114723.2 | 2.538199 | 0.681204 | 17946042.8 | 2.53567 | 0.6872788 | 18106079.9 | 2.532931 | 0.6933965 | 18267248.6 | 2.529978 | 0.6995479 | 18429304.2 | 2.527564 | 0.7057225 | 18591972.6 | 2.524172 | 0.7119105 | 18754992.1 | 2.52058 | 0.7181016 | 18918093.1 | 2.516783 | 0.7242851 | 19080995.3 | 2.513484 | 0.7304499 | 19243405.1 | 2.509279 | 0.7365851 | 19405034.3 | 2.504888 | 0.74268 | 19565602.4 | 2.480144 | 0.7498861 | 19755444.9 | 2.455845 | 0.7570945 | 19945345.4 | 2.430628 | 0.7643113 | 20135470.2 | 2.405162 | 0.7715399 | 20325905.0 | 2.380128 | 0.7787793 | 20516623.8 | 2.354129 | 0.7860245 | 20707496.2 | 2.327849 | 0.7932657 | 20898262.6 | 2.301992 | 0.8004869 | 21088500.6 | 2.275124 | 0.8076684 | 21277694.3 | 2.247958 | 0.814787 | 21465231.0 | 2.224003 | 0.8058723 | 21230376.9 | 2.200066 | 0.7969008 | 20994027.3 | 2.176147 | 0.7878726 | 20756183.2 | 2.152249 | 0.7787855 | 20516787.6 | 2.127659 | 0.7696405 | 20275865.2 | 2.103798 | 0.7604387 | 20033448.7 | 2.079955 | 0.7511792 | 19789510.5 | 2.056136 | 0.7418604 | 19544009.1 | 2.032337 | 0.7324846 | 19297008.8 | 2.007876 | 0.723052 | 19048509.9
478 | 2.671958 | 0.741415 | 19491412.6 | 2.655445 | 0.738366 | 19411257.6 | 2.639302 | 0.7359785 | 19348489.7 | 2.621942 | 0.7343314 | 19305188.3 | 2.604679 | 0.7334782 | 19282759.5 | 2.585775 | 0.7334438 | 19281854.2 | 2.566647 | 0.734164 | 19300787.5 | 2.545481 | 0.7354581 | 19334810.2 | 2.523807 | 0.7370849 | 19377576.3 | 2.500704 | 0.7387682 | 19421830.6 | 2.47614 | 0.7401949 | 19459338.0 | 2.481236 | 0.7347694 | 19316704.2 | 2.486548 | 0.7291226 | 19168253.4 | 2.492094 | 0.7232835 | 19014745.2 | 2.497895 | 0.7172798 | 18856910.8 | 2.503963 | 0.7111393 | 18695480.8 | 2.510312 | 0.7048894 | 18531173.3 | 2.516945 | 0.6985566 | 18364688.9 | 2.5247 | 0.6921664 | 18196693.7 | 2.531897 | 0.6857429 | 18027822.2 | 2.539389 | 0.6793091 | 17858680.6 | 2.536957 | 0.6853287 | 18016934.7 | 2.534317 | 0.691399 | 18176519.8 | 2.531466 | 0.6975106 | 18337189.6 | 2.529152 | 0.703654 | 18498695.8 | 2.525861 | 0.7098189 | 18660768.4 | 2.522369 | 0.7159953 | 18823142.3 | 2.51867 | 0.7221728 | 18985547.1 | 2.515464 | 0.728341 | 19147706.0 | 2.511349 | 0.734489 | 19309331.4 | 2.507046 | 0.740604 | 19470093.2 | 2.482409 | 0.7478079 | 19659480.0 | 2.458219 | 0.7550071 | 19848742.8 | 2.433117 | 0.7622095 | 20038091.3 | 2.407773 | 0.769421 | 20227675.5 | 2.38287 | 0.7766438 | 20417561.4 | 2.357009 | 0.7838769 | 20607714.0 | 2.330875 | 0.791114 | 20797975.3 | 2.30517 | 0.798345 | 20988074.7 | 2.278457 | 0.8055526 | 21177558.8 | 2.251451 | 0.812716 | 21365879.4 | 2.227464 | 0.8038997 | 21134104.7 | 2.203495 | 0.7950262 | 20900825.2 | 2.179543 | 0.7860955 | 20666041.8 | 2.155611 | 0.7771054 | 20429696.3 | 2.130986 | 0.7680573 | 20191826.8 | 2.107089 | 0.7589524 | 19952463.4 | 2.083209 | 0.7497896 | 19711578.0 | 2.059352 | 0.7405676 | 19469134.8 | 2.035515 | 0.7312887 | 19225197.8 | 2.011015 | 0.721953 | 18979767.4
479 | 2.673093 | 0.7401159 | 19416641.4 | 2.656512 | 0.7369621 | 19333901.5 | 2.640337 | 0.7344131 | 19267030.5 | 2.622994 | 0.7325565 | 19218323.1 | 2.605813 | 0.7314529 | 19189369.8 | 2.587067 | 0.7311389 | 19181133.3 | 2.568161 | 0.7316034 | 19193317.8 | 2.547282 | 0.7327196 | 19222602.1 | 2.525947 | 0.7342689 | 19263247.1 | 2.503204 | 0.7359875 | 19308333.5 | 2.478991 | 0.737579 | 19350084.6 | 2.483976 | 0.7323386 | 19212606.3 | 2.489159 | 0.7268531 | 19068696.9 | 2.494558 | 0.7211504 | 18919089.4 | 2.500199 | 0.7152591 | 18764532.4 | 2.506096 | 0.7092071 | 18605760.5 | 2.512267 | 0.7030221 | 18443499.2 | 2.518717 | 0.6967314 | 18278464.8 | 2.526287 | 0.6903613 | 18111349.1 | 2.5333 | 0.683938 | 17942836.3 | 2.540609 | 0.6774851 | 17773545.6 | 2.538272 | 0.6834436 | 17929865.3 | 2.535727 | 0.6894617 | 18087747.5 | 2.532973 | 0.6955287 | 18246912.1 | 2.530758 | 0.7016351 | 18407112.3 | 2.527566 | 0.7077715 | 18568099.3 | 2.524173 | 0.7139277 | 18729602.6 | 2.520571 | 0.7200934 | 18891357.3 | 2.517461 | 0.7262582 | 19053089.2 | 2.513437 | 0.7324119 | 19214529.0 | 2.509221 | 0.738543 | 19375376.1 | 2.484689 | 0.7457529 | 19564524.5 | 2.460606 | 0.752948 | 19753283.9 | 2.435614 | 0.7601397 | 19941957.2 | 2.410388 | 0.767336 | 20130748.8 | 2.385608 | 0.774542 | 20319794.9 | 2.35988 | 0.7817594 | 20509139.7 | 2.333886 | 0.7889865 | 20698740.1 | 2.308328 | 0.7962163 | 20888410.4 | 2.281768 | 0.8034379 | 21077867.2 | 2.254918 | 0.810633 | 21266627.7 | 2.230902 | 0.8019155 | 21037927.2 | 2.206903 | 0.7931402 | 20807711.0 | 2.182919 | 0.7843071 | 20575979.7 | 2.158955 | 0.7754144 | 20342681.5 | 2.134297 | 0.7664633 | 20107854.4 | 2.110366 | 0.757455 | 19871523.9 | 2.086451 | 0.7483883 | 19633664.6 | 2.062558 | 0.7392628 | 19394260.0 | 2.038684 | 0.7300804 | 19153362.0 | 2.014145 | 0.720841 | 18910971.0
480 | 2.674343 | 0.738755 | 19340559.5 | 2.65769 | 0.7355283 | 19256086.2 | 2.641476 | 0.7328511 | 19185995.6 | 2.624136 | 0.7308155 | 19132704.9 | 2.607014 | 0.7294917 | 19098049.1 | 2.588398 | 0.7289236 | 19083175.2 | 2.569691 | 0.729126 | 19088472.8 | 2.549073 | 0.7300346 | 19112260.9 | 2.528058 | 0.7314682 | 19149792.0 | 2.505674 | 0.7331791 | 19194583.1 | 2.481823 | 0.734884 | 19239217.8 | 2.486705 | 0.7298309 | 19106927.6 | 2.491771 | 0.724521 | 18967914.8 | 2.497037 | 0.7189718 | 18822637.8 | 2.502527 | 0.7132096 | 18671784.5 | 2.508261 | 0.7072628 | 18516097.1 | 2.514258 | 0.7011595 | 18356311.8 | 2.520528 | 0.6949272 | 18193151.3 | 2.527913 | 0.6885932 | 18027328.6 | 2.534739 | 0.6821837 | 17859528.5 | 2.541862 | 0.6757261 | 17690466.8 | 2.539619 | 0.6816245 | 17844887.5 | 2.537167 | 0.6875852 | 18000939.7 | 2.534506 | 0.6936029 | 18158481.3 | 2.532386 | 0.6996677 | 18317256.6 | 2.529291 | 0.70577 | 18477015.0 | 2.525994 | 0.7119005 | 18637510.8 | 2.522489 | 0.7180487 | 18798469.7 | 2.519474 | 0.7242045 | 18959629.9 | 2.515544 | 0.7303574 | 19120710.9 | 2.511417 | 0.736497 | 19281446.8 | 2.486987 | 0.7437164 | 19470450.8 | 2.463008 | 0.7509144 | 19658893.1 | 2.438124 | 0.7580999 | 19847009.3 | 2.413008 | 0.7652839 | 20035084.6 | 2.388346 | 0.7724737 | 20223315.1 | 2.362743 | 0.7796743 | 20411825.7 | 2.336884 | 0.7868864 | 20600637.1 | 2.311468 | 0.794108 | 20789698.2 | 2.285057 | 0.801331 | 20978796.1 | 2.258361 | 0.808544 | 21167632.5 | 2.234316 | 0.7999236 | 20941952.0 | 2.210288 | 0.7912453 | 20714752.9 | 2.186275 | 0.7825089 | 20486035.8 | 2.16228 | 0.7737135 | 20255772.1 | 2.137591 | 0.7648596 | 20023978.2 | 2.113628 | 0.7559479 | 19790669.8 | 2.08968 | 0.7469775 | 19555824.9 | 2.065753 | 0.7379481 | 19319434.9 | 2.041843 | 0.7288612 | 19081542.1 | 2.017268 | 0.719717 | 18842146.9
481 | 2.675698 | 0.7373189 | 19262833.0 | 2.658976 | 0.7340473 | 19177361.0 | 2.642718 | 0.7312727 | 19104873.3 | 2.625371 | 0.7290898 | 19047842.1 | 2.608288 | 0.7275754 | 19008278.7 | 2.589775 | 0.7267809 | 18987520.9 | 2.571243 | 0.7267327 | 18986262.4 | 2.550862 | 0.7274124 | 19004021.1 | 2.530146 | 0.7286956 | 19037543.5 | 2.50811 | 0.7303584 | 19080985.6 | 2.484628 | 0.73213 | 19127269.2 | 2.489422 | 0.7272553 | 18999915.2 | 2.49438 | 0.7221233 | 18865840.3 | 2.499523 | 0.7167406 | 18725213.4 | 2.504875 | 0.711124 | 18578478.6 | 2.510455 | 0.7052989 | 18426294.6 | 2.516285 | 0.6992935 | 18269399.4 | 2.522378 | 0.6931359 | 18108529.1 | 2.52958 | 0.6868538 | 17944405.3 | 2.53622 | 0.6804739 | 17777728.6 | 2.543155 | 0.6740241 | 17609222.7 | 2.541 | 0.6798653 | 17761827.6 | 2.53864 | 0.68577 | 17916091.3 | 2.536069 | 0.6917341 | 18071905.4 | 2.534041 | 0.6977524 | 18229137.5 | 2.531039 | 0.703816 | 18387552.7 | 2.527837 | 0.7099151 | 18546895.7 | 2.524426 | 0.7160406 | 18706926.8 | 2.521506 | 0.7221817 | 18867364.7 | 2.517669 | 0.7283285 | 19027953.3 | 2.513634 | 0.73447 | 19188404.5 | 2.489304 | 0.741698 | 19377240.1 | 2.465427 | 0.7489029 | 19565470.5 | 2.440647 | 0.7560883 | 19753192.6 | 2.415639 | 0.7632636 | 19940651.7 | 2.391089 | 0.7704394 | 20128121.5 | 2.365605 | 0.7776226 | 20315787.7 | 2.339872 | 0.7848178 | 20503765.5 | 2.314593 | 0.7920247 | 20692050.6 | 2.288326 | 0.7992412 | 20880584.6 | 2.26178 | 0.806458 | 21069127.3 | 2.237709 | 0.7979318 | 20846376.3 | 2.213653 | 0.7893477 | 20622111.9 | 2.189611 | 0.7807057 | 20396334.4 | 2.165587 | 0.7720061 | 20169054.6 | 2.140868 | 0.7632486 | 19940258.9 | 2.116874 | 0.7544329 | 19709945.7 | 2.092894 | 0.7455587 | 19478101.9 | 2.068934 | 0.7366254 | 19244715.1 | 2.044992 | 0.7276342 | 19009814.2 | 2.020383 | 0.718585 | 18773399.9
482 | 2.677145 | 0.735793 | 19183085.2 | 2.660362 | 0.7325055 | 19097377.0 | 2.644058 | 0.7296612 | 19023222.8 | 2.626696 | 0.7273608 | 18963247.9 | 2.60964 | 0.7256835 | 18919519.0 | 2.591207 | 0.72469 | 18893617.6 | 2.572823 | 0.7244141 | 18886422.8 | 2.552657 | 0.72486 | 18898049.3 | 2.532216 | 0.7259625 | 18926792.0 | 2.510511 | 0.7275383 | 18967874.9 | 2.487397 | 0.729333 | 19014664.7 | 2.49212 | 0.7246285 | 18892013.1 | 2.496985 | 0.7196681 | 18762689.4 | 2.502014 | 0.7144547 | 18626768.1 | 2.507238 | 0.7089959 | 18484449.6 | 2.512674 | 0.7033084 | 18336171.4 | 2.518346 | 0.6974171 | 18182576.4 | 2.524269 | 0.69135 | 18024399.9 | 2.531291 | 0.6851354 | 17862377.0 | 2.537745 | 0.6788005 | 17697216.7 | 2.544491 | 0.6723741 | 17529671.2 | 2.542421 | 0.6781578 | 17680462.3 | 2.540148 | 0.6840095 | 17833023.2 | 2.537668 | 0.6899216 | 17987159.9 | 2.535729 | 0.6958901 | 18142765.1 | 2.532815 | 0.7019102 | 18299717.3 | 2.529704 | 0.7079737 | 18457800.1 | 2.526386 | 0.7140705 | 18616752.3 | 2.523558 | 0.7201918 | 18776343.7 | 2.519814 | 0.7263265 | 18936282.3 | 2.515871 | 0.732465 | 19096321.1 | 2.491642 | 0.7396996 | 19284937.4 | 2.467865 | 0.7469121 | 19472976.6 | 2.443186 | 0.7541021 | 19660427.9 | 2.418282 | 0.7612743 | 19847417.2 | 2.393839 | 0.7684389 | 20034206.9 | 2.368468 | 0.7756061 | 20221064.8 | 2.342855 | 0.7827825 | 20408163.7 | 2.317704 | 0.7899723 | 20595611.6 | 2.291575 | 0.7971743 | 20783377.5 | 2.265176 | 0.804386 | 20971395.7 | 2.241079 | 0.7959495 | 20751444.7 | 2.216997 | 0.7874557 | 20530001.6 | 2.192928 | 0.7789048 | 20307066.8 | 2.168876 | 0.7702987 | 20082694.2 | 2.144127 | 0.7616352 | 19856825.6 | 2.120104 | 0.7529137 | 19629444.5 | 2.096094 | 0.7441343 | 19400554.5 | 2.072103 | 0.7352967 | 19170147.1 | 2.048129 | 0.7264009 | 18938222.7 | 2.023487 | 0.717447 | 18704781.8
483 | 2.678674 | 0.7341659 | 19101036.3 | 2.661839 | 0.7308918 | 19015854.3 | 2.64549 | 0.7280017 | 18940660.8 | 2.628109 | 0.7256108 | 18878455.8 | 2.611071 | 0.7237993 | 18831326.2 | 2.592701 | 0.7226335 | 18800993.9 | 2.574439 | 0.7221545 | 18788533.2 | 2.554466 | 0.7223784 | 18794358.2 | 2.534277 | 0.7232789 | 18817785.2 | 2.512883 | 0.7247322 | 18855597.5 | 2.490127 | 0.726509 | 18901824.3 | 2.494792 | 0.7219636 | 18783566.7 | 2.49958 | 0.7171688 | 18658818.3 | 2.50451 | 0.7121208 | 18527482.8 | 2.509614 | 0.7068233 | 18389655.5 | 2.514916 | 0.7012853 | 18245571.9 | 2.520439 | 0.6955237 | 18095668.8 | 2.526199 | 0.6895629 | 17940586.8 | 2.533047 | 0.6834314 | 17781059.6 | 2.539318 | 0.6771567 | 17617809.3 | 2.545875 | 0.670768 | 17451593.9 | 2.543887 | 0.6764962 | 17600624.8 | 2.541698 | 0.6822955 | 17751508.1 | 2.539303 | 0.6881589 | 17904058.4 | 2.537452 | 0.6940796 | 18058097.7 | 2.534626 | 0.7000534 | 18213521.8 | 2.531601 | 0.7060764 | 18370221.9 | 2.528372 | 0.7121406 | 18527998.4 | 2.525635 | 0.718236 | 18686583.0 | 2.521981 | 0.724354 | 18845757.9 | 2.518129 | 0.730483 | 19005218.2 | 2.494 | 0.7377222 | 19193563.4 | 2.470322 | 0.744942 | 19381403.4 | 2.445743 | 0.752139 | 19568648.1 | 2.420941 | 0.7593137 | 19755315.9 | 2.396602 | 0.7664722 | 19941561.2 | 2.371337 | 0.7736255 | 20127670.4 | 2.345837 | 0.7807838 | 20313910.9 | 2.320808 | 0.7879533 | 20500440.5 | 2.294809 | 0.7951378 | 20687361.7 | 2.26855 | 0.802335 | 20874615.8 | 2.244428 | 0.7939842 | 20657350.5 | 2.22032 | 0.7855773 | 20438623.2 | 2.196225 | 0.7771141 | 20218433.5 | 2.172146 | 0.7685979 | 19996865.8 | 2.147371 | 0.7600255 | 19773833.7 | 2.123319 | 0.7513957 | 19549310.4 | 2.09928 | 0.7427094 | 19323316.5 | 2.075259 | 0.7339657 | 19095828.7 | 2.051254 | 0.7251639 | 18866829.0 | 2.026582 | 0.716304 | 18636317.9
484 | 2.68027 | 0.732426 | 19016397.4 | 2.663395 | 0.7291936 | 18932473.7 | 2.647009 | 0.7262828 | 18856898.3 | 2.629606 | 0.7238247 | 18793077.8 | 2.612579 | 0.721906 | 18743260.7 | 2.594259 | 0.7205926 | 18709160.4 | 2.5761 | 0.7199353 | 18692094.8 | 2.556293 | 0.7199573 | 18692665.3 | 2.536337 | 0.7206518 | 18710698.8 | 2.515231 | 0.7219519 | 18744452.6 | 2.492818 | 0.723671 | 18789086.8 | 2.497436 | 0.7192739 | 18674922.6 | 2.502158 | 0.7146357 | 18554498.9 | 2.507003 | 0.7097492 | 18427627.1 | 2.512003 | 0.7046117 | 18294238.1 | 2.51718 | 0.6992276 | 18154447.7 | 2.522563 | 0.6936074 | 18008528.9 | 2.528168 | 0.6877683 | 17856924.0 | 2.534849 | 0.6817352 | 17700282.9 | 2.54094 | 0.6755361 | 17539332.1 | 2.547312 | 0.6692 | 17374825.8 | 2.545402 | 0.6748723 | 17522097.9 | 2.543293 | 0.6806211 | 17671358.3 | 2.54098 | 0.6864373 | 17822366.8 | 2.539213 | 0.6923137 | 17974939.3 | 2.536473 | 0.6982439 | 18128909.3 | 2.533535 | 0.7042242 | 18284178.4 | 2.53039 | 0.7102509 | 18440652.6 | 2.52774 | 0.7163169 | 18598147.1 | 2.524175 | 0.7224115 | 18756385.9 | 2.520411 | 0.728527 | 18915166.7 | 2.49638 | 0.7357655 | 19103104.1 | 2.472801 | 0.7429917 | 19290722.2 | 2.448321 | 0.7501969 | 19477794.5 | 2.423617 | 0.7573782 | 19664247.2 | 2.399379 | 0.7645375 | 19850127.7 | 2.374218 | 0.7716818 | 20035619.0 | 2.348825 | 0.7788233 | 20221038.1 | 2.323909 | 0.7859725 | 20406656.6 | 2.298032 | 0.7931348 | 20592615.7 | 2.271905 | 0.800314 | 20779013.9 | 2.247758 | 0.7920437 | 20564286.8 | 2.223625 | 0.7837187 | 20348140.1 | 2.199505 | 0.775339 | 20130573.5 | 2.1754 | 0.7669093 | 19911708.6 | 2.150598 | 0.7584248 | 19691419.4 | 2.126519 | 0.7498839 | 19469668.4 | 2.102452 | 0.7412881 | 19246489.1 | 2.078403 | 0.7326361 | 19021853.5 | 2.054369 | 0.7239268 | 18795727.2 | 2.029666 | 0.71516 | 18568110.8
485 | 2.681918 | 0.7305629 | 18928914.6 | 2.665021 | 0.7274014 | 18847000.7 | 2.648605 | 0.7244954 | 18771706.2 | 2.631182 | 0.7219901 | 18706793.2 | 2.614161 | 0.7199872 | 18654898.4 | 2.595884 | 0.7185522 | 18617718.8 | 2.577809 | 0.7177403 | 18596682.1 | 2.558146 | 0.7175823 | 18592587.7 | 2.538399 | 0.7180829 | 18605558.9 | 2.517561 | 0.7192077 | 18634702.6 | 2.495472 | 0.720833 | 18676813.7 | 2.50005 | 0.7165701 | 18566362.4 | 2.504718 | 0.7120794 | 18450006.5 | 2.509491 | 0.7073475 | 18327403.4 | 2.514398 | 0.7023679 | 18198381.2 | 2.519464 | 0.6971389 | 18062898.5 | 2.524716 | 0.6916658 | 17921090.6 | 2.530175 | 0.6859607 | 17773270.0 | 2.536696 | 0.680041 | 17619890.4 | 2.542614 | 0.6739325 | 17461618.9 | 2.548802 | 0.667664 | 17299203.4 | 2.546968 | 0.6732797 | 17444705.9 | 2.544937 | 0.6789783 | 17592356.0 | 2.542703 | 0.6847492 | 17741880.7 | 2.541016 | 0.6905834 | 17893046.5 | 2.538359 | 0.696474 | 18045672.0 | 2.535505 | 0.7024149 | 18199599.0 | 2.532445 | 0.7084025 | 18354737.7 | 2.529878 | 0.7144338 | 18511010.5 | 2.526397 | 0.7205023 | 18668245.9 | 2.52272 | 0.726597 | 18826159.4 | 2.498784 | 0.7338307 | 19013585.7 | 2.475302 | 0.7410596 | 19200885.5 | 2.450919 | 0.7482732 | 19387790.7 | 2.426313 | 0.755464 | 19574103.4 | 2.402173 | 0.7626296 | 19759766.4 | 2.377113 | 0.7697732 | 19944856.2 | 2.351824 | 0.7769028 | 20129584.8 | 2.327014 | 0.7840321 | 20314305.7 | 2.301251 | 0.7911719 | 20499298.8 | 2.275246 | 0.798327 | 20684687.0 | 2.251074 | 0.7901332 | 20472383.6 | 2.226915 | 0.7818862 | 20258704.5 | 2.202769 | 0.7735861 | 20043649.6 | 2.178638 | 0.7652385 | 19827361.0 | 2.15381 | 0.7568378 | 19609698.3 | 2.129705 | 0.7483823 | 19390616.3 | 2.105611 | 0.7398739 | 19170164.1 | 2.081534 | 0.731311 | 18948298.8 | 2.057472 | 0.7226917 | 18724972.2 | 2.032741 | 0.714016 | 18500184.9
486 | 2.683602 | 0.728566 | 18838333.6 | 2.666704 | 0.725505 | 18759186.5 | 2.650267 | 0.722629 | 18684822.5 | 2.63283 | 0.7200976 | 18619369.5 | 2.615812 | 0.7180297 | 18565900.5 | 2.597571 | 0.7164972 | 18526275.2 | 2.579571 | 0.7155527 | 18501852.8 | 2.560031 | 0.7152365 | 18493676.8 | 2.54047 | 0.7155608 | 18502062.1 | 2.519883 | 0.7165072 | 18526534.0 | 2.498095 | 0.718007 | 18565313.2 | 2.502639 | 0.7138637 | 18458180.5 | 2.507259 | 0.7095083 | 18345565.4 | 2.511969 | 0.7049236 | 18227018.4 | 2.516797 | 0.7000971 | 18102221.8 | 2.521764 | 0.695023 | 17971022.8 | 2.526898 | 0.6897008 | 17833407.6 | 2.53222 | 0.6841364 | 17689530.3 | 2.538588 | 0.6783435 | 17539744.9 | 2.544341 | 0.6723403 | 17384522.2 | 2.55035 | 0.666154 | 17224564.5 | 2.548589 | 0.6717121 | 17368278.2 | 2.546633 | 0.6773601 | 17514315.9 | 2.544476 | 0.6830864 | 17662379.5 | 2.542867 | 0.6888807 | 17812201.9 | 2.540289 | 0.6947342 | 17963555.1 | 2.537516 | 0.7006401 | 18116262.4 | 2.534539 | 0.7065925 | 18270171.1 | 2.532054 | 0.7125883 | 18425202.6 | 2.528655 | 0.7186252 | 18581296.9 | 2.52506 | 0.724697 | 18738295.1 | 2.501216 | 0.7319169 | 18924978.6 | 2.477828 | 0.7391451 | 19111876.1 | 2.453541 | 0.746365 | 19298556.8 | 2.429031 | 0.7535664 | 19484762.3 | 2.404987 | 0.7607429 | 19670322.9 | 2.380025 | 0.7678929 | 19855198.4 | 2.354836 | 0.7750205 | 20039494.6 | 2.330129 | 0.782135 | 20223453.3 | 2.304472 | 0.7892517 | 20407469.1 | 2.278581 | 0.7963821 | 20591835.5 | 2.254382 | 0.7882585 | 20381787.3 | 2.230196 | 0.7800841 | 20170424.7 | 2.206022 | 0.7718589 | 19957747.1 | 2.181865 | 0.7635895 | 19743927.8 | 2.157011 | 0.7552688 | 19528781.7 | 2.132879 | 0.7468949 | 19312260.4 | 2.108759 | 0.7384702 | 19094423.2 | 2.084656 | 0.729993 | 18875230.9 | 2.060566 | 0.7214609 | 18654619.7 | 2.035806 | 0.712874 | 18432590.4
487 | 2.685302 | 0.7264268 | 18744453.6 | 2.66843 | 0.7234953 | 18668809.3 | 2.651988 | 0.720675 | 18596035.7 | 2.634542 | 0.7181399 | 18530621.0 | 2.617527 | 0.7160233 | 18476004.1 | 2.599317 | 0.7144127 | 18434445.1 | 2.581386 | 0.7133588 | 18407250.6 | 2.561954 | 0.7129054 | 18395552.2 | 2.542557 | 0.7130724 | 18399861.5 | 2.522198 | 0.7138529 | 18419999.6 | 2.500693 | 0.715204 | 18454864.3 | 2.505205 | 0.7111645 | 18350630.8 | 2.509784 | 0.7069316 | 18241406.5 | 2.51444 | 0.7024839 | 18126639.4 | 2.519197 | 0.6978048 | 18005901.0 | 2.524076 | 0.6928828 | 17878896.5 | 2.529103 | 0.687713 | 17745494.8 | 2.534301 | 0.6822957 | 17605709.8 | 2.540526 | 0.6766377 | 17459713.5 | 2.546121 | 0.6707545 | 17307903.9 | 2.551959 | 0.664665 | 17150774.0 | 2.550266 | 0.6701633 | 17292648.9 | 2.548383 | 0.6757598 | 17437060.6 | 2.5463 | 0.6814415 | 17583669.5 | 2.544768 | 0.687197 | 17732180.5 | 2.542266 | 0.693016 | 17882331.9 | 2.539571 | 0.6988899 | 18033900.7 | 2.536673 | 0.7048122 | 18186716.6 | 2.53427 | 0.710777 | 18340630.0 | 2.530952 | 0.7167818 | 18495575.7 | 2.527436 | 0.722825 | 18651513.9 | 2.503678 | 0.7300264 | 18837334.6 | 2.480382 | 0.7372465 | 19023640.8 | 2.456188 | 0.74447 | 19210033.9 | 2.431772 | 0.7516814 | 19396112.7 | 2.407824 | 0.758871 | 19581630.7 | 2.382956 | 0.7660334 | 19766445.7 | 2.357863 | 0.7731676 | 19950535.8 | 2.333257 | 0.780279 | 20134036.3 | 2.307704 | 0.7873781 | 20317218.8 | 2.281918 | 0.794482 | 20500525.4 | 2.257689 | 0.7864242 | 20292603.6 | 2.233473 | 0.7783177 | 20083426.3 | 2.209269 | 0.7701625 | 19872993.0 | 2.185085 | 0.7619661 | 19661494.8 | 2.160204 | 0.7537208 | 19448738.3 | 2.136045 | 0.7454247 | 19234667.1 | 2.111898 | 0.7370804 | 19019353.2 | 2.087768 | 0.7286852 | 18802726.8 | 2.063651 | 0.7202367 | 18584725.8 | 2.038865 | 0.711735 | 18365350.9
488 | 2.687001 | 0.7241389 | 18647127.7 | 2.670184 | 0.7213632 | 18575651.0 | 2.653755 | 0.7186251 | 18505141.8 | 2.636309 | 0.7161077 | 18440317.6 | 2.619302 | 0.7139598 | 18385006.7 | 2.601119 | 0.7122868 | 18341925.6 | 2.583249 | 0.7111451 | 18312527.4 | 2.563917 | 0.7105738 | 18297815.0 | 2.544666 | 0.7106026 | 18298556.1 | 2.524511 | 0.7112322 | 18314769.2 | 2.503275 | 0.712432 | 18345666.1 | 2.507756 | 0.7084814 | 18243934.2 | 2.512296 | 0.7043571 | 18137730.7 | 2.516904 | 0.7000352 | 18026438.0 | 2.521599 | 0.6954952 | 17909529.0 | 2.5264 | 0.6907213 | 17786597.5 | 2.531332 | 0.6857029 | 17657370.4 | 2.536415 | 0.6804359 | 17521740.6 | 2.542509 | 0.6749218 | 17379749.8 | 2.547954 | 0.6691681 | 17231587.7 | 2.553627 | 0.663192 | 17077697.8 | 2.552002 | 0.6686279 | 17217675.9 | 2.550188 | 0.6741712 | 17360420.4 | 2.548178 | 0.6798078 | 17505566.8 | 2.54672 | 0.6855247 | 17652781.3 | 2.544294 | 0.6913105 | 17801771.2 | 2.541674 | 0.6971554 | 17952280.7 | 2.538853 | 0.7030508 | 18104091.2 | 2.536527 | 0.7089904 | 18257040.5 | 2.533289 | 0.7149684 | 18410979.9 | 2.529853 | 0.720983 | 18565859.9 | 2.506174 | 0.7281565 | 18750583.0 | 2.482965 | 0.7353643 | 18936190.4 | 2.458862 | 0.7425857 | 19122144.8 | 2.43454 | 0.7498053 | 19308055.8 | 2.410685 | 0.7570087 | 19493548.2 | 2.38591 | 0.7641868 | 19678389.4 | 2.360911 | 0.7713351 | 19862464.7 | 2.3364 | 0.7784536 | 20045771.4 | 2.310947 | 0.7855487 | 20228474.3 | 2.285265 | 0.792632 | 20410876.3 | 2.261002 | 0.784634 | 20204921.9 | 2.236753 | 0.77659 | 19997781.9 | 2.212518 | 0.7684999 | 19789456.3 | 2.188304 | 0.760372 | 19580157.0 | 2.163393 | 0.7521975 | 19369657.3 | 2.139205 | 0.7439743 | 19157902.0 | 2.115031 | 0.7357054 | 18944972.8 | 2.090873 | 0.7273886 | 18730809.5 | 2.06673 | 0.7190208 | 18515332.1 | 2.041916 | 0.710602 | 18298541.3
489 | 2.68869 | 0.7217019 | 18546366.5 | 2.671951 | 0.7191022 | 18479560.6 | 2.655558 | 0.7164725 | 18411981.7 | 2.638123 | 0.7139952 | 18348320.3 | 2.621129 | 0.7118342 | 18292785.3 | 2.602974 | 0.7101108 | 18248498.1 | 2.585159 | 0.7088977 | 18217323.7 | 2.56592 | 0.7082295 | 18200152.3 | 2.546801 | 0.7081386 | 18197815.9 | 2.52683 | 0.7086333 | 18210529.7 | 2.505841 | 0.709695 | 18237813.2 | 2.510297 | 0.7058205 | 18138244.3 | 2.514801 | 0.7017914 | 18034705.2 | 2.519364 | 0.6975832 | 17926562.4 | 2.524003 | 0.6931727 | 17813221.7 | 2.528735 | 0.6885404 | 17694179.1 | 2.533582 | 0.6836712 | 17569051.6 | 2.538562 | 0.6785555 | 17437586.9 | 2.544534 | 0.67319 | 17299704.2 | 2.54984 | 0.6675775 | 17155473.1 | 2.555357 | 0.661726 | 17005100.6 | 2.553795 | 0.6671004 | 17143213.1 | 2.552049 | 0.6725885 | 17284246.4 | 2.55011 | 0.6781785 | 17427897.7 | 2.548725 | 0.6838565 | 17573813.6 | 2.546373 | 0.68961 | 17721665.4 | 2.543828 | 0.6954274 | 17871163.7 | 2.541081 | 0.7012993 | 18022058.1 | 2.538831 | 0.7072171 | 18174134.2 | 2.535669 | 0.7131749 | 18327239.8 | 2.532312 | 0.719167 | 18481225.5 | 2.508708 | 0.7263081 | 18664736.8 | 2.485579 | 0.7334955 | 18849439.9 | 2.461565 | 0.7407109 | 19034863.4 | 2.437334 | 0.7479343 | 19220489.7 | 2.413571 | 0.7551507 | 19405938.3 | 2.38889 | 0.7623466 | 19590858.2 | 2.363983 | 0.7695134 | 19775032.2 | 2.339564 | 0.7766478 | 19958373.1 | 2.314204 | 0.7837505 | 20140898.1 | 2.288622 | 0.790829 | 20322803.2 | 2.264324 | 0.7828877 | 20118726.0 | 2.240041 | 0.7749027 | 19913526.3 | 2.215772 | 0.766874 | 19707203.6 | 2.191525 | 0.7588095 | 19499961.0 | 2.166583 | 0.7507009 | 19291587.4 | 2.142365 | 0.7425463 | 19082028.7 | 2.118161 | 0.7343491 | 18871375.5 | 2.093975 | 0.7261059 | 18659541.2 | 2.069803 | 0.7178139 | 18446451.8 | 2.044962 | 0.709473 | 18232107.8
490 | 2.690361 | 0.7191389 | 18442788.6 | 2.673713 | 0.7167061 | 18380397.5 | 2.657382 | 0.7142094 | 18316367.3 | 2.639974 | 0.7117959 | 18254471.2 | 2.622999 | 0.7096403 | 18199189.6 | 2.604875 | 0.7078799 | 18154043.2 | 2.587112 | 0.7066064 | 18121382.2 | 2.567959 | 0.7058602 | 18102246.2 | 2.548963 | 0.7056664 | 18097276.2 | 2.529161 | 0.706043 | 18106935.2 | 2.508394 | 0.706979 | 18130939.2 | 2.512828 | 0.7031831 | 18033591.0 | 2.517302 | 0.699239 | 17932440.8 | 2.521824 | 0.6951326 | 17827129.7 | 2.526413 | 0.6908412 | 17717075.6 | 2.531083 | 0.6863426 | 17601705.0 | 2.535853 | 0.6816178 | 17480535.0 | 2.54074 | 0.6766529 | 17353207.6 | 2.546601 | 0.6714389 | 17219490.1 | 2.551778 | 0.6659736 | 17079330.0 | 2.557148 | 0.660261 | 16932825.2 | 2.555648 | 0.6655725 | 17069042.8 | 2.553967 | 0.6710058 | 17208383.4 | 2.552097 | 0.6765476 | 17350506.9 | 2.550782 | 0.6821858 | 17495100.2 | 2.548503 | 0.6879067 | 17641817.7 | 2.546032 | 0.6936979 | 17790336.3 | 2.54336 | 0.6995481 | 17940369.6 | 2.541183 | 0.7054479 | 18091673.7 | 2.538095 | 0.711389 | 18244037.5 | 2.534813 | 0.717366 | 18397320.5 | 2.51128 | 0.7244768 | 18579681.2 | 2.488229 | 0.7316396 | 18763375.8 | 2.464297 | 0.7388421 | 18948088.3 | 2.440155 | 0.7460662 | 19133355.1 | 2.416485 | 0.7532923 | 19318674.5 | 2.391895 | 0.7605062 | 19503678.4 | 2.36708 | 0.7676949 | 19688037.8 | 2.342752 | 0.7748507 | 19871552.8 | 2.317483 | 0.7819712 | 20054163.7 | 2.291994 | 0.789058 | 20235909.2 | 2.267658 | 0.7811751 | 20033747.4 | 2.243338 | 0.77325 | 19830502.5 | 2.219034 | 0.7652826 | 19626174.3 | 2.194753 | 0.7572785 | 19420903.6 | 2.169778 | 0.7492321 | 19214548.7 | 2.145527 | 0.741142 | 19007071.2 | 2.121292 | 0.7330115 | 18798559.8 | 2.097075 | 0.7248379 | 18588941.1 | 2.072874 | 0.716618 | 18378137.9 | 2.048004 | 0.708352 | 18166150.6
491 | 2.691994 | 0.7164719 | 18336968.9 | 2.675463 | 0.7141747 | 18278175.6 | 2.659214 | 0.7118301 | 18218169.4 | 2.641852 | 0.7095039 | 18158633.7 | 2.624905 | 0.707373 | 18104095.5 | 2.606815 | 0.7055903 | 18058471.3 | 2.589103 | 0.7042648 | 18024546.3 | 2.570031 | 0.7034533 | 18003777.8 | 2.551153 | 0.7031745 | 17996642.2 | 2.531506 | 0.7034491 | 18003670.4 | 2.510944 | 0.704273 | 18024756.7 | 2.515353 | 0.7005565 | 17929639.6 | 2.5198 | 0.696699 | 17830912.6 | 2.524287 | 0.6926862 | 17728211.8 | 2.52883 | 0.6885035 | 17621161.3 | 2.533443 | 0.6841297 | 17509221.0 | 2.538144 | 0.6795432 | 17391835.8 | 2.542948 | 0.6747258 | 17268542.8 | 2.548709 | 0.6696646 | 17139010.3 | 2.553767 | 0.6643513 | 17003024.3 | 2.559 | 0.658785 | 16860562.9 | 2.557559 | 0.6640383 | 16995013.4 | 2.55594 | 0.6694154 | 17132630.7 | 2.554137 | 0.6749091 | 17273232.8 | 2.552893 | 0.6805061 | 17416479.3 | 2.550686 | 0.6861938 | 17562047.0 | 2.548288 | 0.6919589 | 17709595.6 | 2.545689 | 0.697789 | 17858807.9 | 2.543586 | 0.703673 | 18009401.0 | 2.540571 | 0.7096017 | 18161137.1 | 2.537361 | 0.715567 | 18313808.8 | 2.513891 | 0.7226535 | 18495175.6 | 2.490913 | 0.7297922 | 18677881.5 | 2.467062 | 0.7369778 | 18861784.3 | 2.443004 | 0.7441964 | 19046532.9 | 2.419424 | 0.7514301 | 19231667.2 | 2.394926 | 0.7586597 | 19416698.2 | 2.370203 | 0.7658715 | 19601272.7 | 2.345966 | 0.7730534 | 19785082.1 | 2.320787 | 0.7801983 | 19967945.1 | 2.295387 | 0.787305 | 20149829.8 | 2.27101 | 0.7794835 | 19949651.8 | 2.24665 | 0.7716203 | 19748405.4 | 2.222306 | 0.7637154 | 19546091.0 | 2.197989 | 0.755772 | 19342791.6 | 2.172979 | 0.7477873 | 19138437.8 | 2.148694 | 0.7397604 | 18933001.3 | 2.124425 | 0.7316936 | 18726544.6 | 2.100177 | 0.7235853 | 18519023.5 | 2.075945 | 0.715433 | 18310380.4 | 2.051044 | 0.707237 | 18100615.8
492 | 2.693578 | 0.7137209 | 18229434.9 | 2.677193 | 0.7115279 | 18173420.6 | 2.661039 | 0.7093294 | 18117269.7 | 2.643745 | 0.707113 | 18060659.4 | 2.626839 | 0.7050273 | 18007386.4 | 2.608787 | 0.7032378 | 17961680.2 | 2.591129 | 0.7018698 | 17926739.8 | 2.572133 | 0.7010003 | 17904530.6 | 2.553367 | 0.700653 | 17895661.4 | 2.533867 | 0.7008393 | 17900419.3 | 2.513496 | 0.701565 | 17918954.6 | 2.517878 | 0.6979306 | 17826127.4 | 2.522296 | 0.6941599 | 17729818.7 | 2.526751 | 0.6902416 | 17629738.4 | 2.531255 | 0.686161 | 17525514.9 | 2.535818 | 0.6819028 | 17416754.1 | 2.540457 | 0.6774471 | 17302949.3 | 2.545186 | 0.6727728 | 17183562.3 | 2.550856 | 0.6678626 | 17058148.9 | 2.555806 | 0.6627046 | 16926405.0 | 2.560914 | 0.657291 | 16788134.6 | 2.559527 | 0.6624876 | 16920863.1 | 2.557969 | 0.6678117 | 17056847.4 | 2.55623 | 0.6732555 | 17195890.8 | 2.555054 | 0.678811 | 17337785.7 | 2.552919 | 0.6844645 | 17482185.2 | 2.550594 | 0.6902031 | 17628756.9 | 2.548069 | 0.6960136 | 17777163.7 | 2.54604 | 0.7018837 | 17927094.1 | 2.543098 | 0.7078025 | 18078269.3 | 2.53996 | 0.713761 | 18230457.3 | 2.516545 | 0.7208279 | 18410955.1 | 2.493633 | 0.7279462 | 18592768.7 | 2.469857 | 0.7351137 | 18775836.4 | 2.445882 | 0.7423229 | 18959970.0 | 2.422389 | 0.7495586 | 19144778.1 | 2.397983 | 0.7568026 | 19329801.3 | 2.373352 | 0.7640363 | 19514559.9 | 2.349206 | 0.7712465 | 19698718.1 | 2.324117 | 0.7784218 | 19881986.1 | 2.298805 | 0.785556 | 20064202.7 | 2.274384 | 0.7778004 | 19866113.2 | 2.249981 | 0.7700026 | 19666947.3 | 2.225595 | 0.7621627 | 19466705.9 | 2.201238 | 0.7542816 | 19265411.6 | 2.176189 | 0.7463595 | 19063068.1 | 2.151867 | 0.7383955 | 18859657.1 | 2.127564 | 0.7303912 | 18655217.0 | 2.103282 | 0.7223465 | 18449744.0 | 2.079017 | 0.7142594 | 18243188.6 | 2.054084 | 0.70613 | 18035551.6
493 | 2.695105 | 0.710905 | 18120680.0 | 2.678888 | 0.7087849 | 18066640.3 | 2.66285 | 0.7067069 | 18013672.7 | 2.645642 | 0.7046188 | 17960448.3 | 2.628792 | 0.7025988 | 17908959.1 | 2.610785 | 0.7008185 | 17863580.3 | 2.593182 | 0.6994192 | 17827913.6 | 2.574262 | 0.6984964 | 17804392.0 | 2.555601 | 0.6980905 | 17794045.2 | 2.536244 | 0.6982036 | 17796928.4 | 2.516052 | 0.698845 | 17813275.8 | 2.520407 | 0.6952945 | 17722775.4 | 2.524797 | 0.6916124 | 17628921.4 | 2.52922 | 0.6877881 | 17531440.7 | 2.533688 | 0.6838096 | 17430029.8 | 2.538207 | 0.6796619 | 17324308.1 | 2.542791 | 0.675329 | 17213862.7 | 2.547452 | 0.6707918 | 17098212.1 | 2.553041 | 0.6660299 | 16976833.6 | 2.557894 | 0.6610266 | 16849300.4 | 2.562886 | 0.655771 | 16715337.5 | 2.561553 | 0.6609142 | 16846434.8 | 2.560052 | 0.6661861 | 16980814.9 | 2.558376 | 0.6715821 | 17118355.8 | 2.557267 | 0.6770939 | 17258849.8 | 2.555201 | 0.6827125 | 17402065.8 | 2.552949 | 0.6884239 | 17547645.9 | 2.550498 | 0.6942146 | 17695248.7 | 2.548543 | 0.7000714 | 17844538.1 | 2.545674 | 0.7059825 | 17995208.8 | 2.542609 | 0.711937 | 18146985.5 | 2.519244 | 0.7189928 | 18326834.5 | 2.496391 | 0.7260939 | 18507841.0 | 2.472685 | 0.7332447 | 18690111.7 | 2.448787 | 0.7404416 | 18873555.8 | 2.425379 | 0.7476753 | 19057940.4 | 2.401062 | 0.7549288 | 19242828.6 | 2.376524 | 0.7621839 | 19427758.8 | 2.352472 | 0.7694221 | 19612258.7 | 2.327474 | 0.7766311 | 19796011.5 | 2.302251 | 0.7838 | 19978744.5 | 2.277783 | 0.7761149 | 19782854.5 | 2.253334 | 0.7683865 | 19585862.3 | 2.228904 | 0.760615 | 19387768.7 | 2.204504 | 0.7527992 | 19188548.3 | 2.179414 | 0.7449418 | 18988264.2 | 2.155052 | 0.7370421 | 18786905.0 | 2.130711 | 0.7291007 | 18584482.7 | 2.106392 | 0.721119 | 18381032.0 | 2.082092 | 0.7130954 | 18176514.1 | 2.057125 | 0.70503 | 17970929.8
494 | 2.696569 | 0.708043 | 18011195.2 | 2.680536 | 0.7059633 | 17958292.9 | 2.66464 | 0.703979 | 17907814.6 | 2.647529 | 0.7020163 | 17857889.7 | 2.630754 | 0.7000827 | 17808701.2 | 2.612801 | 0.6983291 | 17764092.7 | 2.595256 | 0.6969108 | 17728014.6 | 2.576413 | 0.6959405 | 17703332.4 | 2.557852 | 0.6954795 | 17691606.2 | 2.538633 | 0.6955341 | 17692995.3 | 2.518611 | 0.696102 | 17707439.8 | 2.522943 | 0.6926389 | 17619346.7 | 2.527305 | 0.6890468 | 17527970.4 | 2.531698 | 0.6853175 | 17433105.6 | 2.536131 | 0.68144 | 17334470.1 | 2.54061 | 0.6774019 | 17231748.3 | 2.545145 | 0.6731878 | 17124549.8 | 2.549747 | 0.6687807 | 17012442.0 | 2.555262 | 0.6641624 | 16894961.2 | 2.560028 | 0.6593129 | 16771598.7 | 2.564916 | 0.654216 | 16641944.5 | 2.563633 | 0.659311 | 16771550.7 | 2.562189 | 0.6645334 | 16904398.0 | 2.560573 | 0.6698817 | 17040448.0 | 2.559529 | 0.6753506 | 17179566.7 | 2.557531 | 0.6809315 | 17321533.6 | 2.55535 | 0.6866145 | 17466096.9 | 2.552973 | 0.6923848 | 17612882.7 | 2.551093 | 0.6982287 | 17761540.9 | 2.548299 | 0.7041331 | 17911734.9 | 2.545308 | 0.710086 | 18063165.6 | 2.521987 | 0.7171393 | 18242587.7 | 2.499189 | 0.72423 | 18422959.5 | 2.475546 | 0.7313657 | 18604479.3 | 2.451722 | 0.7385493 | 18787216.2 | 2.428393 | 0.7457761 | 18971050.0 | 2.404164 | 0.753035 | 19155702.8 | 2.379718 | 0.7603071 | 19340688.8 | 2.355759 | 0.7675738 | 19525541.4 | 2.330855 | 0.774817 | 19709793.8 | 2.305724 | 0.782025 | 19893149.7 | 2.281207 | 0.7744166 | 19699607.6 | 2.25671 | 0.7667631 | 19504918.2 | 2.232234 | 0.7590646 | 19309082.1 | 2.207789 | 0.7513178 | 19112019.8 | 2.182655 | 0.743528 | 18913862.0 | 2.158251 | 0.7356948 | 18714603.2 | 2.133868 | 0.7278181 | 18514234.1 | 2.109511 | 0.7199003 | 18312821.6 | 2.085173 | 0.7119403 | 18110334.4 | 2.06017 | 0.703938 | 17906773.0
495 | 2.697968 | 0.705151 | 17901391.3 | 2.682129 | 0.7030799 | 17848813.2 | 2.666396 | 0.7011624 | 17800134.1 | 2.649401 | 0.6993051 | 17752985.0 | 2.632715 | 0.6974756 | 17706539.3 | 2.614828 | 0.6957664 | 17663147.6 | 2.597346 | 0.694342 | 17626988.9 | 2.578579 | 0.6933318 | 17601342.1 | 2.560119 | 0.6928169 | 17588269.9 | 2.54103 | 0.6928202 | 17588353.7 | 2.521176 | 0.693327 | 17601219.5 | 2.525483 | 0.689954 | 17515590.8 | 2.52982 | 0.6864545 | 17426751.4 | 2.534184 | 0.682821 | 17334509.7 | 2.538585 | 0.679045 | 17238647.6 | 2.543026 | 0.6751147 | 17138871.7 | 2.547518 | 0.6710174 | 17034855.9 | 2.552067 | 0.6667373 | 16926198.8 | 2.557518 | 0.6622566 | 16812447.3 | 2.562205 | 0.6575573 | 16693148.9 | 2.567 | 0.65262 | 16567807.0 | 2.565768 | 0.6576703 | 16696018.5 | 2.564377 | 0.6628473 | 16827444.2 | 2.56282 | 0.6681497 | 16962055.3 | 2.561838 | 0.6735753 | 17099792.1 | 2.559908 | 0.6791182 | 17240507.9 | 2.557797 | 0.6847693 | 17383968.4 | 2.555492 | 0.6905177 | 17529902.5 | 2.553688 | 0.6963481 | 17677916.3 | 2.55097 | 0.7022463 | 17827651.8 | 2.548054 | 0.708199 | 17978768.7 | 2.524775 | 0.7152603 | 18158031.5 | 2.502026 | 0.7223475 | 18337951.7 | 2.478441 | 0.729473 | 18518845.8 | 2.454685 | 0.7366436 | 18700882.6 | 2.431433 | 0.7438605 | 18884094.0 | 2.407286 | 0.7511177 | 19068328.8 | 2.38293 | 0.7584024 | 19253264.7 | 2.359066 | 0.7656936 | 19438363.0 | 2.334257 | 0.7729725 | 19623150.6 | 2.30922 | 0.780221 | 19807163.1 | 2.284654 | 0.772696 | 19616129.8 | 2.26011 | 0.7651234 | 19423886.3 | 2.235586 | 0.7575031 | 19230434.0 | 2.211094 | 0.7498303 | 19035647.7 | 2.185915 | 0.7421124 | 18839716.3 | 2.161466 | 0.7343494 | 18642638.7 | 2.13704 | 0.7265398 | 18444380.6 | 2.11264 | 0.7186879 | 18245046.8 | 2.088262 | 0.7107926 | 18044612.6 | 2.06322 | 0.702854 | 17843078.6
496 | 2.699302 | 0.702244 | 17791649.9 | 2.683664 | 0.7001513 | 17738630.9 | 2.668108 | 0.6982723 | 17691025.9 | 2.651251 | 0.6964983 | 17646080.2 | 2.634665 | 0.6947738 | 17602388.6 | 2.616859 | 0.693127 | 17560666.7 | 2.599445 | 0.691711 | 17524790.8 | 2.580756 | 0.6906698 | 17498413.4 | 2.562395 | 0.690103 | 17484052.0 | 2.543431 | 0.6900551 | 17482839.7 | 2.523741 | 0.690514 | 17494465.2 | 2.528029 | 0.6872316 | 17411303.8 | 2.532342 | 0.6838267 | 17325040.0 | 2.53668 | 0.680291 | 17235462.5 | 2.541051 | 0.6766164 | 17142363.2 | 2.545457 | 0.6727937 | 17045515.1 | 2.549909 | 0.668811 | 16944610.9 | 2.554411 | 0.6646549 | 16839315.0 | 2.559805 | 0.6603092 | 16729214.3 | 2.564424 | 0.6557551 | 16613834.6 | 2.569135 | 0.650975 | 16492727.1 | 2.567952 | 0.6559869 | 16619705.9 | 2.566615 | 0.6611215 | 16749793.8 | 2.565114 | 0.6663812 | 16883049.6 | 2.564193 | 0.6717644 | 17019437.2 | 2.562328 | 0.6772682 | 17158876.3 | 2.560287 | 0.682886 | 17301207.1 | 2.558055 | 0.6886081 | 17446179.7 | 2.556324 | 0.6944232 | 17593505.8 | 2.553683 | 0.7003146 | 17742767.7 | 2.550845 | 0.7062679 | 17893598.3 | 2.527605 | 0.7133483 | 18072982.4 | 2.504901 | 0.720441 | 18252678.0 | 2.48137 | 0.7275619 | 18433090.4 | 2.457676 | 0.7347225 | 18614506.0 | 2.434497 | 0.7419281 | 18797063.3 | 2.41043 | 0.7491785 | 18980756.5 | 2.386159 | 0.7564666 | 19165402.2 | 2.362387 | 0.7637777 | 19350633.3 | 2.337675 | 0.7710886 | 19535855.9 | 2.312736 | 0.7783799 | 19720586.4 | 2.288122 | 0.7709451 | 19532221.2 | 2.263529 | 0.7634596 | 19342573.5 | 2.238959 | 0.7559236 | 19151645.1 | 2.214419 | 0.7483305 | 18959272.1 | 2.189193 | 0.7406896 | 18765685.6 | 2.164698 | 0.733001 | 18570891.0 | 2.140226 | 0.7252625 | 18374832.2 | 2.115783 | 0.7174795 | 18177648.3 | 2.091361 | 0.7096514 | 17979318.6 | 2.066278 | 0.701778 | 17779843.8
497 | 2.700574 | 0.699337 | 17682350.1 | 2.685137 | 0.6971917 | 17628106.6 | 2.669768 | 0.6953234 | 17580867.2 | 2.653068 | 0.6936101 | 17537548.1 | 2.636597 | 0.6919761 | 17496233.5 | 2.618885 | 0.6904086 | 17456601.3 | 2.601547 | 0.6890158 | 17421384.9 | 2.582937 | 0.6879538 | 17394531.0 | 2.564676 | 0.6873388 | 17378981.7 | 2.545836 | 0.6872371 | 17376409.8 | 2.526301 | 0.687653 | 17386925.7 | 2.530575 | 0.6844659 | 17306342.7 | 2.534869 | 0.6811561 | 17222656.3 | 2.539183 | 0.6777195 | 17135762.4 | 2.543527 | 0.6741477 | 17045452.0 | 2.547903 | 0.6704319 | 16951501.3 | 2.552318 | 0.6665629 | 16853675.9 | 2.556777 | 0.6625279 | 16751653.0 | 2.562121 | 0.6583133 | 16645088.4 | 2.566679 | 0.6539022 | 16533556.0 | 2.571316 | 0.6492749 | 16416558.6 | 2.570183 | 0.6542535 | 16542439.7 | 2.568898 | 0.6593512 | 16671330.6 | 2.567453 | 0.6645707 | 16803302.4 | 2.566592 | 0.6699137 | 16938397.8 | 2.564791 | 0.6753785 | 17076573.8 | 2.562818 | 0.6809613 | 17217729.6 | 2.560657 | 0.686655 | 17361691.6 | 2.559001 | 0.6924491 | 17508193.0 | 2.556436 | 0.6983316 | 17656929.9 | 2.553676 | 0.704285 | 17807457.1 | 2.530475 | 0.711397 | 17987281.2 | 2.507814 | 0.7185048 | 18166996.4 | 2.484332 | 0.7256285 | 18347116.2 | 2.460696 | 0.7327831 | 18528016.0 | 2.437584 | 0.7399787 | 18709952.8 | 2.413594 | 0.7472195 | 18893033.7 | 2.389407 | 0.7545039 | 19077215.2 | 2.365723 | 0.7618232 | 19262279.8 | 2.341105 | 0.7691612 | 19447815.8 | 2.316265 | 0.776492 | 19633171.2 | 2.291604 | 0.7691551 | 19447662.2 | 2.266965 | 0.7617643 | 19260789.8 | 2.242349 | 0.7543196 | 19072555.0 | 2.217762 | 0.7468126 | 18882744.5 | 2.192488 | 0.7392543 | 18691637.7 | 2.167947 | 0.7316454 | 18499250.8 | 2.143429 | 0.7239829 | 18305508.9 | 2.11894 | 0.7162731 | 18110568.6 | 2.094474 | 0.7085154 | 17914420.7 | 2.069346 | 0.70071 | 17717065.8
498 | 2.701785 | 0.696444 | 17573842.8 | 2.686548 | 0.6942143 | 17517578.2 | 2.671373 | 0.69233 | 17470029.8 | 2.654843 | 0.6906533 | 17427722.5 | 2.638508 | 0.689092 | 17388323.1 | 2.620897 | 0.6876084 | 17350887.0 | 2.603647 | 0.6862545 | 17316724.7 | 2.58512 | 0.6851827 | 17289677.3 | 2.566956 | 0.6845254 | 17273092.6 | 2.548239 | 0.6843682 | 17269125.0 | 2.528854 | 0.6847379 | 17278455.4 | 2.533116 | 0.6816481 | 17200487.6 | 2.537396 | 0.6784372 | 17119464.5 | 2.541691 | 0.6751 | 17035253.6 | 2.546011 | 0.6716315 | 16947732.0 | 2.550359 | 0.6680237 | 16856692.4 | 2.554743 | 0.6642669 | 16761894.5 | 2.559164 | 0.6603516 | 16663098.5 | 2.564463 | 0.6562644 | 16559964.0 | 2.568967 | 0.6519914 | 16452139.0 | 2.57354 | 0.6475149 | 16339182.0 | 2.572459 | 0.6524651 | 16464093.6 | 2.571226 | 0.6575303 | 16591905.3 | 2.569835 | 0.6627141 | 16722713.5 | 2.569032 | 0.668019 | 16856575.6 | 2.567293 | 0.6734461 | 16993519.8 | 2.565387 | 0.6789932 | 17133495.0 | 2.563297 | 0.6846557 | 17276380.7 | 2.561715 | 0.6904261 | 17421988.3 | 2.559226 | 0.6962931 | 17570033.4 | 2.556543 | 0.7022439 | 17720195.7 | 2.533382 | 0.7093998 | 17900764.1 | 2.510763 | 0.716534 | 18080787.3 | 2.487327 | 0.7236687 | 18260821.4 | 2.463744 | 0.7308233 | 18441357.3 | 2.440693 | 0.7380114 | 18622740.6 | 2.416775 | 0.7452421 | 18805198.6 | 2.392669 | 0.7525184 | 18988806.3 | 2.369073 | 0.759837 | 19173481.4 | 2.344546 | 0.7671879 | 19358971.5 | 2.319802 | 0.7745529 | 19544818.1 | 2.295098 | 0.7673203 | 19362311.7 | 2.270414 | 0.7600303 | 19178358.9 | 2.245752 | 0.7526831 | 18992961.8 | 2.221119 | 0.7452693 | 18805885.1 | 2.195799 | 0.7378006 | 18617422.1 | 2.171211 | 0.730278 | 18427597.3 | 2.146647 | 0.7226974 | 18236311.3 | 2.122111 | 0.7150656 | 18043734.0 | 2.097599 | 0.7073831 | 17849877.2 | 2.072426 | 0.69965 | 17654741.5
499 | 2.702937 | 0.693574 | 17466348.7 | 2.687899 | 0.6912323 | 17407377.4 | 2.67292 | 0.6893044 | 17358826.1 | 2.656571 | 0.6876405 | 17316924.3 | 2.640386 | 0.6861336 | 17278976.1 | 2.62289 | 0.6847249 | 17243500.0 | 2.605738 | 0.6834258 | 17210785.7 | 2.587298 | 0.6823563 | 17183852.8 | 2.569232 | 0.6816638 | 17166412.1 | 2.550636 | 0.6814509 | 17161052.4 | 2.531399 | 0.6817679 | 17169035.3 | 2.53565 | 0.6787729 | 17093611.8 | 2.539918 | 0.6756622 | 17015272.7 | 2.544199 | 0.6724273 | 16933807.9 | 2.5485 | 0.6690624 | 16849071.4 | 2.552825 | 0.6655622 | 16760923.2 | 2.55718 | 0.6619182 | 16669156.4 | 2.561569 | 0.6581203 | 16573513.6 | 2.566828 | 0.6541588 | 16473751.5 | 2.571285 | 0.6500195 | 16369510.1 | 2.575801 | 0.6456879 | 16260428.4 | 2.574773 | 0.6506171 | 16384560.1 | 2.573594 | 0.6556542 | 16511410.6 | 2.572257 | 0.6608063 | 16641156.2 | 2.571512 | 0.6660769 | 16773885.8 | 2.569834 | 0.6714678 | 16909644.5 | 2.567992 | 0.6769794 | 17048446.0 | 2.565972 | 0.6826096 | 17190230.6 | 2.564463 | 0.6883526 | 17334858.0 | 2.562051 | 0.6942004 | 17482124.2 | 2.559446 | 0.7001409 | 17631724.6 | 2.536324 | 0.7073518 | 17813315.2 | 2.513746 | 0.7145234 | 17993918.3 | 2.490354 | 0.7216792 | 18174125.2 | 2.46682 | 0.7288404 | 18354466.9 | 2.443826 | 0.7360256 | 18535412.2 | 2.419974 | 0.7432473 | 18717276.2 | 2.395944 | 0.7505132 | 18900255.7 | 2.372433 | 0.7578252 | 19084393.0 | 2.347998 | 0.7651783 | 19269566.2 | 2.323348 | 0.772561 | 19455485.4 | 2.2986 | 0.765438 | 19276106.5 | 2.273873 | 0.7582544 | 19095201.0 | 2.249167 | 0.7510102 | 18912770.6 | 2.224489 | 0.7436957 | 18728568.1 | 2.199124 | 0.7363226 | 18542892.2 | 2.17449 | 0.7288923 | 18355772.5 | 2.149879 | 0.7214002 | 18167098.0 | 2.125297 | 0.7138528 | 17977032.5 | 2.100739 | 0.7062514 | 17785605.7 | 2.07552 | 0.698596 | 17592818.2
500 | 2.704032 | 0.690728 | 17359888.8 | 2.689193 | 0.688258 | 17297810.7 | 2.674408 | 0.6862583 | 17247551.1 | 2.658247 | 0.6845839 | 17205471.0 | 2.642225 | 0.6831116 | 17168467.5 | 2.624861 | 0.6817648 | 17134617.8 | 2.607813 | 0.6805277 | 17103525.4 | 2.589468 | 0.6794738 | 17077040.3 | 2.571499 | 0.6787538 | 17058944.5 | 2.553022 | 0.678488 | 17052263.4 | 2.533932 | 0.678747 | 17058771.5 | 2.538174 | 0.6758397 | 16985704.3 | 2.542432 | 0.6728264 | 16909970.7 | 2.546702 | 0.6696946 | 16831260.0 | 2.55099 | 0.6664355 | 16749350.2 | 2.555296 | 0.6630429 | 16664086.0 | 2.559627 | 0.6595107 | 16575310.6 | 2.563987 | 0.6558304 | 16482816.9 | 2.569213 | 0.6519913 | 16386329.7 | 2.573629 | 0.6479836 | 16285603.7 | 2.578096 | 0.6437919 | 16180255.7 | 2.577123 | 0.6487032 | 16303689.7 | 2.575998 | 0.653719 | 16429751.6 | 2.574717 | 0.6588435 | 16558542.1 | 2.574027 | 0.6640829 | 16690223.5 | 2.572409 | 0.6694407 | 16824878.8 | 2.570631 | 0.674918 | 16962540.0 | 2.568678 | 0.680515 | 17103206.6 | 2.567242 | 0.6862288 | 17246809.8 | 2.564906 | 0.692053 | 17393189.4 | 2.56238 | 0.697979 | 17542125.2 | 2.539299 | 0.7052496 | 17724856.0 | 2.51676 | 0.7124691 | 17906302.8 | 2.493411 | 0.7196559 | 18086924.9 | 2.469924 | 0.7268329 | 18267302.1 | 2.446982 | 0.7340203 | 18447942.1 | 2.423191 | 0.741236 | 18629291.7 | 2.399231 | 0.7484912 | 18811634.6 | 2.3758 | 0.7557925 | 18995136.5 | 2.351455 | 0.7631402 | 19179805.8 | 2.326901 | 0.770528 | 19365480.5 | 2.302112 | 0.7635143 | 19189207.0 | 2.277342 | 0.7564378 | 19011355.2 | 2.252593 | 0.7492985 | 18831926.3 | 2.227871 | 0.7420888 | 18650726.3 | 2.202461 | 0.734817 | 18467966.4 | 2.177783 | 0.7274846 | 18283682.4 | 2.153126 | 0.7200868 | 18097756.2 | 2.128499 | 0.71263 | 17910344.7 | 2.103895 | 0.7051157 | 17721490.1 | 2.078628 | 0.697544 | 17531192.8
501 | 2.705075 | 0.687909 | 17254529.9 | 2.690429 | 0.6852999 | 17189086.7 | 2.675839 | 0.6832031 | 17136492.5 | 2.659868 | 0.6814941 | 17093628.5 | 2.64402 | 0.6800364 | 17057063.9 | 2.626801 | 0.6787377 | 17024490.6 | 2.609867 | 0.6775586 | 16994914.8 | 2.591625 | 0.676535 | 16969239.4 | 2.573754 | 0.675797 | 16950729.3 | 2.555393 | 0.6754822 | 16942833.0 | 2.536446 | 0.675679 | 16947769.4 | 2.540685 | 0.6728524 | 16876871.0 | 2.544936 | 0.6699294 | 16803555.8 | 2.549197 | 0.6668977 | 16727513.4 | 2.553474 | 0.6637447 | 16648428.2 | 2.557767 | 0.6604612 | 16566069.0 | 2.56208 | 0.6570407 | 16480273.5 | 2.566416 | 0.6534763 | 16390869.2 | 2.571613 | 0.6497597 | 16297647.0 | 2.575994 | 0.6458792 | 16200314.2 | 2.580419 | 0.6418249 | 16098622.2 | 2.579504 | 0.6467208 | 16221424.4 | 2.578436 | 0.6517192 | 16346795.3 | 2.577211 | 0.656822 | 16474788.5 | 2.576578 | 0.662034 | 16605518.6 | 2.575018 | 0.6673612 | 16739138.3 | 2.573302 | 0.6728066 | 16875723.3 | 2.571415 | 0.678371 | 17015292.5 | 2.570049 | 0.6840538 | 17157831.6 | 2.567788 | 0.6898519 | 17303261.6 | 2.565341 | 0.6957579 | 17451401.3 | 2.542303 | 0.703095 | 17635433.9 | 2.519806 | 0.7103686 | 17817874.1 | 2.496498 | 0.7175962 | 17999162.1 | 2.473055 | 0.7247975 | 18179788.5 | 2.450162 | 0.7319952 | 18360325.3 | 2.426426 | 0.7392086 | 18541256.3 | 2.402531 | 0.7464547 | 18723006.6 | 2.379175 | 0.7537435 | 18905827.5 | 2.354914 | 0.7610802 | 19089853.0 | 2.330454 | 0.768464 | 19275056.2 | 2.305627 | 0.7615587 | 19101853.9 | 2.280819 | 0.7545891 | 18927039.0 | 2.25603 | 0.7475553 | 18750612.6 | 2.231265 | 0.7404513 | 18572426.9 | 2.205812 | 0.7332831 | 18392630.3 | 2.18109 | 0.7260521 | 18211257.3 | 2.156389 | 0.7187545 | 18028214.4 | 2.131716 | 0.7113937 | 17843587.3 | 2.107066 | 0.7039722 | 17657436.8 | 2.081754 | 0.69649 | 17469763.3
502 | 2.706072 | 0.685118 | 17150293.1 | 2.691609 | 0.6823594 | 17081236.9 | 2.677215 | 0.6801494 | 17025914.0 | 2.661433 | 0.6783811 | 16981649.2 | 2.645766 | 0.6769183 | 16945031.6 | 2.628703 | 0.6756521 | 16913336.4 | 2.611897 | 0.6745225 | 16885059.5 | 2.593763 | 0.6735387 | 16860432.0 | 2.575995 | 0.6727934 | 16841775.1 | 2.557747 | 0.6724341 | 16832780.9 | 2.538941 | 0.672568 | 16836132.8 | 2.543177 | 0.669815 | 16767218.4 | 2.547425 | 0.6669754 | 16696134.9 | 2.551681 | 0.6640367 | 16622572.4 | 2.555949 | 0.6609866 | 16546219.8 | 2.560233 | 0.6578122 | 16466756.1 | 2.564533 | 0.6545039 | 16383942.1 | 2.56885 | 0.6510552 | 16297610.6 | 2.574023 | 0.6474584 | 16207573.9 | 2.578376 | 0.6437051 | 16113620.3 | 2.582765 | 0.6397829 | 16015436.6 | 2.581912 | 0.6446669 | 16137696.8 | 2.580903 | 0.6496512 | 16262466.1 | 2.579736 | 0.654737 | 16389776.6 | 2.579161 | 0.6599272 | 16519700.7 | 2.577659 | 0.6652271 | 16652370.5 | 2.576003 | 0.6706424 | 16787930.9 | 2.574181 | 0.676176 | 16926449.5 | 2.572883 | 0.6818279 | 17067932.2 | 2.570695 | 0.6875971 | 17212350.6 | 2.568326 | 0.6934799 | 17359613.6 | 2.545334 | 0.7008866 | 17545022.0 | 2.522881 | 0.708222 | 17728644.6 | 2.499615 | 0.7154979 | 17910779.8 | 2.476214 | 0.7227331 | 18091895.2 | 2.453366 | 0.7299484 | 18272513.8 | 2.429681 | 0.7371665 | 18453201.7 | 2.405845 | 0.7444057 | 18634418.6 | 2.382557 | 0.7516822 | 18816567.6 | 2.358375 | 0.7590046 | 18999866.6 | 2.334004 | 0.766377 | 19184416.7 | 2.309143 | 0.7595786 | 19014234.6 | 2.284299 | 0.7527152 | 18842425.5 | 2.259473 | 0.7457868 | 18668990.5 | 2.234669 | 0.7387891 | 18493819.1 | 2.209175 | 0.7317253 | 18316995.3 | 2.184412 | 0.7245972 | 18138560.7 | 2.159666 | 0.7174019 | 17958443.7 | 2.134949 | 0.7101412 | 17776689.2 | 2.110254 | 0.7028176 | 17593359.0 | 2.084896 | 0.695431 | 17408453.2
503 | 2.707026 | 0.682358 | 17047243.9 | 2.692738 | 0.6794391 | 16974320.2 | 2.678535 | 0.6771051 | 16916010.0 | 2.662944 | 0.6752546 | 16869780.6 | 2.647461 | 0.673766 | 16832590.9 | 2.630565 | 0.672516 | 16801363.5 | 2.613898 | 0.6714268 | 16774151.3 | 2.595878 | 0.6704836 | 16750587.9 | 2.578219 | 0.6697439 | 16732106.4 | 2.560082 | 0.6693469 | 16722188.3 | 2.54141 | 0.669419 | 16723989.8 | 2.545648 | 0.6667317 | 16656853.1 | 2.549895 | 0.6639682 | 16587814.7 | 2.554149 | 0.6611156 | 16516547.0 | 2.558413 | 0.6581611 | 16442735.6 | 2.562688 | 0.6550923 | 16366069.9 | 2.56698 | 0.6518963 | 16286222.6 | 2.571285 | 0.648563 | 16202947.3 | 2.57644 | 0.6450856 | 16116074.0 | 2.580768 | 0.6414562 | 16025400.1 | 2.585127 | 0.6376659 | 15930708.0 | 2.58434 | 0.6425371 | 16052404.9 | 2.583394 | 0.6475112 | 16176671.9 | 2.582288 | 0.6525843 | 16303412.1 | 2.581773 | 0.6577579 | 16432663.1 | 2.58033 | 0.6630357 | 16564518.1 | 2.578734 | 0.6684238 | 16699128.1 | 2.576973 | 0.6739277 | 16836631.7 | 2.575742 | 0.6795498 | 16977087.9 | 2.573626 | 0.6852898 | 17120489.1 | 2.571332 | 0.691146 | 17266792.3 | 2.548389 | 0.698625 | 17453639.9 | 2.525981 | 0.7060266 | 17638553.2 | 2.502759 | 0.7133597 | 17821754.8 | 2.479401 | 0.7206374 | 18003572.2 | 2.456597 | 0.7278796 | 18184503.9 | 2.432958 | 0.7351087 | 18365105.5 | 2.409175 | 0.742347 | 18545938.5 | 2.385949 | 0.7496119 | 18727438.1 | 2.361839 | 0.7569188 | 18909985.1 | 2.337551 | 0.764275 | 19093763.1 | 2.312658 | 0.7575808 | 18926522.1 | 2.287781 | 0.7508216 | 18757658.4 | 2.262919 | 0.7439975 | 18587172.5 | 2.238079 | 0.7371055 | 18414992.5 | 2.212548 | 0.7301466 | 18241139.9 | 2.187745 | 0.7231227 | 18065661.9 | 2.162959 | 0.7160316 | 17888505.0 | 2.1382 | 0.7088728 | 17709659.2 | 2.113461 | 0.7016496 | 17529203.1 | 2.088058 | 0.694362 | 17347137.3
504 | 2.707942 | 0.67963 | 16945402.6 | 2.69382 | 0.6765401 | 16868359.9 | 2.679801 | 0.6740721 | 16806826.3 | 2.664402 | 0.6721237 | 16758244.2 | 2.649103 | 0.6705879 | 16719951.6 | 2.632381 | 0.6693379 | 16688786.6 | 2.615864 | 0.6682779 | 16662355.4 | 2.597968 | 0.6673713 | 16639753.3 | 2.58042 | 0.6666486 | 16621732.3 | 2.562395 | 0.6662216 | 16611087.3 | 2.543853 | 0.666233 | 16611369.7 | 2.548092 | 0.6636072 | 16545900.6 | 2.552342 | 0.6609121 | 16478704.3 | 2.556596 | 0.6581383 | 16409542.8 | 2.56086 | 0.6552725 | 16338090.0 | 2.565132 | 0.6523021 | 16264026.8 | 2.569416 | 0.6492145 | 16187044.1 | 2.573713 | 0.6459964 | 16106807.0 | 2.578856 | 0.6426377 | 16023062.9 | 2.583166 | 0.6391315 | 15935640.7 | 2.587501 | 0.6354689 | 15844321.1 | 2.586785 | 0.6403302 | 15965529.2 | 2.585905 | 0.6452943 | 16089299.4 | 2.584862 | 0.650359 | 16215578.7 | 2.584409 | 0.6555212 | 16344291.3 | 2.583027 | 0.660783 | 16475483.7 | 2.581492 | 0.6661487 | 16609270.0 | 2.579792 | 0.6716254 | 16745821.1 | 2.578625 | 0.6772183 | 16885270.6 | 2.576577 | 0.6829295 | 17027668.3 | 2.574358 | 0.6887579 | 17172991.0 | 2.551467 | 0.6963102 | 17361294.3 | 2.529107 | 0.7037817 | 17547583.9 | 2.505928 | 0.7111778 | 17731992.0 | 2.482613 | 0.7185082 | 17914761.5 | 2.459853 | 0.7257872 | 18096250.7 | 2.43626 | 0.7330361 | 18276990.1 | 2.412524 | 0.7402785 | 18457568.3 | 2.389353 | 0.7475369 | 18638542.6 | 2.365308 | 0.7548276 | 18820323.8 | 2.341096 | 0.762165 | 19003269.5 | 2.316172 | 0.7555717 | 18838878.0 | 2.291263 | 0.7489141 | 18672882.1 | 2.26637 | 0.7421921 | 18505280.5 | 2.241495 | 0.7354042 | 18336035.4 | 2.215928 | 0.7285494 | 18165121.6 | 2.191088 | 0.7216294 | 17992585.1 | 2.166264 | 0.7146431 | 17818391.9 | 2.141465 | 0.7075879 | 17642483.1 | 2.116685 | 0.7004675 | 17464948.8 | 2.09124 | 0.693282 | 17285790.6
505 | 2.708822 | 0.676937 | 16844834.6 | 2.694859 | 0.673665 | 16763413.8 | 2.681016 | 0.6710527 | 16698410.8 | 2.665806 | 0.6689955 | 16647217.8 | 2.650694 | 0.6673923 | 16607324.9 | 2.634149 | 0.666125 | 16575788.3 | 2.617791 | 0.6650818 | 16549831.6 | 2.60003 | 0.6642071 | 16528063.7 | 2.582597 | 0.6635063 | 16510626.5 | 2.564686 | 0.6630603 | 16499527.5 | 2.546269 | 0.663015 | 16498399.6 | 2.550508 | 0.6604431 | 16434402.4 | 2.554761 | 0.6578119 | 16368927.3 | 2.559019 | 0.6551091 | 16301671.6 | 2.563285 | 0.6523248 | 16232386.7 | 2.567558 | 0.6494458 | 16160746.5 | 2.571839 | 0.6464592 | 16086427.8 | 2.57613 | 0.6433526 | 16009122.8 | 2.581266 | 0.6401122 | 15928488.7 | 2.585565 | 0.6367276 | 15844267.3 | 2.589882 | 0.6331919 | 15756285.6 | 2.58924 | 0.6380409 | 15876948.4 | 2.588431 | 0.6429981 | 16000302.6 | 2.587455 | 0.6480556 | 16126151.8 | 2.587066 | 0.6532113 | 16254446.1 | 2.585747 | 0.6584631 | 16385132.5 | 2.584274 | 0.6638134 | 16518267.3 | 2.582637 | 0.6692674 | 16653985.5 | 2.581532 | 0.674833 | 16792479.0 | 2.57955 | 0.6805153 | 16933877.4 | 2.577401 | 0.686316 | 17078219.1 | 2.554565 | 0.6939427 | 17268002.2 | 2.532255 | 0.7014862 | 17455715.2 | 2.509123 | 0.7089498 | 17641437.9 | 2.485851 | 0.7163399 | 17825331.9 | 2.463134 | 0.7236671 | 18007661.2 | 2.439585 | 0.730947 | 18188814.9 | 2.415895 | 0.7382024 | 18369356.1 | 2.392773 | 0.7454581 | 18549906.7 | 2.368786 | 0.7527365 | 18731020.9 | 2.344642 | 0.760053 | 18913084.7 | 2.319689 | 0.7535568 | 18751433.6 | 2.294749 | 0.7469975 | 18588213.2 | 2.269824 | 0.740375 | 18423420.3 | 2.244917 | 0.7336891 | 18257046.8 | 2.219317 | 0.7269364 | 18089014.3 | 2.194442 | 0.7201192 | 17919374.6 | 2.169582 | 0.7132367 | 17748111.6 | 2.144745 | 0.7062853 | 17575134.0 | 2.119926 | 0.6992687 | 17400533.8 | 2.09444 | 0.692187 | 17224313.5
506 | 2.709669 | 0.67428 | 16745558.9 | 2.695858 | 0.6708148 | 16659500.7 | 2.682185 | 0.6680481 | 16590791.7 | 2.667157 | 0.6658726 | 16536763.3 | 2.652234 | 0.6641866 | 16494891.1 | 2.635868 | 0.6628837 | 16462535.3 | 2.619676 | 0.6618455 | 16436749.6 | 2.602058 | 0.6609952 | 16415634.0 | 2.584747 | 0.660317 | 16398791.9 | 2.566952 | 0.6598643 | 16387549.1 | 2.548656 | 0.659767 | 16385131.2 | 2.552896 | 0.6572442 | 16322478.7 | 2.557151 | 0.6546695 | 16258536.5 | 2.561414 | 0.6520329 | 16193057.0 | 2.565685 | 0.6493223 | 16125740.4 | 2.569961 | 0.6465274 | 16056330.6 | 2.574244 | 0.6436351 | 15984499.8 | 2.578534 | 0.640632 | 15909920.2 | 2.583664 | 0.637506 | 15832286.7 | 2.587956 | 0.6342429 | 15751247.1 | 2.592262 | 0.6308319 | 15666537.0 | 2.5917 | 0.6356684 | 15786650.3 | 2.590966 | 0.6406172 | 15909552.8 | 2.590062 | 0.6456709 | 16035060.1 | 2.58974 | 0.6508222 | 16162990.9 | 2.588486 | 0.6560694 | 16293302.8 | 2.587077 | 0.6614112 | 16425964.1 | 2.585504 | 0.6668503 | 16561042.3 | 2.584463 | 0.6723929 | 16698693.5 | 2.582545 | 0.6780478 | 16839131.2 | 2.580463 | 0.68382 | 16982480.7 | 2.557682 | 0.6915217 | 17173749.7 | 2.535424 | 0.6991394 | 17362933.5 | 2.512341 | 0.7066738 | 17550050.1 | 2.489115 | 0.714129 | 17735197.5 | 2.46644 | 0.7215127 | 17918569.0 | 2.442933 | 0.7288364 | 18100450.9 | 2.419288 | 0.736117 | 18281263.9 | 2.396214 | 0.7433787 | 18461604.1 | 2.372277 | 0.7506476 | 18642125.6 | 2.348192 | 0.757946 | 18823380.3 | 2.32321 | 0.7515417 | 18664331.4 | 2.298241 | 0.7450762 | 18503762.7 | 2.273284 | 0.7385494 | 18341670.1 | 2.248347 | 0.7319622 | 18178080.2 | 2.222714 | 0.7253095 | 18012862.1 | 2.197806 | 0.7185934 | 17846068.8 | 2.172912 | 0.7118138 | 17677700.7 | 2.14804 | 0.7049652 | 17507616.9 | 2.123185 | 0.6980519 | 17335926.1 | 2.097661 | 0.691074 | 17162631.9
507 | 2.710489 | 0.671661 | 16647616.3 | 2.696819 | 0.6679921 | 16556678.8 | 2.683308 | 0.6650606 | 16484018.9 | 2.668459 | 0.6627567 | 16426916.7 | 2.653722 | 0.6609771 | 16382807.4 | 2.637538 | 0.6596215 | 16349207.0 | 2.621517 | 0.658574 | 16323244.7 | 2.604051 | 0.65774 | 16302572.0 | 2.58687 | 0.6570838 | 16286309.3 | 2.569191 | 0.656633 | 16275135.9 | 2.551016 | 0.656492 | 16271640.5 | 2.555253 | 0.6540127 | 16210190.1 | 2.559511 | 0.6514894 | 16147646.7 | 2.563778 | 0.6489118 | 16083760.7 | 2.568054 | 0.6462698 | 16018276.2 | 2.572337 | 0.6435513 | 15950896.2 | 2.576625 | 0.6407458 | 15881358.7 | 2.580918 | 0.6378398 | 15809332.7 | 2.586047 | 0.6348201 | 15734486.3 | 2.590335 | 0.6316743 | 15656516.5 | 2.594635 | 0.6283879 | 15575060.3 | 2.594158 | 0.6332093 | 15694561.7 | 2.593505 | 0.6381499 | 15817017.8 | 2.592677 | 0.6431991 | 15942167.0 | 2.592427 | 0.6483498 | 16069831.2 | 2.591242 | 0.6535954 | 16199845.8 | 2.589897 | 0.6589344 | 16332177.0 | 2.588389 | 0.6643664 | 16466814.1 | 2.587413 | 0.6698947 | 16603837.0 | 2.58556 | 0.6755264 | 16743422.6 | 2.583545 | 0.6812709 | 16885804.9 | 2.560818 | 0.6890463 | 17078524.0 | 2.538614 | 0.6967394 | 17269202.8 | 2.515582 | 0.7043478 | 17457781.4 | 2.492403 | 0.7118728 | 17644294.0 | 2.469772 | 0.7193192 | 17828858.8 | 2.446306 | 0.7266961 | 18011700.6 | 2.422704 | 0.7340159 | 18193129.0 | 2.399675 | 0.7412971 | 18373597.0 | 2.375786 | 0.7485648 | 18553734.4 | 2.351753 | 0.755847 | 18734228.1 | 2.326741 | 0.7495306 | 18577670.2 | 2.301741 | 0.7431549 | 18419645.0 | 2.276754 | 0.7367198 | 18260145.7 | 2.251786 | 0.7302269 | 18099214.2 | 2.226121 | 0.7236705 | 17936709.3 | 2.201182 | 0.7170525 | 17772677.5 | 2.176255 | 0.7103736 | 17607136.4 | 2.151349 | 0.7036265 | 17439905.2 | 2.126459 | 0.6968159 | 17271098.9 | 2.100899 | 0.689942 | 17100722.9
508 | 2.711284 | 0.669083 | 16551073.5 | 2.697744 | 0.6651981 | 16454972.0 | 2.68439 | 0.6620912 | 16378116.6 | 2.669713 | 0.6596492 | 16317710.5 | 2.655159 | 0.6577671 | 16271152.7 | 2.639159 | 0.6563438 | 16235942.8 | 2.623313 | 0.6552724 | 16209439.8 | 2.606005 | 0.654446 | 16188998.4 | 2.588961 | 0.6538092 | 16173245.5 | 2.571401 | 0.6533651 | 16162258.7 | 2.553347 | 0.653193 | 16158002.3 | 2.557581 | 0.6507517 | 16097612.4 | 2.561838 | 0.6482742 | 16036326.7 | 2.566109 | 0.6457503 | 15973893.2 | 2.570392 | 0.6431699 | 15910062.6 | 2.574682 | 0.6405224 | 15844571.5 | 2.578978 | 0.6377959 | 15777124.7 | 2.583276 | 0.6349795 | 15707455.5 | 2.58841 | 0.6320597 | 15635228.7 | 2.592698 | 0.6290229 | 15560108.0 | 2.596995 | 0.6258569 | 15481791.9 | 2.596607 | 0.6306619 | 15600651.1 | 2.596041 | 0.6355923 | 15722615.3 | 2.595294 | 0.6406376 | 15847421.5 | 2.595121 | 0.6457878 | 15974821.2 | 2.594008 | 0.651036 | 16104645.1 | 2.592733 | 0.6563762 | 16236744.9 | 2.59129 | 0.6618074 | 16371096.8 | 2.59038 | 0.6673301 | 16507710.6 | 2.588594 | 0.6729479 | 16646679.2 | 2.586645 | 0.678669 | 16788200.0 | 2.563973 | 0.6865168 | 16982331.9 | 2.541824 | 0.6942849 | 17174491.8 | 2.518844 | 0.7019691 | 17364574.5 | 2.495715 | 0.7095677 | 17552540.5 | 2.47313 | 0.7170828 | 17738442.0 | 2.449706 | 0.7245201 | 17922417.1 | 2.426144 | 0.7318899 | 18104723.1 | 2.403157 | 0.7392057 | 18285693.2 | 2.379315 | 0.7464871 | 18465813.4 | 2.355331 | 0.753761 | 18645748.6 | 2.330287 | 0.7475268 | 18491534.3 | 2.305255 | 0.741236 | 18335919.1 | 2.280235 | 0.7348883 | 18178896.1 | 2.255237 | 0.7284863 | 18020530.2 | 2.229541 | 0.7220225 | 17860634.5 | 2.20457 | 0.7154989 | 17699260.5 | 2.179612 | 0.7089166 | 17536434.4 | 2.154673 | 0.7022684 | 17371977.5 | 2.12975 | 0.6955584 | 17205994.0 | 2.104155 | 0.688787 | 17038488.9
509 | 2.712057 | 0.666546 | 16455922.5 | 2.698639 | 0.6624346 | 16354419.1 | 2.685433 | 0.6591419 | 16273127.4 | 2.670923 | 0.656552 | 16209186.5 | 2.656547 | 0.6545577 | 16159950.4 | 2.640732 | 0.6530559 | 16122873.9 | 2.625062 | 0.6519464 | 16095481.1 | 2.607917 | 0.6511173 | 16075012.1 | 2.591017 | 0.6504953 | 16059656.8 | 2.573584 | 0.6500616 | 16048948.0 | 2.555648 | 0.64987 | 16044218.0 | 2.559877 | 0.6474641 | 15984821.7 | 2.564133 | 0.6450269 | 15924651.6 | 2.568406 | 0.6425513 | 15863531.4 | 2.572695 | 0.6400268 | 15801206.8 | 2.576993 | 0.6374435 | 15737429.9 | 2.581299 | 0.6347905 | 15671929.6 | 2.585606 | 0.6320556 | 15604411.5 | 2.590747 | 0.6292282 | 15534605.5 | 2.595041 | 0.6262942 | 15462171.2 | 2.599339 | 0.62324 | 15386766.9 | 2.599041 | 0.6280229 | 15504849.3 | 2.598566 | 0.6329421 | 15626297.7 | 2.597907 | 0.6379823 | 15750731.9 | 2.597817 | 0.643133 | 15877892.3 | 2.596781 | 0.6483845 | 16007545.2 | 2.595579 | 0.6537306 | 16139530.7 | 2.594206 | 0.6591658 | 16273716.5 | 2.593362 | 0.6646896 | 16410090.0 | 2.591642 | 0.6703032 | 16548681.1 | 2.589761 | 0.676011 | 16689595.8 | 2.567148 | 0.6839324 | 16885162.4 | 2.545053 | 0.691775 | 17078784.0 | 2.522127 | 0.6995356 | 17270379.9 | 2.499049 | 0.7072104 | 17459859.6 | 2.476512 | 0.7147989 | 17647205.7 | 2.453133 | 0.7223038 | 17832488.9 | 2.429611 | 0.7297315 | 18015868.0 | 2.406663 | 0.7370939 | 18197632.9 | 2.382863 | 0.7444054 | 18378141.2 | 2.358926 | 0.751687 | 18557912.5 | 2.33385 | 0.7455317 | 18405947.2 | 2.308785 | 0.7393221 | 18252643.2 | 2.283734 | 0.7330579 | 18097991.7 | 2.258704 | 0.7267416 | 17942052.5 | 2.232976 | 0.7203663 | 17784655.1 | 2.207973 | 0.7139337 | 17625845.4 | 2.182984 | 0.7074454 | 17465660.0 | 2.158013 | 0.7008924 | 17303876.8 | 2.133058 | 0.6942795 | 17140615.4 | 2.107431 | 0.687607 | 16975882.6
510 | 2.71281 | 0.664051 | 16362179.0 | 2.699504 | 0.6597043 | 16255076.0 | 2.686437 | 0.6562141 | 16169076.4 | 2.672089 | 0.6534663 | 16101372.2 | 2.657888 | 0.6513504 | 16049236.5 | 2.642255 | 0.649762 | 16010097.1 | 2.626764 | 0.6486002 | 15981472.0 | 2.609787 | 0.647757 | 15960694.1 | 2.593039 | 0.6471448 | 15945610.2 | 2.575736 | 0.6467237 | 15935234.9 | 2.55792 | 0.646522 | 15930264.1 | 2.562141 | 0.6441503 | 15871825.5 | 2.566394 | 0.6417507 | 15812699.4 | 2.570669 | 0.6393176 | 15752749.0 | 2.574962 | 0.6368438 | 15691793.9 | 2.579269 | 0.6343187 | 15629576.6 | 2.583584 | 0.6317324 | 15565850.6 | 2.587902 | 0.6290736 | 15500337.5 | 2.593054 | 0.6263303 | 15432742.4 | 2.597356 | 0.6234915 | 15362793.5 | 2.601661 | 0.620543 | 15290143.3 | 2.601457 | 0.6252928 | 15407178.7 | 2.601074 | 0.6301959 | 15527990.2 | 2.600508 | 0.6352302 | 15652035.4 | 2.600507 | 0.6403807 | 15778943.5 | 2.599554 | 0.6456371 | 15908460.9 | 2.59843 | 0.6509905 | 16040368.5 | 2.597131 | 0.6564348 | 16174516.5 | 2.596357 | 0.6619654 | 16310788.5 | 2.594704 | 0.6675821 | 16449184.0 | 2.59289 | 0.6732869 | 16589750.6 | 2.570338 | 0.6812897 | 16786940.0 | 2.548302 | 0.6892083 | 16982053.1 | 2.52543 | 0.6970454 | 17175158.9 | 2.502404 | 0.7047981 | 17366183.8 | 2.479917 | 0.7124632 | 17555053.0 | 2.456584 | 0.7200411 | 17741772.0 | 2.433106 | 0.7275354 | 17926430.0 | 2.410197 | 0.7349533 | 18109206.9 | 2.386435 | 0.742308 | 18290426.4 | 2.36254 | 0.749615 | 18470470.3 | 2.337431 | 0.7435384 | 18320744.6 | 2.312333 | 0.7374096 | 18169729.7 | 2.28725 | 0.731228 | 18017414.7 | 2.262187 | 0.7249941 | 17863813.2 | 2.236427 | 0.7187034 | 17708809.8 | 2.211393 | 0.7123577 | 17552452.8 | 2.186371 | 0.7059585 | 17394777.5 | 2.161369 | 0.6994976 | 17235580.7 | 2.136382 | 0.6929794 | 17074971.3 | 2.110724 | 0.686404 | 16912954.8
511 | 2.713547 | 0.661597 | 16269811.4 | 2.700342 | 0.6570077 | 16156950.5 | 2.687407 | 0.6533093 | 16066001.8 | 2.673213 | 0.6503936 | 15994299.3 | 2.659183 | 0.6481467 | 15939045.5 | 2.643729 | 0.6464623 | 15897622.0 | 2.62842 | 0.6452378 | 15867510.0 | 2.611614 | 0.6443693 | 15846150.8 | 2.595022 | 0.6437603 | 15831175.4 | 2.577857 | 0.6433515 | 15821123.3 | 2.560163 | 0.643148 | 15816117.0 | 2.564373 | 0.6408098 | 15758616.5 | 2.568621 | 0.6384459 | 15700483.7 | 2.572895 | 0.6360525 | 15641627.3 | 2.577193 | 0.6336236 | 15581895.4 | 2.581506 | 0.6311515 | 15521104.1 | 2.585832 | 0.6286258 | 15458991.4 | 2.590162 | 0.6260364 | 15395312.7 | 2.595326 | 0.6233716 | 15329781.9 | 2.59964 | 0.6206195 | 15262103.6 | 2.603954 | 0.617769 | 15192004.3 | 2.603848 | 0.6224771 | 15307783.5 | 2.603561 | 0.6273534 | 15427701.0 | 2.60309 | 0.6323774 | 15551250.9 | 2.603183 | 0.6375274 | 15677897.3 | 2.602321 | 0.6427887 | 15807281.7 | 2.601281 | 0.6481513 | 15939157.7 | 2.60006 | 0.6536069 | 16073320.5 | 2.59936 | 0.6591499 | 16209631.0 | 2.597778 | 0.6647761 | 16347988.8 | 2.596031 | 0.6704859 | 16488404.7 | 2.573541 | 0.6785798 | 16687447.6 | 2.551565 | 0.6865813 | 16884217.1 | 2.528752 | 0.6944967 | 17078869.7 | 2.50578 | 0.7023279 | 17271452.3 | 2.483345 | 0.7100722 | 17461898.7 | 2.460061 | 0.7177272 | 17650149.8 | 2.436627 | 0.7252942 | 17836234.1 | 2.41376 | 0.7327774 | 18020260.1 | 2.390035 | 0.7401852 | 18202429.4 | 2.366177 | 0.747532 | 18383099.4 | 2.341032 | 0.7415366 | 18235663.9 | 2.3159 | 0.7354899 | 18086964.8 | 2.290783 | 0.7293912 | 17936985.5 | 2.265688 | 0.7232386 | 17785682.9 | 2.239896 | 0.7170312 | 17633033.3 | 2.214829 | 0.7107707 | 17479076.4 | 2.189776 | 0.7044577 | 17323828.4 | 2.164742 | 0.6980848 | 17167107.1 | 2.139723 | 0.6916568 | 17009031.5 | 2.114033 | 0.685174 | 16849608.8
512 | 2.714273 | 0.659186 | 16178859.0 | 2.701156 | 0.654346 | 16060068.0 | 2.688344 | 0.65043 | 15963953.0 | 2.674298 | 0.6473353 | 15887999.6 | 2.660434 | 0.6449481 | 15829408.7 | 2.645157 | 0.6431586 | 15785487.3 | 2.630028 | 0.6418633 | 15753696.8 | 2.613397 | 0.6409573 | 15731458.9 | 2.596967 | 0.6403437 | 15716398.6 | 2.579945 | 0.639946 | 15706637.9 | 2.562377 | 0.639747 | 15701753.3 | 2.566572 | 0.637442 | 15645181.4 | 2.570813 | 0.6351128 | 15588014.4 | 2.575085 | 0.6327567 | 15530185.7 | 2.579385 | 0.6303696 | 15471597.2 | 2.583704 | 0.6279447 | 15412081.7 | 2.588039 | 0.6254744 | 15351452.1 | 2.592382 | 0.6229478 | 15289440.5 | 2.59756 | 0.6203551 | 15225804.3 | 2.601888 | 0.6176842 | 15160250.1 | 2.606216 | 0.614923 | 15092480.7 | 2.606207 | 0.6195792 | 15206761.0 | 2.60602 | 0.6244192 | 15325552.9 | 2.605647 | 0.6294227 | 15448357.4 | 2.605837 | 0.6345684 | 15574650.8 | 2.605071 | 0.6398346 | 15703904.5 | 2.604123 | 0.6452073 | 15835770.7 | 2.602987 | 0.6506767 | 15970008.4 | 2.602367 | 0.6562349 | 16106428.7 | 2.600859 | 0.6618768 | 16244899.7 | 2.599183 | 0.6675989 | 16385343.1 | 2.576755 | 0.6757931 | 16586458.1 | 2.554841 | 0.6838858 | 16785082.6 | 2.532088 | 0.6918855 | 16981425.4 | 2.509174 | 0.6997973 | 17175609.1 | 2.486793 | 0.7076221 | 17367660.5 | 2.46356 | 0.7153577 | 17557520.2 | 2.440173 | 0.7230023 | 17745145.0 | 2.417349 | 0.7305578 | 17930587.2 | 2.393665 | 0.7380297 | 18113974.7 | 2.369843 | 0.745427 | 18295530.5 | 2.34466 | 0.7395155 | 18150442.3 | 2.319491 | 0.7335530996 | 18004101.8 | 2.294337 | 0.7275387 | 17856485.5 | 2.269208 | 0.7214687 | 17707504.8 | 2.243382 | 0.7153447 | 17557199.3 | 2.218283 | 0.7091681 | 17405603.9 | 2.193197 | 0.7029388 | 17252714.7 | 2.168131 | 0.696652 | 17098411.9 | 2.14308 | 0.6903119 | 16942802.4 | 2.117359 | 0.683919 | 16785896.8
513 | 2.714989 | 0.656816 | 16089266.8 | 2.701949 | 0.6517191 | 15964413.5 | 2.689249 | 0.6475769 | 15862946.6 | 2.675344 | 0.6442932 | 15782508.7 | 2.661641 | 0.6417556 | 15720347.9 | 2.646538 | 0.6398521 | 15673721.3 | 2.631589 | 0.6384771 | 15640039.3 | 2.615136 | 0.6375241 | 15616693.7 | 2.598871 | 0.6368975 | 15601344.8 | 2.581998 | 0.6365082 | 15591808.7 | 2.56456 | 0.636317 | 15587125.1 | 2.568739 | 0.6340467 | 15531513.0 | 2.572969 | 0.6317514 | 15475287.5 | 2.577236 | 0.6294312 | 15418451.5 | 2.581537 | 0.6270827 | 15360924.0 | 2.585862 | 0.6247018 | 15302600.8 | 2.590206 | 0.6222809 | 15243299.2 | 2.59456 | 0.6198123 | 15182828.0 | 2.599752 | 0.6172847 | 15120912.9 | 2.604096 | 0.6146884 | 15057313.7 | 2.608441 | 0.612011 | 14991728.5 | 2.608532 | 0.6166048 | 15104258.9 | 2.608446 | 0.6213983 | 15221680.2 | 2.608175 | 0.6263712 | 15343494.6 | 2.608465 | 0.6315026 | 15469193.3 | 2.607799 | 0.6367705 | 15598234.2 | 2.606948 | 0.6421535 | 15730095.3 | 2.605905 | 0.647638 | 15864441.9 | 2.60537 | 0.6532144 | 16001042.2 | 2.603942 | 0.6588757 | 16139720.0 | 2.602341 | 0.6646169 | 16280354.7 | 2.57998 | 0.6729217 | 16483788.5 | 2.558128 | 0.6811135 | 16684453.1 | 2.535437 | 0.6892046 | 16882652.1 | 2.512583 | 0.6972022 | 17078561.0 | 2.490259 | 0.70511 | 17272268.0 | 2.46708 | 0.7129281 | 17463779.4 | 2.443744 | 0.7206545 | 17653043.6 | 2.420966 | 0.728288 | 17840033.7 | 2.397322 | 0.7358319 | 18024826.2 | 2.373539 | 0.743292 | 18207568.3 | 2.348316 | 0.7374669 | 18064878.2 | 2.323108 | 0.7315907 | 17920935.8 | 2.297916 | 0.7256622 | 17775712.7 | 2.27275 | 0.7196766 | 17629089.1 | 2.246889 | 0.7136372 | 17481148.3 | 2.221755 | 0.7075451 | 17331919.1 | 2.196636 | 0.7013998 | 17181384.3 | 2.171537 | 0.6951975 | 17029452.4 | 2.146454 | 0.6889426 | 16876234.1 | 2.120701 | 0.682636 | 16721747.8
514 | 2.7157 | 0.654489 | 16001072.8 | 2.702723 | 0.6491288 | 15870024.9 | 2.690126 | 0.6447521 | 15763022.4 | 2.676353 | 0.6412689 | 15677865.9 | 2.662807 | 0.6385706 | 15611896.2 | 2.647874 | 0.6365444 | 15562359.2 | 2.633103 | 0.6350808 | 15526577.9 | 2.616829 | 0.6340735 | 15501950.2 | 2.600733 | 0.6334238 | 15486067.8 | 2.584015 | 0.6330379 | 15476632.9 | 2.566713 | 0.632857 | 15472208.7 | 2.570873 | 0.6306224 | 15417576.3 | 2.57509 | 0.6283619 | 15362312.3 | 2.57935 | 0.6260761 | 15306429.1 | 2.583649 | 0.6237648 | 15249920.8 | 2.587977 | 0.6214239 | 15192691.0 | 2.592329 | 0.6190491 | 15134630.2 | 2.596695 | 0.6166321 | 15075538.7 | 2.601901 | 0.6141649 | 15015221.9 | 2.606262 | 0.6116361 | 14953397.9 | 2.610623 | 0.609036 | 14889828.1 | 2.610815 | 0.6135604 | 15000441.6 | 2.610833 | 0.6182966 | 15116233.0 | 2.610666 | 0.6232283 | 15236805.8 | 2.611061 | 0.6283349 | 15361651.1 | 2.610497 | 0.6335949 | 15490250.2 | 2.609748 | 0.6389856 | 15622042.7 | 2.608805 | 0.6444858 | 15756513.3 | 2.608364 | 0.6500825 | 15893340.9 | 2.607022 | 0.6557664 | 16032302.5 | 2.605501 | 0.6615309 | 16173235.1 | 2.58321 | 0.6699577 | 16379254.6 | 2.561425 | 0.6782579 | 16582179.2 | 2.538797 | 0.6864469 | 16782385.5 | 2.516004 | 0.694536 | 16980148.4 | 2.49374 | 0.702531 | 17175613.6 | 2.470618 | 0.7104344 | 17368836.1 | 2.447335 | 0.7182454 | 17559800.4 | 2.424606 | 0.7259621 | 17748461.9 | 2.401008 | 0.7335843 | 17934810.0 | 2.377264 | 0.7411159 | 18118944.7 | 2.352 | 0.7353819 | 17978758.4 | 2.326752 | 0.7295958 | 17837299.0 | 2.301521 | 0.7237562 | 17694529.3 | 2.276317 | 0.7178563 | 17550288.3 | 2.250418 | 0.7119027 | 17404734.9 | 2.225247 | 0.7058963 | 17257887.2 | 2.200093 | 0.6998358 | 17109719.4 | 2.17496 | 0.6937182 | 16960156.4 | 2.149845 | 0.6875483 | 16809311.7 | 2.124059 | 0.681327 | 16657212.8
515 | 2.716409 | 0.652204 | 15914248.1 | 2.703481 | 0.6465741 | 15776873.9 | 2.690976 | 0.6419556 | 15664178.3 | 2.677328 | 0.6382635 | 15574089.5 | 2.663931 | 0.6353946 | 15504086.1 | 2.649165 | 0.633236 | 15451414.1 | 2.634571 | 0.6316755 | 15413336.4 | 2.618475 | 0.6306057 | 15387231.9 | 2.602554 | 0.629924 | 15370598.0 | 2.585995 | 0.6295361 | 15361133.0 | 2.568835 | 0.629367 | 15357006.8 | 2.572974 | 0.6271686 | 15303366.3 | 2.577175 | 0.6249433 | 15249065.8 | 2.581425 | 0.6226925 | 15194145.1 | 2.58572 | 0.6204161 | 15138599.7 | 2.590049 | 0.6181135 | 15082415.3 | 2.594407 | 0.6157802 | 15025479.6 | 2.598784 | 0.6134113 | 14967677.1 | 2.604004 | 0.610998 | 14908791.6 | 2.608382 | 0.6085322 | 14848624.0 | 2.612762 | 0.606002 | 14786883.9 | 2.613052 | 0.6104493 | 14895403.1 | 2.613174 | 0.6151206 | 15009385.5 | 2.613115 | 0.6200001 | 15128448.7 | 2.613618 | 0.625071 | 15252181.5 | 2.613161 | 0.6303119 | 15380064.2 | 2.612517 | 0.6357013 | 15511568.2 | 2.611677 | 0.6412153 | 15646114.7 | 2.611337 | 0.6468332 | 15783194.7 | 2.61009 | 0.6525423 | 15922502.2 | 2.608657 | 0.6583339 | 16063821.2 | 2.586441 | 0.6668935 | 16272681.4 | 2.564726 | 0.6753123 | 16478106.0 | 2.542165 | 0.6836075 | 16680516.0 | 2.519436 | 0.6917934 | 16880255.9 | 2.497233 | 0.69988 | 17077575.9 | 2.474171 | 0.7078721 | 17272589.9 | 2.450944 | 0.7157706 | 17465318.7 | 2.428268 | 0.723574 | 17655725.3 | 2.404718 | 0.7312807 | 17843774.3 | 2.381018 | 0.7388909 | 18029470.8 | 2.355712 | 0.7332522 | 17891882.0 | 2.330422 | 0.7275601 | 17752990.6 | 2.305151 | 0.7218128 | 17612752.0 | 2.279907 | 0.7160026 | 17470977.5 | 2.25397 | 0.7101375 | 17327865.1 | 2.228762 | 0.704218 | 17183425.2 | 2.203571 | 0.6982427 | 17037624.3 | 2.178402 | 0.6922106 | 16890437.8 | 2.153251 | 0.6861259 | 16741966.8 | 2.127432 | 0.67999 | 16592245.2
516 | 2.717119 | 0.649961 | 15828780.8 | 2.704227 | 0.6440567 | 15684990.7 | 2.691801 | 0.6391893 | 15566451.9 | 2.678268 | 0.6352793 | 15471232.0 | 2.665015 | 0.6322293 | 15396953.1 | 2.650412 | 0.6299284 | 15340918.4 | 2.635993 | 0.6282629 | 15300356.4 | 2.620076 | 0.6271218 | 15272567.8 | 2.604331 | 0.6264005 | 15255001.0 | 2.587937 | 0.626004 | 15245346.0 | 2.570923 | 0.625845 | 15241472.4 | 2.57504 | 0.6236858 | 15188889.6 | 2.579223 | 0.621496 | 15135560.7 | 2.583461 | 0.6192798 | 15081587.3 | 2.587749 | 0.6170385 | 15027004.9 | 2.592078 | 0.6147714 | 14971792.7 | 2.59644 | 0.6124775 | 14915928.1 | 2.600826 | 0.6101515 | 14859282.3 | 2.60606 | 0.6077884 | 14801733.7 | 2.610454 | 0.6053787 | 14743049.1 | 2.614853 | 0.602914 | 14683023.6 | 2.615241 | 0.6072761 | 14789256.1 | 2.615466 | 0.6118745 | 14901244.8 | 2.615516 | 0.6166937 | 15018607.1 | 2.616129 | 0.6217173 | 15140950.5 | 2.615783 | 0.6269281 | 15267850.5 | 2.615248 | 0.6323041 | 15398775.4 | 2.614515 | 0.6378233 | 15533187.1 | 2.614282 | 0.6434612 | 15670487.8 | 2.613138 | 0.649197 | 15810175.6 | 2.6118 | 0.6550188 | 15951956.6 | 2.589667 | 0.6637229 | 16163929.2 | 2.568028 | 0.6722703 | 16372087.6 | 2.545537 | 0.6806807 | 16576910.2 | 2.522876 | 0.6889706 | 16778798.1 | 2.500737 | 0.6971529 | 16978064.4 | 2.477735 | 0.7052367 | 17174934.5 | 2.454568 | 0.7132255 | 17369489.3 | 2.431949 | 0.7211187 | 17561714.9 | 2.408451 | 0.7289139 | 17751554.0 | 2.384798 | 0.73661 | 17938980.7 | 2.35945 | 0.7310712 | 17804091.9 | 2.334118 | 0.7254773 | 17667861.9 | 2.308806 | 0.7198261 | 17530234.8 | 2.283522 | 0.7141088 | 17391000.8 | 2.257544 | 0.7083355 | 17250400.2 | 2.232297 | 0.702506 | 17108432.9 | 2.207068 | 0.696619 | 16965062.2 | 2.181862 | 0.6906736 | 16820272.0 | 2.156676 | 0.6846743 | 16674168.8 | 2.130821 | 0.678623 | 16526798.0
517 | 2.717835 | 0.647761 | 15744691.2 | 2.704963 | 0.6415765 | 15594367.8 | 2.692603 | 0.6364533 | 15469841.5 | 2.679177 | 0.6323169 | 15369301.6 | 2.66606 | 0.6290758 | 15290521.6 | 2.651616 | 0.6266229 | 15230900.7 | 2.637369 | 0.6248436 | 15187651.2 | 2.621631 | 0.623623 | 15157983.1 | 2.606064 | 0.6228546 | 15139306.7 | 2.589838 | 0.6224414 | 15129264.5 | 2.572978 | 0.62229 | 15125583.1 | 2.577069 | 0.6201725 | 15074115.0 | 2.581233 | 0.6180205 | 15021808.6 | 2.585457 | 0.6158391 | 14968786.1 | 2.589736 | 0.6136318 | 14915134.3 | 2.594062 | 0.6113999 | 14860885.3 | 2.598426 | 0.6091419 | 14806001.7 | 2.602819 | 0.6068565 | 14750452.5 | 2.608065 | 0.6045378 | 14694091.9 | 2.612475 | 0.6021804 | 14636792.1 | 2.616894 | 0.599774 | 14578301.3 | 2.617378 | 0.6040458 | 14682133.4 | 2.617706 | 0.608563 | 14791931.3 | 2.617862 | 0.6133136 | 14907400.7 | 2.618588 | 0.6182815 | 15028151.8 | 2.618356 | 0.6234502 | 15153782.8 | 2.617935 | 0.6288015 | 15283855.5 | 2.617314 | 0.6343133 | 15417826.0 | 2.61719 | 0.6399629 | 15555146.3 | 2.616154 | 0.6457249 | 15695199.6 | 2.614921 | 0.6515789 | 15837489.9 | 2.592881 | 0.6604397 | 16052863.1 | 2.571325 | 0.6691263 | 16264002.6 | 2.548909 | 0.6776611 | 16471452.6 | 2.526318 | 0.6860628 | 16675665.6 | 2.504247 | 0.694347 | 16877024.9 | 2.48131 | 0.7025254 | 17075810.9 | 2.458203 | 0.7106061 | 17272224.1 | 2.435643 | 0.7185912 | 17466311.4 | 2.412201 | 0.7264785 | 17658023.8 | 2.3886 | 0.7342649 | 17847282.6 | 2.36321 | 0.7288316 | 17715218.7 | 2.337837 | 0.7233411 | 17581764.9 | 2.312484 | 0.7177907 | 17446854.2 | 2.287159 | 0.7121707 | 17310253.4 | 2.261141 | 0.7064927 | 17172240.9 | 2.235854 | 0.7007562 | 17032808.2 | 2.210586 | 0.6949599 | 16891920.8 | 2.185342 | 0.6891039 | 16749584.8 | 2.160118 | 0.6831925 | 16605900.8 | 2.134227 | 0.677228 | 16460923.7
518 | 2.71856 | 0.645602 | 15661919.3 | 2.705692 | 0.6391336 | 15504999.8 | 2.693387 | 0.6337488 | 15374368.4 | 2.680056 | 0.6293783 | 15268342.3 | 2.667067 | 0.6259365 | 15184845.0 | 2.652776 | 0.623321 | 15121396.2 | 2.638699 | 0.6214184 | 15075240.1 | 2.62314 | 0.6201106 | 15043512.7 | 2.607752 | 0.6192868 | 15023527.7 | 2.591699 | 0.6188494 | 15012916.2 | 2.574998 | 0.618703 | 15009365.1 | 2.579063 | 0.6166283 | 14959033.7 | 2.583204 | 0.6145161 | 14907793.3 | 2.587412 | 0.6123711 | 14855757.6 | 2.59168 | 0.6101979 | 14803035.6 | 2.596 | 0.6079993 | 14749700.3 | 2.600365 | 0.6057767 | 14695780.0 | 2.604764 | 0.6035276 | 14641220.2 | 2.61002 | 0.6012506 | 14585981.7 | 2.614445 | 0.5989389 | 14529901.1 | 2.618882 | 0.5965869 | 14472843.1 | 2.61946 | 0.600761 | 14574101.9 | 2.619888 | 0.6051914 | 14681583.1 | 2.620152 | 0.6098649 | 14794958.0 | 2.620989 | 0.6147685 | 14913917.5 | 2.620873 | 0.619886 | 15038065.0 | 2.62057 | 0.6252005 | 15166989.6 | 2.620066 | 0.6306931 | 15300238.9 | 2.620056 | 0.6363412 | 15437256.5 | 2.619131 | 0.6421215 | 15577484.7 | 2.618009 | 0.6480079 | 15720284.3 | 2.596075 | 0.657038 | 15939349.2 | 2.57461 | 0.6658753 | 16153737.6 | 2.552276 | 0.6745442 | 16364039.1 | 2.52976 | 0.683066 | 16570773.3 | 2.50776 | 0.6914585 | 16774370.6 | 2.48489 | 0.6997367 | 16975195.5 | 2.461849 | 0.7079109 | 17173494.9 | 2.439349 | 0.7159881 | 17369444.6 | 2.415965 | 0.723969 | 17563055.6 | 2.39242 | 0.7318499 | 17754241.9 | 2.366989 | 0.7265271 | 17625113.4 | 2.341576 | 0.7211449 | 17494544.2 | 2.316182 | 0.7157 | 17362455.4 | 2.290816 | 0.7101823 | 17228599.5 | 2.264757 | 0.7046042 | 17093277.4 | 2.239431 | 0.6989649 | 16956470.5 | 2.214123 | 0.6932631 | 16818148.5 | 2.188839 | 0.6874994 | 16678324.2 | 2.163577 | 0.6816781 | 16537103.1 | 2.137648 | 0.675802 | 16394552.0
519 | 2.719298 | 0.643484 | 15580460.3 | 2.706418 | 0.6367291 | 15416905.9 | 2.694152 | 0.6310768 | 15280047.0 | 2.680905 | 0.6264647 | 15168376.8 | 2.668037 | 0.6228127 | 15079952.9 | 2.653893 | 0.6200241 | 15012433.0 | 2.639983 | 0.6179886 | 14963148.8 | 2.624602 | 0.6165852 | 14929167.3 | 2.609394 | 0.6156982 | 14907692.0 | 2.593518 | 0.61523 | 14896354.4 | 2.57698 | 0.615082 | 14892770.9 | 2.581018 | 0.6130543 | 14843675.7 | 2.585136 | 0.6109828 | 14793518.9 | 2.589325 | 0.6088757 | 14742499.5 | 2.59358 | 0.6067374 | 14690727.5 | 2.597893 | 0.6045722 | 14638300.3 | 2.602255 | 0.6023823 | 14585276.9 | 2.606657 | 0.6001687 | 14531680.9 | 2.611923 | 0.5979285 | 14477440.7 | 2.616361 | 0.5956598 | 14422507.8 | 2.620816 | 0.593355 | 14366701.9 | 2.621485 | 0.5974267 | 14465290.1 | 2.622012 | 0.6017629 | 14570279.5 | 2.62238 | 0.6063531 | 14681422.2 | 2.623329 | 0.6111837 | 14798383.4 | 2.623329 | 0.6162413 | 14920841.2 | 2.623146 | 0.6215092 | 15048391.4 | 2.622763 | 0.6269701 | 15180614.1 | 2.622873 | 0.6326047 | 15317042.6 | 2.622065 | 0.6383895 | 15457107.4 | 2.621056 | 0.6443008 | 15600237.2 | 2.599238 | 0.6535124 | 15823273.0 | 2.577876 | 0.6625121 | 16041180.7 | 2.555631 | 0.6713256 | 16254577.5 | 2.533197 | 0.6799763 | 16464034.5 | 2.511271 | 0.6884847 | 16670047.1 | 2.488472 | 0.6968678 | 16873023.4 | 2.465499 | 0.7051398 | 17073309.2 | 2.443064 | 0.7133093 | 17271116.2 | 2.419741 | 0.7213828 | 17466595.9 | 2.396254 | 0.729359 | 17659721.5 | 2.370783 | 0.724152 | 17533645.4 | 2.34533 | 0.7188832 | 17406074.7 | 2.319897 | 0.7135489 | 17276916.2 | 2.29449 | 0.7081382 | 17145909.0 | 2.268392 | 0.7026646 | 17013379.5 | 2.243025 | 0.697127 | 16879298.5 | 2.217677 | 0.6915243 | 16743642.7 | 2.192354 | 0.6858568 | 16606418.8 | 2.167053 | 0.6801293 | 16467739.3 | 2.141086 | 0.674345 | 16327685.8
520 | 2.720051 | 0.641403 | 15500207.8 | 2.707144 | 0.6343621 | 15330057.2 | 2.694904 | 0.6284373 | 15186878.1 | 2.681729 | 0.6235769 | 15069419.1 | 2.668971 | 0.6197062 | 14975880.8 | 2.654968 | 0.616734 | 14904054.3 | 2.641222 | 0.6145559 | 14851416.9 | 2.626016 | 0.6130474 | 14814962.4 | 2.61099 | 0.6120901 | 14791828.7 | 2.595292 | 0.611583 | 14779575.0 | 2.578923 | 0.611426 | 14775779.4 | 2.582932 | 0.6094491 | 14728006.0 | 2.587027 | 0.6074221 | 14679020.9 | 2.591195 | 0.6053535 | 14629031.7 | 2.595435 | 0.6032512 | 14578227.2 | 2.599738 | 0.6011195 | 14526713.3 | 2.604097 | 0.5989621 | 14474575.8 | 2.6085 | 0.5967807 | 14421859.5 | 2.613772 | 0.5945761 | 14368582.8 | 2.618223 | 0.5923446 | 14314658.1 | 2.622695 | 0.590084 | 14260026.3 | 2.623451 | 0.5940456 | 14355763.6 | 2.624073 | 0.5982824 | 14458151.2 | 2.624545 | 0.6027817 | 14566882.1 | 2.625603 | 0.6075328 | 14681696.1 | 2.625719 | 0.6125215 | 14802253.4 | 2.625656 | 0.6177339 | 14928216.9 | 2.625397 | 0.623153 | 15059175.4 | 2.625632 | 0.628761 | 15194699.4 | 2.624947 | 0.634538 | 15334308.2 | 2.624057 | 0.6404599 | 15477417.3 | 2.602363 | 0.6498585 | 15704544.9 | 2.581113 | 0.659032 | 15926232.7 | 2.558969 | 0.668001 | 16142978.1 | 2.536622 | 0.6767902 | 16355376.9 | 2.514777 | 0.6854224 | 16563984.3 | 2.492053 | 0.6939172 | 16769271.1 | 2.46915 | 0.7022906 | 16971622.6 | 2.446784 | 0.710556 | 17171365.3 | 2.423526 | 0.7187207 | 17368674.6 | 2.400099 | 0.7267899 | 17563675.8 | 2.37459 | 0.7217028 | 17440740.9 | 2.349098 | 0.7165517 | 17316257.2 | 2.323627 | 0.7113321 | 17190120.3 | 2.29818 | 0.7060334 | 17062072.2 | 2.272042 | 0.7006692 | 16932441.2 | 2.246636 | 0.6952379 | 16801185.9 | 2.221248 | 0.6897387 | 16668291.7 | 2.195885 | 0.6841719 | 16533764.8 | 2.170544 | 0.6785424 | 16397720.8 | 2.144538 | 0.672854 | 16260255.1
521 | 2.720819 | 0.639354 | 15421035.6 | 2.707874 | 0.6320326 | 15244444.4 | 2.695643 | 0.6258317 | 15094880.3 | 2.682528 | 0.6207164 | 14971502.4 | 2.669871 | 0.6166191 | 14872676.2 | 2.656002 | 0.6134534 | 14796319.2 | 2.642413 | 0.6111212 | 14740067.4 | 2.627383 | 0.6094982 | 14700922.6 | 2.612538 | 0.608463 | 14675954.2 | 2.597022 | 0.6079096 | 14662605.9 | 2.580827 | 0.607738 | 14658465.4 | 2.584805 | 0.6058123 | 14612018.6 | 2.588873 | 0.6038328 | 14564274.2 | 2.593021 | 0.6018062 | 14515392.1 | 2.597245 | 0.5997403 | 14465564.2 | 2.601536 | 0.5976427 | 14414969.4 | 2.605888 | 0.5955174 | 14363708.9 | 2.610291 | 0.5933676 | 14311856.8 | 2.615567 | 0.5911946 | 14259443.7 | 2.620028 | 0.5889988 | 14206482.5 | 2.624515 | 0.586776 | 14152868.0 | 2.625356 | 0.5906234 | 14245668.3 | 2.626071 | 0.5947531 | 14345275.1 | 2.626643 | 0.5991561 | 14451473.5 | 2.627809 | 0.6038196 | 14563956.3 | 2.628039 | 0.6087323 | 14682449.4 | 2.628096 | 0.61388 | 14806609.1 | 2.627962 | 0.619248 | 14936084.4 | 2.628324 | 0.6248191 | 15070456.7 | 2.627768 | 0.6305749 | 15209286.5 | 2.627004 | 0.6364949 | 15352074.4 | 2.605446 | 0.6460781 | 15583219.4 | 2.584316 | 0.6554315 | 15808819.7 | 2.562281 | 0.6645666 | 16029155.6 | 2.540031 | 0.6735044 | 16244733.2 | 2.518272 | 0.6822689 | 16456129.6 | 2.495627 | 0.6908824 | 16663884.5 | 2.4728 | 0.6993633 | 16868442.6 | 2.450504 | 0.7077268 | 17070166.5 | 2.427315 | 0.7159854 | 17269363.1 | 2.403954 | 0.7241449 | 17466167.8 | 2.378407 | 0.7191798 | 17346410.5 | 2.352878 | 0.7141487 | 17225061.9 | 2.327368 | 0.709047 | 17102010.2 | 2.301883 | 0.7038647 | 16977013.7 | 2.275706 | 0.6986142 | 16850373.0 | 2.250261 | 0.6932934 | 16722037.2 | 2.224834 | 0.6879023 | 16592006.9 | 2.199431 | 0.6824407 | 16460274.3 | 2.174051 | 0.6769134 | 16326957.5 | 2.148005 | 0.671325 | 16192165.6
522 | 2.721606 | 0.637327 | 15342696.3 | 2.708609 | 0.6297379 | 15160000.5 | 2.696374 | 0.6232599 | 15004051.5 | 2.683304 | 0.6178841 | 14874637.3 | 2.670737 | 0.613552 | 14770349.0 | 2.656995 | 0.610184 | 14689268.4 | 2.643559 | 0.6076858 | 14629129.3 | 2.628702 | 0.6059396 | 14587091.5 | 2.614038 | 0.6048174 | 14560076.7 | 2.598706 | 0.6042108 | 14545473.5 | 2.582689 | 0.604017 | 14540806.7 | 2.586637 | 0.602147 | 14495789.2 | 2.590677 | 0.6002153 | 14449288.3 | 2.594802 | 0.598233 | 14401566.4 | 2.599007 | 0.5962065 | 14352780.9 | 2.603285 | 0.5941431 | 14303108.8 | 2.607628 | 0.59205 | 14252719.0 | 2.612028 | 0.589931 | 14201707.8 | 2.617308 | 0.5877888 | 14150137.3 | 2.621776 | 0.585624 | 14098023.9 | 2.626277 | 0.583437 | 14045373.9 | 2.627199 | 0.5871627 | 14135066.1 | 2.628003 | 0.5911809 | 14231798.6 | 2.628673 | 0.5954799 | 14335288.4 | 2.629944 | 0.60005 | 14445308.7 | 2.630287 | 0.6048788 | 14561553.5 | 2.630463 | 0.6099541 | 14683734.8 | 2.630453 | 0.6152616 | 14811504.3 | 2.630944 | 0.620786 | 14944496.6 | 2.630519 | 0.6265097 | 15082285.9 | 2.629887 | 0.6324139 | 15224419.8 | 2.608478 | 0.6421798 | 15459519.8 | 2.58748 | 0.6517117 | 15688985.8 | 2.565561 | 0.6610193 | 15913052.6 | 2.543417 | 0.6701156 | 16132031.6 | 2.521752 | 0.6790219 | 16346438.1 | 2.499192 | 0.6877614 | 16556829.7 | 2.476442 | 0.696356 | 16763730.9 | 2.454222 | 0.7048229 | 16967558.7 | 2.431104 | 0.7131763 | 17168653.6 | 2.407812 | 0.721428 | 17367301.8 | 2.38223 | 0.7165856 | 17250728.3 | 2.356665 | 0.7116759 | 17132533.7 | 2.331119 | 0.7066938 | 17012597.7 | 2.305596 | 0.7016303 | 16890701.1 | 2.279381 | 0.6964966 | 16767115.2 | 2.253898 | 0.6912903 | 16641781.0 | 2.228433 | 0.686012 | 16514714.3 | 2.202991 | 0.6806599 | 16385869.7 | 2.177572 | 0.6752392 | 16255374.4 | 2.151487 | 0.6697549 | 16123350.3
523 | 2.722415 | 0.635318 | 15265089.0 | 2.70935 | 0.6274744 | 15076627.4 | 2.697099 | 0.620722 | 14914382.7 | 2.684061 | 0.6150808 | 14778839.0 | 2.671573 | 0.6105072 | 14668946.9 | 2.657948 | 0.6069283 | 14582956.8 | 2.64466 | 0.6042536 | 14518690.0 | 2.629971 | 0.6023723 | 14473487.3 | 2.615489 | 0.6011541 | 14444217.4 | 2.600341 | 0.6004875 | 14428199.0 | 2.584506 | 0.600264 | 14422829.2 | 2.588424 | 0.5984526 | 14379306.6 | 2.592437 | 0.5965728 | 14334139.9 | 2.596537 | 0.594635 | 14287578.5 | 2.600721 | 0.5926495 | 14239873.2 | 2.604984 | 0.5906229 | 14191178.8 | 2.609317 | 0.5885619 | 14141657.9 | 2.613712 | 0.5864731 | 14091469.3 | 2.618992 | 0.5843603 | 14040703.9 | 2.623467 | 0.5822256 | 13989411.8 | 2.627979 | 0.580069 | 13937594.1 | 2.628977 | 0.5836692 | 14024099.6 | 2.629868 | 0.5875686 | 14117791.3 | 2.630632 | 0.5917587 | 14218469.2 | 2.632006 | 0.596228 | 14325853.6 | 2.63246 | 0.6009664 | 14439706.5 | 2.632753 | 0.6059614 | 14559722.8 | 2.632867 | 0.6112003 | 14685600.3 | 2.633486 | 0.6166684 | 14816986.3 | 2.633195 | 0.62235 | 14953500.6 | 2.632698 | 0.628227 | 15094709.1 | 2.611452 | 0.6381703 | 15333623.2 | 2.590598 | 0.64788 | 15566921.5 | 2.568805 | 0.65736 | 15794702.9 | 2.546773 | 0.6666214 | 16017231.1 | 2.52521 | 0.6756785 | 16234850.3 | 2.502742 | 0.6845531 | 16448084.9 | 2.480076 | 0.6932676 | 16657471.2 | 2.457933 | 0.7018431 | 16863519.2 | 2.43489 | 0.7102958 | 17066616.9 | 2.411669 | 0.7186389 | 17267080.5 | 2.386054 | 0.7139212 | 17153724.7 | 2.360456 | 0.7091348 | 17038720.0 | 2.334876 | 0.7042744 | 16921937.3 | 2.309318 | 0.6993313 | 16803166.8 | 2.283066 | 0.6943164 | 16682670.7 | 2.257546 | 0.6892269 | 16560384.3 | 2.232043 | 0.6840643 | 16436339.7 | 2.206564 | 0.6788256 | 16310465.6 | 2.181106 | 0.673516 | 16182890.0 | 2.154983 | 0.6681409 | 16053741.3
524 | 2.723246 | 0.633319 | 15188017.8 | 2.7101 | 0.6252347 | 14994142.4 | 2.69782 | 0.6182167 | 14825839.9 | 2.6848 | 0.6123076 | 14684130.4 | 2.672379 | 0.6074858 | 14568494.7 | 2.658861 | 0.6036872 | 14477398.0 | 2.645715 | 0.6008257 | 14408775.8 | 2.63119 | 0.5987967 | 14360116.7 | 2.616889 | 0.5974747 | 14328414.2 | 2.601928 | 0.5967397 | 14310785.9 | 2.586278 | 0.59648 | 14304558.5 | 2.590165 | 0.5947307 | 14262608.4 | 2.59415 | 0.5929052 | 14218828.9 | 2.598225 | 0.5910153 | 14173506.7 | 2.602388 | 0.589071 | 14126878.7 | 2.606632 | 0.5870822 | 14079185.0 | 2.610954 | 0.5850554 | 14030577.3 | 2.615341 | 0.5829966 | 13981203.8 | 2.620619 | 0.580912 | 13931213.3 | 2.625098 | 0.5788053 | 13880690.9 | 2.62962 | 0.576678 | 13829674.1 | 2.630691 | 0.5801453 | 13912825.4 | 2.631663 | 0.5839217 | 14003390.7 | 2.632519 | 0.5879959 | 14101095.3 | 2.633993 | 0.592359 | 14205730.6 | 2.634554 | 0.5969996 | 14317020.6 | 2.634963 | 0.6019074 | 14434716.0 | 2.635199 | 0.6070695 | 14558512.6 | 2.635947 | 0.6124729 | 14688093.6 | 2.635788 | 0.6181025 | 14823101.8 | 2.635428 | 0.6239419 | 14963139.9 | 2.614359 | 0.6340582 | 15205746.0 | 2.593661 | 0.643942 | 15442774.7 | 2.572007 | 0.6535948 | 15674265.2 | 2.550098 | 0.6630225 | 15900355.6 | 2.528643 | 0.6722373 | 16121342.5 | 2.506274 | 0.681255 | 16337601.7 | 2.483697 | 0.6900978 | 16549665.7 | 2.461635 | 0.6987871 | 16758048.3 | 2.438668 | 0.7073435 | 16963245.3 | 2.415523 | 0.7157819 | 17165612.4 | 2.389877 | 0.7111886 | 17055456.8 | 2.364247 | 0.7065258 | 16943636.3 | 2.338635 | 0.7017881 | 16830017.3 | 2.313043 | 0.6969675 | 16714411.0 | 2.286757 | 0.6920736 | 16597048.4 | 2.261202 | 0.6871034 | 16477854.6 | 2.235663 | 0.6820588 | 16356876.3 | 2.210147 | 0.676936 | 16234023.4 | 2.184652 | 0.6717405 | 16109427.7 | 2.158491 | 0.666478 | 15983223.5
525 | 2.724099 | 0.631326 | 15111383.8 | 2.710861 | 0.6230141 | 14912431.2 | 2.698538 | 0.6157413 | 14738348.8 | 2.685525 | 0.6095647 | 14590505.7 | 2.673157 | 0.6044885 | 14469002.8 | 2.659738 | 0.6004629 | 14372647.1 | 2.646725 | 0.5974054 | 14299461.5 | 2.632361 | 0.5952177 | 14247097.6 | 2.618237 | 0.5937802 | 14212690.5 | 2.603464 | 0.592968 | 14193247.8 | 2.588003 | 0.592666 | 14186019.6 | 2.59186 | 0.5909826 | 14145727.5 | 2.595816 | 0.5892145 | 14103404.1 | 2.599864 | 0.5873744 | 14059361.3 | 2.604005 | 0.5854742 | 14013877.9 | 2.60823 | 0.5835232 | 13967178.4 | 2.612537 | 0.581531 | 13919492.4 | 2.616915 | 0.5795037 | 13870968.2 | 2.62219 | 0.577447 | 13821739.2 | 2.62667 | 0.5753667 | 13771944.4 | 2.631199 | 0.573266 | 13721662.5 | 2.632338 | 0.5765965 | 13801382.2 | 2.633388 | 0.5802428 | 13888660.3 | 2.634332 | 0.5841967 | 13983298.9 | 2.635903 | 0.5884468 | 14085028.8 | 2.636569 | 0.592984 | 14193632.8 | 2.637091 | 0.5977971 | 14308838.7 | 2.637447 | 0.6028752 | 14430385.9 | 2.638322 | 0.6082054 | 14557970.8 | 2.638296 | 0.6137741 | 14691262.0 | 2.638074 | 0.6195659 | 14829894.7 | 2.617193 | 0.6298505 | 15076065.3 | 2.596664 | 0.6399048 | 15316725.3 | 2.575161 | 0.6497283 | 15551859.1 | 2.553384 | 0.6593237 | 15781534.1 | 2.532047 | 0.6686985 | 16005929.2 | 2.509783 | 0.6778665 | 16225374.5 | 2.4873 | 0.6868447 | 16440275.8 | 2.465325 | 0.6956556 | 16651172.8 | 2.442439 | 0.7043196 | 16858555.2 | 2.419368 | 0.712857 | 17062904.8 | 2.393694 | 0.708389 | 16955958.6 | 2.368035 | 0.7038509 | 16847336.6 | 2.342393 | 0.6992368 | 16736892.9 | 2.316769 | 0.6945391 | 16624447.9 | 2.290451 | 0.6897672 | 16510230.2 | 2.264863 | 0.684918 | 16394158.3 | 2.23929 | 0.6799938 | 16276292.4 | 2.213738 | 0.6749895 | 16156511.9 | 2.188207 | 0.6699109 | 16034950.7 | 2.16201 | 0.664764 | 15911753.7
526 | 2.724973 | 0.629332 | 15035017.3 | 2.711636 | 0.620807 | 14831350.3 | 2.699256 | 0.6132908 | 14651785.6 | 2.686237 | 0.6068519 | 14497958.2 | 2.67391 | 0.6015175 | 14370518.0 | 2.660577 | 0.5972573 | 14268738.8 | 2.64769 | 0.5939942 | 14190782.8 | 2.633481 | 0.5916363 | 14134449.5 | 2.619533 | 0.590071 | 14097055.1 | 2.604948 | 0.5891736 | 14075616.7 | 2.589677 | 0.588822 | 14067214.9 | 2.593506 | 0.5872097 | 14028696.9 | 2.597433 | 0.5855022 | 13987905.4 | 2.601455 | 0.5837148 | 13945202.2 | 2.605571 | 0.58186 | 13900890.8 | 2.609777 | 0.5799492 | 13855241.7 | 2.614067 | 0.5779914 | 13808467.2 | 2.618434 | 0.5759955 | 13760786.1 | 2.623703 | 0.5739678 | 13712343.0 | 2.628183 | 0.5719132 | 13663256.6 | 2.632716 | 0.569837 | 13613655.5 | 2.633918 | 0.5730253 | 13689825.4 | 2.635043 | 0.5765374 | 13773731.9 | 2.63607 | 0.580364 | 13865150.7 | 2.637734 | 0.5844964 | 13963875.0 | 2.638502 | 0.5889235 | 14069641.7 | 2.639134 | 0.593636 | 14182225.1 | 2.639608 | 0.5986226 | 14301356.8 | 2.640609 | 0.6038719 | 14426764.4 | 2.640714 | 0.6093712 | 14558145.0 | 2.64063 | 0.615106 | 14695151.6 | 2.619948 | 0.625553 | 14944736.0 | 2.5996 | 0.6357742 | 15188923.9 | 2.578259 | 0.6457658 | 15427628.6 | 2.556626 | 0.6555283 | 15660858.2 | 2.535417 | 0.6650657 | 15888711.7 | 2.513265 | 0.6743873 | 16111409.2 | 2.490884 | 0.6835084 | 16329314.8 | 2.469 | 0.692447 | 16542862.6 | 2.446198 | 0.7012261 | 16752598.5 | 2.423207 | 0.7098649 | 16958984.6 | 2.397505 | 0.7055226 | 16855244.1 | 2.371818 | 0.7011098 | 16749820.4 | 2.346147 | 0.6966201 | 16642560.2 | 2.320494 | 0.6920465 | 16533295.2 | 2.294146 | 0.6873981 | 16422240.9 | 2.268526 | 0.6826708 | 16309304.6 | 2.24292 | 0.6778679 | 16194561.1 | 2.217335 | 0.672984 | 16077883.0 | 2.19177 | 0.6680246 | 15959401.6 | 2.165537 | 0.6629959 | 15839263.9
527 | 2.725868 | 0.627332 | 14958797.6 | 2.712423 | 0.6186091 | 14750800.0 | 2.699975 | 0.6108604 | 14566030.6 | 2.686937 | 0.6041675 | 14406438.5 | 2.674639 | 0.5985731 | 14273039.7 | 2.661382 | 0.5940713 | 14165692.2 | 2.648611 | 0.5905945 | 14082788.0 | 2.634552 | 0.5880562 | 14022262.9 | 2.620776 | 0.586351 | 13981600.5 | 2.606377 | 0.5853583 | 13957929.9 | 2.5913 | 0.584948 | 13948146.0 | 2.595101 | 0.5834124 | 13911530.2 | 2.599001 | 0.5817702 | 13872371.5 | 2.602996 | 0.5800383 | 13831073.4 | 2.607087 | 0.5782313 | 13787986.0 | 2.611271 | 0.5763616 | 13743402.5 | 2.615544 | 0.5744401 | 13697585.7 | 2.619897 | 0.5724753 | 13650734.5 | 2.625157 | 0.5704758 | 13603056.8 | 2.629634 | 0.5684476 | 13554693.7 | 2.634171 | 0.566395 | 13505748.4 | 2.635431 | 0.5694355 | 13578250.1 | 2.636624 | 0.572808 | 13658668.0 | 2.637731 | 0.576503 | 13746775.2 | 2.639485 | 0.5805111 | 13842347.3 | 2.640352 | 0.5848231 | 13945169.1 | 2.641091 | 0.5894285 | 14054983.6 | 2.641681 | 0.5943172 | 14171556.6 | 2.642804 | 0.5994783 | 14294623.3 | 2.64304 | 0.6048998 | 14423899.4 | 2.643092 | 0.6105689 | 14559080.5 | 2.62262 | 0.6211719 | 14811908.6 | 2.602464 | 0.6315553 | 15059502.7 | 2.581296 | 0.6417123 | 15301697.9 | 2.559819 | 0.6516405 | 15538436.8 | 2.538748 | 0.6613413 | 15769754.2 | 2.516718 | 0.6708203 | 15995781.6 | 2.494445 | 0.6800885 | 16216780.9 | 2.472658 | 0.6891624 | 16433151.2 | 2.449944 | 0.6980616 | 16645352.4 | 2.427034 | 0.7068089 | 16853933.3 | 2.401307 | 0.7025914 | 16753365.0 | 2.375593 | 0.6983032 | 16651114.4 | 2.349895 | 0.6939379 | 16547023.3 | 2.324214 | 0.6894891 | 16440940.1 | 2.297837 | 0.6849648 | 16333059.1 | 2.272188 | 0.6803609 | 16223277.2 | 2.246552 | 0.6756809 | 16111682.9 | 2.220936 | 0.6709187 | 15998128.0 | 2.195338 | 0.6660799 | 15882745.0 | 2.169073 | 0.6611709 | 15765690.5
528 | 2.726781 | 0.625322 | 14882628.4 | 2.713222 | 0.6164154 | 14670651.4 | 2.700697 | 0.6084462 | 14480986.3 | 2.687628 | 0.6015086 | 14315872.3 | 2.675347 | 0.5956562 | 14176583.9 | 2.662153 | 0.590907 | 14063553.1 | 2.649489 | 0.5872084 | 13975526.4 | 2.635572 | 0.58448 | 13910590.7 | 2.621965 | 0.5826226 | 13866386.6 | 2.607751 | 0.581522 | 13840191.6 | 2.59287 | 0.581045 | 13828838.2 | 2.596645 | 0.579591 | 13794234.2 | 2.600518 | 0.5780194 | 13756830.1 | 2.604487 | 0.576347 | 13717025.6 | 2.608553 | 0.5745903 | 13675217.3 | 2.612714 | 0.5727636 | 13631741.7 | 2.616967 | 0.5708788 | 13586883.4 | 2.621305 | 0.5689466 | 13540896.9 | 2.626554 | 0.5669748 | 13493968.1 | 2.631025 | 0.5649717 | 13446294.0 | 2.635562 | 0.562943 | 13398012.0 | 2.636875 | 0.5658312 | 13466751.9 | 2.638133 | 0.5690586 | 13543562.0 | 2.639315 | 0.5726166 | 13628242.0 | 2.641154 | 0.5764956 | 13720562.7 | 2.642116 | 0.5806862 | 13820300.3 | 2.64296 | 0.5851791 | 13927230.9 | 2.643662 | 0.5899637 | 14041103.7 | 2.644906 | 0.5950298 | 14161675.9 | 2.645271 | 0.6003664 | 14288686.0 | 2.645457 | 0.6059609 | 14421836.3 | 2.625206 | 0.616713 | 14677735.8 | 2.605252 | 0.627253 | 14928586.7 | 2.584268 | 0.637572 | 15174177.0 | 2.562957 | 0.647664 | 15414367.7 | 2.542034 | 0.6575281 | 15649131.0 | 2.520136 | 0.6671667 | 15878529.3 | 2.49798 | 0.6765868 | 16102727.5 | 2.476297 | 0.6858012 | 16322030.0 | 2.453676 | 0.6948282 | 16536871.6 | 2.430851 | 0.703688 | 16747734.6 | 2.405099 | 0.6995956 | 16650335.8 | 2.37936 | 0.6954325 | 16551254.2 | 2.353636 | 0.6911918 | 16450325.7 | 2.327929 | 0.6868672 | 16347402.3 | 2.301524 | 0.6824672 | 16242681.9 | 2.275847 | 0.677987 | 16136054.0 | 2.250183 | 0.6734309 | 16027618.8 | 2.224537 | 0.6687918 | 15917207.8 | 2.198909 | 0.6640752 | 15804952.1 | 2.172612 | 0.6592879 | 15691016.0
529 | 2.72771 | 0.623295 | 14806343.9 | 2.714033 | 0.6142212 | 14590795.4 | 2.701423 | 0.6060444 | 14396556.6 | 2.68831 | 0.5988706 | 14226144.5 | 2.676035 | 0.5927658 | 14081124.5 | 2.662893 | 0.5877655 | 13962342.2 | 2.650325 | 0.5838375 | 13869032.3 | 2.636542 | 0.5809095 | 13799478.8 | 2.623099 | 0.5788891 | 13751483.1 | 2.60907 | 0.577667 | 13722454.1 | 2.594384 | 0.577115 | 13709340.1 | 2.598136 | 0.5757471 | 13676845.4 | 2.601983 | 0.5742505 | 13641293.7 | 2.605926 | 0.5726425 | 13603097.3 | 2.609967 | 0.5709396 | 13562643.2 | 2.614104 | 0.569158 | 13520322.5 | 2.618336 | 0.5673115 | 13476457.6 | 2.622656 | 0.5654115 | 13431324.1 | 2.627893 | 0.5634685 | 13385168.3 | 2.632357 | 0.5614897 | 13338162.3 | 2.63689 | 0.559483 | 13290492.9 | 2.63825 | 0.5622155 | 13355403.3 | 2.639568 | 0.5652931 | 13428510.4 | 2.64082 | 0.5687084 | 13509643.0 | 2.642741 | 0.5724532 | 13598598.4 | 2.643794 | 0.5765174 | 13695145.0 | 2.644738 | 0.5808919 | 13799059.5 | 2.645551 | 0.5855667 | 13910109.5 | 2.646913 | 0.5905316 | 14028050.5 | 2.647403 | 0.595776 | 14152631.1 | 2.647724 | 0.601289 | 14283592.3 | 2.627701 | 0.6121817 | 14542347.2 | 2.60796 | 0.6228724 | 14796305.6 | 2.587171 | 0.6333486 | 15045166.3 | 2.566037 | 0.6436021 | 15288739.0 | 2.545273 | 0.6536285 | 15526913.8 | 2.523516 | 0.6634276 | 15759692.6 | 2.501485 | 0.6730034 | 15987165.7 | 2.479913 | 0.6823643 | 16209533.2 | 2.457392 | 0.6915249 | 16427142.4 | 2.434656 | 0.7005049 | 16640462.7 | 2.40888 | 0.6965369 | 16546201.7 | 2.383117 | 0.692498 | 16450256.9 | 2.357368 | 0.6883813 | 16352465.2 | 2.331635 | 0.6841812 | 16252692.4 | 2.305205 | 0.6799056 | 16151126.0 | 2.279501 | 0.6755494 | 16047645.0 | 2.253809 | 0.6711172 | 15942357.6 | 2.228135 | 0.6666016 | 15835091.4 | 2.202478 | 0.6620082 | 15725974.4 | 2.176153 | 0.657344 | 15615175.3
530 | 2.728653 | 0.62125 | 14729919.7 | 2.714855 | 0.6120231 | 14511148.4 | 2.702153 | 0.6036514 | 14312654.5 | 2.688986 | 0.5962512 | 14137194.3 | 2.676704 | 0.5899011 | 13986633.3 | 2.663602 | 0.5846479 | 13862078.9 | 2.65112 | 0.5804835 | 13763341.7 | 2.637464 | 0.5773475 | 13688985.2 | 2.624179 | 0.5751535 | 13636966.7 | 2.610331 | 0.5737979 | 13604825.2 | 2.595839 | 0.573158 | 13589652.2 | 2.599573 | 0.5718826 | 13559412.0 | 2.603397 | 0.5704653 | 13525808.6 | 2.607313 | 0.5689257 | 13489305.1 | 2.611329 | 0.5672812 | 13450313.3 | 2.615442 | 0.5655476 | 13409208.0 | 2.619651 | 0.563741 | 13366374.4 | 2.623953 | 0.5618746 | 13322120.5 | 2.629174 | 0.5599594 | 13276713.0 | 2.633628 | 0.5580057 | 13230389.7 | 2.638157 | 0.55602 | 13183308.3 | 2.639557 | 0.5585905 | 13244255.1 | 2.640928 | 0.5615146 | 13313586.9 | 2.642247 | 0.5647828 | 13391075.6 | 2.644244 | 0.5683875 | 13476544.0 | 2.645385 | 0.5723202 | 13569787.6 | 2.646426 | 0.5765709 | 13670571.7 | 2.647344 | 0.5811302 | 13778674.2 | 2.648822 | 0.585988 | 13893853.7 | 2.649436 | 0.5911343 | 14015872.2 | 2.649887 | 0.5965579 | 14144468.3 | 2.630105 | 0.6075838 | 14405893.0 | 2.610586 | 0.6184178 | 14662769.4 | 2.590001 | 0.6290463 | 14914771.8 | 2.569054 | 0.6394577 | 15161627.4 | 2.548458 | 0.649645 | 15403168.8 | 2.526853 | 0.6596048 | 15639316.9 | 2.504956 | 0.6693384 | 15870103.0 | 2.483504 | 0.6788509 | 16095646.2 | 2.461089 | 0.6881523 | 16316182.9 | 2.438447 | 0.6972589 | 16532101.9 | 2.412648 | 0.6934158 | 16440981.6 | 2.386862 | 0.6895016 | 16348173.6 | 2.361089 | 0.6855089 | 16253508.0 | 2.335332 | 0.6814325 | 16156854.9 | 2.308877 | 0.6772806 | 16058413.0 | 2.283148 | 0.6730479 | 15958056.3 | 2.25743 | 0.6687394 | 15855899.5 | 2.231729 | 0.6643477 | 15751772.1 | 2.206045 | 0.6598778 | 15645789.7 | 2.179692 | 0.655337 | 15538127.4
531 | 2.729607 | 0.619181 | 14653216.4 | 2.715686 | 0.6098159 | 14431585.8 | 2.702886 | 0.6012631 | 14229181.4 | 2.689657 | 0.5936466 | 14048932.9 | 2.677355 | 0.5870577 | 13893002.1 | 2.664283 | 0.5815542 | 13762761.1 | 2.651876 | 0.5771486 | 13658499.5 | 2.638336 | 0.5737963 | 13579165.9 | 2.625203 | 0.5714184 | 13522890.6 | 2.611533 | 0.5699168 | 13487355.8 | 2.597236 | 0.569174 | 13469776.2 | 2.600953 | 0.5679979 | 13441944.9 | 2.604757 | 0.5666659 | 13410422.1 | 2.608649 | 0.565199 | 13375706.1 | 2.612639 | 0.5636162 | 13338248.2 | 2.616727 | 0.5619349 | 13298460.3 | 2.620914 | 0.5601705 | 13256703.6 | 2.625194 | 0.5583389 | 13213358.5 | 2.630399 | 0.5564526 | 13168717.5 | 2.634839 | 0.5545224 | 13123038.7 | 2.639361 | 0.552558 | 13076551.1 | 2.640794 | 0.5549611 | 13133420.5 | 2.642213 | 0.5577257 | 13198847.0 | 2.643593 | 0.5608428 | 13272614.6 | 2.645663 | 0.5643028 | 13354498.5 | 2.646886 | 0.5680981 | 13444315.5 | 2.648021 | 0.5722199 | 13541859.4 | 2.649042 | 0.5766581 | 13646892.4 | 2.650632 | 0.5814035 | 13759193.1 | 2.651367 | 0.5864454 | 13878511.9 | 2.651947 | 0.5917739 | 14004615.3 | 2.632412 | 0.6029238 | 14268481.9 | 2.613125 | 0.6138943 | 14528105.2 | 2.592755 | 0.6246687 | 14783085.4 | 2.572004 | 0.6352339 | 15033114.9 | 2.551588 | 0.6455795 | 15277950.4 | 2.530144 | 0.6556996 | 15517446.9 | 2.508391 | 0.6655921 | 15751557.9 | 2.487066 | 0.6752596 | 15980343.8 | 2.464764 | 0.6847084 | 16203953.5 | 2.442224 | 0.69395 | 16422659.9 | 2.416402 | 0.6902321 | 16334675.2 | 2.390594 | 0.6864428 | 16244998.3 | 2.364799 | 0.6825745 | 16153455.2 | 2.339019 | 0.6786222 | 16059922.1 | 2.31254 | 0.6745943 | 15964598.3 | 2.286787 | 0.6704848 | 15867346.5 | 2.261045 | 0.6662992 | 15768292.0 | 2.235318 | 0.6620308 | 15667276.6 | 2.209608 | 0.6576839 | 15564405.9 | 2.183228 | 0.6532659 | 15459853.1
532 | 2.730572 | 0.61709 | 14576280.7 | 2.716523 | 0.6075975 | 14352058.9 | 2.703622 | 0.5988767 | 14146065.6 | 2.690323 | 0.5910548 | 13961303.4 | 2.677991 | 0.5842341 | 13800192.8 | 2.664937 | 0.5784841 | 13664371.3 | 2.652593 | 0.5738339 | 13554530.2 | 2.639159 | 0.5702571 | 13470042.6 | 2.626172 | 0.5676864 | 13409319.6 | 2.612677 | 0.5660278 | 13370140.3 | 2.598574 | 0.56517 | 13349878.6 | 2.602277 | 0.5640935 | 13324451.0 | 2.606061 | 0.5628532 | 13295154.9 | 2.609933 | 0.5614643 | 13262346.3 | 2.613898 | 0.5599474 | 13226516.0 | 2.61796 | 0.5583212 | 13188103.1 | 2.622123 | 0.5566031 | 13147520.4 | 2.626382 | 0.5548078 | 13105113.9 | 2.631567 | 0.5529513 | 13061260.5 | 2.635993 | 0.5510451 | 13016235.9 | 2.640503 | 0.5491 | 12970289.8 | 2.641963 | 0.5513312 | 13022994.0 | 2.643423 | 0.5539308 | 13084399.1 | 2.644857 | 0.556891 | 13154320.0 | 2.646995 | 0.5602023 | 13232537.3 | 2.648298 | 0.5638555 | 13318829.5 | 2.649522 | 0.5678426 | 13413007.5 | 2.650642 | 0.5721546 | 13514863.5 | 2.652341 | 0.5767816 | 13624156.0 | 2.653194 | 0.581714 | 13740664.7 | 2.6539 | 0.586941 | 13864131.8 | 2.634622 | 0.5982068 | 14130240.4 | 2.615575 | 0.6093056 | 14392406.7 | 2.595429 | 0.6202198 | 14650210.5 | 2.574886 | 0.6309334 | 14903276.2 | 2.554658 | 0.6414342 | 15151315.3 | 2.533385 | 0.6517132 | 15394115.6 | 2.511786 | 0.6617652 | 15631553.7 | 2.490597 | 0.6715897 | 15863617.7 | 2.468416 | 0.6811904 | 16090397.0 | 2.445983 | 0.6905749 | 16312069.0 | 2.420141 | 0.6869842 | 16227251.4 | 2.394311 | 0.6833212 | 16140729.3 | 2.368494 | 0.6795784 | 16052319.4 | 2.342692 | 0.6757504 | 15961897.3 | 2.316191 | 0.6718465 | 15869683.9 | 2.290415 | 0.6678606 | 15775533.7 | 2.264649 | 0.6637984 | 15679579.1 | 2.238899 | 0.659653 | 15581660.9 | 2.213165 | 0.6554286 | 15481877.4 | 2.18676 | 0.6511329 | 15380409.1
533 | 2.731543 | 0.614977 | 14499115.9 | 2.717366 | 0.6053641 | 14272474.8 | 2.704359 | 0.5964885 | 14063219.2 | 2.690983 | 0.5884722 | 13874220.1 | 2.678613 | 0.5814277 | 13708135.9 | 2.665564 | 0.5754361 | 13566874.1 | 2.653273 | 0.5705406 | 13451452.7 | 2.639937 | 0.566733 | 13361681.9 | 2.627086 | 0.5639604 | 13296315.1 | 2.613759 | 0.5621334 | 13253240.0 | 2.599848 | 0.561147 | 13229983.1 | 2.603543 | 0.5601755 | 13207079.1 | 2.607313 | 0.5590278 | 13180019.7 | 2.611163 | 0.557723 | 13149256.6 | 2.615106 | 0.5562768 | 13115160.9 | 2.619143 | 0.5547098 | 13078216.5 | 2.62328 | 0.5530401 | 13038850.2 | 2.627516 | 0.5512852 | 12997475.7 | 2.63268 | 0.5494592 | 12954422.9 | 2.637088 | 0.5475778 | 12910066.0 | 2.641586 | 0.545652 | 12864663.0 | 2.643063 | 0.5477044 | 12913052.4 | 2.644557 | 0.5501343 | 12970339.8 | 2.646041 | 0.5529318 | 13036295.6 | 2.64824 | 0.5560887 | 13110725.1 | 2.649618 | 0.5595956 | 13193405.6 | 2.650927 | 0.5634431 | 13284118.8 | 2.652144 | 0.5676231 | 13382669.4 | 2.653948 | 0.5721267 | 13488848.7 | 2.654915 | 0.5769434 | 13602410.9 | 2.655745 | 0.582064 | 13723135.8 | 2.636731 | 0.5934365 | 13991262.3 | 2.617934 | 0.604656 | 14255780.4 | 2.598021 | 0.6157027 | 14516226.8 | 2.577694 | 0.6265594 | 14772190.7 | 2.557666 | 0.6372111 | 15023323.0 | 2.536574 | 0.6476465 | 15269353.7 | 2.515138 | 0.6578578 | 15510103.6 | 2.494096 | 0.6678408 | 15745470.2 | 2.472043 | 0.6775966 | 15975477.8 | 2.449723 | 0.6871299 | 16200242.2 | 2.423861 | 0.6836688 | 16118641.3 | 2.398011 | 0.6801345 | 16035312.7 | 2.372174 | 0.6765188 | 15950067.9 | 2.34635 | 0.6728165 | 15862778.8 | 2.319828 | 0.6690377 | 15773687.8 | 2.29403 | 0.6651757 | 15682635.5 | 2.268242 | 0.6612367 | 15589766.4 | 2.242469 | 0.6572146 | 15494937.9 | 2.216711 | 0.653113 | 15398237.5 | 2.190283 | 0.6489399 | 15299849.2
534 | 2.732518 | 0.612842 | 14421721.8 | 2.718213 | 0.6031153 | 14192828.9 | 2.705097 | 0.5940958 | 13980576.2 | 2.691639 | 0.5858966 | 13787628.4 | 2.679221 | 0.5786373 | 13616799.5 | 2.666166 | 0.5724084 | 13470218.4 | 2.653917 | 0.5672689 | 13349270.8 | 2.640667 | 0.5632254 | 13254117.8 | 2.627945 | 0.5602419 | 13183908.1 | 2.614781 | 0.5582366 | 13136719.5 | 2.60106 | 0.55711 | 13110207.2 | 2.604751 | 0.5562446 | 13089842.1 | 2.608509 | 0.5551953 | 13065148.6 | 2.612342 | 0.5539759 | 13036454.8 | 2.616262 | 0.5526063 | 13004224.2 | 2.620275 | 0.5511028 | 12968842.2 | 2.624387 | 0.5494856 | 12930786.2 | 2.628597 | 0.5477724 | 12890469.9 | 2.633739 | 0.5459808 | 12848308.7 | 2.638128 | 0.544124 | 12804614.9 | 2.64261 | 0.542218 | 12759761.3 | 2.644097 | 0.544087 | 12803744.1 | 2.645616 | 0.5463396 | 12856753.4 | 2.647142 | 0.5489695 | 12918640.1 | 2.649398 | 0.5519662 | 12989161.1 | 2.650845 | 0.5553212 | 13068113.0 | 2.652236 | 0.5590249 | 13155269.6 | 2.653545 | 0.5630681 | 13250416.0 | 2.65545 | 0.5674422 | 13353350.3 | 2.656529 | 0.5721384 | 13463863.7 | 2.657479 | 0.577146 | 13581704.2 | 2.638738 | 0.5886175 | 13851658.8 | 2.620198 | 0.5999489 | 14118313.9 | 2.600528 | 0.6111209 | 14381220.4 | 2.580427 | 0.6221144 | 14639924.9 | 2.560608 | 0.6329123 | 14894027.7 | 2.539707 | 0.643501 | 15143206.9 | 2.518444 | 0.6538698 | 15387211.0 | 2.497557 | 0.6640126 | 15625895.3 | 2.475643 | 0.6739257 | 15859177.1 | 2.453445 | 0.6836119 | 16087118.1 | 2.427563 | 0.6802832 | 16008785.3 | 2.401693 | 0.67688 | 15928697.8 | 2.375835 | 0.6733936 | 15846654.3 | 2.349992 | 0.6698187 | 15762527.9 | 2.323449 | 0.6661665 | 15676583.7 | 2.29763 | 0.6624299 | 15588650.0 | 2.271821 | 0.6586151 | 15498880.1 | 2.246026 | 0.6547167 | 15407139.4 | 2.220246 | 0.6507378 | 15313507.3 | 2.193795 | 0.646687 | 15218179.7
535 | 2.733494 | 0.610685 | 14344100.7 | 2.719062 | 0.6008518 | 14113132.9 | 2.705833 | 0.5916963 | 13898084.8 | 2.692288 | 0.5833259 | 13701474.7 | 2.679815 | 0.5758602 | 13526116.2 | 2.666746 | 0.5694003 | 13374383.7 | 2.654527 | 0.564019 | 13247985.4 | 2.641353 | 0.559736 | 13147382.5 | 2.62875 | 0.5565336 | 13072163.0 | 2.615743 | 0.5543405 | 13020649.8 | 2.602206 | 0.553062 | 12990620.6 | 2.605899 | 0.5523048 | 12972834.2 | 2.60965 | 0.5513558 | 12950543.7 | 2.613469 | 0.5502281 | 12924057.7 | 2.617369 | 0.5489369 | 12893728.4 | 2.621358 | 0.5475023 | 12860032.0 | 2.625445 | 0.5459413 | 12823366.8 | 2.629629 | 0.544274 | 12784203.6 | 2.634746 | 0.5425174 | 12742942.8 | 2.639112 | 0.5406892 | 12700001.9 | 2.643576 | 0.538802 | 12655674.6 | 2.645064 | 0.5404839 | 12695179.5 | 2.646602 | 0.5425537 | 12743796.9 | 2.648161 | 0.545008 | 12801444.0 | 2.650467 | 0.5478392 | 12867945.8 | 2.651978 | 0.5510366 | 12943046.1 | 2.653446 | 0.554591 | 13026533.8 | 2.654843 | 0.5584927 | 13118178.9 | 2.656848 | 0.5627326 | 13217770.1 | 2.658034 | 0.5673021 | 13325098.9 | 2.659102 | 0.572192 | 13439956.4 | 2.640641 | 0.583753 | 13711506.7 | 2.622367 | 0.5951884 | 13980109.0 | 2.602947 | 0.6064774 | 14245271.8 | 2.58308 | 0.6176009 | 14506544.4 | 2.56348 | 0.6285398 | 14763483.9 | 2.54278 | 0.6392778 | 15015703.6 | 2.521701 | 0.6498023 | 15262909.4 | 2.500979 | 0.6601034 | 15504868.3 | 2.479212 | 0.6701766 | 15741471.7 | 2.457146 | 0.680019 | 15972654.5 | 2.431244 | 0.6768253 | 15897640.2 | 2.405355 | 0.6735555 | 15820838.0 | 2.379479 | 0.6702008 | 15742041.1 | 2.353615 | 0.6667559 | 15661124.9 | 2.327052 | 0.6632324 | 15578362.7 | 2.301213 | 0.6596223 | 15493567.1 | 2.275384 | 0.6559328 | 15406906.7 | 2.249568 | 0.6521591 | 15318267.7 | 2.223767 | 0.6483039 | 15227714.7 | 2.197295 | 0.644376 | 15135453.5
536 | 2.734469 | 0.608506 | 14266253.1 | 2.71991 | 0.5985735 | 14033387.8 | 2.706567 | 0.5892883 | 13815701.1 | 2.692931 | 0.5807568 | 13615681.5 | 2.680397 | 0.5730947 | 13436045.6 | 2.667303 | 0.5664109 | 13279345.4 | 2.655103 | 0.5607899 | 13147563.4 | 2.641995 | 0.5562659 | 13041498.8 | 2.629502 | 0.552838 | 12961132.5 | 2.616643 | 0.5504475 | 12905088.1 | 2.603286 | 0.549006 | 12871292.6 | 2.606986 | 0.5483583 | 12856106.6 | 2.610734 | 0.5475124 | 12836276.5 | 2.614543 | 0.5464794 | 12812056.9 | 2.618427 | 0.5452731 | 12783776.9 | 2.622394 | 0.5439098 | 12751812.9 | 2.626454 | 0.5424101 | 12716654.7 | 2.630612 | 0.5407917 | 12678711.4 | 2.635703 | 0.5390743 | 12638447.7 | 2.640045 | 0.5372744 | 12596249.7 | 2.644487 | 0.53541 | 12552538.9 | 2.645967 | 0.5368997 | 12587464.8 | 2.647514 | 0.5387823 | 12631600.6 | 2.6491 | 0.5410545 | 12684872.0 | 2.651448 | 0.5437119 | 12747175.0 | 2.653017 | 0.546746 | 12818307.6 | 2.654556 | 0.5501452 | 12898000.7 | 2.656037 | 0.5539002 | 12986037.0 | 2.658137 | 0.5580012 | 13082182.7 | 2.659429 | 0.5624392 | 13186229.8 | 2.660611 | 0.567205 | 13297962.4 | 2.642438 | 0.5788473 | 13570913.8 | 2.624437 | 0.5903779 | 13841244.6 | 2.605276 | 0.6017761 | 14108474.0 | 2.585652 | 0.6130216 | 14372121.4 | 2.566279 | 0.6240951 | 14631736.6 | 2.54579 | 0.6349782 | 14886887.0 | 2.524905 | 0.645655 | 15137200.6 | 2.504359 | 0.6561141 | 15382412.3 | 2.482749 | 0.6663464 | 15622306.8 | 2.460822 | 0.6763489 | 15856811.4 | 2.434903 | 0.6732933 | 15785174.6 | 2.408997 | 0.6701599 | 15711711.0 | 2.383102 | 0.6669393 | 15636205.8 | 2.35722 | 0.6636265 | 15558538.0 | 2.330638 | 0.6602337 | 15478995.5 | 2.304779 | 0.6567526 | 15397380.7 | 2.27893 | 0.6531906 | 15313871.6 | 2.253094 | 0.6495429 | 15228351.9 | 2.227273 | 0.6458119 | 15140880.0 | 2.20078 | 0.642007 | 15051674.1
537 | 2.73544 | 0.606305 | 14188180.9 | 2.720754 | 0.5962801 | 13953588.2 | 2.707298 | 0.5868725 | 13733440.5 | 2.693567 | 0.5781889 | 13530233.9 | 2.680965 | 0.5703398 | 13346556.9 | 2.667837 | 0.5634385 | 13185060.3 | 2.655647 | 0.5575815 | 13048000.4 | 2.642594 | 0.5528167 | 12936497.9 | 2.6302 | 0.5491569 | 12850854.1 | 2.617482 | 0.5465598 | 12790079.8 | 2.604301 | 0.544945 | 12752292.0 | 2.608011 | 0.5444073 | 12739710.0 | 2.611762 | 0.5436668 | 12722379.7 | 2.615565 | 0.5427318 | 12700501.4 | 2.619435 | 0.5416143 | 12674350.5 | 2.623383 | 0.5403292 | 12644276.8 | 2.627419 | 0.5388935 | 12610680.9 | 2.631549 | 0.5373289 | 12574067.3 | 2.636612 | 0.5356532 | 12534853.2 | 2.640927 | 0.5338859 | 12493497.5 | 2.645346 | 0.532043 | 12450372.4 | 2.646807 | 0.533341 | 12480746.6 | 2.648355 | 0.5350307 | 12520286.5 | 2.649958 | 0.5371155 | 12569074.5 | 2.652341 | 0.5395917 | 12627020.0 | 2.65396 | 0.5424539 | 12693997.0 | 2.655566 | 0.5456921 | 12769775.5 | 2.657126 | 0.5492945 | 12854074.5 | 2.659317 | 0.5532514 | 12946671.8 | 2.660711 | 0.5575529 | 13047329.7 | 2.662005 | 0.56219 | 13155842.8 | 2.644126 | 0.5739036 | 13429953.6 | 2.626406 | 0.5855212 | 13701818.0 | 2.607512 | 0.5970202 | 13970906.7 | 2.58814 | 0.6083801 | 14236740.8 | 2.569003 | 0.6195808 | 14498848.2 | 2.548734 | 0.6306031 | 14756781.5 | 2.528052 | 0.6414289 | 15010117.5 | 2.507691 | 0.6520431 | 15258501.1 | 2.486249 | 0.6624356 | 15501697.2 | 2.464471 | 0.6725979 | 15739506.3 | 2.438537 | 0.6696845 | 15671327.8 | 2.412614 | 0.666691 | 15601277.2 | 2.386702 | 0.6636079 | 15529129.0 | 2.360803 | 0.6604299 | 15454761.4 | 2.334203 | 0.6571703 | 15378482.8 | 2.308325 | 0.65382 | 15300082.2 | 2.282457 | 0.6503872 | 15219751.3 | 2.256602 | 0.6468675 | 15137386.3 | 2.230761 | 0.6432629 | 15053034.3 | 2.204249 | 0.6395829 | 14966920.2
538 | 2.736406 | 0.604082 | 14109884.9 | 2.721594 | 0.5939718 | 13873736.6 | 2.708024 | 0.584449 | 13651305.6 | 2.694193 | 0.5756192 | 13445062.4 | 2.681519 | 0.5675929 | 13257588.0 | 2.668351 | 0.5604822 | 13091499.6 | 2.65616 | 0.5543935 | 12949283.2 | 2.643151 | 0.5493883 | 12832372.5 | 2.630847 | 0.545492 | 12741365.7 | 2.618261 | 0.5426806 | 12675698.0 | 2.605249 | 0.540883 | 12633710.5 | 2.608976 | 0.5404543 | 12623696.4 | 2.612734 | 0.5398202 | 12608885.9 | 2.616534 | 0.5389862 | 12589406.4 | 2.620394 | 0.5379617 | 12565476.5 | 2.624325 | 0.5367594 | 12537393.6 | 2.628339 | 0.5353952 | 12505528.6 | 2.632443 | 0.5338872 | 12470305.2 | 2.637476 | 0.5322577 | 12432244.8 | 2.641763 | 0.5305248 | 12391769.2 | 2.646155 | 0.528708 | 12349333.0 | 2.647586 | 0.5298099 | 12375070.7 | 2.649125 | 0.5313059 | 12410011.7 | 2.650738 | 0.5331972 | 12454188.8 | 2.653148 | 0.5354861 | 12507651.3 | 2.65481 | 0.5381678 | 12570290.9 | 2.656473 | 0.5412362 | 12641959.8 | 2.658108 | 0.54468 | 12722399.2 | 2.660386 | 0.5484868 | 12811316.8 | 2.661878 | 0.5526469 | 12908486.9 | 2.663281 | 0.55715 | 13013667.9 | 2.645704 | 0.5689263 | 13288733.2 | 2.628273 | 0.5806214 | 13561902.9 | 2.609653 | 0.5922132 | 13832658.7 | 2.590541 | 0.6036794 | 14100481.3 | 2.571649 | 0.6149997 | 14364896.2 | 2.551609 | 0.6261542 | 14625437.9 | 2.531138 | 0.6371239 | 14881663.5 | 2.510974 | 0.6478911 | 15133158.8 | 2.48971 | 0.6584414 | 15379587.8 | 2.468091 | 0.668766 | 15620745.1 | 2.442143 | 0.6659974 | 15556079.4 | 2.416205 | 0.6631468 | 15489494.4 | 2.390278 | 0.660204 | 15420759.6 | 2.364362 | 0.6571644 | 15349760.8 | 2.337745 | 0.6540411 | 15276807.8 | 2.311851 | 0.6508244 | 15201674.9 | 2.285965 | 0.6475233 | 15124568.1 | 2.260091 | 0.6441335 | 15045389.9 | 2.234231 | 0.6406567 | 14964180.1 | 2.2077 | 0.6371029 | 14881174.0
539 | 2.737364 | 0.601837 | 14031366.5 | 2.722427 | 0.5916486 | 13793832.0 | 2.708742 | 0.5820174 | 13569289.0 | 2.694812 | 0.5730488 | 13360191.7 | 2.682059 | 0.5648537 | 13169128.8 | 2.668843 | 0.5575414 | 12998648.3 | 2.656642 | 0.5512257 | 12851404.4 | 2.643667 | 0.5459808 | 12729123.3 | 2.631443 | 0.5418451 | 12632702.4 | 2.61898 | 0.5388122 | 12561992.4 | 2.606129 | 0.536821 | 12515569.0 | 2.609879 | 0.5365022 | 12508136.4 | 2.613649 | 0.5359744 | 12495830.6 | 2.617451 | 0.5352433 | 12478785.8 | 2.621305 | 0.5343154 | 12457153.2 | 2.625222 | 0.5332009 | 12431169.9 | 2.629216 | 0.5319136 | 12401155.8 | 2.633295 | 0.5304701 | 12367503.3 | 2.6383 | 0.5288898 | 12330659.1 | 2.642556 | 0.5271957 | 12291162.5 | 2.646918 | 0.525406 | 12249438.0 | 2.648309 | 0.5263134 | 12270593.0 | 2.649827 | 0.5276112 | 12300849.0 | 2.65144 | 0.5293069 | 12340382.3 | 2.653868 | 0.5314016 | 12389220.7 | 2.655566 | 0.5338962 | 12447380.3 | 2.657281 | 0.5367852 | 12514734.3 | 2.658981 | 0.5400613 | 12591112.9 | 2.661341 | 0.543712 | 12676227.7 | 2.662928 | 0.5477245 | 12769776.1 | 2.664437 | 0.552089 | 12871530.1 | 2.64717 | 0.5639184 | 13147323.9 | 2.630034 | 0.5756826 | 13421596.5 | 2.611696 | 0.5873581 | 13693802.2 | 2.592853 | 0.5989228 | 13963425.5 | 2.574214 | 0.610355 | 14229956.7 | 2.554411 | 0.6216344 | 14492927.2 | 2.534162 | 0.6327413 | 14751876.1 | 2.514202 | 0.643657 | 15006367.2 | 2.493126 | 0.654364 | 15255994.3 | 2.471677 | 0.6648489 | 15500440.8 | 2.445717 | 0.6622301 | 15439386.4 | 2.419768 | 0.6595266 | 15376354.7 | 2.393827 | 0.6567279 | 15311106.2 | 2.367896 | 0.6538293 | 15243527.3 | 2.341264 | 0.6508449 | 15173949.1 | 2.315353 | 0.6477648 | 15102138.0 | 2.28945 | 0.6445981 | 15028309.5 | 2.263559 | 0.6413408 | 14952368.8 | 2.237681 | 0.6379942 | 14874345.2 | 2.211132 | 0.634569 | 14794487.3
540 | 2.738312 | 0.599571 | 13952650.4 | 2.723251 | 0.5893103 | 13713872.4 | 2.709451 | 0.5795777 | 13487386.3 | 2.69542 | 0.5704777 | 13275619.3 | 2.682585 | 0.5621201 | 13081128.6 | 2.669315 | 0.5546148 | 12906472.4 | 2.657095 | 0.5480776 | 12754343.8 | 2.644143 | 0.5425951 | 12626761.7 | 2.631989 | 0.5382186 | 12524916.6 | 2.619639 | 0.5349567 | 12449008.1 | 2.606942 | 0.532763 | 12397958.0 | 2.610719 | 0.5325518 | 12393042.7 | 2.614507 | 0.5321316 | 12383263.9 | 2.618317 | 0.531504 | 12368659.6 | 2.622168 | 0.5306753 | 12349375.6 | 2.626074 | 0.5296531 | 12325587.0 | 2.630051 | 0.5284483 | 12297549.8 | 2.634106 | 0.5270756 | 12265606.6 | 2.639084 | 0.5255529 | 12230172.4 | 2.643309 | 0.5239004 | 12191715.8 | 2.647639 | 0.522142 | 12150797.2 | 2.648977 | 0.5228537 | 12167358.9 | 2.650464 | 0.5239536 | 12192953.3 | 2.652066 | 0.525449 | 12227754.0 | 2.654503 | 0.5273463 | 12271906.6 | 2.656228 | 0.5296464 | 12325431.1 | 2.657987 | 0.5323484 | 12388310.6 | 2.659748 | 0.5354462 | 12460399.3 | 2.662182 | 0.5389315 | 12541505.4 | 2.663859 | 0.5427906 | 12631309.9 | 2.66547 | 0.54701 | 12729500.4 | 2.64852 | 0.5588837 | 13005813.4 | 2.631687 | 0.5707076 | 13280969.6 | 2.61364 | 0.5824585 | 13554425.9 | 2.595072 | 0.5941132 | 13825642.7 | 2.576694 | 0.6056497 | 14094108.3 | 2.557138 | 0.6170464 | 14359321.1 | 2.53712 | 0.6282835 | 14620821.0 | 2.517373 | 0.6393414 | 14878148.8 | 2.496494 | 0.6502016 | 15130877.4 | 2.475226 | 0.6608469 | 15378606.1 | 2.449257 | 0.6583812 | 15321226.5 | 2.423298 | 0.6558282 | 15261816.3 | 2.397346 | 0.6531772 | 15200124.5 | 2.371402 | 0.6504237 | 15136047.3 | 2.344756 | 0.647582 | 15069917.2 | 2.31883 | 0.6446413 | 15001485.2 | 2.292912 | 0.6416117 | 14930982.8 | 2.267005 | 0.6384895 | 14858325.4 | 2.24111 | 0.6352756 | 14783534.8 | 2.214543 | 0.631981 | 14706865.7
541 | 2.739247 | 0.597283 | 13873714.0 | 2.724065 | 0.5869572 | 13633867.2 | 2.710149 | 0.57713 | 13405599.5 | 2.696015 | 0.5679057 | 13191338.2 | 2.683095 | 0.5593921 | 12993582.4 | 2.669766 | 0.5517019 | 12814955.5 | 2.65752 | 0.5449491 | 12658101.4 | 2.644581 | 0.539232 | 12525302.6 | 2.632485 | 0.5346128 | 12418009.5 | 2.620239 | 0.5311165 | 12336796.9 | 2.607689 | 0.528712 | 12280944.6 | 2.611499 | 0.5286062 | 12278487.3 | 2.615308 | 0.528292 | 12271189.8 | 2.61913 | 0.5277697 | 12259057.6 | 2.622984 | 0.5270418 | 12242148.7 | 2.626883 | 0.526115 | 12220621.5 | 2.630845 | 0.524998 | 12194675.1 | 2.634879 | 0.5237025 | 12164584.5 | 2.63983 | 0.5222445 | 12130716.2 | 2.644026 | 0.5206426 | 12093507.8 | 2.648323 | 0.518918 | 12053450.1 | 2.649596 | 0.519436 | 12065481.2 | 2.651039 | 0.5203364 | 12086396.1 | 2.652619 | 0.5216307 | 12116459.2 | 2.655055 | 0.5233258 | 12155832.7 | 2.656798 | 0.5254267 | 12204632.3 | 2.658594 | 0.5279338 | 12262868.2 | 2.660407 | 0.530845 | 12330490.8 | 2.66291 | 0.5341533 | 12407334.5 | 2.664669 | 0.5378493 | 12493185.6 | 2.666378 | 0.541918 | 12587693.9 | 2.649752 | 0.553825 | 12864270.9 | 2.633231 | 0.5657001 | 13140104.4 | 2.61548 | 0.5775174 | 13414599.4 | 2.597196 | 0.5892539 | 13687214.2 | 2.579088 | 0.6008864 | 13957415.5 | 2.559787 | 0.6123933 | 14224696.8 | 2.540008 | 0.6237531 | 14488563.1 | 2.520485 | 0.6349465 | 14748564.8 | 2.499812 | 0.6459538 | 15004242.1 | 2.478733 | 0.656757 | 15255178.3 | 2.452758 | 0.6544489 | 15201565.7 | 2.426792 | 0.6520508 | 15145863.5 | 2.400831 | 0.6495515 | 15087810.4 | 2.374877 | 0.6469467 | 15027305.6 | 2.34822 | 0.6442511 | 14964692.1 | 2.322281 | 0.6414534 | 14899707.2 | 2.296349 | 0.6385643 | 14832598.3 | 2.270427 | 0.6355802 | 14763283.0 | 2.244516 | 0.6325016 | 14691772.8 | 2.217933 | 0.62934 | 14618334.9
542 | 2.740169 | 0.594973 | 13794559.3 | 2.724866 | 0.5845896 | 13553818.7 | 2.710836 | 0.574674 | 13323922.5 | 2.696598 | 0.5653321 | 13107328.9 | 2.683591 | 0.5566698 | 12906493.3 | 2.670196 | 0.548802 | 12724077.3 | 2.657916 | 0.5418405 | 12562671.8 | 2.644981 | 0.5358914 | 12424740.6 | 2.632933 | 0.5310296 | 12312020.3 | 2.620781 | 0.5272947 | 12225425.0 | 2.608368 | 0.52467 | 12164571.6 | 2.612216 | 0.5246678 | 12164521.1 | 2.616053 | 0.5244583 | 12159662.3 | 2.619892 | 0.5240404 | 12149974.5 | 2.623753 | 0.5234154 | 12135482.3 | 2.62765 | 0.5225864 | 12116263.3 | 2.6316 | 0.521561 | 12092489.7 | 2.635615 | 0.5203489 | 12064385.1 | 2.640541 | 0.5189625 | 12032242.8 | 2.644706 | 0.517419 | 11996454.7 | 2.648972 | 0.515738 | 11957482.2 | 2.65017 | 0.5160632 | 11965020.2 | 2.651558 | 0.5167651 | 11981295.0 | 2.653104 | 0.5178563 | 12006593.5 | 2.655527 | 0.519347 | 12041156.7 | 2.657278 | 0.5212437 | 12085131.7 | 2.6591 | 0.5235501 | 12138606.9 | 2.660959 | 0.5262662 | 12201579.7 | 2.663524 | 0.5293884 | 12273968.9 | 2.66536 | 0.5329087 | 12355588.0 | 2.667159 | 0.536817 | 12446201.8 | 2.650864 | 0.5487469 | 12722799.6 | 2.634661 | 0.5606627 | 12999069.6 | 2.617216 | 0.572538 | 13274399.7 | 2.599223 | 0.5843476 | 13548207.7 | 2.581392 | 0.5960683 | 13819954.2 | 2.562354 | 0.6076773 | 14089112.1 | 2.542823 | 0.6191532 | 14355181.2 | 2.523532 | 0.6304746 | 14617671.3 | 2.503075 | 0.6416229 | 14876146.0 | 2.482195 | 0.6525779 | 15130139.6 | 2.456217 | 0.6504316 | 15080377.0 | 2.430246 | 0.6481925 | 15028462.6 | 2.404279 | 0.6458489 | 14974126.0 | 2.378318 | 0.6433968 | 14917274.5 | 2.351652 | 0.6408513 | 14858257.0 | 2.325703 | 0.6382005 | 14796797.2 | 2.299759 | 0.6354557 | 14733157.4 | 2.273824 | 0.632613 | 14667248.7 | 2.247899 | 0.6296727 | 14599079.0 | 2.221302 | 0.6266469 | 14528925.6
543 | 2.741075 | 0.592644 | 13715255.8 | 2.725653 | 0.5822073 | 13473724.6 | 2.71151 | 0.5722098 | 13242359.1 | 2.697168 | 0.562757 | 13023597.8 | 2.68407 | 0.5539535 | 12819862.3 | 2.670605 | 0.5459143 | 12633815.7 | 2.658284 | 0.5387509 | 12468035.0 | 2.645344 | 0.5325741 | 12325089.5 | 2.633334 | 0.5274705 | 12206979.8 | 2.621266 | 0.5234934 | 12114938.8 | 2.60898 | 0.52064 | 12048905.0 | 2.61287 | 0.5207381 | 12051175.9 | 2.616741 | 0.5206319 | 12048717.1 | 2.620603 | 0.5203178 | 12041447.5 | 2.624475 | 0.5197955 | 12029361.6 | 2.628375 | 0.5190671 | 12012503.3 | 2.632317 | 0.5181366 | 11990969.3 | 2.636316 | 0.5170122 | 11964947.2 | 2.641218 | 0.5157045 | 11934684.6 | 2.645355 | 0.5142271 | 11900493.9 | 2.649587 | 0.512598 | 11862793.5 | 2.650703 | 0.5127395 | 11866067.6 | 2.652024 | 0.5132434 | 11877729.0 | 2.653524 | 0.5141314 | 11898280.5 | 2.655922 | 0.5154154 | 11927995.2 | 2.65767 | 0.5171048 | 11967091.0 | 2.65951 | 0.5192051 | 12015697.2 | 2.661405 | 0.5217191 | 12073877.2 | 2.664024 | 0.524646 | 12141613.0 | 2.665931 | 0.527981 | 12218792.6 | 2.667815 | 0.531715 | 12305207.9 | 2.651852 | 0.5436531 | 12581486.0 | 2.635975 | 0.5555996 | 12857957.3 | 2.618843 | 0.567523 | 13133894.8 | 2.601149 | 0.5793973 | 13408695.4 | 2.583603 | 0.5911979 | 13681788.9 | 2.564836 | 0.6029014 | 13952638.9 | 2.545561 | 0.6144855 | 14220723.8 | 2.526512 | 0.6259289 | 14485551.3 | 2.506281 | 0.6372104 | 14746634.4 | 2.485609 | 0.6483119 | 15003550.2 | 2.459631 | 0.6463301 | 14957686.9 | 2.433659 | 0.6442529 | 14909613.5 | 2.407689 | 0.6420683 | 14859058.3 | 2.381722 | 0.6397731 | 14805939.7 | 2.35505 | 0.6373815 | 14750594.2 | 2.329092 | 0.6348813 | 14692731.5 | 2.303139 | 0.6322842 | 14632630.0 | 2.277194 | 0.6295868 | 14570204.6 | 2.251257 | 0.6267889 | 14505453.6 | 2.224646 | 0.6239029 | 14438665.8
544 | 2.741965 | 0.590296 | 13635805.7 | 2.726424 | 0.5798098 | 13393575.8 | 2.712169 | 0.5697376 | 13160907.8 | 2.697722 | 0.5601804 | 12940136.2 | 2.684532 | 0.5512422 | 12733665.3 | 2.670994 | 0.5430388 | 12544166.0 | 2.658625 | 0.5356808 | 12374198.1 | 2.645672 | 0.5292811 | 12226364.0 | 2.633689 | 0.5239364 | 12102902.9 | 2.621694 | 0.5197144 | 12005374.5 | 2.609527 | 0.516625 | 11934010.0 | 2.613463 | 0.5168196 | 11938504.5 | 2.617371 | 0.516814 | 11938374.5 | 2.621261 | 0.5166028 | 11933497.2 | 2.625151 | 0.5161833 | 11923807.5 | 2.629057 | 0.515556 | 11909316.0 | 2.632997 | 0.5147235 | 11890086.1 | 2.636984 | 0.5136909 | 11866233.0 | 2.641866 | 0.512467 | 11837960.8 | 2.645975 | 0.5110636 | 11805541.9 | 2.650174 | 0.509495 | 11769307.6 | 2.651195 | 0.5094628 | 11768563.7 | 2.652442 | 0.509776 | 11775797.1 | 2.653884 | 0.5104608 | 11791616.6 | 2.656245 | 0.5115372 | 11816480.6 | 2.657978 | 0.5130161 | 11850645.3 | 2.659824 | 0.5149063 | 11894307.2 | 2.661746 | 0.5172122 | 11947574.9 | 2.66441 | 0.5199358 | 12010489.6 | 2.66638 | 0.5230755 | 12083015.0 | 2.668344 | 0.526625 | 12165009.3 | 2.65272 | 0.5385507 | 12440491.0 | 2.637171 | 0.5505142 | 12716848.5 | 2.620358 | 0.5624761 | 12993166.5 | 2.602971 | 0.5744058 | 13268743.9 | 2.585718 | 0.5862779 | 13542987.4 | 2.56723 | 0.598068 | 13815337.6 | 2.54822 | 0.609753 | 14085261.3 | 2.529421 | 0.6213106 | 14352242.2 | 2.509424 | 0.63272 | 14615797.4 | 2.488971 | 0.64396 | 14875440.8 | 2.462997 | 0.6421458 | 14833532.6 | 2.437027 | 0.6402335 | 14789360.4 | 2.411057 | 0.6382112 | 14742643.6 | 2.385088 | 0.6360756 | 14693311.4 | 2.358412 | 0.6338411 | 14641696.3 | 2.332449 | 0.6314952 | 14587504.4 | 2.306489 | 0.62905 | 14531020.1 | 2.280534 | 0.6265013 | 14472147.2 | 2.254587 | 0.623849 | 14410878.4 | 2.227965 | 0.621106 | 14347514.0
545 | 2.742837 | 0.587933 | 13556300.5 | 2.727179 | 0.5773991 | 13313413.8 | 2.712812 | 0.5672576 | 13079577.2 | 2.69826 | 0.5576021 | 12856943.9 | 2.684976 | 0.5485362 | 12647906.7 | 2.671361 | 0.5401757 | 12455133.8 | 2.658939 | 0.5326291 | 12281128.7 | 2.645965 | 0.5260124 | 12128561.9 | 2.633999 | 0.5204286 | 11999814.7 | 2.622067 | 0.5159603 | 11896786.8 | 2.610009 | 0.51263 | 11819997.6 | 2.613996 | 0.5129146 | 11826559.9 | 2.617945 | 0.5130063 | 11828674.2 | 2.621867 | 0.5128961 | 11826131.9 | 2.62578 | 0.5125792 | 11818826.1 | 2.629699 | 0.5120536 | 11806707.2 | 2.63364 | 0.5113205 | 11789803.0 | 2.637619 | 0.5103834 | 11768196.6 | 2.642484 | 0.5092482 | 11742020.7 | 2.646567 | 0.5079244 | 11711498.0 | 2.650735 | 0.506425 | 11676925.6 | 2.651652 | 0.5062308 | 11672447.9 | 2.652813 | 0.5063622 | 11675477.3 | 2.654189 | 0.5068493 | 11686709.2 | 2.656501 | 0.5077174 | 11706724.1 | 2.658206 | 0.5089844 | 11735937.7 | 2.660047 | 0.5106606 | 11774587.2 | 2.661984 | 0.5127537 | 11822849.9 | 2.664685 | 0.5152674 | 11880810.1 | 2.666709 | 0.5182027 | 11948490.3 | 2.668746 | 0.521557 | 12025833.1 | 2.653465 | 0.5334513 | 12300086.1 | 2.63825 | 0.5454128 | 12575889.7 | 2.62176 | 0.5574003 | 12852290.5 | 2.604687 | 0.5693762 | 13128426.7 | 2.587735 | 0.5813111 | 13403614.9 | 2.569534 | 0.5931795 | 13677271.9 | 2.550796 | 0.6049577 | 13948848.2 | 2.532255 | 0.6166227 | 14217814.2 | 2.512502 | 0.6281523 | 14483658.8 | 2.492276 | 0.6395259 | 14745907.4 | 2.46631 | 0.6378811 | 14707981.4 | 2.440346 | 0.6361358 | 14667739.2 | 2.41438 | 0.6342781 | 14624905.4 | 2.388412 | 0.6323055 | 14579421.7 | 2.361736 | 0.6302314 | 14531599.3 | 2.33577 | 0.6280428 | 14481134.1 | 2.309805 | 0.6257523 | 14428322.7 | 2.283845 | 0.623356 | 14373069.2 | 2.25789 | 0.6208532 | 14315360.3 | 2.231258 | 0.618257 | 14255498.2
546 | 2.743688 | 0.585557 | 13476788.0 | 2.727915 | 0.574976 | 13233263.3 | 2.713437 | 0.5647693 | 12998353.0 | 2.698781 | 0.5550224 | 12774023.0 | 2.685402 | 0.5458353 | 12562580.9 | 2.671707 | 0.5373246 | 12366703.1 | 2.659227 | 0.5295959 | 12188825.9 | 2.646224 | 0.5227689 | 12031698.4 | 2.634267 | 0.5169488 | 11897748.6 | 2.622386 | 0.5122332 | 11789216.1 | 2.610426 | 0.508656 | 11706886.3 | 2.614468 | 0.5090276 | 11715438.8 | 2.618462 | 0.5092109 | 11719657.1 | 2.622421 | 0.5091988 | 11719378.9 | 2.626361 | 0.5089831 | 11714413.3 | 2.630298 | 0.5085597 | 11704669.0 | 2.634246 | 0.5079272 | 11690111.9 | 2.638222 | 0.5070876 | 11670788.3 | 2.643073 | 0.5060453 | 11646801.0 | 2.647136 | 0.504807 | 11618299.3 | 2.651273 | 0.503383 | 11585526.5 | 2.652077 | 0.50304 | 11577633.0 | 2.653142 | 0.5030007 | 11576726.9 | 2.65444 | 0.503298 | 11583571.0 | 2.656695 | 0.5039616 | 11598843.1 | 2.65836 | 0.5050152 | 11623092.2 | 2.660182 | 0.5064752 | 11656693.7 | 2.662124 | 0.5083509 | 11699864.1 | 2.664849 | 0.5106493 | 11752763.1 | 2.66692 | 0.5133729 | 11815447.7 | 2.66902 | 0.516522 | 11887925.5 | 2.654086 | 0.5283649 | 12160493.6 | 2.639209 | 0.5403059 | 12435318.9 | 2.623048 | 0.5523012 | 12711395.8 | 2.606294 | 0.5643114 | 12987813.5 | 2.58965 | 0.5763001 | 13263737.4 | 2.571744 | 0.5882386 | 13538505.4 | 2.553287 | 0.600102 | 13811545.1 | 2.535011 | 0.6118667 | 14082315.5 | 2.51551 | 0.6235101 | 14350291.0 | 2.495521 | 0.6350099 | 14614963.2 | 2.469567 | 0.6335374 | 14581073.0 | 2.443614 | 0.6319621 | 14544816.4 | 2.417656 | 0.6302717 | 14505911.4 | 2.391693 | 0.628464 | 14464307.7 | 2.365019 | 0.6265527 | 14420317.8 | 2.339054 | 0.6245245 | 14373638.4 | 2.313087 | 0.6223924 | 14324567.1 | 2.287124 | 0.6201516 | 14272994.0 | 2.261163 | 0.6178013 | 14218901.7 | 2.234525 | 0.615355 | 14162598.0
547 | 2.744517 | 0.583168 | 13397267.1 | 2.728632 | 0.5725432 | 13153182.0 | 2.714043 | 0.5622733 | 12917248.7 | 2.699283 | 0.5524414 | 12691376.9 | 2.685808 | 0.5431392 | 12477675.5 | 2.672032 | 0.5344848 | 12278855.5 | 2.659489 | 0.5265816 | 12097293.4 | 2.64645 | 0.5195505 | 11935767.3 | 2.634492 | 0.513498 | 11796720.1 | 2.622652 | 0.5085345 | 11682694.0 | 2.610781 | 0.504707 | 11594763.3 | 2.614879 | 0.5051598 | 11605165.4 | 2.618924 | 0.5054314 | 11611405.5 | 2.622923 | 0.5055125 | 11613267.2 | 2.626896 | 0.5053957 | 11610584.2 | 2.630854 | 0.5050736 | 11603184.2 | 2.634815 | 0.5045428 | 11590991.3 | 2.638793 | 0.5038027 | 11573987.3 | 2.643636 | 0.5028559 | 11552237.8 | 2.64768 | 0.501708 | 11525865.6 | 2.651791 | 0.500366 | 11495035.9 | 2.652474 | 0.4998862 | 11484013.0 | 2.653433 | 0.4996885 | 11479470.8 | 2.654644 | 0.4998064 | 11482178.9 | 2.656829 | 0.5002722 | 11492881.7 | 2.658444 | 0.5011148 | 11512237.7 | 2.660236 | 0.5023564 | 11540761.0 | 2.662169 | 0.5040117 | 11578790.3 | 2.664908 | 0.5060893 | 11626518.6 | 2.667013 | 0.5085953 | 11684090.7 | 2.669169 | 0.511531 | 11751532.9 | 2.654583 | 0.5233019 | 12021947.6 | 2.640048 | 0.5352029 | 12295353.1 | 2.624221 | 0.5471881 | 12570692.9 | 2.60779 | 0.5592162 | 12847016.4 | 2.59146 | 0.5712477 | 13123418.7 | 2.573856 | 0.5832477 | 13399098.1 | 2.555688 | 0.5951883 | 13673413.3 | 2.537687 | 0.6070452 | 13945803.2 | 2.518445 | 0.6187949 | 14215733.9 | 2.498701 | 0.630415 | 14482684.7 | 2.472764 | 0.6291165 | 14452853.0 | 2.446826 | 0.627713 | 14420612.1 | 2.420879 | 0.6261924 | 14385678.0 | 2.394926 | 0.6245527 | 14348009.6 | 2.368259 | 0.6228071 | 14307905.6 | 2.342298 | 0.6209418 | 14265053.3 | 2.316333 | 0.6189703 | 14219761.6 | 2.290369 | 0.6168879 | 14171922.9 | 2.264406 | 0.6146937 | 14121515.8 | 2.237764 | 0.6124009 | 14068843.0
548 | 2.745325 | 0.580769 | 13317807.4 | 2.729328 | 0.5701033 | 13073228.0 | 2.714629 | 0.5597715 | 12836306.4 | 2.699765 | 0.5498589 | 12608996.9 | 2.686195 | 0.5404484 | 12393203.4 | 2.672334 | 0.5316568 | 12191598.4 | 2.659725 | 0.5235862 | 12006529.0 | 2.646644 | 0.5163573 | 11840760.6 | 2.634676 | 0.5100775 | 11696756.1 | 2.622868 | 0.5048668 | 11577268.0 | 2.611072 | 0.500786 | 11483691.4 | 2.615232 | 0.5013147 | 11495813.5 | 2.61933 | 0.5016694 | 11503948.7 | 2.623375 | 0.5018402 | 11507864.2 | 2.627383 | 0.501818 | 11507356.2 | 2.631368 | 0.5015956 | 11502256.1 | 2.635347 | 0.5011662 | 11492410.3 | 2.639332 | 0.5005273 | 11477758.9 | 2.644172 | 0.4996787 | 11458299.2 | 2.648202 | 0.4986242 | 11434117.6 | 2.65229 | 0.49737 | 11405357.2 | 2.652845 | 0.4967666 | 11391519.4 | 2.65369 | 0.4964219 | 11383617.1 | 2.654802 | 0.496372 | 11382470.9 | 2.656908 | 0.4966496 | 11388838.5 | 2.658463 | 0.4972867 | 11403445.9 | 2.660213 | 0.4983108 | 11426931.2 | 2.662125 | 0.4997429 | 11459770.5 | 2.664865 | 0.5015962 | 11502268.5 | 2.666993 | 0.5038779 | 11554592.9 | 2.669193 | 0.5065941 | 11616877.6 | 2.654957 | 0.5182726 | 11884682.0 | 2.640767 | 0.5301137 | 12156213.2 | 2.625277 | 0.5420702 | 12430391.6 | 2.609176 | 0.5540986 | 12706220.4 | 2.593164 | 0.5661579 | 12982754.7 | 2.575868 | 0.5782092 | 13259107.4 | 2.557997 | 0.590219 | 13534508.3 | 2.540278 | 0.6021602 | 13808336.3 | 2.521304 | 0.6140089 | 14080042.4 | 2.501813 | 0.6257419 | 14349096.4 | 2.475898 | 0.6246197 | 14323362.9 | 2.449979 | 0.6233905 | 14295174.4 | 2.424049 | 0.6220419 | 14264250.2 | 2.398108 | 0.6205724 | 14230552.4 | 2.371452 | 0.6189948 | 14194375.0 | 2.345499 | 0.6172951 | 14155400.0 | 2.31954 | 0.6154872 | 14113942.5 | 2.293579 | 0.6135661 | 14069888.0 | 2.267617 | 0.6115305 | 14023209.3 | 2.240973 | 0.6093939 | 13974215.4
549 | 2.74611 | 0.578362 | 13238453.8 | 2.730002 | 0.5676569 | 12993419.0 | 2.715195 | 0.557265 | 12755553.5 | 2.700227 | 0.5472746 | 12526876.2 | 2.686561 | 0.5377623 | 12309145.6 | 2.672614 | 0.52884 | 12104916.0 | 2.659934 | 0.520608 | 11916489.1 | 2.646807 | 0.5131888 | 11746667.3 | 2.634822 | 0.5066879 | 11597865.9 | 2.623033 | 0.5012318 | 11472977.4 | 2.611303 | 0.496895 | 11373710.7 | 2.615526 | 0.497495 | 11387443.4 | 2.619681 | 0.4979277 | 11397348.7 | 2.623774 | 0.4981835 | 11403203.1 | 2.627824 | 0.4982525 | 11404781.6 | 2.63184 | 0.4981262 | 11401890.8 | 2.635841 | 0.4977972 | 11394360.8 | 2.639838 | 0.4972597 | 11382057.6 | 2.64468 | 0.4965118 | 11364937.8 | 2.648702 | 0.495554 | 11343013.9 | 2.652771 | 0.494391 | 11316394.5 | 2.653192 | 0.4936776 | 11300066.1 | 2.653916 | 0.4931987 | 11289103.6 | 2.654921 | 0.4929918 | 11284368.2 | 2.656936 | 0.4930922 | 11286665.5 | 2.65842 | 0.4935323 | 11296740.0 | 2.660118 | 0.4943432 | 11315299.9 | 2.661996 | 0.4955517 | 11342961.9 | 2.664725 | 0.4971768 | 11380160.0 | 2.666864 | 0.4992305 | 11427169.3 | 2.669097 | 0.5017191 | 11484130.4 | 2.655208 | 0.5132867 | 11748908.5 | 2.641365 | 0.525048 | 12018118.7 | 2.626216 | 0.5369565 | 12290700.7 | 2.610448 | 0.5489675 | 12565626.1 | 2.59476 | 0.5610376 | 12841906.9 | 2.577777 | 0.5731264 | 13118614.1 | 2.560209 | 0.585196 | 13394881.0 | 2.542782 | 0.597214 | 13669967.6 | 2.524084 | 0.6091541 | 13943272.4 | 2.504855 | 0.6209929 | 14214257.0 | 2.478966 | 0.6200487 | 14192644.0 | 2.45307 | 0.6189954 | 14168533.7 | 2.427161 | 0.6178209 | 14141651.4 | 2.401238 | 0.6165239 | 14111962.3 | 2.374597 | 0.6151167 | 14079753.0 | 2.348655 | 0.6135852 | 14044698.0 | 2.322706 | 0.6119436 | 14007121.1 | 2.296752 | 0.6101863 | 13966899.4 | 2.270794 | 0.6083123 | 13924003.0 | 2.244153 | 0.606335 | 13878742.7
550 | 2.746871 | 0.575947 | 13159206.2 | 2.730654 | 0.565206 | 12913796.2 | 2.71574 | 0.5547575 | 12675070.3 | 2.700668 | 0.5446904 | 12445058.2 | 2.686905 | 0.5350816 | 12225515.0 | 2.672871 | 0.5260346 | 12018809.4 | 2.660118 | 0.517648 | 11827192.8 | 2.646938 | 0.5100455 | 11653491.5 | 2.634928 | 0.5033301 | 11500059.5 | 2.623152 | 0.4976314 | 11369855.4 | 2.611475 | 0.493037 | 11264883.7 | 2.615763 | 0.4937028 | 11280094.7 | 2.619977 | 0.494209 | 11291661.8 | 2.624124 | 0.4945449 | 11299336.3 | 2.628217 | 0.4947008 | 11302896.4 | 2.63227 | 0.494667 | 11302125.0 | 2.636296 | 0.4944356 | 11296837.8 | 2.640311 | 0.4939991 | 11286864.8 | 2.64516 | 0.4933526 | 11272092.7 | 2.649179 | 0.4924948 | 11252494.4 | 2.653235 | 0.491427 | 11228098.0 | 2.653517 | 0.4906159 | 11209565.8 | 2.654113 | 0.4900158 | 11195854.7 | 2.655003 | 0.4896639 | 11187815.4 | 2.656918 | 0.4895974 | 11186296.0 | 2.658319 | 0.4898509 | 11192086.3 | 2.659955 | 0.4904562 | 11205917.2 | 2.66179 | 0.4914437 | 11228479.6 | 2.664494 | 0.4928394 | 11260367.3 | 2.666631 | 0.4946602 | 11301968.8 | 2.668884 | 0.496917 | 11353534.2 | 2.655341 | 0.5083519 | 11614798.2 | 2.641843 | 0.520015 | 11881276.0 | 2.627037 | 0.5318566 | 12151831.9 | 2.611606 | 0.5438314 | 12425430.4 | 2.596247 | 0.5558952 | 12701064.2 | 2.579583 | 0.5680054 | 12977757.8 | 2.562323 | 0.5801221 | 13254597.8 | 2.545193 | 0.5922082 | 13530740.8 | 2.52678 | 0.6042327 | 13805475.3 | 2.507821 | 0.61617 | 14078219.0 | 2.481964 | 0.6154052 | 14060745.4 | 2.456097 | 0.6145295 | 14040737.5 | 2.430212 | 0.6135309 | 14017922.2 | 2.404311 | 0.6124081 | 13992268.6 | 2.37769 | 0.6111734 | 13964056.7 | 2.351765 | 0.6098123 | 13932959.5 | 2.325829 | 0.6083393 | 13899303.8 | 2.299886 | 0.6067487 | 13862961.6 | 2.273935 | 0.605039 | 13823898.6 | 2.2473 | 0.603224 | 13782429.6
551 | 2.747608 | 0.573528 | 13080154.9 | 2.731282 | 0.5627528 | 12834409.5 | 2.716262 | 0.5522499 | 12594876.2 | 2.701087 | 0.5421072 | 12363557.9 | 2.687226 | 0.532406 | 12142307.1 | 2.673106 | 0.5232404 | 11933271.8 | 2.660276 | 0.5147058 | 11738627.2 | 2.647039 | 0.5069263 | 11561204.6 | 2.634997 | 0.5000028 | 11403304.1 | 2.623224 | 0.4940672 | 11267933.7 | 2.61159 | 0.489215 | 11157272.3 | 2.615945 | 0.4899406 | 11173820.5 | 2.620221 | 0.4905153 | 11186927.4 | 2.624422 | 0.4909269 | 11196314.6 | 2.628564 | 0.491165 | 11201744.7 | 2.632657 | 0.4912199 | 11202996.3 | 2.636715 | 0.4910824 | 11199862.0 | 2.64075 | 0.4907449 | 11192164.2 | 2.645612 | 0.4901999 | 11179734.9 | 2.649632 | 0.4894434 | 11162482.1 | 2.65368 | 0.488475 | 11140395.6 | 2.653823 | 0.4875798 | 11119978.9 | 2.654285 | 0.48687 | 11103791.9 | 2.655053 | 0.4863858 | 11092747.4 | 2.65686 | 0.4861637 | 11087681.8 | 2.658167 | 0.4862403 | 11089429.6 | 2.659728 | 0.4866496 | 11098764.9 | 2.661509 | 0.487423 | 11116403.9 | 2.664178 | 0.4885901 | 11143020.6 | 2.666299 | 0.4901758 | 11179184.9 | 2.66856 | 0.4921951 | 11225238.1 | 2.655358 | 0.5034785 | 11482571.7 | 2.642203 | 0.5150226 | 11745853.6 | 2.627741 | 0.5267792 | 12013978.3 | 2.612649 | 0.5386993 | 12285834.3 | 2.597623 | 0.5507388 | 12560412.7 | 2.581284 | 0.5628538 | 12836713.8 | 2.564337 | 0.5750023 | 13113778.4 | 2.54751 | 0.5871449 | 13390708.9 | 2.529389 | 0.5992458 | 13666688.0 | 2.510709 | 0.6112749 | 13941029.5 | 2.484889 | 0.6106911 | 13927715.5 | 2.459056 | 0.6099945 | 13911828.5 | 2.433202 | 0.6091735 | 13893103.0 | 2.407327 | 0.6082267 | 13871510.9 | 2.38073 | 0.6071662 | 13847324.7 | 2.354825 | 0.6059775 | 13820213.0 | 2.328906 | 0.604675 | 13790507.5 | 2.302978 | 0.603253 | 13758077.6 | 2.27704 | 0.6017102 | 13722891.9 | 2.250413 | 0.60006 | 13685255.7
552 | 2.748321 | 0.571104 | 13001276.3 | 2.731886 | 0.560298 | 12755276.8 | 2.71676 | 0.5497432 | 12514994.0 | 2.701483 | 0.5395279 | 12282441.6 | 2.687524 | 0.5297359 | 12059525.5 | 2.673316 | 0.5204576 | 11848303.0 | 2.660409 | 0.5117812 | 11650782.2 | 2.647111 | 0.5038309 | 11469792.2 | 2.635031 | 0.4967068 | 11307612.2 | 2.623251 | 0.4905402 | 11167228.0 | 2.61165 | 0.485431 | 11050917.0 | 2.616073 | 0.4862113 | 11068679.2 | 2.620412 | 0.4868487 | 11083189.9 | 2.624671 | 0.4873313 | 11094177.6 | 2.628865 | 0.4876473 | 11101371.3 | 2.633001 | 0.4877866 | 11104542.7 | 2.637095 | 0.4877396 | 11103471.1 | 2.641156 | 0.4874975 | 11097960.2 | 2.646034 | 0.4870528 | 11087837.4 | 2.650063 | 0.4863983 | 11072938.2 | 2.654106 | 0.485531 | 11053193.0 | 2.654107 | 0.4845667 | 11031240.5 | 2.654433 | 0.4837602 | 11012879.3 | 2.655072 | 0.4831546 | 10999093.9 | 2.656763 | 0.4827889 | 10990768.1 | 2.657969 | 0.4826993 | 10988729.1 | 2.659444 | 0.482922 | 10993798.0 | 2.661158 | 0.4834901 | 11006732.5 | 2.663781 | 0.4844346 | 11028233.1 | 2.665876 | 0.4857842 | 11058958.1 | 2.66813 | 0.4875631 | 11099453.3 | 2.655264 | 0.4986733 | 11352380.2 | 2.64245 | 0.5100799 | 11612053.7 | 2.628329 | 0.5217316 | 11877304.5 | 2.613577 | 0.5335794 | 12147022.0 | 2.598887 | 0.5455767 | 12420142.5 | 2.582876 | 0.5576792 | 12695657.7 | 2.566249 | 0.5698436 | 12972582.3 | 2.549731 | 0.5820285 | 13249974.1 | 2.531908 | 0.5941952 | 13526950.7 | 2.513514 | 0.6063089 | 13802722.0 | 2.487737 | 0.6059077 | 13793588.9 | 2.461943 | 0.605392 | 13781848.8 | 2.436125 | 0.6047501 | 13767235.9 | 2.410282 | 0.6039809 | 13749724.7 | 2.383713 | 0.6030963 | 13729586.4 | 2.357834 | 0.6020817 | 13706488.5 | 2.331937 | 0.6009517 | 13680764.8 | 2.306028 | 0.5997004 | 13652277.7 | 2.280105 | 0.5983264 | 13620999.1 | 2.253492 | 0.5968429 | 13587227.5
553 | 2.749009 | 0.568679 | 12922660.1 | 2.732467 | 0.5578441 | 12676448.4 | 2.717234 | 0.5472397 | 12435472.5 | 2.701856 | 0.5369543 | 12201748.3 | 2.687799 | 0.5270727 | 11977199.5 | 2.673501 | 0.517686 | 11763895.1 | 2.660515 | 0.5088747 | 11563668.4 | 2.647153 | 0.5007595 | 11379257.7 | 2.635029 | 0.4934422 | 11212980.2 | 2.623235 | 0.4870503 | 11067730.9 | 2.611657 | 0.481688 | 10945877.9 | 2.616149 | 0.4825166 | 10964705.5 | 2.620552 | 0.4832118 | 10980503.2 | 2.624872 | 0.48376 | 10992961.9 | 2.629119 | 0.4841497 | 11001815.5 | 2.633303 | 0.4843691 | 11006801.2 | 2.637436 | 0.4844086 | 11007699.2 | 2.641529 | 0.4842585 | 11004289.1 | 2.646428 | 0.4839108 | 10996387.8 | 2.650468 | 0.483358 | 10983825.1 | 2.654514 | 0.482593 | 10966442.2 | 2.65437 | 0.481573 | 10943262.8 | 2.654557 | 0.4806838 | 10923057.8 | 2.655065 | 0.4799695 | 10906824.9 | 2.656632 | 0.4794708 | 10895493.0 | 2.657727 | 0.4792264 | 10889940.6 | 2.659107 | 0.4792724 | 10890983.8 | 2.660743 | 0.479644 | 10899429.8 | 2.663308 | 0.4803741 | 10916020.0 | 2.665366 | 0.4814927 | 10941438.0 | 2.667602 | 0.4830281 | 10976328.7 | 2.655064 | 0.4939458 | 11224422.5 | 2.642585 | 0.505194 | 11480028.2 | 2.628803 | 0.5167223 | 11741995.9 | 2.614391 | 0.5284789 | 12009153.7 | 2.600038 | 0.5404168 | 12280429.4 | 2.58436 | 0.5524895 | 12554769.1 | 2.568057 | 0.5646531 | 12831175.3 | 2.551854 | 0.5768649 | 13108677.4 | 2.534334 | 0.5890843 | 13386350.2 | 2.516233 | 0.601273 | 13663325.7 | 2.490504 | 0.6010559 | 13658393.5 | 2.464756 | 0.6007226 | 13650818.5 | 2.438978 | 0.6002616 | 13640342.0 | 2.413173 | 0.5996718 | 13626939.9 | 2.386638 | 0.598965 | 13610878.6 | 2.360789 | 0.5981261 | 13591816.3 | 2.33492 | 0.5971703 | 13570096.4 | 2.309034 | 0.5960914 | 13545580.2 | 2.283131 | 0.5948884 | 13518242.4 | 2.256536 | 0.5935739 | 13488372.6
554 | 2.749672 | 0.566252 | 12844282.5 | 2.733023 | 0.5553921 | 12597946.8 | 2.717685 | 0.5447409 | 12356347.3 | 2.702204 | 0.5343872 | 12121494.8 | 2.68805 | 0.5244183 | 11895368.7 | 2.673662 | 0.5149253 | 11680039.8 | 2.660595 | 0.5059851 | 11477249.1 | 2.647166 | 0.4977115 | 11289579.6 | 2.634993 | 0.4902065 | 11119344.6 | 2.623178 | 0.4835973 | 10969427.1 | 2.611613 | 0.4779871 | 10842170.5 | 2.616174 | 0.4788593 | 10861956.1 | 2.620643 | 0.4796062 | 10878898.7 | 2.625024 | 0.4802154 | 10892716.0 | 2.629328 | 0.4806735 | 10903107.7 | 2.633563 | 0.4809691 | 10909811.4 | 2.637739 | 0.4810909 | 10912574.1 | 2.641867 | 0.4810295 | 10911183.3 | 2.646793 | 0.4807754 | 10905419.2 | 2.650849 | 0.4803211 | 10895113.1 | 2.654902 | 0.479659 | 10880095.3 | 2.654614 | 0.4785969 | 10856004.3 | 2.654659 | 0.477638 | 10834252.5 | 2.65503 | 0.4768284 | 10815889.6 | 2.65647 | 0.4762087 | 10801831.4 | 2.657448 | 0.4758198 | 10793010.1 | 2.658723 | 0.4756998 | 10790288.4 | 2.660271 | 0.4758842 | 10794471.8 | 2.662765 | 0.476408 | 10806353.4 | 2.664773 | 0.4773032 | 10826658.0 | 2.666982 | 0.4785991 | 10856054.3 | 2.654764 | 0.4893027 | 11098844.0 | 2.642614 | 0.5003735 | 11349962.2 | 2.629167 | 0.5117583 | 11608203.1 | 2.615092 | 0.5234056 | 11872399.5 | 2.601077 | 0.535266 | 12141428.6 | 2.585733 | 0.5472921 | 12414215.9 | 2.569759 | 0.5594383 | 12689726.6 | 2.553875 | 0.571661 | 12966975.4 | 2.536666 | 0.5839183 | 13245006.8 | 2.518864 | 0.5961699 | 13522910.5 | 2.493188 | 0.5961379 | 13522182.8 | 2.467491 | 0.595988 | 13518782.8 | 2.44176 | 0.595709 | 13512454.2 | 2.415997 | 0.5953 | 13503176.6 | 2.389502 | 0.5947723 | 13491208.7 | 2.363687 | 0.5941112 | 13476212.3 | 2.33785 | 0.5933317 | 13458529.7 | 2.311993 | 0.5924271 | 13438012.6 | 2.286115 | 0.5913967 | 13414638.4 | 2.259542 | 0.590253 | 13388695.6
555 | 2.75031 | 0.563826 | 12766209.9 | 2.733555 | 0.5529438 | 12519813.3 | 2.718111 | 0.5422478 | 12277634.3 | 2.702528 | 0.5318287 | 12041723.4 | 2.688277 | 0.521775 | 11814087.3 | 2.673797 | 0.5121771 | 11596769.4 | 2.660649 | 0.5031132 | 11391543.0 | 2.64715 | 0.4946873 | 11200763.7 | 2.634925 | 0.4870012 | 11026735.4 | 2.623081 | 0.4801814 | 10872320.2 | 2.61152 | 0.47433 | 10739832.6 | 2.616151 | 0.4752405 | 10760448.2 | 2.620687 | 0.4760346 | 10778427.6 | 2.625131 | 0.4766989 | 10793468.8 | 2.629493 | 0.477221 | 10805289.7 | 2.63378 | 0.4775879 | 10813598.5 | 2.638003 | 0.4777883 | 10818135.9 | 2.64217 | 0.4778115 | 10818660.1 | 2.647127 | 0.4776483 | 10814964.7 | 2.651205 | 0.477289 | 10806830.2 | 2.655269 | 0.476727 | 10794104.9 | 2.654837 | 0.4756366 | 10769416.6 | 2.654739 | 0.4746214 | 10746429.3 | 2.654972 | 0.4737289 | 10726221.5 | 2.656279 | 0.4730011 | 10709742.0 | 2.657133 | 0.4724788 | 10697916.6 | 2.658296 | 0.4722027 | 10691666.0 | 2.659746 | 0.4722102 | 10691834.9 | 2.662159 | 0.4725363 | 10699218.9 | 2.664104 | 0.4732155 | 10714596.9 | 2.666271 | 0.4742791 | 10738678.4 | 2.65437 | 0.4847525 | 10975818.0 | 2.642542 | 0.4956252 | 11222000.2 | 2.629425 | 0.5068476 | 11476098.4 | 2.615685 | 0.5183664 | 11736908.7 | 2.602006 | 0.5301315 | 12003296.2 | 2.586997 | 0.5420938 | 12274147.0 | 2.571354 | 0.5542062 | 12548396.4 | 2.555795 | 0.5664237 | 12825027.4 | 2.5389 | 0.5787036 | 13103070.2 | 2.521403 | 0.5910039 | 13381575.5 | 2.495787 | 0.5911568 | 13385036.3 | 2.470145 | 0.5911904 | 13385797.6 | 2.444466 | 0.5910942 | 13383618.4 | 2.418752 | 0.5908673 | 13378480.9 | 2.392302 | 0.5905203 | 13370625.3 | 2.366528 | 0.590038 | 13359705.5 | 2.340727 | 0.5894358 | 13346069.7 | 2.314904 | 0.5887073 | 13329574.8 | 2.289056 | 0.5878516 | 13310199.9 | 2.262508 | 0.586881 | 13288223.5
556 | 2.750922 | 0.561402 | 12688463.3 | 2.734062 | 0.5505001 | 12442065.3 | 2.718513 | 0.539763 | 12199392.7 | 2.702827 | 0.5292806 | 11962475.3 | 2.688479 | 0.519144 | 11733374.2 | 2.673907 | 0.5094423 | 11514101.7 | 2.660675 | 0.5002583 | 11306530.1 | 2.647105 | 0.4916864 | 11112793.2 | 2.634823 | 0.4838256 | 10935128.3 | 2.622945 | 0.4768014 | 10776371.9 | 2.611378 | 0.470715 | 10638811.9 | 2.616081 | 0.471662 | 10660213.9 | 2.620685 | 0.472498 | 10679109.0 | 2.625193 | 0.4732128 | 10695265.4 | 2.629614 | 0.4737935 | 10708388.9 | 2.633957 | 0.4742274 | 10718196.5 | 2.638229 | 0.4745021 | 10724405.8 | 2.642439 | 0.4746063 | 10726759.9 | 2.64743 | 0.4745297 | 10725029.4 | 2.651535 | 0.4742635 | 10719013.0 | 2.655616 | 0.473798 | 10708491.6 | 2.655041 | 0.4726905 | 10683460.1 | 2.654799 | 0.4716322 | 10659542.0 | 2.654891 | 0.4706699 | 10637792.3 | 2.656062 | 0.4698458 | 10619166.1 | 2.656787 | 0.4692026 | 10604630.1 | 2.657832 | 0.4687809 | 10595098.4 | 2.659174 | 0.4686209 | 10591481.1 | 2.661496 | 0.468759 | 10594603.2 | 2.663367 | 0.4692301 | 10605250.7 | 2.665479 | 0.4700681 | 10624190.2 | 2.653884 | 0.4802987 | 10855416.3 | 2.642374 | 0.4909566 | 11096299.0 | 2.62958 | 0.5019969 | 11345826.3 | 2.61617 | 0.5133686 | 11602841.3 | 2.602825 | 0.52502 | 11866178.9 | 2.588151 | 0.536901 | 12134706.5 | 2.57284 | 0.5489631 | 12407326.6 | 2.557609 | 0.5611597 | 12682985.9 | 2.541036 | 0.5734467 | 12960689.2 | 2.523849 | 0.585781 | 13239461.9 | 2.498299 | 0.5861176 | 13247069.3 | 2.472719 | 0.586334 | 13251961.5 | 2.447097 | 0.5864202 | 13253909.9 | 2.421436 | 0.5863755 | 13252899.8 | 2.395035 | 0.5862096 | 13249150.1 | 2.369307 | 0.5859078 | 13242327.5 | 2.343549 | 0.5854848 | 13232768.2 | 2.317764 | 0.5849337 | 13220313.1 | 2.291951 | 0.5842537 | 13204944.2 | 2.265435 | 0.583457 | 13186936.1
557 | 2.751509 | 0.55898 | 12611041.1 | 2.734545 | 0.5480626 | 12364735.8 | 2.718892 | 0.5372868 | 12121625.2 | 2.703102 | 0.5267437 | 11883763.8 | 2.688655 | 0.5165268 | 11653262.6 | 2.673992 | 0.506724 | 11432102.6 | 2.660674 | 0.4974211 | 11222223.2 | 2.647032 | 0.4887088 | 11025665.8 | 2.63469 | 0.4806788 | 10844502.8 | 2.622772 | 0.4734568 | 10681567.7 | 2.611193 | 0.467143 | 10539124.3 | 2.615965 | 0.4681221 | 10561214.4 | 2.620638 | 0.4689978 | 10580969.5 | 2.625211 | 0.4697583 | 10598126.9 | 2.629694 | 0.4703929 | 10612443.6 | 2.634093 | 0.4708888 | 10623632.4 | 2.638417 | 0.4712335 | 10631408.9 | 2.642672 | 0.4714149 | 10635501.5 | 2.647703 | 0.4714217 | 10635654.5 | 2.651837 | 0.4712443 | 10631652.7 | 2.655941 | 0.470874 | 10623298.5 | 2.655225 | 0.469759 | 10598143.5 | 2.65484 | 0.4686696 | 10573564.8 | 2.654789 | 0.4676497 | 10550555.5 | 2.65582 | 0.4667421 | 10530079.9 | 2.656412 | 0.4659894 | 10513098.1 | 2.657332 | 0.465434 | 10500568.6 | 2.65856 | 0.4651161 | 10493394.4 | 2.660781 | 0.4650753 | 10492475.8 | 2.662567 | 0.4653475 | 10498616.1 | 2.664612 | 0.4659671 | 10512595.5 | 2.653312 | 0.4759422 | 10737640.7 | 2.642112 | 0.4863721 | 10972947.7 | 2.629637 | 0.497213 | 11217528.1 | 2.616553 | 0.5084188 | 11470340.5 | 2.603538 | 0.5199381 | 11730224.2 | 2.589197 | 0.5317202 | 11996037.4 | 2.574219 | 0.543715 | 12266651.0 | 2.559317 | 0.5558748 | 12540985.0 | 2.543069 | 0.5681538 | 12818009.0 | 2.526199 | 0.580507 | 13096706.7 | 2.50072 | 0.5810256 | 13108407.7 | 2.475207 | 0.5814236 | 13117386.8 | 2.449649 | 0.5816914 | 13123429.5 | 2.424047 | 0.5818286 | 13126523.5 | 2.397702 | 0.5818437 | 13126863.8 | 2.372025 | 0.5817223 | 13124125.0 | 2.346314 | 0.5814788 | 13118632.2 | 2.320573 | 0.5811064 | 13110230.0 | 2.294799 | 0.5806043 | 13098902.6 | 2.26832 | 0.5799839 | 13084906.9
558 | 2.752072 | 0.556563 | 12534009.0 | 2.735004 | 0.5456329 | 12287859.5 | 2.719246 | 0.5348217 | 12044387.0 | 2.703353 | 0.5242203 | 11805639.2 | 2.688807 | 0.5139251 | 11573788.3 | 2.674051 | 0.5040234 | 11350797.2 | 2.660647 | 0.494603 | 11138646.3 | 2.646929 | 0.4857545 | 10939375.2 | 2.634525 | 0.4775623 | 10754883.9 | 2.622562 | 0.470148 | 10587910.1 | 2.610963 | 0.463614 | 10440763.1 | 2.615807 | 0.4646217 | 10463456.3 | 2.620547 | 0.4655332 | 10483982.3 | 2.625187 | 0.4663365 | 10502074.6 | 2.629732 | 0.4670205 | 10517477.0 | 2.63419 | 0.4675737 | 10529936.5 | 2.638567 | 0.4679838 | 10539172.7 | 2.64287 | 0.4682381 | 10544899.6 | 2.647943 | 0.4683251 | 10546857.6 | 2.652113 | 0.4682333 | 10544791.1 | 2.656242 | 0.467954 | 10538500.9 | 2.655389 | 0.4668433 | 10513487.1 | 2.654862 | 0.4657333 | 10488490.2 | 2.654668 | 0.4646674 | 10464484.5 | 2.655557 | 0.4636886 | 10442442.4 | 2.656012 | 0.4628386 | 10423300.9 | 2.6568 | 0.4621605 | 10408029.4 | 2.657908 | 0.4616962 | 10397572.2 | 2.660019 | 0.4614853 | 10392822.1 | 2.66171 | 0.4615673 | 10394670.3 | 2.663678 | 0.4619771 | 10403897.7 | 2.652663 | 0.4716841 | 10622503.9 | 2.641762 | 0.4818731 | 10851964.7 | 2.6296 | 0.492501 | 11091308.0 | 2.616836 | 0.5035232 | 11339532.5 | 2.604147 | 0.5148925 | 11595574.2 | 2.590136 | 0.5265575 | 11858274.6 | 2.575491 | 0.5384682 | 12126507.4 | 2.56092 | 0.5505747 | 12399150.0 | 2.544998 | 0.5628305 | 12675154.3 | 2.52845 | 0.5751879 | 12953449.7 | 2.503048 | 0.5758863 | 12969177.4 | 2.477609 | 0.5764639 | 12982185.2 | 2.45212 | 0.576912 | 12992275.3 | 2.426583 | 0.57723 | 12999436.4 | 2.400299 | 0.5774255 | 13003840.2 | 2.374678 | 0.5774845 | 13005169.6 | 2.349021 | 0.5774209 | 13003737.3 | 2.323328 | 0.5772275 | 12999380.4 | 2.297599 | 0.5769035 | 12992085.6 | 2.271161 | 0.5764599 | 12982095.4
559 | 2.75261 | 0.554152 | 12457387.2 | 2.735439 | 0.5432115 | 12211444.5 | 2.719576 | 0.5323677 | 11967673.3 | 2.703579 | 0.5217113 | 11728116.3 | 2.688933 | 0.5113406 | 11494982.2 | 2.674083 | 0.5013418 | 11270209.0 | 2.660593 | 0.4918059 | 11055840.7 | 2.646797 | 0.4828233 | 10853911.4 | 2.634329 | 0.4744741 | 10666221.3 | 2.622317 | 0.4668741 | 10495372.4 | 2.610691 | 0.460125 | 10343652.7 | 2.615606 | 0.4611606 | 10366932.7 | 2.620416 | 0.4621043 | 10388147.1 | 2.625121 | 0.4629471 | 10407092.4 | 2.629731 | 0.4636772 | 10423505.6 | 2.634248 | 0.4642835 | 10437134.7 | 2.63868 | 0.4647543 | 10447718.8 | 2.643034 | 0.4650775 | 10454983.6 | 2.648151 | 0.4652402 | 10458641.6 | 2.652359 | 0.4652315 | 10458446.3 | 2.65652 | 0.46504 | 10454141.5 | 2.655532 | 0.463942 | 10429458.9 | 2.654866 | 0.4628236 | 10404316.2 | 2.654529 | 0.4617231 | 10379576.0 | 2.655275 | 0.4606845 | 10356229.6 | 2.655588 | 0.4597493 | 10335205.3 | 2.656242 | 0.4589601 | 10317463.9 | 2.657222 | 0.4583599 | 10303971.6 | 2.659217 | 0.45799 | 10295655.6 | 2.660804 | 0.4578896 | 10293398.7 | 2.662681 | 0.4580981 | 10298086.6 | 2.651941 | 0.4675258 | 10510022.0 | 2.64133 | 0.477461 | 10733367.2 | 2.629471 | 0.4878628 | 10967199.9 | 2.617022 | 0.4986871 | 11210531.2 | 2.604655 | 0.5098887 | 11462343.7 | 2.590972 | 0.5214196 | 11721559.4 | 2.576656 | 0.5332282 | 11987018.9 | 2.562416 | 0.5452654 | 12257615.3 | 2.546824 | 0.557482 | 12532245.0 | 2.5306 | 0.569829 | 12809807.0 | 2.505281 | 0.5707047 | 12829492.5 | 2.479921 | 0.5714598 | 12846467.9 | 2.454507 | 0.5720862 | 12860549.1 | 2.429041 | 0.5725833 | 12871725.3 | 2.402824 | 0.5729581 | 12880149.7 | 2.377265 | 0.5731969 | 12885518.4 | 2.351666 | 0.573313 | 12888127.2 | 2.326028 | 0.5732987 | 12887807.1 | 2.30035 | 0.5731536 | 12884545.9 | 2.273959 | 0.572888 | 12878573.1
560 | 2.753121 | 0.551747 | 12381173.9 | 2.735851 | 0.5407998 | 12135518.5 | 2.719884 | 0.529927 | 11891534.9 | 2.703782 | 0.5192187 | 11651239.7 | 2.689035 | 0.5087741 | 11416864.6 | 2.674089 | 0.4986808 | 11190372.0 | 2.660512 | 0.4890319 | 10973849.6 | 2.646636 | 0.4799164 | 10769298.0 | 2.634101 | 0.4714155 | 10578540.0 | 2.622038 | 0.4636357 | 10403961.3 | 2.610379 | 0.456678 | 10247831.4 | 2.615364 | 0.4577364 | 10271581.3 | 2.620243 | 0.4587112 | 10293455.8 | 2.625016 | 0.45959 | 10313174.4 | 2.629689 | 0.460363 | 10330522.0 | 2.634268 | 0.4610189 | 10345239.1 | 2.638758 | 0.4615463 | 10357075.7 | 2.643164 | 0.4619336 | 10365765.2 | 2.648328 | 0.4621686 | 10371039.1 | 2.652578 | 0.4622385 | 10372608.2 | 2.656773 | 0.462133 | 10370240.4 | 2.655654 | 0.4610561 | 10346074.8 | 2.65485 | 0.4599388 | 10321002.7 | 2.654372 | 0.4588162 | 10295810.9 | 2.654975 | 0.4577299 | 10271434.6 | 2.655146 | 0.4567207 | 10248787.8 | 2.655659 | 0.4558322 | 10228849.8 | 2.656507 | 0.455107 | 10212577.5 | 2.658377 | 0.4545882 | 10200936.3 | 2.659852 | 0.4543163 | 10194833.0 | 2.661631 | 0.4543301 | 10195144.4 | 2.651153 | 0.4634677 | 10400190.6 | 2.640821 | 0.4731375 | 10617181.8 | 2.629257 | 0.4832999 | 10845224.9 | 2.617114 | 0.4939132 | 11083385.3 | 2.605065 | 0.5049322 | 11330651.2 | 2.591705 | 0.5163112 | 11585996.9 | 2.577717 | 0.5280015 | 11848325.3 | 2.563807 | 0.539952 | 12116495.5 | 2.548544 | 0.5521137 | 12389402.4 | 2.532647 | 0.564435 | 12665891.3 | 2.507418 | 0.5654852 | 12689458.4 | 2.482143 | 0.5664154 | 12710331.5 | 2.456809 | 0.567218 | 12728341.2 | 2.43142 | 0.5678924 | 12743476.3 | 2.405275 | 0.5684448 | 12755872.0 | 2.379784 | 0.5688621 | 12765235.4 | 2.354249 | 0.5691568 | 12771847.9 | 2.328671 | 0.5693213 | 12775540.2 | 2.303049 | 0.5693552 | 12776300.6 | 2.276709 | 0.569268 | 12774343.8
561 | 2.753609 | 0.549349 | 12305388.8 | 2.736239 | 0.5383993 | 12060115.7 | 2.720168 | 0.5275004 | 11815981.8 | 2.703962 | 0.5167427 | 11575009.2 | 2.689113 | 0.506228 | 11339479.7 | 2.67407 | 0.4960423 | 11111322.4 | 2.660403 | 0.4862819 | 10892688.3 | 2.646448 | 0.4770347 | 10685552.8 | 2.633842 | 0.4683858 | 10491817.0 | 2.621724 | 0.4604321 | 10313656.0 | 2.610028 | 0.453272 | 10153269.7 | 2.615083 | 0.4543504 | 10177424.9 | 2.620031 | 0.4553519 | 10199858.0 | 2.624871 | 0.456265 | 10220312.0 | 2.629611 | 0.4570777 | 10238516.9 | 2.634251 | 0.45778 | 10254248.7 | 2.6388 | 0.4583605 | 10267251.7 | 2.643261 | 0.458808 | 10277275.9 | 2.648474 | 0.4591105 | 10284050.8 | 2.652768 | 0.4592561 | 10287313.5 | 2.657001 | 0.459232 | 10286772.9 | 2.655755 | 0.4581858 | 10263339.0 | 2.654817 | 0.4570788 | 10238540.3 | 2.654198 | 0.4559448 | 10213140.1 | 2.65466 | 0.4548236 | 10188025.6 | 2.654687 | 0.4537529 | 10164040.5 | 2.655058 | 0.4527761 | 10142161.5 | 2.655766 | 0.4519377 | 10123381.4 | 2.657506 | 0.4512801 | 10108650.2 | 2.658861 | 0.4508464 | 10098935.0 | 2.660533 | 0.450676 | 10095119.9 | 2.650305 | 0.4595101 | 10293002.6 | 2.640241 | 0.4689035 | 10503414.2 | 2.628962 | 0.4788145 | 10725420.7 | 2.617118 | 0.4892029 | 10958120.2 | 2.605379 | 0.5000261 | 11200558.9 | 2.592338 | 0.5112381 | 11451705.6 | 2.578675 | 0.5227925 | 11710524.6 | 2.565094 | 0.5346407 | 11975924.1 | 2.55016 | 0.5467303 | 12246729.2 | 2.534591 | 0.559011 | 12521816.4 | 2.509456 | 0.5602324 | 12549177.5 | 2.484272 | 0.5613348 | 12573870.9 | 2.459025 | 0.5623111 | 12595738.6 | 2.433718 | 0.5631606 | 12614767.7 | 2.407651 | 0.5638887 | 12631076.7 | 2.382234 | 0.5644828 | 12644384.3 | 2.356769 | 0.5649547 | 12654956.4 | 2.331256 | 0.565297 | 12662623.7 | 2.305694 | 0.5655091 | 12667374.4 | 2.279412 | 0.5656 | 12669409.7
562 | 2.754073 | 0.546961 | 12230097.4 | 2.736603 | 0.5360104 | 11985240.5 | 2.720429 | 0.5250881 | 11741018.1 | 2.704119 | 0.5142863 | 11499487.0 | 2.689167 | 0.5037029 | 11262841.1 | 2.674026 | 0.4934271 | 11033073.8 | 2.660268 | 0.4835577 | 10812393.4 | 2.646231 | 0.4741812 | 10602733.6 | 2.633552 | 0.4653852 | 10406056.0 | 2.621377 | 0.4572632 | 10224447.3 | 2.60964 | 0.449906 | 10059938.8 | 2.614764 | 0.4510019 | 10084442.3 | 2.619782 | 0.4520269 | 10107363.2 | 2.624689 | 0.4529706 | 10128464.4 | 2.629494 | 0.4538211 | 10147480.5 | 2.634198 | 0.4545667 | 10164153.2 | 2.638807 | 0.4551972 | 10178250.3 | 2.643324 | 0.4557012 | 10189520.5 | 2.648589 | 0.4560675 | 10197711.3 | 2.652929 | 0.456284 | 10202550.7 | 2.657202 | 0.456339 | 10203781.3 | 2.655834 | 0.45533 | 10181219.4 | 2.654766 | 0.4542431 | 10156917.4 | 2.65401 | 0.4531078 | 10131530.4 | 2.654329 | 0.4519634 | 10105943.1 | 2.654213 | 0.4508445 | 10080922.8 | 2.65444 | 0.4497921 | 10057392.8 | 2.655006 | 0.4488512 | 10036353.1 | 2.656609 | 0.4480664 | 10018805.5 | 2.657836 | 0.4474799 | 10005690.5 | 2.659391 | 0.4471351 | 9997981.2 | 2.649402 | 0.4556558 | 10188505.5 | 2.639595 | 0.4647596 | 10392066.1 | 2.62859 | 0.4744079 | 10607803.1 | 2.617037 | 0.4845591 | 10834784.6 | 2.6056 | 0.4951724 | 11072099.2 | 2.592873 | 0.5062037 | 11318759.8 | 2.579531 | 0.5176066 | 11573729.9 | 2.566275 | 0.5293357 | 11835994.4 | 2.551672 | 0.5413377 | 12104359.7 | 2.536431 | 0.553561 | 12377673.5 | 2.511396 | 0.5549504 | 12408740.2 | 2.486307 | 0.5562218 | 12437169.7 | 2.461152 | 0.5573689 | 12462818.2 | 2.435933 | 0.5583909 | 12485671.5 | 2.40995 | 0.5592926 | 12505833.2 | 2.384612 | 0.5600615 | 12523025.6 | 2.359222 | 0.560709 | 12537504.4 | 2.333781 | 0.5612277 | 12549101.1 | 2.308286 | 0.5616168 | 12557802.9 | 2.282067 | 0.5618849 | 12563798.0
563 | 2.754513 | 0.544582 | 12155274.1 | 2.736945 | 0.5336336 | 11910902.1 | 2.720669 | 0.5226924 | 11666689.5 | 2.704253 | 0.5118492 | 11424666.7 | 2.689198 | 0.5012005 | 11186983.3 | 2.673957 | 0.4908371 | 10955667.4 | 2.660107 | 0.4808607 | 10732989.8 | 2.645986 | 0.4713567 | 10520857.8 | 2.633233 | 0.4624151 | 10321278.6 | 2.620996 | 0.4541292 | 10136334.2 | 2.609214 | 0.446582 | 9967877.8 | 2.614409 | 0.4476899 | 9992605.1 | 2.619495 | 0.4487361 | 10015957.1 | 2.624471 | 0.4497071 | 10037630.0 | 2.629341 | 0.4505919 | 10057380.3 | 2.63411 | 0.4513787 | 10074941.1 | 2.63878 | 0.4520561 | 10090062.0 | 2.643354 | 0.4526136 | 10102504.8 | 2.648673 | 0.45304 | 10112022.7 | 2.653062 | 0.4533239 | 10118358.3 | 2.657379 | 0.453453 | 10121240.7 | 2.655893 | 0.4524894 | 10099733.5 | 2.654697 | 0.4514303 | 10076092.6 | 2.653807 | 0.4503044 | 10050961.6 | 2.653986 | 0.4491471 | 10025132.0 | 2.653725 | 0.4479927 | 9999363.7 | 2.653807 | 0.4468786 | 9974498.6 | 2.65423 | 0.4458479 | 9951490.8 | 2.655691 | 0.4449462 | 9931364.8 | 2.656783 | 0.4442187 | 9915127.7 | 2.658213 | 0.4437071 | 9903709.3 | 2.648449 | 0.4519049 | 10086685.4 | 2.638889 | 0.4607082 | 10283180.3 | 2.628148 | 0.4700809 | 10492381.7 | 2.616875 | 0.4799832 | 10713404.4 | 2.605734 | 0.4903738 | 10945327.7 | 2.593313 | 0.5012103 | 11187200.4 | 2.580287 | 0.5124478 | 11438026.5 | 2.567355 | 0.5240417 | 11696806.4 | 2.553078 | 0.5359402 | 11962385.4 | 2.538167 | 0.548091 | 12233595.9 | 2.513236 | 0.5496438 | 12268254.5 | 2.488249 | 0.5510802 | 12300316.3 | 2.46319 | 0.5523946 | 12329653.9 | 2.438064 | 0.5535862 | 12356250.0 | 2.41217 | 0.5546586 | 12380188.0 | 2.386918 | 0.5556002 | 12401204.5 | 2.361609 | 0.5564216 | 12419538.3 | 2.336244 | 0.557115 | 12435015.4 | 2.310822 | 0.5576798 | 12447620.7 | 2.284672 | 0.5581239 | 12457535.2
564 | 2.75493 | 0.542215 | 12080983.7 | 2.737266 | 0.5312708 | 11837137.9 | 2.720887 | 0.5203137 | 11593005.2 | 2.704366 | 0.5094322 | 11350556.4 | 2.689207 | 0.4987214 | 11111912.1 | 2.673865 | 0.4882734 | 10879122.1 | 2.65992 | 0.4781924 | 10654508.0 | 2.645713 | 0.4685629 | 10439955.7 | 2.632884 | 0.4594774 | 10237523.6 | 2.620582 | 0.4510296 | 10049300.7 | 2.608751 | 0.443297 | 9877012.3 | 2.614017 | 0.4444159 | 9901941.2 | 2.619172 | 0.4454783 | 9925612.3 | 2.624216 | 0.4464741 | 9947799.9 | 2.629153 | 0.44739 | 9968205.9 | 2.633986 | 0.4482149 | 9986586.5 | 2.638719 | 0.4489369 | 10002673.7 | 2.643352 | 0.449545 | 10016222.5 | 2.648727 | 0.4500283 | 10026990.2 | 2.653166 | 0.4503759 | 10034735.5 | 2.657529 | 0.450576 | 10039193.4 | 2.65593 | 0.4496629 | 10018849.4 | 2.654612 | 0.4486402 | 9996062.3 | 2.653591 | 0.4475323 | 9971376.3 | 2.653631 | 0.4463731 | 9945548.4 | 2.653227 | 0.4451945 | 9919288.1 | 2.653163 | 0.4440323 | 9893395.4 | 2.65344 | 0.4429262 | 9868749.6 | 2.654758 | 0.4419201 | 9846333.7 | 2.655708 | 0.4410613 | 9827199.2 | 2.657006 | 0.440395 | 9812353.3 | 2.647453 | 0.4482573 | 9987530.1 | 2.638127 | 0.4567505 | 10176766.0 | 2.627639 | 0.4658359 | 10379195.4 | 2.616636 | 0.4754766 | 10593999.0 | 2.605782 | 0.4856326 | 10820282.0 | 2.593661 | 0.4962608 | 11057087.9 | 2.580945 | 0.5073186 | 11303464.8 | 2.568333 | 0.518763 | 11558454.8 | 2.55438 | 0.5305415 | 11820889.5 | 2.539798 | 0.542605 | 12089672.6 | 2.514977 | 0.544317 | 12127817.1 | 2.490096 | 0.5459145 | 12163410.4 | 2.46514 | 0.5473923 | 12196338.7 | 2.440111 | 0.5487497 | 12226581.7 | 2.414312 | 0.5499897 | 12254209.4 | 2.389149 | 0.551101 | 12278970.5 | 2.363927 | 0.5520935 | 12301084.0 | 2.338644 | 0.5529596 | 12320381.5 | 2.3133 | 0.5536986 | 12336846.2 | 2.287224 | 0.554318 | 12350646.9
565 | 2.755322 | 0.539859 | 12007200.6 | 2.737564 | 0.5289227 | 11763962.3 | 2.721084 | 0.5179523 | 11519964.7 | 2.704459 | 0.5070364 | 11277180.1 | 2.689195 | 0.4962675 | 11037665.9 | 2.673749 | 0.485738 | 10803474.9 | 2.659708 | 0.4755538 | 10576965.8 | 2.645412 | 0.4658011 | 10360051.9 | 2.632506 | 0.456574 | 10154828.6 | 2.620137 | 0.4479653 | 9963358.7 | 2.608254 | 0.440053 | 9787379.9 | 2.613588 | 0.4411776 | 9812392.2 | 2.618814 | 0.4422547 | 9836347.5 | 2.623926 | 0.4432708 | 9858947.5 | 2.628931 | 0.4442152 | 9879952.0 | 2.633829 | 0.4450749 | 9899072.6 | 2.638624 | 0.4458388 | 9916063.8 | 2.643318 | 0.446495 | 9930658.4 | 2.64875 | 0.4470326 | 9942613.9 | 2.653242 | 0.4474404 | 9951685.1 | 2.657653 | 0.447708 | 9957636.6 | 2.655946 | 0.4468515 | 9938587.0 | 2.65451 | 0.4458712 | 9916783.9 | 2.653361 | 0.4447906 | 9892750.0 | 2.653267 | 0.4436387 | 9867129.0 | 2.652721 | 0.4424475 | 9840635.5 | 2.652511 | 0.4412495 | 9813989.7 | 2.65264 | 0.4400824 | 9788032.0 | 2.653811 | 0.4389871 | 9763672.0 | 2.654618 | 0.4380092 | 9741921.2 | 2.655775 | 0.4371971 | 9723860.1 | 2.646419 | 0.4447157 | 9891084.1 | 2.637313 | 0.4528866 | 10072816.1 | 2.627068 | 0.4616747 | 10268275.3 | 2.616326 | 0.4710414 | 10476602.7 | 2.605749 | 0.4809502 | 10696987.8 | 2.59392 | 0.491358 | 10928472.6 | 2.581509 | 0.5022224 | 11170110.9 | 2.56921 | 0.5135028 | 11421002.5 | 2.55558 | 0.5251466 | 11679975.8 | 2.541323 | 0.537106 | 11945969.9 | 2.516617 | 0.5389732 | 11987500.1 | 2.491847 | 0.5407279 | 12026525.1 | 2.466998 | 0.5423653 | 12062945.0 | 2.442073 | 0.5438847 | 12096738.3 | 2.416374 | 0.5452887 | 12127964.8 | 2.391306 | 0.5465665 | 12156384.2 | 2.366175 | 0.5477272 | 12182200.0 | 2.34098 | 0.5487633 | 12205244.0 | 2.315719 | 0.5496738 | 12225495.8 | 2.289722 | 0.550466 | 12243114.3
566 | 2.755693 | 0.537515 | 11933945.0 | 2.737842 | 0.5265902 | 11691392.5 | 2.721261 | 0.5156088 | 11447581.0 | 2.704531 | 0.5046628 | 11204558.7 | 2.689161 | 0.493839 | 10964247.8 | 2.673611 | 0.4832304 | 10728715.2 | 2.659472 | 0.472947 | 10500400.7 | 2.645085 | 0.463073 | 10281177.6 | 2.632098 | 0.4537056 | 10073202.6 | 2.61966 | 0.4449376 | 9878535.8 | 2.607721 | 0.436849 | 9698952.2 | 2.613125 | 0.4379764 | 9723981.8 | 2.618419 | 0.4390635 | 9748117.4 | 2.623601 | 0.4400979 | 9771083.5 | 2.628673 | 0.4410667 | 9792594.0 | 2.633637 | 0.4419587 | 9812396.4 | 2.638496 | 0.4427611 | 9830212.3 | 2.643252 | 0.4434629 | 9845793.3 | 2.648742 | 0.4440521 | 9858875.4 | 2.65329 | 0.4445178 | 9869215.4 | 2.657752 | 0.444849 | 9876567.9 | 2.655942 | 0.4440548 | 9858934.4 | 2.654392 | 0.4431235 | 9838258.3 | 2.653119 | 0.4420771 | 9815024.9 | 2.652893 | 0.4409425 | 9789834.8 | 2.652208 | 0.4397487 | 9763331.5 | 2.651853 | 0.4385269 | 9736204.4 | 2.651834 | 0.4373119 | 9709228.0 | 2.652855 | 0.4361426 | 9683267.1 | 2.653515 | 0.4350614 | 9659263.6 | 2.654529 | 0.4341151 | 9638253.8 | 2.645354 | 0.4412795 | 9797316.8 | 2.636455 | 0.4491188 | 9971366.9 | 2.626439 | 0.457598 | 10159621.0 | 2.615948 | 0.4666803 | 10361267.3 | 2.605638 | 0.4763286 | 10575479.3 | 2.594092 | 0.4865037 | 10801387.9 | 2.58198 | 0.4971626 | 11038038.7 | 2.56999 | 0.5082641 | 11284514.8 | 2.556677 | 0.5197588 | 11539719.8 | 2.542745 | 0.531599 | 11802597.2 | 2.518157 | 0.5336165 | 11847390.2 | 2.493503 | 0.5355236 | 11889732.5 | 2.468766 | 0.5373166 | 11929538.9 | 2.443949 | 0.5389941 | 11966783.1 | 2.418354 | 0.5405582 | 12001509.5 | 2.393387 | 0.5419989 | 12033495.9 | 2.368353 | 0.5433245 | 12062926.7 | 2.34325 | 0.5445276 | 12089638.6 | 2.318078 | 0.5456072 | 12113607.8 | 2.292167 | 0.54657 | 12134983.8
567 | 2.756043 | 0.535186 | 11861280.0 | 2.738099 | 0.5242742 | 11619443.2 | 2.721418 | 0.5132856 | 11375902.4 | 2.704583 | 0.5023117 | 11132690.1 | 2.689107 | 0.4914364 | 10891661.0 | 2.673453 | 0.4807543 | 10654914.9 | 2.659212 | 0.4703728 | 10424829.9 | 2.644733 | 0.4603795 | 10203350.1 | 2.631662 | 0.4508744 | 9992688.2 | 2.619153 | 0.4419489 | 9794873.8 | 2.607153 | 0.433685 | 9611722.5 | 2.612626 | 0.4348115 | 9636688.1 | 2.61799 | 0.4359054 | 9660933.1 | 2.62324 | 0.4369541 | 9684174.4 | 2.628381 | 0.4379449 | 9706134.7 | 2.633412 | 0.4388654 | 9726535.3 | 2.638336 | 0.4397038 | 9745115.9 | 2.643154 | 0.4404479 | 9761606.8 | 2.648704 | 0.4410863 | 9775756.2 | 2.653309 | 0.4416074 | 9787305.2 | 2.657824 | 0.442 | 9796006.8 | 2.655916 | 0.4412723 | 9779878.1 | 2.654257 | 0.4403963 | 9760463.0 | 2.652866 | 0.4393911 | 9738186.7 | 2.652511 | 0.4382816 | 9713596.1 | 2.65169 | 0.4370959 | 9687318.0 | 2.651192 | 0.4358612 | 9659952.8 | 2.651024 | 0.434611 | 9632244.0 | 2.651894 | 0.4333815 | 9604994.9 | 2.652404 | 0.4322129 | 9579095.7 | 2.65327 | 0.431149 | 9555517.5 | 2.644263 | 0.43795 | 9706246.6 | 2.635556 | 0.4454476 | 9872415.5 | 2.625757 | 0.4536074 | 10053259.7 | 2.615504 | 0.4623942 | 10248001.1 | 2.605453 | 0.4717712 | 10455822.1 | 2.594182 | 0.4816998 | 10675869.7 | 2.582359 | 0.492141 | 10907276.8 | 2.570672 | 0.5030507 | 11149068.6 | 2.557673 | 0.5143813 | 11400187.1 | 2.544061 | 0.526088 | 11659641.6 | 2.519597 | 0.5282508 | 11707574.8 | 2.495063 | 0.5303057 | 11753117.2 | 2.470442 | 0.5322495 | 11796197.4 | 2.445739 | 0.5340808 | 11836784.9 | 2.420253 | 0.5358011 | 11874911.3 | 2.395392 | 0.5374007 | 11910365.0 | 2.370459 | 0.5388873 | 11943312.1 | 2.345454 | 0.5402539 | 11973600.0 | 2.320376 | 0.5414994 | 12001203.7 | 2.294554 | 0.54263 | 12026259.4
568 | 2.756369 | 0.53287 | 11789158.5 | 2.738336 | 0.5219747 | 11548111.8 | 2.721557 | 0.5109818 | 11304906.2 | 2.704617 | 0.4999836 | 11061582.2 | 2.689035 | 0.4890612 | 10819936.4 | 2.673273 | 0.478309 | 10582055.8 | 2.658931 | 0.4678326 | 10350276.8 | 2.644355 | 0.4577223 | 10126597.9 | 2.631199 | 0.4480811 | 9913297.3 | 2.618614 | 0.4389999 | 9712387.4 | 2.606553 | 0.430562 | 9525707.4 | 2.612092 | 0.4316828 | 9550503.3 | 2.617525 | 0.43278 | 9574778.4 | 2.622845 | 0.4338396 | 9598220.6 | 2.628055 | 0.4348489 | 9620550.8 | 2.633154 | 0.4357952 | 9641485.1 | 2.638143 | 0.4366662 | 9660755.2 | 2.643025 | 0.4374499 | 9678093.8 | 2.648636 | 0.4381344 | 9693238.6 | 2.653299 | 0.4387083 | 9705934.0 | 2.657868 | 0.43916 | 9715928.5 | 2.655869 | 0.4385043 | 9701421.5 | 2.654107 | 0.4376885 | 9683372.9 | 2.652601 | 0.4367315 | 9662200.7 | 2.652122 | 0.4356549 | 9638380.9 | 2.651168 | 0.4344858 | 9612517.0 | 2.650529 | 0.4332492 | 9585158.7 | 2.650214 | 0.4319755 | 9556980.0 | 2.650933 | 0.4306993 | 9528744.5 | 2.651289 | 0.429458 | 9501282.5 | 2.652003 | 0.4282931 | 9475510.4 | 2.643152 | 0.4347279 | 9617873.2 | 2.634624 | 0.441874 | 9775973.1 | 2.625027 | 0.4497045 | 9949214.4 | 2.615 | 0.4581843 | 10136820.9 | 2.605196 | 0.4672793 | 10338036.2 | 2.594192 | 0.4769501 | 10551992.2 | 2.58265 | 0.4871596 | 10777865.9 | 2.57126 | 0.4978651 | 11014713.0 | 2.558569 | 0.5090184 | 11261469.0 | 2.545274 | 0.520576 | 11517167.2 | 2.520937 | 0.5228792 | 11568123.3 | 2.496527 | 0.5250771 | 11616750.1 | 2.472027 | 0.5271672 | 11662989.2 | 2.447441 | 0.5291477 | 11706807.3 | 2.422069 | 0.5310199 | 11748226.3 | 2.397318 | 0.5327746 | 11787047.6 | 2.372492 | 0.5344186 | 11823418.9 | 2.34759 | 0.535945 | 11857189.7 | 2.322611 | 0.5373525 | 11888329.4 | 2.296885 | 0.5386469 | 11916966.9
569 | 2.756674 | 0.530568 | 11717599.8 | 2.738554 | 0.5196934 | 11477434.4 | 2.721677 | 0.5086998 | 11234639.6 | 2.704634 | 0.4976796 | 10991258.9 | 2.688944 | 0.4867136 | 10749074.8 | 2.673074 | 0.4758949 | 10510142.6 | 2.658628 | 0.4653268 | 10276747.7 | 2.643955 | 0.4551027 | 10050947.0 | 2.630709 | 0.4453275 | 9835062.9 | 2.618047 | 0.4360925 | 9631107.1 | 2.60592 | 0.427482 | 9440945.1 | 2.611525 | 0.4285911 | 9465439.1 | 2.617026 | 0.4296871 | 9489644.1 | 2.622415 | 0.4307542 | 9513210.3 | 2.627694 | 0.4317786 | 9535833.6 | 2.632861 | 0.4327474 | 9557231.4 | 2.637918 | 0.433648 | 9577119.9 | 2.642864 | 0.4344684 | 9595238.0 | 2.648538 | 0.4351962 | 9611313.2 | 2.65326 | 0.4358201 | 9625090.3 | 2.657886 | 0.436328 | 9636308.3 | 2.6558 | 0.4357496 | 9623534.0 | 2.653941 | 0.4349999 | 9606977.8 | 2.652326 | 0.4340967 | 9587029.1 | 2.651727 | 0.4330604 | 9564143.8 | 2.650643 | 0.4319163 | 9538874.9 | 2.649866 | 0.4306875 | 9511737.0 | 2.649406 | 0.4294018 | 9483341.9 | 2.649974 | 0.4280913 | 9454401.6 | 2.650175 | 0.4267915 | 9425694.7 | 2.650734 | 0.4255411 | 9398079.6 | 2.642023 | 0.431609 | 9532089.3 | 2.633661 | 0.4383992 | 9682050.0 | 2.624254 | 0.4458904 | 9847492.8 | 2.614441 | 0.4540534 | 10027773.8 | 2.604873 | 0.4628539 | 10222133.5 | 2.594124 | 0.4722564 | 10429788.0 | 2.582856 | 0.4822222 | 10649881.6 | 2.571754 | 0.4927096 | 10881496.0 | 2.559365 | 0.503673 | 11123622.1 | 2.546383 | 0.515068 | 11375281.9 | 2.522178 | 0.5175058 | 11429120.5 | 2.497896 | 0.5198412 | 11480698.4 | 2.47352 | 0.5220724 | 11529974.3 | 2.449056 | 0.5241976 | 11576909.1 | 2.423803 | 0.5262171 | 11621508.8 | 2.399166 | 0.5281225 | 11663590.1 | 2.374451 | 0.5299197 | 11703282.4 | 2.349657 | 0.5316023 | 11740441.5 | 2.324782 | 0.5331685 | 11775032.3 | 2.299156 | 0.534624 | 11807175.4
570 | 2.756959 | 0.528281 | 11646622.7 | 2.738754 | 0.5174308 | 11407415.3 | 2.721779 | 0.5064392 | 11165092.7 | 2.704633 | 0.4954005 | 10921731.0 | 2.688835 | 0.4843939 | 10679075.5 | 2.672858 | 0.4735128 | 10439187.9 | 2.658306 | 0.4628575 | 10204278.2 | 2.643531 | 0.4525222 | 9976424.7 | 2.630193 | 0.4426146 | 9757999.3 | 2.61745 | 0.4332278 | 9551055.0 | 2.605256 | 0.4244471 | 9357471.8 | 2.610925 | 0.4255382 | 9381528.1 | 2.616492 | 0.4266273 | 9405538.4 | 2.621949 | 0.4276976 | 9429133.2 | 2.627298 | 0.4287336 | 9451975.3 | 2.632534 | 0.4297217 | 9473757.6 | 2.637659 | 0.430649 | 9494202.1 | 2.642671 | 0.4315028 | 9513024.2 | 2.648408 | 0.4322713 | 9529967.8 | 2.653192 | 0.4329423 | 9544760.1 | 2.657876 | 0.433504 | 9557143.9 | 2.65571 | 0.4330069 | 9546184.8 | 2.653758 | 0.432329 | 9531238.5 | 2.65204 | 0.4314859 | 9512651.7 | 2.651326 | 0.4304962 | 9490832.7 | 2.650117 | 0.4293851 | 9466338.1 | 2.649205 | 0.4281728 | 9439610.7 | 2.648602 | 0.4268859 | 9411239.3 | 2.649021 | 0.4255531 | 9381855.8 | 2.649067 | 0.4242081 | 9352202.8 | 2.649469 | 0.422887 | 9323078.7 | 2.640882 | 0.4285882 | 9448769.5 | 2.632672 | 0.4350206 | 9590578.0 | 2.623443 | 0.4421662 | 9748111.9 | 2.613829 | 0.4500022 | 9920868.1 | 2.604486 | 0.4584984 | 10108176.6 | 2.593982 | 0.4676199 | 10309271.3 | 2.582978 | 0.4773314 | 10523373.3 | 2.572158 | 0.4875878 | 10749488.5 | 2.560063 | 0.4983476 | 10986702.0 | 2.54739 | 0.509567 | 11234049.0 | 2.52332 | 0.512134 | 11290642.5 | 2.499169 | 0.5146017 | 11345046.0 | 2.474923 | 0.5169688 | 11397230.9 | 2.450584 | 0.5192333 | 11447154.9 | 2.425452 | 0.5213951 | 11494814.4 | 2.400935 | 0.5234467 | 11540043.5 | 2.376336 | 0.5253927 | 11582946.7 | 2.351654 | 0.5272271 | 11623389.0 | 2.326887 | 0.5289482 | 11661332.0 | 2.301367 | 0.530561 | 11696887.7
571 | 2.757223 | 0.526008 | 11576202.6 | 2.738935 | 0.5151863 | 11338042.1 | 2.721866 | 0.5042004 | 11096269.1 | 2.704617 | 0.4931468 | 10853005.1 | 2.688711 | 0.4821024 | 10609942.8 | 2.672624 | 0.4711635 | 10369204.1 | 2.657964 | 0.4604245 | 10132862.3 | 2.643086 | 0.4499807 | 9903019.5 | 2.629653 | 0.439944 | 9682136.4 | 2.616826 | 0.4304072 | 9472253.5 | 2.60456 | 0.4214571 | 9275281.1 | 2.610291 | 0.4225262 | 9298810.2 | 2.615924 | 0.4236021 | 9322487.9 | 2.621449 | 0.4246702 | 9345994.6 | 2.626867 | 0.4257139 | 9368963.9 | 2.632173 | 0.4267179 | 9391059.3 | 2.637366 | 0.4276685 | 9411979.6 | 2.642446 | 0.4285531 | 9431449.1 | 2.648248 | 0.4293589 | 9449183.2 | 2.653094 | 0.4300746 | 9464933.7 | 2.657838 | 0.430687 | 9478410.8 | 2.655597 | 0.4302758 | 9469360.1 | 2.653559 | 0.4296741 | 9456118.7 | 2.651742 | 0.428897 | 9439017.2 | 2.650919 | 0.4279611 | 9418420.3 | 2.649589 | 0.4268897 | 9394841.3 | 2.648547 | 0.4257028 | 9368719.7 | 2.647804 | 0.4244237 | 9340570.4 | 2.648075 | 0.4230806 | 9311010.8 | 2.647968 | 0.4217024 | 9280681.2 | 2.648211 | 0.4203251 | 9250369.3 | 2.639733 | 0.4256605 | 9367788.5 | 2.631661 | 0.431734 | 9501452.0 | 2.622596 | 0.4385311 | 9651040.2 | 2.613171 | 0.4460322 | 9816122.7 | 2.604038 | 0.4542138 | 9996179.5 | 2.593769 | 0.4630439 | 10190510.0 | 2.58302 | 0.4724885 | 10398362.9 | 2.572473 | 0.482503 | 10618759.9 | 2.560666 | 0.4930455 | 10850774.6 | 2.548293 | 0.504076 | 11093530.7 | 2.524361 | 0.5067668 | 11152747.7 | 2.500347 | 0.5093614 | 11209850.6 | 2.476232 | 0.5118592 | 11264821.0 | 2.452023 | 0.5142579 | 11317610.5 | 2.427019 | 0.516557 | 11368208.0 | 2.402624 | 0.5187497 | 11416464.2 | 2.378145 | 0.5208399 | 11462463.6 | 2.353579 | 0.5228217 | 11506079.0 | 2.328926 | 0.5246932 | 11547266.1 | 2.303515 | 0.526459 | 11586127.2
572 | 2.757467 | 0.52375 | 11506357.9 | 2.739099 | 0.5129606 | 11269324.2 | 2.721937 | 0.5019857 | 11028213.5 | 2.704585 | 0.4909192 | 10785091.8 | 2.688571 | 0.4798411 | 10541716.1 | 2.672373 | 0.4688469 | 10300182.7 | 2.657604 | 0.4580281 | 10062501.8 | 2.642621 | 0.4474808 | 9830785.3 | 2.629091 | 0.437317 | 9607496.6 | 2.616176 | 0.427632 | 9394725.2 | 2.603834 | 0.418515 | 9194431.9 | 2.609626 | 0.4195557 | 9217294.2 | 2.615322 | 0.4206135 | 9240533.7 | 2.620913 | 0.4216732 | 9263814.5 | 2.6264 | 0.4227196 | 9286801.8 | 2.631776 | 0.4237356 | 9309123.0 | 2.637039 | 0.4247064 | 9330450.6 | 2.642187 | 0.4256184 | 9350486.9 | 2.648056 | 0.4264592 | 9368958.7 | 2.652966 | 0.4272162 | 9385589.4 | 2.657772 | 0.427877 | 9400106.7 | 2.655463 | 0.4275551 | 9393035.6 | 2.653343 | 0.4270343 | 9381593.3 | 2.651433 | 0.4263284 | 9366084.4 | 2.650505 | 0.4254526 | 9346845.4 | 2.649061 | 0.4244284 | 9324343.4 | 2.647892 | 0.4232741 | 9298984.7 | 2.647013 | 0.4220125 | 9271269.2 | 2.647139 | 0.4206684 | 9241740.6 | 2.64688 | 0.4192705 | 9211029.4 | 2.646966 | 0.4178491 | 9179801.6 | 2.638582 | 0.4228207 | 9289024.5 | 2.630632 | 0.4285352 | 9414567.7 | 2.621717 | 0.4349817 | 9556192.0 | 2.612469 | 0.442144 | 9713541.3 | 2.603536 | 0.4500014 | 9886162.2 | 2.593488 | 0.45853 | 10073526.9 | 2.582984 | 0.4676966 | 10274910.6 | 2.5727 | 0.4774572 | 10489342.9 | 2.561175 | 0.487771 | 10715928.5 | 2.549096 | 0.498598 | 10953789.0 | 2.525305 | 0.5014067 | 11015493.6 | 2.501429 | 0.5041228 | 11075163.1 | 2.47745 | 0.5067459 | 11132791.5 | 2.453374 | 0.5092737 | 11188324.9 | 2.4285 | 0.5117052 | 11241743.9 | 2.404232 | 0.514034 | 11292905.7 | 2.379878 | 0.5162633 | 11341881.5 | 2.355433 | 0.5183878 | 11388554.4 | 2.330897 | 0.5204053 | 11432876.7 | 2.3056 | 0.52232 | 11474940.9
573 | 2.75769 | 0.521507 | 11437086.3 | 2.739246 | 0.5107538 | 11201258.3 | 2.721992 | 0.4997932 | 10960885.1 | 2.704539 | 0.4887176 | 10717986.3 | 2.688417 | 0.4776092 | 10474370.5 | 2.672108 | 0.4665636 | 10232131.0 | 2.657229 | 0.4556696 | 9993216.2 | 2.642138 | 0.4450221 | 9759708.3 | 2.628506 | 0.4347348 | 9534097.8 | 2.6155 | 0.4249034 | 9318487.9 | 2.60308 | 0.415621 | 9114917.2 | 2.608929 | 0.4166295 | 9137035.0 | 2.614686 | 0.417663 | 9159699.7 | 2.620343 | 0.4187087 | 9182632.8 | 2.625897 | 0.4197516 | 9205503.9 | 2.631343 | 0.420775 | 9227948.7 | 2.636676 | 0.4217622 | 9249599.5 | 2.641894 | 0.4226987 | 9270137.2 | 2.647831 | 0.423571 | 9289266.7 | 2.652807 | 0.4243671 | 9306725.6 | 2.657676 | 0.425073 | 9322207.6 | 2.655305 | 0.4248446 | 9317198.6 | 2.653111 | 0.4244086 | 9307635.9 | 2.651113 | 0.4237784 | 9293816.7 | 2.650086 | 0.4229686 | 9276056.3 | 2.648531 | 0.4219981 | 9254771.9 | 2.647241 | 0.4208845 | 9230350.6 | 2.64623 | 0.4196485 | 9203242.5 | 2.646215 | 0.4183138 | 9173972.9 | 2.645806 | 0.4169058 | 9143094.6 | 2.645735 | 0.415455 | 9111276.7 | 2.637433 | 0.4200639 | 9212354.4 | 2.62959 | 0.4254203 | 9329824.1 | 2.62081 | 0.4315149 | 9463484.3 | 2.611724 | 0.4383351 | 9613056.2 | 2.60298 | 0.4458634 | 9778157.5 | 2.593143 | 0.4540798 | 9958349.8 | 2.582872 | 0.4629581 | 10153059.8 | 2.572842 | 0.4724527 | 10361284.4 | 2.561589 | 0.4825264 | 10582209.2 | 2.5498 | 0.493138 | 10814930.5 | 2.526153 | 0.4960578 | 10878963.2 | 2.502417 | 0.4988886 | 10941045.9 | 2.478577 | 0.5016311 | 11001191.3 | 2.454637 | 0.5042826 | 11059339.3 | 2.429896 | 0.5068412 | 11115453.4 | 2.405759 | 0.5093013 | 11169404.7 | 2.381533 | 0.5116651 | 11221245.2 | 2.357213 | 0.5139276 | 11270862.3 | 2.332799 | 0.5160861 | 11318201.8 | 2.307621 | 0.518145 | 11363353.5
574 | 2.757894 | 0.519278 | 11368362.1 | 2.739377 | 0.5085655 | 11133836.4 | 2.722034 | 0.4976238 | 10894295.6 | 2.704481 | 0.4865432 | 10651712.1 | 2.68825 | 0.4754082 | 10407935.9 | 2.67183 | 0.464314 | 10165056.3 | 2.656838 | 0.4533488 | 9924999.4 | 2.641637 | 0.4426053 | 9689795.7 | 2.627901 | 0.4321973 | 9461935.7 | 2.614801 | 0.4222229 | 9243569.9 | 2.602298 | 0.412777 | 9036775.6 | 2.608201 | 0.4137485 | 9058042.9 | 2.614018 | 0.4147531 | 9080036.2 | 2.619739 | 0.4157787 | 9102488.9 | 2.625359 | 0.4168118 | 9125107.1 | 2.630873 | 0.4178368 | 9147547.1 | 2.636277 | 0.4188361 | 9169425.0 | 2.641565 | 0.4197934 | 9190382.7 | 2.647572 | 0.4206944 | 9210108.0 | 2.652616 | 0.4215262 | 9228317.5 | 2.657551 | 0.422275 | 9244711.2 | 2.655124 | 0.4221431 | 9241823.1 | 2.652861 | 0.4217961 | 9234227.0 | 2.650782 | 0.421246 | 9222184.5 | 2.64966 | 0.420507 | 9206004.5 | 2.648 | 0.4195964 | 9186069.6 | 2.646594 | 0.4185308 | 9162740.9 | 2.645456 | 0.4173286 | 9136421.4 | 2.645303 | 0.4160121 | 9107599.8 | 2.644748 | 0.4146053 | 9076800.4 | 2.644521 | 0.4131351 | 9044614.1 | 2.636287 | 0.4173866 | 9137690.9 | 2.628539 | 0.4223851 | 9247120.4 | 2.619881 | 0.4281274 | 9372835.4 | 2.610943 | 0.4346031 | 9514606.2 | 2.602373 | 0.4417978 | 9672116.5 | 2.592737 | 0.4496964 | 9845036.7 | 2.582688 | 0.4582748 | 10032840.7 | 2.572902 | 0.4674929 | 10234650.5 | 2.561912 | 0.4773135 | 10449649.2 | 2.550404 | 0.487699 | 10677015.1 | 2.526903 | 0.4907236 | 10743230.4 | 2.503311 | 0.4936631 | 10807583.8 | 2.479613 | 0.4965187 | 10870100.5 | 2.455812 | 0.4992874 | 10930714.2 | 2.431207 | 0.501967 | 10989378.7 | 2.407204 | 0.5045531 | 11045994.6 | 2.383109 | 0.5070463 | 11100577.3 | 2.358918 | 0.5094419 | 11153023.4 | 2.33463 | 0.5117372 | 11203273.1 | 2.309575 | 0.513936 | 11251410.8
575 | 2.758078 | 0.517065 | 11300227.2 | 2.739491 | 0.5063961 | 11067062.5 | 2.722062 | 0.4954776 | 10828444.6 | 2.70441 | 0.4843966 | 10586272.3 | 2.68807 | 0.4732375 | 10342397.0 | 2.671539 | 0.4620992 | 10098972.5 | 2.656433 | 0.451066 | 9857847.8 | 2.64112 | 0.4402309 | 9621050.6 | 2.627279 | 0.429707 | 9391057.5 | 2.614079 | 0.4195919 | 9169994.3 | 2.601489 | 0.4099841 | 8960020.1 | 2.607443 | 0.4109144 | 8980353.2 | 2.613317 | 0.4118854 | 9001572.3 | 2.6191 | 0.4128854 | 9023428.1 | 2.624785 | 0.4139028 | 9045662.5 | 2.630368 | 0.4149227 | 9067952.0 | 2.635841 | 0.4159285 | 9089933.8 | 2.6412 | 0.4169026 | 9111220.8 | 2.647278 | 0.4178289 | 9131465.9 | 2.652392 | 0.4186936 | 9150362.8 | 2.657393 | 0.419482 | 9167593.7 | 2.654918 | 0.4194502 | 9166898.8 | 2.652592 | 0.4191957 | 9161335.7 | 2.650438 | 0.4187302 | 9151164.3 | 2.649229 | 0.4180663 | 9136654.6 | 2.647468 | 0.417221 | 9118180.6 | 2.645951 | 0.4162099 | 9096084.0 | 2.644691 | 0.4150496 | 9070725.8 | 2.644405 | 0.4137598 | 9042537.4 | 2.643706 | 0.4123636 | 9012023.9 | 2.643328 | 0.4108861 | 8979733.2 | 2.635148 | 0.4147824 | 9064886.4 | 2.627482 | 0.4194265 | 9166380.1 | 2.618931 | 0.4248161 | 9284167.3 | 2.610129 | 0.4309457 | 9418126.6 | 2.60172 | 0.4378034 | 9568000.5 | 2.592272 | 0.4453787 | 9733555.2 | 2.582434 | 0.453649 | 9914298.8 | 2.572881 | 0.4625798 | 10109476.3 | 2.562145 | 0.4721365 | 10318334.8 | 2.550909 | 0.482282 | 10540059.8 | 2.527556 | 0.4854058 | 10608328.5 | 2.504111 | 0.4884484 | 10674823.1 | 2.480556 | 0.4914113 | 10739575.6 | 2.456898 | 0.4942912 | 10802516.2 | 2.432434 | 0.497086 | 10863595.6 | 2.408568 | 0.499792 | 10922732.6 | 2.384607 | 0.5024086 | 10979918.7 | 2.360548 | 0.504932 | 11035065.4 | 2.336389 | 0.507359 | 11088106.2 | 2.31146 | 0.509693 | 11139114.7
576 | 2.758243 | 0.514868 | 11232677.3 | 2.73959 | 0.5042453 | 11000926.8 | 2.722077 | 0.4933539 | 10763313.1 | 2.704327 | 0.4822771 | 10521653.4 | 2.687881 | 0.4710978 | 10277759.8 | 2.671236 | 0.4599188 | 10033871.3 | 2.656016 | 0.4488212 | 9791760.6 | 2.640588 | 0.4378992 | 9553479.6 | 2.626638 | 0.4272633 | 9321440.1 | 2.613337 | 0.4170102 | 9097752.2 | 2.600656 | 0.4072431 | 8884665.4 | 2.606657 | 0.4081289 | 8903991.9 | 2.612585 | 0.4090616 | 8924339.4 | 2.618426 | 0.4100315 | 8945499.7 | 2.624176 | 0.4110267 | 8967212.6 | 2.629825 | 0.4120356 | 8989221.4 | 2.635368 | 0.4130409 | 9011155.5 | 2.640798 | 0.4140264 | 9032655.3 | 2.646947 | 0.4149743 | 9053334.6 | 2.652132 | 0.4158684 | 9072841.1 | 2.657203 | 0.416694 | 9090852.9 | 2.654686 | 0.416765 | 9092401.3 | 2.652305 | 0.4166066 | 9088945.5 | 2.650082 | 0.4162294 | 9080717.2 | 2.648791 | 0.4156457 | 9067983.2 | 2.646936 | 0.4148701 | 9051062.3 | 2.645312 | 0.4139193 | 9030317.5 | 2.643934 | 0.4128077 | 9006066.8 | 2.64352 | 0.4115535 | 8978704.4 | 2.642682 | 0.4101766 | 8948665.2 | 2.642155 | 0.408702 | 8916494.6 | 2.634019 | 0.4122481 | 8993859.1 | 2.626421 | 0.41654 | 9087492.5 | 2.617966 | 0.4215784 | 9197414.4 | 2.609284 | 0.4273607 | 9323564.1 | 2.601024 | 0.4338787 | 9465765.8 | 2.591749 | 0.4411261 | 9623879.3 | 2.582112 | 0.4490818 | 9797445.1 | 2.572782 | 0.4577155 | 9985802.7 | 2.56229 | 0.4669978 | 10188311.0 | 2.551319 | 0.476892 | 10404170.2 | 2.528115 | 0.4801076 | 10474322.0 | 2.504817 | 0.4832462 | 10542795.9 | 2.481409 | 0.4863101 | 10609641.5 | 2.457895 | 0.4892959 | 10674780.2 | 2.433573 | 0.4922004 | 10738146.1 | 2.409848 | 0.4950204 | 10799668.8 | 2.386025 | 0.4977549 | 10859326.3 | 2.362101 | 0.5004003 | 10917040.4 | 2.338075 | 0.5029533 | 10972738.1 | 2.313276 | 0.505417 | 11026488.1
577 | 2.758387 | 0.512686 | 11165688.9 | 2.739675 | 0.502113 | 10935421.6 | 2.722081 | 0.491253 | 10698904.1 | 2.704234 | 0.4801847 | 10457849.5 | 2.687682 | 0.468991 | 10214064.5 | 2.670924 | 0.4577737 | 9969763.3 | 2.655587 | 0.4466157 | 9726757.3 | 2.640044 | 0.43561 | 9487065.4 | 2.625982 | 0.4248667 | 9253090.1 | 2.612576 | 0.4144801 | 9026881.5 | 2.5998 | 0.4045561 | 8810747.5 | 2.605844 | 0.4053932 | 8828978.9 | 2.611821 | 0.4062839 | 8848377.3 | 2.617719 | 0.4072183 | 8868728.1 | 2.623531 | 0.408187 | 8889825.0 | 2.629246 | 0.4091777 | 8911400.5 | 2.634857 | 0.4101764 | 8933151.7 | 2.640357 | 0.4111663 | 8954710.0 | 2.646578 | 0.4121308 | 8975715.4 | 2.651836 | 0.4130507 | 8995749.9 | 2.656978 | 0.41391 | 9014465.4 | 2.654427 | 0.414087 | 9018319.1 | 2.651997 | 0.4140278 | 9017030.1 | 2.649712 | 0.4137427 | 9010822.6 | 2.648346 | 0.413243 | 8999939.7 | 2.646402 | 0.4125428 | 8984688.5 | 2.644678 | 0.4116567 | 8965391.6 | 2.643187 | 0.4106 | 8942377.8 | 2.642649 | 0.4093885 | 8915992.8 | 2.641677 | 0.408041 | 8886644.7 | 2.641006 | 0.4065781 | 8854784.5 | 2.6329 | 0.4097793 | 8924503.1 | 2.625358 | 0.4137221 | 9010373.1 | 2.616985 | 0.4184114 | 9112500.8 | 2.608413 | 0.4238462 | 9230862.9 | 2.600287 | 0.4300226 | 9365379.2 | 2.591175 | 0.4369376 | 9515979.7 | 2.581725 | 0.4445733 | 9682274.5 | 2.572607 | 0.4529024 | 9863673.7 | 2.562348 | 0.461899 | 10059609.0 | 2.551632 | 0.471532 | 10269404.4 | 2.52858 | 0.4748326 | 10341287.0 | 2.505432 | 0.4780605 | 10411585.5 | 2.482172 | 0.4812186 | 10480365.5 | 2.458803 | 0.4843033 | 10547546.4 | 2.434626 | 0.487311 | 10613050.8 | 2.411043 | 0.4902395 | 10676830.6 | 2.387362 | 0.4930864 | 10738831.9 | 2.363576 | 0.4958483 | 10798983.9 | 2.339686 | 0.4985218 | 10857210.2 | 2.315022 | 0.50111 | 10913576.4
578 | 2.758512 | 0.510521 | 11099301.3 | 2.739744 | 0.5000001 | 10870565.5 | 2.722072 | 0.4891748 | 10635210.1 | 2.704132 | 0.4781195 | 10394855.1 | 2.687473 | 0.4669159 | 10151277.0 | 2.670602 | 0.4556636 | 9906639.8 | 2.655149 | 0.4444492 | 9662825.0 | 2.639488 | 0.4333641 | 9421822.3 | 2.625312 | 0.4225177 | 9186010.2 | 2.611798 | 0.4120017 | 8957381.7 | 2.598922 | 0.401924 | 8738280.7 | 2.605005 | 0.4027092 | 8755352.0 | 2.611029 | 0.4035535 | 8773708.1 | 2.61698 | 0.4044487 | 8793170.3 | 2.62285 | 0.4053846 | 8813517.8 | 2.62863 | 0.4063528 | 8834566.4 | 2.634308 | 0.4073374 | 8855973.4 | 2.639878 | 0.4083251 | 8877446.8 | 2.646171 | 0.4092992 | 8898624.9 | 2.651502 | 0.4102404 | 8919088.6 | 2.656717 | 0.41113 | 8938429.1 | 2.654139 | 0.4114151 | 8944626.8 | 2.651668 | 0.4114585 | 8945570.3 | 2.649328 | 0.411269 | 8941451.1 | 2.647892 | 0.4108574 | 8932501.7 | 2.645867 | 0.4102364 | 8919001.6 | 2.644047 | 0.409421 | 8901273.0 | 2.642449 | 0.4084241 | 8879599.4 | 2.641792 | 0.407262 | 8854333.3 | 2.64069 | 0.405951 | 8825831.3 | 2.639879 | 0.404511 | 8794525.6 | 2.631793 | 0.4073715 | 8856715.3 | 2.624297 | 0.4109697 | 8934944.7 | 2.615993 | 0.4153117 | 9029343.6 | 2.607517 | 0.4204005 | 9139980.6 | 2.599514 | 0.4262334 | 9266794.4 | 2.59055 | 0.4328132 | 9409846.5 | 2.581276 | 0.4401234 | 9568778.8 | 2.572357 | 0.4481415 | 9743099.598 | 2.562323 | 0.456844 | 9932303.3 | 2.551851 | 0.466203 | 10135778.2 | 2.528951 | 0.4695829 | 10209261.1 | 2.505954 | 0.4728941 | 10281249.6 | 2.482844 | 0.4761399 | 10351818.4 | 2.459624 | 0.4793168 | 10420886.4 | 2.435593 | 0.4824209 | 10488373.3 | 2.412155 | 0.4854514 | 10554259.2 | 2.388616 | 0.4884044 | 10618461.5 | 2.364972 | 0.4912772 | 10680919.6 | 2.341221 | 0.4940658 | 10741547.5 | 2.316694 | 0.496773 | 10800403.4
579 | 2.758615 | 0.508372 | 11033490.8 | 2.739799 | 0.497906 | 10806341.9 | 2.722053 | 0.487118 | 10572202.3 | 2.704021 | 0.4760807 | 10332653.6 | 2.687257 | 0.4648726 | 10089397.5 | 2.670274 | 0.4535894 | 9844511.3 | 2.654702 | 0.4423221 | 9599971.0 | 2.638922 | 0.4311615 | 9357745.6 | 2.624629 | 0.4202161 | 9120193.2 | 2.611004 | 0.4095752 | 8889246.5 | 2.598025 | 0.399346 | 8667236.7 | 2.604142 | 0.4000784 | 8683132.9 | 2.610208 | 0.4008729 | 8700375.0 | 2.616208 | 0.401724 | 8718847.4 | 2.622135 | 0.4026233 | 8738366.4 | 2.627976 | 0.4035622 | 8758743.2 | 2.633721 | 0.4045279 | 8779703.1 | 2.639361 | 0.4055058 | 8800925.4 | 2.645725 | 0.4064824 | 8822121.1 | 2.651128 | 0.4074382 | 8842865.0 | 2.656417 | 0.408354 | 8862742.2 | 2.653821 | 0.408749 | 8871315.3 | 2.651316 | 0.4088975 | 8874538.0 | 2.648928 | 0.4088071 | 8872577.0 | 2.64743 | 0.4084873 | 8865635.4 | 2.645328 | 0.40795 | 8853973.9 | 2.64342 | 0.4072096 | 8837904.6 | 2.641721 | 0.4062783 | 8817691.6 | 2.64095 | 0.4051708 | 8793655.5 | 2.639723 | 0.4039037 | 8766153.9 | 2.638775 | 0.402494 | 8735559.5 | 2.6307 | 0.405022 | 8790425.1 | 2.623237 | 0.4082793 | 8861121.1 | 2.614992 | 0.4122772 | 8947888.7 | 2.606599 | 0.4170207 | 9050840.2 | 2.598706 | 0.422511 | 9170000.7 | 2.589879 | 0.428752 | 9305452.7 | 2.580766 | 0.4357329 | 9456962.9 | 2.572036 | 0.4434335 | 9624093.7 | 2.562214 | 0.4518342 | 9806418.0 | 2.551978 | 0.46091 | 10003396.1 | 2.529231 | 0.4643619 | 10078313.3 | 2.506386 | 0.4677491 | 10151828.7 | 2.483426 | 0.4710762 | 10224038.6 | 2.460356 | 0.4743392 | 10294857.3 | 2.436474 | 0.4775336 | 10364186.8 | 2.413183 | 0.4806592 | 10432023.2 | 2.389789 | 0.4837115 | 10498269.4 | 2.366288 | 0.4866886 | 10562882.8 | 2.342678 | 0.4895864 | 10625775.8 | 2.318291 | 0.492407 | 10686992.2
580 | 2.758699 | 0.506239 | 10968253.5 | 2.739839 | 0.495831 | 10742751.2 | 2.722024 | 0.4850838 | 10509901.0 | 2.703903 | 0.4740685 | 10271241.2 | 2.687035 | 0.4628602 | 10028400.7 | 2.669939 | 0.4515515 | 9783384.9 | 2.654248 | 0.4402345 | 9538188.9 | 2.638347 | 0.4290029 | 9294844.9 | 2.623935 | 0.4179619 | 9055627.8 | 2.610195 | 0.4072008 | 8822476.3 | 2.597111 | 0.396826 | 8597695.2 | 2.603257 | 0.3975006 | 8612309.7 | 2.609361 | 0.3982434 | 8628403.8 | 2.615406 | 0.3990469 | 8645811.5 | 2.621385 | 0.3999045 | 8664392.7 | 2.627286 | 0.4008099 | 8684009.5 | 2.633095 | 0.4017499 | 8704375.5 | 2.638803 | 0.4027124 | 8725230.0 | 2.645239 | 0.4036839 | 8746277.9 | 2.650714 | 0.4046463 | 8767130.1 | 2.656076 | 0.405582 | 8787403.1 | 2.65347 | 0.4060886 | 8798378.8 | 2.65094 | 0.4063442 | 8803916.6 | 2.64851 | 0.4063559 | 8804169.4 | 2.646957 | 0.4061316 | 8799310.1 | 2.644786 | 0.4056819 | 8789568.1 | 2.642795 | 0.4050209 | 8775246.9 | 2.641 | 0.4041603 | 8756599.2 | 2.640122 | 0.4031131 | 8733911.6 | 2.638774 | 0.4018955 | 8707530.8 | 2.637696 | 0.4005241 | 8677816.7 | 2.62962 | 0.4027254 | 8725511.9 | 2.622181 | 0.4056482 | 8788836.5 | 2.613982 | 0.4093052 | 8868069.6 | 2.605661 | 0.4137053 | 8963404.2 | 2.597864 | 0.4188529 | 9074931.3 | 2.589162 | 0.4247548 | 9202804.6 | 2.5802 | 0.431402 | 9346824.2 | 2.571645 | 0.4387799 | 9506673.6 | 2.562024 | 0.4468715 | 9681988.7 | 2.552013 | 0.455655 | 9872293.5 | 2.52942 | 0.4591728 | 9948509.2 | 2.506728 | 0.4626299 | 10023412.1 | 2.48392 | 0.4660315 | 10097110.5 | 2.461001 | 0.4693735 | 10169519.0 | 2.437268 | 0.4726511 | 10240532.9 | 2.414125 | 0.4758657 | 10310180.9 | 2.390879 | 0.4790111 | 10378329.2 | 2.367523 | 0.4820859 | 10444947.5 | 2.344057 | 0.4850859 | 10509947.9 | 2.319811 | 0.488013 | 10573365.7
581 | 2.758764 | 0.504125 | 10903652.0 | 2.739865 | 0.4937754 | 10679800.9 | 2.721985 | 0.4830722 | 10448302.9 | 2.703777 | 0.4720822 | 10210601.8 | 2.686807 | 0.4608785 | 9968279.6 | 2.669598 | 0.4495493 | 9723240.5 | 2.653788 | 0.4381865 | 9477476.8 | 2.637765 | 0.4268877 | 9233096.3 | 2.623232 | 0.4157553 | 8992315.4 | 2.609375 | 0.4048788 | 8757069.1 | 2.59618 | 0.3943621 | 8529603.9 | 2.602351 | 0.3949789 | 8542945.6 | 2.608488 | 0.3956657 | 8557799.7 | 2.614575 | 0.3964188 | 8574089.2 | 2.620603 | 0.3972311 | 8591657.8 | 2.626559 | 0.3980973 | 8610393.1 | 2.63243 | 0.399007 | 8630067.6 | 2.638205 | 0.3999477 | 8650413.9 | 2.644711 | 0.4009075 | 8671173.3 | 2.65026 | 0.4018692 | 8691973.7 | 2.655696 | 0.402816 | 8712453.1 | 2.653085 | 0.4034335 | 8725809.0 | 2.650537 | 0.4037982 | 8733696.7 | 2.648075 | 0.4039141 | 8736202.8 | 2.646473 | 0.4037887 | 8733491.5 | 2.64424 | 0.4034307 | 8725749.1 | 2.642172 | 0.4028534 | 8713262.9 | 2.640288 | 0.4020678 | 8696269.9 | 2.639308 | 0.4010868 | 8675051.3 | 2.637846 | 0.3999241 | 8649904.2 | 2.63664 | 0.398597 | 8621201.6 | 2.628555 | 0.4004786 | 8661897.4 | 2.621128 | 0.4030726 | 8718003.6 | 2.612966 | 0.4063934 | 8789827.4 | 2.604705 | 0.4104528 | 8877629.3 | 2.596994 | 0.415258 | 8981559.6 | 2.588403 | 0.4208201 | 9101861.3 | 2.57958 | 0.4271318 | 9238376.9 | 2.571188 | 0.4341819 | 9390862.3 | 2.561756 | 0.4419577 | 9559043.5 | 2.551959 | 0.450441 | 9742528.0 | 2.52952 | 0.4540184 | 9819902.2 | 2.506982 | 0.457539 | 9896049.9 | 2.484326 | 0.4610087 | 9971095.5 | 2.461559 | 0.4644235 | 10044952.5 | 2.437977 | 0.4677779 | 10117505.8 | 2.414984 | 0.4710745 | 10188806.0 | 2.391885 | 0.474306 | 10258699.6 | 2.368677 | 0.4774719 | 10327174.7 | 2.345357 | 0.4805679 | 10394139.0 | 2.321256 | 0.483595 | 10459610.8
582 | 2.75881 | 0.502032 | 10839725.7 | 2.739876 | 0.4917386 | 10617473.4 | 2.721936 | 0.4810822 | 10387382.5 | 2.703645 | 0.4701209 | 10150710.7 | 2.686575 | 0.4589272 | 9909019.2 | 2.669254 | 0.4475825 | 9664068.0 | 2.653325 | 0.436179 | 9417847.7 | 2.637177 | 0.4248164 | 9172509.0 | 2.622522 | 0.4135965 | 8930253.0 | 2.608544 | 0.4026087 | 8693006.5 | 2.595235 | 0.3919551 | 8462976.9 | 2.601426 | 0.3925127 | 8475018.3 | 2.607592 | 0.3931424 | 8488613.0 | 2.613716 | 0.3938413 | 8503703.2 | 2.619789 | 0.3946047 | 8520186.1 | 2.625797 | 0.3954278 | 8537959.9 | 2.631727 | 0.3963014 | 8556822.1 | 2.637566 | 0.3972149 | 8576546.8 | 2.644142 | 0.3981567 | 8596880.5 | 2.649764 | 0.3991101 | 8617466.2 | 2.655274 | 0.400061 | 8637998.1 | 2.652665 | 0.4007851 | 8653632.6 | 2.650106 | 0.401259 | 8663864.5 | 2.647618 | 0.4014813 | 8668665.7 | 2.645976 | 0.4014572 | 8668144.6 | 2.643687 | 0.4011948 | 8662479.2 | 2.64155 | 0.4007054 | 8651911.1 | 2.639583 | 0.3999993 | 8636665.8 | 2.638506 | 0.3990888 | 8617006.5 | 2.636936 | 0.3979878 | 8593233.1 | 2.63561 | 0.39671 | 8565644.4 | 2.627506 | 0.3982786 | 8599512.3 | 2.620081 | 0.4005494 | 8648543.3 | 2.611945 | 0.4035394 | 8713101.9 | 2.603733 | 0.4072613 | 8793465.6 | 2.596095 | 0.4117261 | 8889868.0 | 2.587603 | 0.4169472 | 9002600.7 | 2.578906 | 0.4229223 | 9131612.8 | 2.570667 | 0.4296411 | 9276681.8 | 2.561412 | 0.4370954 | 9437632.7 | 2.551817 | 0.44527 | 9614138.1 | 2.529532 | 0.4489012 | 9692540.2 | 2.507147 | 0.4524794 | 9769801.5 | 2.484645 | 0.4560112 | 9846057.2 | 2.46203 | 0.4594922 | 9921219.3 | 2.438599 | 0.4629171 | 9995167.5 | 2.415757 | 0.4662892 | 10067976.5 | 2.392809 | 0.4696002 | 10139468.5 | 2.369749 | 0.4728505 | 10209647.2 | 2.346576 | 0.4760357 | 10278420.5 | 2.322621 | 0.479156 | 10345793.2
583 | 2.758836 | 0.499962 | 10776514.7 | 2.739874 | 0.4897216 | 10555785.8 | 2.721879 | 0.4791147 | 10327158.4 | 2.703508 | 0.4681858 | 10091587.9 | 2.68634 | 0.4570058 | 9850608.3 | 2.668907 | 0.4456506 | 9605850.3 | 2.652858 | 0.4342115 | 9359283.3 | 2.636585 | 0.4227888 | 9113071.7 | 2.621805 | 0.4114859 | 8869441.3 | 2.607704 | 0.4003908 | 8630289.2 | 2.594279 | 0.389605 | 8397806.8 | 2.600484 | 0.3901029 | 8408538.0 | 2.606674 | 0.3906739 | 8420846.2 | 2.61283 | 0.3913164 | 8434693.5 | 2.618944 | 0.3920273 | 8450017.3 | 2.625001 | 0.3928032 | 8466741.2 | 2.630986 | 0.3936364 | 8484701.7 | 2.636887 | 0.3945172 | 8503687.8 | 2.64353 | 0.3954344 | 8523456.0 | 2.649223 | 0.3963739 | 8543706.3 | 2.65481 | 0.39732 | 8564100.3 | 2.65221 | 0.398147 | 8581926.7 | 2.649646 | 0.3987272 | 8594432.1 | 2.647139 | 0.3990569 | 8601539.4 | 2.645465 | 0.3991366 | 8603256.1 | 2.643127 | 0.3989722 | 8599712.9 | 2.640928 | 0.398575 | 8591151.0 | 2.638884 | 0.3979528 | 8577740.6 | 2.637718 | 0.3971177 | 8559740.4 | 2.636044 | 0.3960826 | 8537429.2 | 2.634602 | 0.394862 | 8511119.6 | 2.626473 | 0.3961227 | 8538293.3 | 2.619041 | 0.3980764 | 8580404.4 | 2.610919 | 0.4007401 | 8637819.8 | 2.602746 | 0.4041294 | 8710873.8 | 2.59517 | 0.4082558 | 8799818.3 | 2.586767 | 0.4131369 | 8905027.2 | 2.578182 | 0.4187732 | 9026516.4 | 2.570082 | 0.4251587 | 9164154.6 | 2.560993 | 0.4322862 | 9317785.3 | 2.551589 | 0.4401461 | 9487201.6 | 2.529458 | 0.4438243 | 9566484.9 | 2.507225 | 0.4474537 | 9644715.0 | 2.484876 | 0.4510413 | 9722044.3 | 2.462414 | 0.4545828 | 9798379.9 | 2.439136 | 0.458072 | 9873589.6 | 2.416446 | 0.4615132 | 9947763.5 | 2.393648 | 0.4648974 | 10020708.5 | 2.370739 | 0.4682255 | 10092444.4 | 2.347714 | 0.4714932 | 10162878.2 | 2.323907 | 0.4747 | 10231999.9
584 | 2.758845 | 0.497917 | 10714058.0 | 2.739859 | 0.4877265 | 10494780.2 | 2.721811 | 0.4771693 | 10267612.4 | 2.703366 | 0.4662762 | 10033219.0 | 2.686102 | 0.4551134 | 9793019.2 | 2.668559 | 0.443753 | 9548569.0 | 2.65239 | 0.4322841 | 9301784.6 | 2.635992 | 0.4208052 | 9054784.3 | 2.621084 | 0.4094231 | 8809866.7 | 2.606858 | 0.3982248 | 8568904.4 | 2.593311 | 0.387312 | 8334085.9 | 2.599527 | 0.38775 | 8343509.8 | 2.605735 | 0.3882611 | 8354507.5 | 2.61192 | 0.3888455 | 8367083.6 | 2.61807 | 0.3895008 | 8381184.2 | 2.624171 | 0.3902259 | 8396786.2 | 2.630208 | 0.3910142 | 8413749.8 | 2.636168 | 0.3918574 | 8431893.7 | 2.642876 | 0.3927447 | 8450985.8 | 2.64864 | 0.3936624 | 8470733.0 | 2.6543 | 0.394599 | 8490885.8 | 2.651718 | 0.3955225 | 8510758.1 | 2.649156 | 0.3962054 | 8525451.9 | 2.646637 | 0.3966408 | 8534821.1 | 2.644937 | 0.3968259 | 8538803.7 | 2.642559 | 0.3967624 | 8537438.2 | 2.640303 | 0.39646 | 8530931.1 | 2.63819 | 0.3959265 | 8519449.7 | 2.63694 | 0.3951713 | 8503200.9 | 2.63517 | 0.3942074 | 8482459.7 | 2.633618 | 0.393048 | 8457512.3 | 2.625455 | 0.3940097 | 8478206.0 | 2.618009 | 0.3956513 | 8513528.2 | 2.609892 | 0.3979942 | 8563942.7 | 2.601745 | 0.4010545 | 8629793.2 | 2.594221 | 0.4048464 | 8711385.8 | 2.585894 | 0.4093885 | 8809122.1 | 2.57741 | 0.4146856 | 8923104.8 | 2.569437 | 0.4207351 | 9053276.7 | 2.560502 | 0.427533 | 9199552.6 | 2.551277 | 0.435071 | 9361753.0 | 2.529299 | 0.4387908 | 9441793.8 | 2.507219 | 0.4424654 | 9520862.5 | 2.485023 | 0.4461025 | 9599124.7 | 2.462714 | 0.4496979 | 9676491.0 | 2.439587 | 0.4532453 | 9752822.3 | 2.417049 | 0.4567497 | 9828228.5 | 2.394403 | 0.4602009 | 9902492.5 | 2.371645 | 0.4636006 | 9975645.6 | 2.348771 | 0.4669443 | 10047593.6 | 2.325113 | 0.470231 | 10118316.6
585 | 2.758834 | 0.495901 | 10652437.6 | 2.739831 | 0.4857546 | 10434482.5 | 2.721736 | 0.4752452 | 10208730.0 | 2.70322 | 0.4643918 | 9975589.1 | 2.685863 | 0.4532496 | 9736243.7 | 2.668211 | 0.4418892 | 9492210.8 | 2.651921 | 0.4303954 | 9245312.3 | 2.635397 | 0.4188665 | 8997660.5 | 2.62036 | 0.4074083 | 8751527.3 | 2.606006 | 0.3961114 | 8508858.2 | 2.592335 | 0.385075 | 8271787.4 | 2.598556 | 0.3854544 | 8279936.5 | 2.604779 | 0.3859048 | 8289612.4 | 2.610986 | 0.3864295 | 8300881.6 | 2.617168 | 0.3870275 | 8313728.0 | 2.62331 | 0.3876978 | 8328126.0 | 2.629395 | 0.3884376 | 8344018.4 | 2.63541 | 0.3892385 | 8361222.5 | 2.642181 | 0.3900902 | 8379517.4 | 2.648012 | 0.3909813 | 8398660.6 | 2.653744 | 0.391899 | 8418372.8 | 2.651186 | 0.3929165 | 8440229.2 | 2.648634 | 0.3936967 | 8456988.3 | 2.64611 | 0.3942346 | 8468543.6 | 2.644391 | 0.3945244 | 8474769.6 | 2.64198 | 0.3945644 | 8475627.8 | 2.639677 | 0.3943596 | 8471229.6 | 2.6375 | 0.3939178 | 8461738.8 | 2.636173 | 0.3932475 | 8447340.8 | 2.634312 | 0.3923595 | 8428264.8 | 2.632657 | 0.391267 | 8404797.1 | 2.624452 | 0.3919356 | 8419159.1 | 2.616983 | 0.3932727 | 8447881.6 | 2.608863 | 0.3952998 | 8491425.2 | 2.600734 | 0.3980356 | 8550192.2 | 2.593249 | 0.4014962 | 8624528.9 | 2.584987 | 0.4057015 | 8714864.7 | 2.576593 | 0.4106603 | 8821383.0 | 2.568735 | 0.4163717 | 8944071.0 | 2.55994 | 0.4228368 | 9082947.4 | 2.550884 | 0.430049 | 9237873.0 | 2.529058 | 0.4338037 | 9318526.1 | 2.50713 | 0.4375171 | 9398294.7 | 2.485086 | 0.4411979 | 9477360.2 | 2.462929 | 0.4448412 | 9555623.6 | 2.439955 | 0.4484404 | 9632937.0 | 2.417569 | 0.4520015 | 9709433.4 | 2.395074 | 0.4555137 | 9784877.5 | 2.372467 | 0.4589788 | 9859313.0 | 2.349744 | 0.4623924 | 9932640.7 | 2.326236 | 0.465753 | 10004828.7
586 | 2.758807 | 0.493913 | 10591628.4 | 2.73979 | 0.4838071 | 10374914.4 | 2.721654 | 0.4733442 | 10150543.1 | 2.703069 | 0.4625327 | 9918699.0 | 2.685623 | 0.4514149 | 9680285.4 | 2.667864 | 0.4400587 | 9436758.8 | 2.651454 | 0.4285453 | 9189862.1 | 2.634803 | 0.4169714 | 8941667.2 | 2.619636 | 0.4054415 | 8694416.0 | 2.605151 | 0.39405 | 8450134.5 | 2.591353 | 0.3828951 | 8210923.6 | 2.597574 | 0.383216 | 8217806.5 | 2.603806 | 0.3836062 | 8226174.4 | 2.610031 | 0.3840696 | 8236111.2 | 2.616239 | 0.3846081 | 8247657.7 | 2.622418 | 0.3852216 | 8260815.6 | 2.628547 | 0.3859084 | 8275542.7 | 2.634614 | 0.3866629 | 8291723.4 | 2.641443 | 0.3874745 | 8309126.2 | 2.64734 | 0.3883324 | 8327523.5 | 2.653143 | 0.389227 | 8346708.0 | 2.650615 | 0.3903308 | 8370377.9 | 2.64808 | 0.391205 | 8389125.6 | 2.645558 | 0.3918409 | 8402760.7 | 2.643826 | 0.3922331 | 8411171.8 | 2.641388 | 0.3923766 | 8414248.0 | 2.639045 | 0.3922727 | 8412020.0 | 2.636813 | 0.3919255 | 8404576.0 | 2.635415 | 0.3913438 | 8392101.8 | 2.633471 | 0.3905368 | 8374796.6 | 2.631718 | 0.389516 | 8352905.9 | 2.623465 | 0.3898986 | 8361109.0 | 2.615965 | 0.3909378 | 8383394.4 | 2.607834 | 0.3926556 | 8420232.2 | 2.599712 | 0.3950717 | 8472044.1 | 2.592257 | 0.3982044 | 8539223.0 | 2.584047 | 0.4020759 | 8622244.1 | 2.575732 | 0.406697 | 8721340.3 | 2.567977 | 0.4120705 | 8836570.1 | 2.559311 | 0.4181989 | 8967991.4 | 2.550409 | 0.4250821 | 9115595.3 | 2.528735 | 0.4288659 | 9196737.1 | 2.506959 | 0.4326123 | 9277076.9 | 2.485067 | 0.4363304 | 9356807.7 | 2.463061 | 0.4400156 | 9435834.5 | 2.440239 | 0.4436608 | 9514002.9 | 2.418005 | 0.4472725 | 9591454.6 | 2.395662 | 0.4508391 | 9667936.6 | 2.373207 | 0.4543633 | 9743510.7 | 2.350634 | 0.4578407 | 9818081.4 | 2.327277 | 0.461269 | 9891599.3
587 | 2.758765 | 0.491958 | 10531732.1 | 2.739738 | 0.4818859 | 10316111.2 | 2.721565 | 0.4714675 | 10093075.3 | 2.702916 | 0.4606981 | 9862525.5 | 2.685383 | 0.4496082 | 9625116.6 | 2.667518 | 0.4382599 | 9382173.7 | 2.65099 | 0.4267329 | 9135407.6 | 2.634211 | 0.4151203 | 8886807.3 | 2.618912 | 0.4035229 | 8638532.7 | 2.604294 | 0.3920408 | 8392725.4 | 2.590366 | 0.3807711 | 8151465.6 | 2.596582 | 0.3810358 | 8157133.3 | 2.602818 | 0.3813658 | 8164197.2 | 2.609056 | 0.3817675 | 8172797.0 | 2.615287 | 0.3822443 | 8183003.4 | 2.621496 | 0.3827984 | 8194867.0 | 2.627666 | 0.38343 | 8208386.9 | 2.633781 | 0.3841334 | 8223445.2 | 2.640665 | 0.3848999 | 8239854.4 | 2.646624 | 0.3857203 | 8257418.7 | 2.652496 | 0.386584 | 8275908.1 | 2.650004 | 0.387771 | 8301319.0 | 2.647491 | 0.3887331 | 8321915.4 | 2.644979 | 0.3894632 | 8337545.5 | 2.643241 | 0.3899537 | 8348045.7 | 2.640783 | 0.3901995 | 8353307.1 | 2.638406 | 0.3901974 | 8353262.3 | 2.636126 | 0.3899485 | 8347933.8 | 2.634666 | 0.3894584 | 8337441.2 | 2.632643 | 0.3887367 | 8321992.2 | 2.6308 | 0.387793 | 8301790.1 | 2.622493 | 0.3878963 | 8304002.0 | 2.614955 | 0.388644 | 8320007.4 | 2.606804 | 0.3900597 | 8350313.8 | 2.598682 | 0.3921616 | 8395312.3 | 2.591247 | 0.3949712 | 8455459.3 | 2.583079 | 0.3985104 | 8531226.5 | 2.57483 | 0.4027965 | 8622982.0 | 2.567166 | 0.4078318 | 8730775.4 | 2.558617 | 0.4136228 | 8854748.3 | 2.549858 | 0.420171 | 8994931.9 | 2.528333 | 0.423979 | 9076451.0 | 2.506707 | 0.4277532 | 9157249.6 | 2.484965 | 0.4315031 | 9237527.0 | 2.463112 | 0.4352241 | 9317185.0 | 2.44044 | 0.438909 | 9396070.2 | 2.418358 | 0.4425654 | 9474345.4 | 2.396167 | 0.4461807 | 9551741.8 | 2.373863 | 0.4497582 | 9628326.5 | 2.351442 | 0.4532928 | 9703994.5 | 2.328236 | 0.456782 | 9778691.5
588 | 2.758708 | 0.490037 | 10472767.0 | 2.739674 | 0.4799921 | 10258093.8 | 2.72147 | 0.4696156 | 10036333.7 | 2.70276 | 0.4588876 | 9807059.7 | 2.685144 | 0.4478295 | 9570734.4 | 2.667176 | 0.4364934 | 9328465.5 | 2.65053 | 0.4249577 | 9081932.2 | 2.633622 | 0.4133113 | 8833031.6 | 2.61819 | 0.4016526 | 8583869.1 | 2.603437 | 0.3900836 | 8336623.5 | 2.589376 | 0.3787041 | 8093427.7 | 2.595583 | 0.3789137 | 8097907.3 | 2.601818 | 0.3791846 | 8103697.3 | 2.608064 | 0.3795242 | 8110955.6 | 2.614312 | 0.3799381 | 8119801.5 | 2.620547 | 0.3804301 | 8130314.9 | 2.626751 | 0.3810034 | 8142568.2 | 2.632911 | 0.3816529 | 8156449.1 | 2.639848 | 0.3823697 | 8171768.4 | 2.645865 | 0.3831469 | 8188377.8 | 2.651803 | 0.383976 | 8206097.0 | 2.649352 | 0.3852393 | 8233095.0 | 2.646868 | 0.3862851 | 8255445.8 | 2.644371 | 0.3871045 | 8272956.0 | 2.642635 | 0.3876895 | 8285459.6 | 2.640164 | 0.3880336 | 8292813.9 | 2.63776 | 0.3881337 | 8294951.6 | 2.635439 | 0.3879848 | 8291769.4 | 2.633923 | 0.3875899 | 8283331.4 | 2.63183 | 0.3869566 | 8269797.1 | 2.629901 | 0.386095 | 8251382.7 | 2.621536 | 0.3859267 | 8247785.2 | 2.613953 | 0.3863897 | 8257680.8 | 2.605774 | 0.3875089 | 8281599.2 | 2.597644 | 0.3893042 | 8319966.8 | 2.590219 | 0.3917951 | 8373200.8 | 2.582083 | 0.3950065 | 8441833.4 | 2.573888 | 0.3989584 | 8526290.4 | 2.566304 | 0.4036568 | 8626701.8 | 2.55786 | 0.4091095 | 8743234.5 | 2.549233 | 0.415321 | 8875983.3 | 2.527855 | 0.4191462 | 8957733.1 | 2.506377 | 0.4229416 | 9038844.7 | 2.484785 | 0.4267174 | 9119539.4 | 2.463081 | 0.430469 | 9199716.9 | 2.44056 | 0.4341885 | 9279206.9 | 2.418629 | 0.4378834 | 9358172.5 | 2.396589 | 0.4415411 | 9436342.4 | 2.374436 | 0.4451655 | 9513801.0 | 2.352166 | 0.4487519 | 9590447.7 | 2.329112 | 0.452297 | 9666210.5
589 | 2.758637 | 0.488151 | 10414747.8 | 2.739601 | 0.4781263 | 10200869.1 | 2.721369 | 0.4677891 | 9980324.0 | 2.702604 | 0.4571027 | 9752329.2 | 2.684907 | 0.4460785 | 9517127.6 | 2.666838 | 0.4347589 | 9275622.2 | 2.650074 | 0.4232188 | 9029414.0 | 2.633039 | 0.4115443 | 8780336.5 | 2.617473 | 0.3998301 | 8530412.4 | 2.602582 | 0.3881784 | 8281823.3 | 2.588385 | 0.376693 | 8036781.2 | 2.594579 | 0.3768507 | 8040146.2 | 2.600808 | 0.3770633 | 8044680.2 | 2.607056 | 0.3773412 | 8050611.2 | 2.613316 | 0.3776913 | 8058079.0 | 2.619572 | 0.3781191 | 8067206.4 | 2.625807 | 0.378631 | 8078127.8 | 2.632006 | 0.3792234 | 8090766.5 | 2.638991 | 0.379887 | 8104924.5 | 2.645064 | 0.3806163 | 8120484.5 | 2.651064 | 0.381404 | 8137291.1 | 2.648659 | 0.3827402 | 8165799.0 | 2.64621 | 0.3838642 | 8189779.4 | 2.643734 | 0.3847679 | 8209059.2 | 2.642006 | 0.3854434 | 8223470.7 | 2.63953 | 0.3858825 | 8232838.7 | 2.637105 | 0.3860812 | 8237077.8 | 2.634749 | 0.3860336 | 8236062.4 | 2.633185 | 0.3857366 | 8229727.7 | 2.631029 | 0.3851956 | 8218184.5 | 2.629021 | 0.384419 | 8201616.2 | 2.620592 | 0.383987 | 8192398.8 | 2.612959 | 0.3841725 | 8196357.5 | 2.604746 | 0.3850021 | 8214056.5 | 2.596597 | 0.386496 | 8245928.6 | 2.589175 | 0.3886758 | 8292433.9 | 2.581062 | 0.3915631 | 8354035.5 | 2.572912 | 0.3951841 | 8431289.1 | 2.565395 | 0.3995462 | 8524355.1 | 2.557043 | 0.4046604 | 8633467.2 | 2.548534 | 0.4105341 | 8758783.4 | 2.527303 | 0.4143709 | 8840642.0 | 2.505972 | 0.4181817 | 8921947.0 | 2.484527 | 0.4219774 | 9002928.5 | 2.462972 | 0.425753 | 9083480.3 | 2.4406 | 0.4295005 | 9163432.7 | 2.418819 | 0.4332287 | 9242974.3 | 2.396929 | 0.4369236 | 9321806.7 | 2.374927 | 0.4405894 | 9400015.5 | 2.352808 | 0.444221 | 9477496.4 | 2.329905 | 0.447815 | 9554175.5
590 | 2.758557 | 0.486302 | 10357714.8 | 2.739519 | 0.4762908 | 10144485.3 | 2.721262 | 0.4659892 | 9925073.1 | 2.702447 | 0.4553439 | 9698338.6 | 2.684673 | 0.4443543 | 9464273.3 | 2.666505 | 0.433055 | 9223609.7 | 2.649625 | 0.4215145 | 8977810.1 | 2.632463 | 0.4098183 | 8728692.4 | 2.616761 | 0.3980545 | 8478136.8 | 2.601731 | 0.3863256 | 8228322.2 | 2.587395 | 0.374738 | 7981520.0 | 2.593571 | 0.3748468 | 7983836.2 | 2.599789 | 0.3750032 | 7987168.8 | 2.606036 | 0.3752197 | 7991779.2 | 2.612302 | 0.3755057 | 7997871.5 | 2.618574 | 0.3758675 | 8005577.3 | 2.624835 | 0.3763158 | 8015124.6 | 2.631068 | 0.376847 | 8026440.0 | 2.638096 | 0.377454 | 8039367.7 | 2.644222 | 0.3781313 | 8053794.3 | 2.650281 | 0.378873 | 8069591.7 | 2.647926 | 0.3802757 | 8099467.2 | 2.645516 | 0.3814738 | 8124985.1 | 2.643068 | 0.3824573 | 8145932.4 | 2.641354 | 0.3832178 | 8162130.5 | 2.638878 | 0.3837484 | 8173430.7 | 2.63644 | 0.3840428 | 8179701.1 | 2.634056 | 0.3840939 | 8180790.9 | 2.63245 | 0.3838969 | 8176594.3 | 2.630238 | 0.3834515 | 8167108.8 | 2.62816 | 0.382764 | 8152465.2 | 2.619661 | 0.3820746 | 8137780.9 | 2.611973 | 0.3819902 | 8135983.5 | 2.603718 | 0.382537 | 8147630.3 | 2.595545 | 0.3837361 | 8173168.9 | 2.588115 | 0.3856099 | 8213079.0 | 2.580016 | 0.3881802 | 8267825.0 | 2.571901 | 0.3914736 | 8337970.9 | 2.56444 | 0.3955012 | 8423754.5 | 2.556169 | 0.4002775 | 8525483.5 | 2.547766 | 0.4058111 | 8643342.5 | 2.526679 | 0.4096545 | 8725203.3 | 2.505492 | 0.4134756 | 8806588.6 | 2.484194 | 0.4172855 | 8887736.3 | 2.462786 | 0.4210795 | 8968545.1 | 2.440561 | 0.4248496 | 9048842.8 | 2.418929 | 0.4286045 | 9128818.9 | 2.397188 | 0.4323301 | 9208169.4 | 2.375336 | 0.4360312 | 9287000.4 | 2.353368 | 0.439703 | 9365205.4 | 2.330614 | 0.443341 | 9442690.5
591 | 2.758468 | 0.484493 | 10301723.6 | 2.739429 | 0.4744861 | 10088948.4 | 2.721151 | 0.4642148 | 9870549.9 | 2.70229 | 0.4536107 | 9645076.2 | 2.684443 | 0.4426572 | 9412173.0 | 2.666179 | 0.4313821 | 9172431.3 | 2.649185 | 0.4198461 | 8927142.9 | 2.631895 | 0.4081325 | 8678079.2 | 2.616056 | 0.3963247 | 8427010.6 | 2.600886 | 0.3845243 | 8176099.3 | 2.586409 | 0.372839 | 7927637.4 | 2.592562 | 0.3729021 | 7928978.2 | 2.598765 | 0.3730049 | 7931164.7 | 2.605005 | 0.3731613 | 7934489.8 | 2.611272 | 0.3733829 | 7939200.5 | 2.617555 | 0.3736781 | 7945478.4 | 2.623836 | 0.3740601 | 7953601.5 | 2.630099 | 0.374527 | 7963527.3 | 2.637165 | 0.3750733 | 7975143.4 | 2.643338 | 0.3756949 | 7988360.8 | 2.649453 | 0.3763861 | 8003056.9 | 2.647154 | 0.3778499 | 8034183.0 | 2.644787 | 0.3791165 | 8061113.7 | 2.642372 | 0.3801753 | 8083626.7 | 2.640678 | 0.3810171 | 8101525.7 | 2.638208 | 0.3816334 | 8114631.4 | 2.635763 | 0.3820205 | 8122861.0 | 2.633359 | 0.3821677 | 8125992.2 | 2.631717 | 0.3820695 | 8123902.9 | 2.629456 | 0.3817222 | 8116518.8 | 2.627315 | 0.381128 | 8103884.7 | 2.618743 | 0.380188 | 8083896.7 | 2.610993 | 0.3798403 | 8076503.4 | 2.602692 | 0.3801114 | 8082269.5 | 2.594488 | 0.3810224 | 8101638.6 | 2.587043 | 0.3825962 | 8135102.2 | 2.578947 | 0.3848553 | 8183137.5 | 2.570858 | 0.3878271 | 8246326.7 | 2.563443 | 0.3915234 | 8324921.3 | 2.555241 | 0.3959617 | 8419291.5 | 2.546931 | 0.401156 | 8529738.5 | 2.525985 | 0.4049998 | 8611468.4 | 2.504942 | 0.408825 | 8692803.1 | 2.483787 | 0.4126436 | 8773998.2 | 2.462523 | 0.4164507 | 8854947.1 | 2.440445 | 0.4202376 | 8935467.5 | 2.41896 | 0.4240138 | 9015760.0 | 2.397368 | 0.4277647 | 9095515.3 | 2.375664 | 0.4314954 | 9174841.6 | 2.353845 | 0.4352007 | 9253626.9 | 2.331242 | 0.438876 | 9331774.2
592 | 2.758373 | 0.482724 | 10246772.4 | 2.739333 | 0.4727128 | 10034264.0 | 2.721037 | 0.4624672 | 9816780.6 | 2.702134 | 0.4519028 | 9592531.1 | 2.684218 | 0.4409878 | 9360837.9 | 2.66586 | 0.4297391 | 9122062.7 | 2.648753 | 0.4182122 | 8877380.5 | 2.631336 | 0.4064858 | 8628463.9 | 2.61536 | 0.3946401 | 8377016.4 | 2.600049 | 0.382775 | 8125156.7 | 2.585427 | 0.3709961 | 7875125.1 | 2.591554 | 0.3710171 | 7875571.4 | 2.597737 | 0.3710691 | 7876674.5 | 2.603965 | 0.3711674 | 7878761.2 | 2.610229 | 0.3713249 | 7882105.1 | 2.616516 | 0.3715527 | 7886940.4 | 2.622813 | 0.3718671 | 7893615.0 | 2.6291 | 0.3722663 | 7902088.2 | 2.6362 | 0.3727479 | 7912311.5 | 2.642416 | 0.3733096 | 7924234.4 | 2.648583 | 0.3739461 | 7937744.5 | 2.646343 | 0.3754659 | 7970005.2 | 2.644025 | 0.3767956 | 7998230.7 | 2.641645 | 0.3779248 | 8022202.1 | 2.639977 | 0.3788432 | 8041696.1 | 2.63752 | 0.3795421 | 8056531.1 | 2.635074 | 0.3800165 | 8066600.7 | 2.632655 | 0.3802569 | 8071705.2 | 2.630985 | 0.3802548 | 8071659.1 | 2.628681 | 0.3800063 | 8066385.7 | 2.626484 | 0.379508 | 8055808.1 | 2.617836 | 0.3783255 | 8030707.8 | 2.610021 | 0.3777209 | 8017873.7 | 2.601667 | 0.3777233 | 8017923.3 | 2.593425 | 0.3783528 | 8031286.9 | 2.585958 | 0.3796333 | 8058467.7 | 2.577857 | 0.3815862 | 8099921.9 | 2.569783 | 0.3842427 | 8156312.0 | 2.562406 | 0.3876127 | 8227845.4 | 2.554262 | 0.391716 | 8314947.2 | 2.546034 | 0.3965691 | 8417963.1 | 2.525226 | 0.4004088 | 8499468.4 | 2.504322 | 0.4042334 | 8580653.2 | 2.483308 | 0.408055 | 8661775.0 | 2.462188 | 0.4118691 | 8742735.3 | 2.440253 | 0.415667 | 8823353.8 | 2.418914 | 0.4194588 | 8903843.0 | 2.397468 | 0.4232292 | 8983877.5 | 2.375912 | 0.4269838 | 9063575.3 | 2.354241 | 0.4307175 | 9142829.7 | 2.331787 | 0.434425 | 9221530.0
593 | 2.758274 | 0.480997 | 10192895.0 | 2.739233 | 0.4709725 | 9980463.0 | 2.720921 | 0.4607469 | 9763771.5 | 2.701978 | 0.4502207 | 9540708.6 | 2.683998 | 0.4393456 | 9310252.7 | 2.665549 | 0.4281252 | 9072478.5 | 2.648332 | 0.4166117 | 8828494.8 | 2.630788 | 0.4048768 | 8579817.7 | 2.614676 | 0.3929996 | 8328125.9 | 2.599219 | 0.3810754 | 8075436.9 | 2.584452 | 0.3692091 | 7823976.2 | 2.59055 | 0.3691922 | 7823618.6 | 2.596709 | 0.3691963 | 7823706.4 | 2.602919 | 0.3692386 | 7824602.6 | 2.609174 | 0.3693339 | 7826620.8 | 2.615462 | 0.3694938 | 7830010.3 | 2.621767 | 0.3697388 | 7835202.6 | 2.628074 | 0.3700685 | 7842189.5 | 2.635203 | 0.3704817 | 7850944.4 | 2.641456 | 0.3709786 | 7861474.8 | 2.647669 | 0.3715561 | 7873712.0 | 2.645494 | 0.3731264 | 7906988.8 | 2.643228 | 0.3745142 | 7936397.3 | 2.64089 | 0.3757086 | 7961709.5 | 2.639251 | 0.3766994 | 7982705.1 | 2.636812 | 0.3774761 | 7999165.6 | 2.634372 | 0.3780343 | 8010994.2 | 2.631945 | 0.3783635 | 8017968.9 | 2.630253 | 0.378455 | 8019908.2 | 2.627912 | 0.3783023 | 8016673.4 | 2.625665 | 0.377903 | 8008211.2 | 2.616939 | 0.3764847 | 7978154.6 | 2.609056 | 0.3756312 | 7960068.4 | 2.600644 | 0.3753704 | 7954543.3 | 2.592357 | 0.3757255 | 7962066.4 | 2.584862 | 0.376719 | 7983120.2 | 2.576749 | 0.3783728 | 8018166.1 | 2.56868 | 0.3807183 | 8067869.7 | 2.56133 | 0.3837682 | 8132501.6 | 2.553235 | 0.3875405 | 8212440.3 | 2.545077 | 0.3920551 | 8308110.0 | 2.524404 | 0.3958844 | 8389257.3 | 2.503636 | 0.3997021 | 8470160.5 | 2.482761 | 0.4035216 | 8551098.9 | 2.461781 | 0.4073377 | 8631966.2 | 2.439988 | 0.4111412 | 8712568.5 | 2.418793 | 0.4149427 | 8793126.2 | 2.39749 | 0.4187268 | 8873314.9 | 2.376081 | 0.4224994 | 8953262.3 | 2.354557 | 0.4262554 | 9032856.5 | 2.33225 | 0.429989 | 9111975.4
594 | 2.758174 | 0.479314 | 10140131.2 | 2.73913 | 0.4692662 | 9927563.6 | 2.720803 | 0.4590538 | 9711515.9 | 2.701825 | 0.4485621 | 9489558.7 | 2.683785 | 0.4377296 | 9260390.2 | 2.665249 | 0.4265408 | 9023686.9 | 2.647922 | 0.4150446 | 8780477.7 | 2.630253 | 0.403306 | 8532141.5 | 2.614003 | 0.3914025 | 8280317.7 | 2.598402 | 0.3794251 | 8026929.1 | 2.583487 | 0.367477 | 7774162.8 | 2.589551 | 0.3674277 | 7773118.0 | 2.595682 | 0.3673876 | 7772270.5 | 2.60187 | 0.3673764 | 7772034.7 | 2.608111 | 0.3674106 | 7772757.0 | 2.614393 | 0.3675043 | 7774738.6 | 2.620703 | 0.3676781 | 7778416.9 | 2.627023 | 0.3679364 | 7783881.1 | 2.634175 | 0.3682784 | 7791114.9 | 2.640461 | 0.3687063 | 7800167.4 | 2.646716 | 0.3692191 | 7811016.3 | 2.644607 | 0.3708343 | 7845187.1 | 2.642398 | 0.372275 | 7875665.4 | 2.640106 | 0.3735299 | 7902213.2 | 2.638501 | 0.3745877 | 7924591.4 | 2.636085 | 0.3754389 | 7942599.4 | 2.633656 | 0.3760767 | 7956092.4 | 2.631227 | 0.3764904 | 7964844.4 | 2.629519 | 0.3766715 | 7968677.1 | 2.627149 | 0.3766132 | 7967442.1 | 2.624857 | 0.376309 | 7961007.6 | 2.61605 | 0.3746639 | 7926205.3 | 2.608095 | 0.3735683 | 7903026.9 | 2.599622 | 0.3730519 | 7892101.9 | 2.591285 | 0.3731382 | 7893928.1 | 2.583754 | 0.3738514 | 7909015.4 | 2.575622 | 0.3752125 | 7937809.8 | 2.567551 | 0.3772533 | 7980983.8 | 2.560217 | 0.3799876 | 8038830.7 | 2.552161 | 0.3834351 | 8111764.5 | 2.544064 | 0.387614 | 8200171.0 | 2.523523 | 0.3914287 | 8280871.9 | 2.502888 | 0.3952352 | 8361399.9 | 2.482149 | 0.3990468 | 8442037.3 | 2.461306 | 0.4028589 | 8522683.5 | 2.439652 | 0.4066624 | 8603149.4 | 2.418597 | 0.4104684 | 8683667.1 | 2.397437 | 0.4142606 | 8763893.5 | 2.376171 | 0.4180455 | 8843964.2 | 2.354792 | 0.4218181 | 8923775.3 | 2.332632 | 0.425572 | 9003191.6
595 | 2.758074 | 0.477673 | 10088430.7 | 2.739025 | 0.4675942 | 9875565.4 | 2.720685 | 0.4573879 | 9660009.5 | 2.701676 | 0.4469284 | 9439104.8 | 2.683578 | 0.4361387 | 9211227.8 | 2.664959 | 0.424986 | 8975683.1 | 2.647524 | 0.4135097 | 8733303.6 | 2.629732 | 0.4017718 | 8485400.6 | 2.613343 | 0.3898468 | 8233545.9 | 2.597597 | 0.377823 | 7979602.3 | 2.582532 | 0.365801 | 7725699.1 | 2.588561 | 0.3657233 | 7724057.3 | 2.59466 | 0.3656435 | 7722372.6 | 2.600822 | 0.3655819 | 7721071.8 | 2.607043 | 0.3655572 | 7720549.7 | 2.613314 | 0.3655848 | 7721131.9 | 2.619622 | 0.3656886 | 7723324.8 | 2.62595 | 0.365873 | 7727219.2 | 2.63312 | 0.3661415 | 7732890.8 | 2.639433 | 0.3664965 | 7740388.4 | 2.645725 | 0.3669401 | 7749756.2 | 2.643685 | 0.3685925 | 7784654.5 | 2.641536 | 0.3700806 | 7816084.4 | 2.639294 | 0.371391 | 7843759.5 | 2.637728 | 0.3725115 | 7867423.9 | 2.635338 | 0.3734318 | 7886860.3 | 2.632924 | 0.3741456 | 7901936.5 | 2.6305 | 0.3746405 | 7912389.2 | 2.628783 | 0.3749071 | 7918020.1 | 2.62639 | 0.3749392 | 7918697.5 | 2.624061 | 0.37473 | 7914279.5 | 2.615168 | 0.3728603 | 7874791.8 | 2.607137 | 0.3715308 | 7846712.9 | 2.5986 | 0.3707656 | 7830550.8 | 2.59021 | 0.3705901 | 7826844.7 | 2.582637 | 0.3710288 | 7836110.7 | 2.574477 | 0.3721034 | 7858804.5 | 2.566397 | 0.3738456 | 7895600.9 | 2.559071 | 0.3762703 | 7946810.2 | 2.551042 | 0.3793978 | 8012863.6 | 2.542996 | 0.3832471 | 8094159.6 | 2.522584 | 0.3870428 | 8174324.0 | 2.50208 | 0.3908334 | 8254381.4 | 2.481472 | 0.3946325 | 8334619.6 | 2.460764 | 0.3984359 | 8414947.3 | 2.439246 | 0.4022344 | 8495170.1 | 2.41833 | 0.406039 | 8575522.6 | 2.39731 | 0.4098336 | 8655665.7 | 2.376186 | 0.4136253 | 8735746.3 | 2.35495 | 0.4174088 | 8815652.9 | 2.332933 | 0.421177 | 8895237.8
596 | 2.757976 | 0.476074 | 10037789.9 | 2.738922 | 0.4659577 | 9824491.0 | 2.720569 | 0.4557504 | 9609274.9 | 2.70153 | 0.4453187 | 9389328.5 | 2.683379 | 0.4345717 | 9162734.0 | 2.664681 | 0.4234591 | 8928429.8 | 2.647142 | 0.412006 | 8686946.0 | 2.629226 | 0.4002738 | 8439578.6 | 2.6127 | 0.3883322 | 8187796.7 | 2.596807 | 0.376268 | 7933427.7 | 2.581589 | 0.364177 | 7678495.9 | 2.587582 | 0.3640799 | 7676448.4 | 2.593646 | 0.3639644 | 7674012.5 | 2.599777 | 0.3638561 | 7671730.1 | 2.605973 | 0.3637748 | 7670015.3 | 2.612227 | 0.3637383 | 7669245.0 | 2.618527 | 0.3637714 | 7669944.1 | 2.624858 | 0.3638822 | 7672279.9 | 2.632039 | 0.3640741 | 7676326.4 | 2.638374 | 0.3643541 | 7682228.7 | 2.644698 | 0.3647231 | 7690009.0 | 2.64273 | 0.366405 | 7725472.1 | 2.640643 | 0.3679339 | 7757706.7 | 2.638454 | 0.3692945 | 7786395.7 | 2.636931 | 0.3704729 | 7811241.4 | 2.634573 | 0.3714584 | 7832020.7 | 2.632179 | 0.372243 | 7848562.5 | 2.629763 | 0.3728157 | 7860637.6 | 2.628043 | 0.3731646 | 7867995.3 | 2.625633 | 0.3732832 | 7870494.2 | 2.623274 | 0.373165 | 7868003.0 | 2.614293 | 0.3710757 | 7823951.8 | 2.606183 | 0.3695163 | 7791071.3 | 2.597577 | 0.3685097 | 7769848.2 | 2.589129 | 0.3680794 | 7760776.0 | 2.58151 | 0.36825 | 7764371.9 | 2.573317 | 0.3690442 | 7781118.3 | 2.56522 | 0.3704935 | 7811676.5 | 2.557894 | 0.3726148 | 7856403.0 | 2.549883 | 0.3754273 | 7915701.4 | 2.541874 | 0.3789521 | 7990020.4 | 2.521588 | 0.3827262 | 8069595.8 | 2.501212 | 0.386498 | 8149121.6 | 2.480735 | 0.3902807 | 8228880.0 | 2.460158 | 0.3940707 | 8308788.8 | 2.438774 | 0.3978589 | 8388661.8 | 2.417993 | 0.4016571 | 8468745.6 | 2.39711 | 0.4054492 | 8548699.0 | 2.376125 | 0.4092421 | 8628670.7 | 2.35503 | 0.4130309 | 8708555.0 | 2.333156 | 0.416808 | 8788194.5
597 | 2.757883 | 0.474515 | 9988160.3 | 2.738821 | 0.4643568 | 9774337.5 | 2.720455 | 0.4541409 | 9559300.4 | 2.701388 | 0.4437321 | 9340204.1 | 2.683188 | 0.4330269 | 9114868.4 | 2.664415 | 0.4219584 | 8881884.8 | 2.646775 | 0.4105338 | 8641406.9 | 2.628737 | 0.3988113 | 8394657.8 | 2.612074 | 0.3868582 | 8143053.7 | 2.596032 | 0.3747592 | 7888379.8 | 2.580661 | 0.3626061 | 7632566.3 | 2.586616 | 0.3624951 | 7630231.1 | 2.592643 | 0.3623513 | 7627203.1 | 2.598739 | 0.3621999 | 7624018.0 | 2.604905 | 0.3620652 | 7621182.2 | 2.611136 | 0.361966 | 7619093.5 | 2.617423 | 0.36193 | 7618334.9 | 2.623749 | 0.3619662 | 7619098.7 | 2.630936 | 0.3620808 | 7621509.1 | 2.637286 | 0.3622815 | 7625734.9 | 2.643637 | 0.3625741 | 7631893.1 | 2.641744 | 0.364276 | 7667717.8 | 2.639722 | 0.365838 | 7700596.7 | 2.637589 | 0.367243 | 7730170.3 | 2.636112 | 0.3684744 | 7756089.7 | 2.633789 | 0.3695205 | 7778110.6 | 2.631421 | 0.3703722 | 7796037.7 | 2.629018 | 0.3710178 | 7809626.0 | 2.627299 | 0.3714459 | 7818637.8 | 2.624879 | 0.3716476 | 7822884.0 | 2.622495 | 0.371617 | 7822239.8 | 2.613424 | 0.3693101 | 7773681.6 | 2.605232 | 0.367525 | 7736106.4 | 2.596553 | 0.3662825 | 7709951.8 | 2.588044 | 0.3656042 | 7695673.9 | 2.580374 | 0.3655136 | 7693767.6 | 2.572142 | 0.3660332 | 7704706.0 | 2.564021 | 0.367196 | 7729181.9 | 2.556686 | 0.3690192 | 7767558.8 | 2.548685 | 0.3715231 | 7820262.8 | 2.540706 | 0.374727 | 7887702.9 | 2.520541 | 0.3784775 | 7966646.6 | 2.500288 | 0.3822278 | 8045588.5 | 2.479937 | 0.3859913 | 8124805.9 | 2.45949 | 0.3897645 | 8204229.4 | 2.438236 | 0.3935388 | 8283676.4 | 2.417588 | 0.3973258 | 8363388.9 | 2.396839 | 0.4011098 | 8443039.9 | 2.375991 | 0.4048985 | 8522789.3 | 2.355033 | 0.4086874 | 8602541.4 | 2.333299 | 0.412468 | 8682120.9
598 | 2.757797 | 0.472994 | 9939495.5 | 2.738723 | 0.4627899 | 9725065.6 | 2.720344 | 0.4525595 | 9510085.1 | 2.701253 | 0.4421683 | 9291722.7 | 2.683008 | 0.4315038 | 9067619.5 | 2.664162 | 0.4204821 | 8836010.3 | 2.646426 | 0.4090922 | 8596663.0 | 2.628266 | 0.3973832 | 8350609.4 | 2.611466 | 0.3854233 | 8099283.7 | 2.595276 | 0.3732942 | 7844403.1 | 2.57975 | 0.3610861 | 7587861.6 | 2.585666 | 0.360969 | 7585402.1 | 2.591653 | 0.3608029 | 7581911.6 | 2.597711 | 0.3606145 | 7577952.2 | 2.603843 | 0.3604295 | 7574064.4 | 2.610045 | 0.3602704 | 7570720.7 | 2.616313 | 0.3601658 | 7568522.6 | 2.622628 | 0.3601282 | 7567733.8 | 2.629815 | 0.3601644 | 7568493.5 | 2.636175 | 0.3602841 | 7571008.3 | 2.642543 | 0.3604951 | 7575442.6 | 2.640728 | 0.3622104 | 7611487.9 | 2.638775 | 0.3637972 | 7644832.8 | 2.636699 | 0.3652392 | 7675135.8 | 2.635272 | 0.3665182 | 7702012.9 | 2.632988 | 0.3676205 | 7725175.5 | 2.630648 | 0.3685347 | 7744388.2 | 2.628263 | 0.3692496 | 7759410.3 | 2.626551 | 0.3697525 | 7769977.5 | 2.624125 | 0.3700348 | 7775910.7 | 2.621724 | 0.370088 | 7777028.9 | 2.61256 | 0.3675654 | 7724017.7 | 2.604283 | 0.3655576 | 7681825.8 | 2.595528 | 0.3640829 | 7650837.2 | 2.586952 | 0.3631631 | 7631509.4 | 2.579228 | 0.3628176 | 7624248.5 | 2.570953 | 0.3630697 | 7629546.6 | 2.562801 | 0.3639514 | 7648073.3 | 2.555451 | 0.3654826 | 7680249.7 | 2.547451 | 0.3676829 | 7726487.9 | 2.539492 | 0.3705731 | 7787221.9 | 2.519445 | 0.3742967 | 7865470.6 | 2.499312 | 0.3780224 | 7943762.5 | 2.479083 | 0.3817636 | 8022378.8 | 2.458761 | 0.3855172 | 8101258.0 | 2.437634 | 0.3892744 | 8180210.9 | 2.417116 | 0.3930465 | 8259479.1 | 2.396499 | 0.3968188 | 8338749.2 | 2.375784 | 0.4005986 | 8418178.2 | 2.354963 | 0.4043819 | 8497680.1 | 2.333366 | 0.40816 | 8577074.3
599 | 2.757721 | 0.47151 | 9891769.3 | 2.73863 | 0.4612562 | 9676655.6 | 2.720239 | 0.451007 | 9461638.3 | 2.701124 | 0.4406282 | 9243902.5 | 2.682836 | 0.4300014 | 9020963.5 | 2.663923 | 0.4190279 | 8790751.2 | 2.646093 | 0.4076787 | 8552657.7 | 2.627815 | 0.3959886 | 8307411.1 | 2.610879 | 0.384027 | 8056469.8 | 2.59454 | 0.3718732 | 7801497.6 | 2.578857 | 0.359616 | 7544354.8 | 2.584733 | 0.3594997 | 7541914.5 | 2.59068 | 0.3593189 | 7538121.2 | 2.596697 | 0.3590998 | 7533524.6 | 2.602791 | 0.3588691 | 7528685.3 | 2.608959 | 0.3586526 | 7524142.3 | 2.6152 | 0.3584817 | 7520557.5 | 2.621499 | 0.3583706 | 7518227.4 | 2.628678 | 0.358328 | 7517332.3 | 2.635041 | 0.3583657 | 7518123.7 | 2.641424 | 0.3584921 | 7520774.9 | 2.639685 | 0.3602103 | 7556821.8 | 2.637802 | 0.3618154 | 7590494.7 | 2.635789 | 0.3632869 | 7621366.1 | 2.634412 | 0.3646068 | 7649055.3 | 2.632171 | 0.3657603 | 7673253.7 | 2.629863 | 0.3667329 | 7693658.2 | 2.6275 | 0.3675129 | 7710023.0 | 2.625798 | 0.3680868 | 7722061.9 | 2.623371 | 0.3684457 | 7729591.0 | 2.620958 | 0.368581 | 7732430.0 | 2.6117 | 0.3658433 | 7674995.8 | 2.603336 | 0.3636149 | 7628247.4 | 2.594502 | 0.361912 | 7592521.5 | 2.585856 | 0.3607542 | 7568231.1 | 2.578072 | 0.3601611 | 7555788.7 | 2.569748 | 0.3601515 | 7555589.0 | 2.561561 | 0.3607588 | 7568329.1 | 2.554189 | 0.3620034 | 7594439.2 | 2.546183 | 0.3639058 | 7634348.6 | 2.538234 | 0.3664871 | 7688501.4 | 2.518302 | 0.3701831 | 7766041.1 | 2.498287 | 0.3738828 | 7843656.7 | 2.478177 | 0.3775991 | 7921618.9 | 2.457975 | 0.3813297 | 7999883.7 | 2.436972 | 0.3850661 | 8078270.3 | 2.41658 | 0.3888202 | 8157026.8 | 2.396091 | 0.3925771 | 8235841.3 | 2.375507 | 0.3963441 | 8314868.8 | 2.354819 | 0.4001177 | 8394036.6 | 2.333357 | 0.403889 | 8473154.3
600 | 2.757657 | 0.470061 | 9844935.0 | 2.738545 | 0.4597541 | 9629067.4 | 2.720138 | 0.4494818 | 9413923.8 | 2.701001 | 0.4391101 | 9196700.8 | 2.682675 | 0.4285178 | 8974855.1 | 2.663699 | 0.4175936 | 8746060.4 | 2.645779 | 0.4062909 | 8509336.0 | 2.627387 | 0.3946271 | 8265051.4 | 2.610313 | 0.3826684 | 8014588.6 | 2.593825 | 0.3704951 | 7759631.8 | 2.577984 | 0.358195 | 7502018.9 | 2.583821 | 0.3580853 | 7499720.2 | 2.589726 | 0.3578975 | 7495788.2 | 2.595701 | 0.357655 | 7490709.4 | 2.601753 | 0.3573852 | 7485058.3 | 2.607882 | 0.3571147 | 7479391.8 | 2.614091 | 0.3568793 | 7474461.6 | 2.620366 | 0.3566963 | 7470629.7 | 2.627531 | 0.356575 | 7468088.6 | 2.63389 | 0.356529 | 7467125.2 | 2.640279 | 0.3565701 | 7467985.7 | 2.638618 | 0.3582802 | 7503803.3 | 2.636807 | 0.359895 | 7537624.1 | 2.634858 | 0.3613897 | 7568928.4 | 2.633536 | 0.3627435 | 7597282.6 | 2.631339 | 0.3639422 | 7622387.4 | 2.629067 | 0.3649684 | 7643880.5 | 2.626729 | 0.3658096 | 7661499.4 | 2.625042 | 0.366451 | 7674931.0 | 2.622619 | 0.3668824 | 7683966.8 | 2.620197 | 0.367096 | 7688441.1 | 2.610843 | 0.3641463 | 7626661.8 | 2.602389 | 0.3616989 | 7575403.3 | 2.593473 | 0.35977 | 7535005.1 | 2.584754 | 0.3583788 | 7505869.0 | 2.576906 | 0.3575418 | 7488337.3 | 2.56853 | 0.3572779 | 7482810.4 | 2.560302 | 0.3576166 | 7489904.9 | 2.552902 | 0.3585808 | 7510099.6 | 2.544882 | 0.3601909 | 7543820.8 | 2.536937 | 0.362468 | 7591512.2 | 2.517115 | 0.3661353 | 7668319.4 | 2.497212 | 0.3698074 | 7745228.8 | 2.477218 | 0.3734973 | 7822509.2 | 2.457135 | 0.3772032 | 7900124.9 | 2.436252 | 0.3809164 | 7977895.2 | 2.415983 | 0.3846489 | 8056066.8 | 2.395619 | 0.3883864 | 8134346.3 | 2.375162 | 0.3921368 | 8212894.3 | 2.354603 | 0.395897 | 8291646.5 | 2.333272 | 0.399657 | 8370397.2
601 | 2.757606 | 0.468646 | 9798967.9 | 2.738468 | 0.4582824 | 9582272.9 | 2.720044 | 0.4479826 | 9366913.2 | 2.700887 | 0.4376139 | 9150113.0 | 2.682526 | 0.4270525 | 8929284.1 | 2.66349 | 0.4161777 | 8701901.7 | 2.645483 | 0.4049264 | 8466647.8 | 2.62698 | 0.393297 | 8223486.9 | 2.609771 | 0.3813462 | 7973606.8 | 2.593133 | 0.3691586 | 7718775.8 | 2.577133 | 0.35682 | 7460786.3 | 2.582931 | 0.3567237 | 7458772.5 | 2.588794 | 0.3565358 | 7454844.1 | 2.594725 | 0.3562789 | 7449472.1 | 2.600733 | 0.3559767 | 7443153.5 | 2.606819 | 0.3556585 | 7436501.1 | 2.61299 | 0.355361 | 7430278.7 | 2.619234 | 0.3551074 | 7424976.4 | 2.626378 | 0.3549081 | 7420809.4 | 2.632725 | 0.3547785 | 7418100.2 | 2.639113 | 0.354731 | 7417107.7 | 2.637531 | 0.3564245 | 7452516.5 | 2.635792 | 0.3580391 | 7486275.9 | 2.633908 | 0.35955 | 7517867.8 | 2.632644 | 0.3609315 | 7546754.1 | 2.630494 | 0.362169 | 7572627.7 | 2.62826 | 0.3632437 | 7595099.7 | 2.625952 | 0.3641415 | 7613871.9 | 2.624283 | 0.3648463 | 7628609.2 | 2.621868 | 0.3653474 | 7639087.0 | 2.619442 | 0.365635 | 7645100.4 | 2.609988 | 0.3624749 | 7579024.5 | 2.601443 | 0.359811 | 7523324.2 | 2.592442 | 0.3576585 | 7478318.1 | 2.583647 | 0.3560364 | 7444402.6 | 2.575732 | 0.3549607 | 7421909.8 | 2.567298 | 0.3544466 | 7411161.1 | 2.559024 | 0.3545238 | 7412774.1 | 2.55159 | 0.3552136 | 7427197.2 | 2.543551 | 0.3565369 | 7454866.4 | 2.535601 | 0.3585161 | 7496249.3 | 2.515887 | 0.3621531 | 7572296.8 | 2.496093 | 0.3657961 | 7648468.5 | 2.476211 | 0.3694579 | 7725032.1 | 2.456242 | 0.3731372 | 7801964.8 | 2.435476 | 0.3768254 | 7879081.7 | 2.415327 | 0.3805341 | 7956626.4 | 2.395084 | 0.3842497 | 8034317.2 | 2.374751 | 0.3879799 | 8112312.3 | 2.354319 | 0.3917225 | 8190565.5 | 2.333116 | 0.395467 | 8268860.3
602 | 2.757571 | 0.467264 | 9753841.8 | 2.738402 | 0.4568401 | 9536248.7 | 2.719958 | 0.4465081 | 9320574.7 | 2.700781 | 0.4361394 | 9104135.2 | 2.682387 | 0.4256047 | 8884229.3 | 2.663297 | 0.4147786 | 8658242.5 | 2.645208 | 0.4035814 | 8424507.6 | 2.626596 | 0.3919949 | 8182647.3 | 2.609256 | 0.3800595 | 7933503.1 | 2.592467 | 0.3678631 | 7678910.5 | 2.576307 | 0.355492 | 7420672.3 | 2.582066 | 0.3554118 | 7418996.9 | 2.587886 | 0.3552313 | 7415229.2 | 2.593771 | 0.3549678 | 7409728.2 | 2.599733 | 0.3546431 | 7402950.6 | 2.605774 | 0.3542835 | 7395445.3 | 2.611901 | 0.3539291 | 7388046.3 | 2.618109 | 0.3536066 | 7381314.2 | 2.625223 | 0.3533303 | 7375546.9 | 2.631552 | 0.3531168 | 7371089.7 | 2.637932 | 0.352981 | 7368256.4 | 2.636426 | 0.3546453 | 7402996.8 | 2.634759 | 0.3562514 | 7436522.5 | 2.632941 | 0.3577694 | 7468210.0 | 2.631737 | 0.3591734 | 7497518.2 | 2.629639 | 0.3604437 | 7524034.5 | 2.627445 | 0.3615606 | 7547349.8 | 2.625168 | 0.3625106 | 7567179.9 | 2.623522 | 0.3632747 | 7583129.9 | 2.621117 | 0.3638416 | 7594963.2 | 2.618693 | 0.364201 | 7602466.6 | 2.609136 | 0.3608304 | 7532106.6 | 2.600496 | 0.3579523 | 7472029.2 | 2.591409 | 0.3555784 | 7422476.0 | 2.582534 | 0.3537286 | 7383861.4 | 2.574548 | 0.3524171 | 7356484.4 | 2.566053 | 0.3516583 | 7340646.4 | 2.557728 | 0.3514786 | 7336894.9 | 2.550256 | 0.3519003 | 7345697.9 | 2.54219 | 0.352943 | 7367463.6 | 2.534228 | 0.3546291 | 7402658.4 | 2.514619 | 0.3582359 | 7477948.3 | 2.494932 | 0.3618493 | 7553375.8 | 2.475158 | 0.3654817 | 7629200.9 | 2.4553 | 0.3691327 | 7705413.2 | 2.434646 | 0.3727937 | 7781833.5 | 2.414613 | 0.3764765 | 7858710.2 | 2.394488 | 0.3801681 | 7935768.8 | 2.374276 | 0.3838757 | 8013162.8 | 2.353967 | 0.3875976 | 8090854.7 | 2.33289 | 0.391323 | 8168622.0
603 | 2.757552 | 0.465913 | 9709512.2 | 2.738348 | 0.4554261 | 9490966.8 | 2.71988 | 0.4450573 | 9274884.2 | 2.700683 | 0.4346839 | 9058705.2 | 2.682259 | 0.4241727 | 8839655.0 | 2.663119 | 0.4133937 | 8615022.1 | 2.644953 | 0.4022539 | 8382871.9 | 2.626237 | 0.3907176 | 8142458.7 | 2.608767 | 0.3788075 | 7894253.6 | 2.591828 | 0.3666075 | 7640008.5 | 2.575506 | 0.3542091 | 7381628.9 | 2.581228 | 0.3541489 | 7380374.9 | 2.587005 | 0.3539803 | 7376861.6 | 2.592844 | 0.3537182 | 7371400.2 | 2.598757 | 0.35338 | 7364351.3 | 2.604751 | 0.3529899 | 7356221.0 | 2.610832 | 0.3525837 | 7347757.6 | 2.616996 | 0.3521965 | 7339688.8 | 2.624074 | 0.3518442 | 7332346.6 | 2.630376 | 0.3515476 | 7326165.2 | 2.63674 | 0.351322 | 7321463.5 | 2.635308 | 0.3529469 | 7355326.9 | 2.633713 | 0.3545338 | 7388396.6 | 2.631963 | 0.356051 | 7420015.5 | 2.630818 | 0.3574695 | 7449575.5 | 2.628774 | 0.3587687 | 7476651.3 | 2.626625 | 0.3599225 | 7500696.1 | 2.624381 | 0.3609184 | 7521449.3 | 2.622759 | 0.3617378 | 7538525.9 | 2.62037 | 0.3623667 | 7551632.5 | 2.61795 | 0.362794 | 7560537.6 | 2.608287 | 0.3592151 | 7485954.5 | 2.599549 | 0.3561236 | 7421526.6 | 2.590371 | 0.3535313 | 7367505.2 | 2.581415 | 0.3514558 | 7324251.0 | 2.573356 | 0.349912 | 7292080.2 | 2.564795 | 0.3489119 | 7271238.1 | 2.556415 | 0.348481 | 7262257.2 | 2.548899 | 0.34864 | 7265572.2 | 2.540801 | 0.3494078 | 7281571.8 | 2.532821 | 0.350807 | 7310731.1 | 2.513313 | 0.354383 | 7385254.0 | 2.493729 | 0.357966 | 7459923.0 | 2.47406 | 0.3615686 | 7535000.1 | 2.454311 | 0.3651905 | 7610479.1 | 2.433767 | 0.368823 | 7686181.0 | 2.413846 | 0.372478 | 7762349.2 | 2.393835 | 0.3761429 | 7838725.6 | 2.37374 | 0.3798254 | 7915467.4 | 2.35355 | 0.3835243 | 7992550.5 | 2.332594 | 0.3872281 | 8069736.9
604 | 2.757552 | 0.464592 | 9665952.5 | 2.738307 | 0.4540398 | 9446411.4 | 2.719813 | 0.4436296 | 9229824.3 | 2.700593 | 0.4332467 | 9013805.9 | 2.682144 | 0.4227557 | 8795538.4 | 2.662957 | 0.4120222 | 8572224.7 | 2.64472 | 0.4009416 | 8341689.0 | 2.625902 | 0.3894618 | 8102849.3 | 2.608306 | 0.3775871 | 7855793.8 | 2.591218 | 0.36539 | 7602030.4 | 2.574733 | 0.35297 | 7343629.8 | 2.58042 | 0.3529328 | 7342854.0 | 2.586154 | 0.3527808 | 7339692.4 | 2.591946 | 0.3525264 | 7334399.3 | 2.59781 | 0.3521833 | 7327260.6 | 2.603753 | 0.3517726 | 7318717.0 | 2.609785 | 0.3513256 | 7309416.8 | 2.615902 | 0.3508784 | 7300113.3 | 2.622937 | 0.3504532 | 7291266.1 | 2.629203 | 0.3500735 | 7283366.8 | 2.635542 | 0.349759 | 7276823.7 | 2.634181 | 0.3513318 | 7309546.3 | 2.632656 | 0.3528895 | 7341953.5 | 2.630973 | 0.3543969 | 7373316.3 | 2.62989 | 0.3558224 | 7402973.4 | 2.6279 | 0.3571439 | 7430467.0 | 2.625798 | 0.3583313 | 7455172.8 | 2.623593 | 0.3593678 | 7476735.8 | 2.621997 | 0.3602371 | 7494822.8 | 2.619626 | 0.3609243 | 7509119.2 | 2.617214 | 0.361416 | 7519350.7 | 2.607441 | 0.3576297 | 7440575.9 | 2.598602 | 0.3543264 | 7371850.1 | 2.589331 | 0.3515172 | 7313402.3 | 2.58029 | 0.3492195 | 7265599.4 | 2.572154 | 0.3474459 | 7228699.1 | 2.563525 | 0.3462082 | 7202948.9 | 2.555085 | 0.3455299 | 7188836.6 | 2.54752 | 0.3454317 | 7186792.1 | 2.539386 | 0.3459305 | 7197170.4 | 2.531382 | 0.3470481 | 7220421.6 | 2.511972 | 0.3505938 | 7294192.0 | 2.492488 | 0.3541466 | 7368109.0 | 2.472921 | 0.3577187 | 7442427.4 | 2.453276 | 0.3613105 | 7517154.1 | 2.432838 | 0.3649136 | 7592119.1 | 2.413026 | 0.3685397 | 7667561.0 | 2.393127 | 0.3721767 | 7743230.1 | 2.373145 | 0.375832 | 7819279.4 | 2.353071 | 0.3795051 | 7895697.8 | 2.332233 | 0.3831841 | 7972240.0
605 | 2.757573 | 0.4633 | 9623140.3 | 2.738281 | 0.4526802 | 9402558.1 | 2.719756 | 0.4422243 | 9185379.7 | 2.700514 | 0.4318259 | 8969396.2 | 2.682039 | 0.4213527 | 8751858.6 | 2.662811 | 0.4106622 | 8529806.8 | 2.644507 | 0.3996419 | 8300905.6 | 2.625593 | 0.3882233 | 8063731.2 | 2.607874 | 0.3763946 | 7818040.8 | 2.59064 | 0.3642099 | 7564954.0 | 2.573991 | 0.351774 | 7306649.3 | 2.579642 | 0.3517617 | 7306393.8 | 2.585335 | 0.3516301 | 7303660.8 | 2.59108 | 0.3513887 | 7298646.6 | 2.596893 | 0.3510486 | 7291581.5 | 2.602783 | 0.3506268 | 7282819.4 | 2.608763 | 0.3501503 | 7272922.0 | 2.61483 | 0.3496528 | 7262590.3 | 2.621817 | 0.3491591 | 7252335.0 | 2.62804 | 0.3486985 | 7242768.2 | 2.634345 | 0.348294 | 7234367.1 | 2.633051 | 0.3498036 | 7265720.9 | 2.631594 | 0.3513208 | 7297235.2 | 2.629976 | 0.3528088 | 7328141.4 | 2.628955 | 0.3542338 | 7357740.7 | 2.627021 | 0.3555707 | 7385508.8 | 2.624967 | 0.3567865 | 7410763.4 | 2.622803 | 0.3578606 | 7433073.5 | 2.621238 | 0.3587748 | 7452060.7 | 2.618887 | 0.3595158 | 7467452.5 | 2.616486 | 0.360068 | 7478922.4 | 2.606599 | 0.3560754 | 7395992.8 | 2.597655 | 0.3525621 | 7323017.9 | 2.588288 | 0.3495373 | 7260190.1 | 2.579158 | 0.3470195 | 7207893.8 | 2.570943 | 0.3450194 | 7166350.8 | 2.562242 | 0.3435476 | 7135778.3 | 2.55374 | 0.3426257 | 7116631.5 | 2.546121 | 0.342275 | 7109346.5 | 2.537945 | 0.3425098 | 7114223.7 | 2.52991 | 0.3433521 | 7131718.0 | 2.510596 | 0.3468677 | 7204741.4 | 2.49121 | 0.3503903 | 7277909.0 | 2.471742 | 0.3539323 | 7351477.5 | 2.452198 | 0.3574936 | 7425449.5 | 2.431864 | 0.3610665 | 7499661.9 | 2.412157 | 0.3646625 | 7574353.8 | 2.392365 | 0.3682703 | 7649291.9 | 2.372494 | 0.3718972 | 7724624.6 | 2.352532 | 0.3755428 | 7800347.6 | 2.331809 | 0.379195 | 7876207.2
606 | 2.757615 | 0.462036 | 9581048.9 | 2.73827 | 0.4513462 | 9359378.3 | 2.719712 | 0.440841 | 9141536.8 | 2.700445 | 0.4304217 | 8925475.4 | 2.681944 | 0.4199608 | 8708551.9 | 2.66268 | 0.4093119 | 8487730.6 | 2.644315 | 0.3983519 | 8260459.1 | 2.625311 | 0.3869992 | 8025042.8 | 2.607472 | 0.3752259 | 7780904.0 | 2.590094 | 0.3630657 | 7528743.7 | 2.57328 | 0.35062 | 7270661.5 | 2.578898 | 0.350634 | 7270951.7 | 2.584551 | 0.350526 | 7268713.1 | 2.59025 | 0.3503024 | 7264075.6 | 2.596012 | 0.3499712 | 7257207.4 | 2.601847 | 0.3495475 | 7248421.6 | 2.607771 | 0.3490517 | 7238140.7 | 2.613784 | 0.3485163 | 7227037.3 | 2.620721 | 0.3479627 | 7215559.2 | 2.626895 | 0.3474251 | 7204411.1 | 2.633158 | 0.3469321 | 7194186.4 | 2.631922 | 0.3483643 | 7223885.4 | 2.630528 | 0.3498303 | 7254285.9 | 2.628975 | 0.351289 | 7284534.0 | 2.628016 | 0.3527042 | 7313881.4 | 2.626138 | 0.3540504 | 7341796.9 | 2.624135 | 0.3552886 | 7367472.1 | 2.622013 | 0.3563966 | 7390449.0 | 2.620483 | 0.3573528 | 7410276.1 | 2.618155 | 0.3581425 | 7426652.5 | 2.615767 | 0.358752 | 7439292.1 | 2.605761 | 0.3545532 | 7352223.1 | 2.596708 | 0.3508309 | 7275035.5 | 2.587242 | 0.3475933 | 7207899.1 | 2.578021 | 0.3448564 | 7151144.6 | 2.569722 | 0.3426327 | 7105033.2 | 2.560947 | 0.3409297 | 7069718.4 | 2.552378 | 0.3397687 | 7045642.2 | 2.544703 | 0.3391692 | 7033211.4 | 2.536479 | 0.3391458 | 7032725.8 | 2.528409 | 0.339717 | 7044570.8 | 2.509188 | 0.3432037 | 7116873.3 | 2.489896 | 0.346697 | 7189312.6 | 2.470525 | 0.3502091 | 7262140.5 | 2.45108 | 0.35374 | 7335358.8 | 2.430846 | 0.3572826 | 7408820.6 | 2.411242 | 0.360848 | 7482755.9 | 2.391554 | 0.3644255 | 7556941.1 | 2.371789 | 0.3680223 | 7631525.5 | 2.351936 | 0.3716391 | 7706526.4 | 2.331323 | 0.375263 | 7781673.4
607 | 2.757682 | 0.460797 | 9539614.9 | 2.738277 | 0.4500369 | 9316855.1 | 2.71968 | 0.4394795 | 9098289.9 | 2.700386 | 0.429033 | 8882023.4 | 2.681861 | 0.4185792 | 8665602.6 | 2.662565 | 0.40797 | 8445967.9 | 2.644143 | 0.3970704 | 8220318.5 | 2.625055 | 0.3857871 | 7986726.9 | 2.6071 | 0.3740768 | 7744295.7 | 2.589581 | 0.3619535 | 7493313.8 | 2.572604 | 0.349506 | 7235621.5 | 2.578189 | 0.349548 | 7236490.1 | 2.583803 | 0.3494659 | 7234789.9 | 2.589458 | 0.3492641 | 7230613.5 | 2.595169 | 0.3489479 | 7224066.4 | 2.600948 | 0.348529 | 7215394.9 | 2.606814 | 0.3480246 | 7204952.9 | 2.612769 | 0.3474623 | 7193311.0 | 2.619651 | 0.3468619 | 7180881.2 | 2.625773 | 0.3462547 | 7168310.9 | 2.631985 | 0.3456761 | 7156332.5 | 2.630801 | 0.3470177 | 7184106.8 | 2.629466 | 0.34842 | 7213137.2 | 2.627974 | 0.3498392 | 7242518.2 | 2.627075 | 0.3512362 | 7271439.6 | 2.625255 | 0.3525831 | 7299324.0 | 2.623303 | 0.3538383 | 7325309.3 | 2.621226 | 0.3549751 | 7348844.4 | 2.619732 | 0.3559709 | 7369459.3 | 2.617432 | 0.3568067 | 7386764.1 | 2.615059 | 0.357468 | 7400454.5 | 2.60493 | 0.3530647 | 7309294.0 | 2.595764 | 0.3491341 | 7227922.1 | 2.586193 | 0.3456848 | 7156513.6 | 2.576879 | 0.3427319 | 7095380.3 | 2.568493 | 0.340286 | 7044744.8 | 2.559639 | 0.3383553 | 7004774.4 | 2.551001 | 0.336958 | 6975847.9 | 2.543265 | 0.3361147 | 6958389.4 | 2.53499 | 0.3358368 | 6952635.5 | 2.526879 | 0.3361441 | 6958996.4 | 2.50775 | 0.3396014 | 7030572.7 | 2.48855 | 0.3430654 | 7102284.0 | 2.469273 | 0.3465482 | 7174387.6 | 2.449923 | 0.3500494 | 7246870.7 | 2.429787 | 0.3535622 | 7319593.4 | 2.410282 | 0.357097 | 7392773.1 | 2.390696 | 0.360644 | 7466204.5 | 2.371035 | 0.3642101 | 7540031.7 | 2.351287 | 0.3677966 | 7614279.8 | 2.330781 | 0.3713901 | 7688674.0
608 | 2.757776 | 0.459584 | 9498853.6 | 2.738303 | 0.448752 | 9274972.9 | 2.719662 | 0.4381387 | 9055613.4 | 2.700339 | 0.4276604 | 8839044.3 | 2.681789 | 0.4172065 | 8622978.8 | 2.662462 | 0.4066344 | 8404471.1 | 2.643991 | 0.3957944 | 8180425.8 | 2.624824 | 0.3845832 | 7948709.0 | 2.60676 | 0.3729428 | 7708119.8 | 2.589103 | 0.3608687 | 7458568.9 | 2.571966 | 0.348431 | 7201502.6 | 2.577517 | 0.3485012 | 7202953.7 | 2.583093 | 0.3484475 | 7201842.3 | 2.588704 | 0.3482708 | 7198190.0 | 2.594366 | 0.3479743 | 7192063.1 | 2.600091 | 0.3475677 | 7183657.8 | 2.605896 | 0.3470625 | 7173216.9 | 2.611791 | 0.3464846 | 7161273.7 | 2.618612 | 0.3458497 | 7148150.4 | 2.624678 | 0.3451864 | 7134440.3 | 2.630837 | 0.3445281 | 7120835.3 | 2.629695 | 0.3457666 | 7146433.2 | 2.628411 | 0.3470925 | 7173836.3 | 2.626976 | 0.348461 | 7202121.5 | 2.626136 | 0.3498301 | 7230417.9 | 2.624373 | 0.3511703 | 7258118.9 | 2.622474 | 0.352435 | 7284258.4 | 2.620442 | 0.3535962 | 7308258.1 | 2.618986 | 0.3546275 | 7329573.0 | 2.616717 | 0.3555084 | 7347779.2 | 2.614365 | 0.356219 | 7362467.2 | 2.604106 | 0.3516102 | 7267209.8 | 2.594822 | 0.3474727 | 7181694.4 | 2.585144 | 0.3438129 | 7106054.0 | 2.575731 | 0.3406453 | 7040584.5 | 2.567256 | 0.3379802 | 6985501.6 | 2.55832 | 0.335824 | 6940934.9 | 2.549609 | 0.3341943 | 6907253.1 | 2.541809 | 0.3331107 | 6884855.6 | 2.533479 | 0.3325834 | 6873957.1 | 2.525322 | 0.3326301 | 6874922.3 | 2.506281 | 0.3360596 | 6945805.8 | 2.487171 | 0.3394955 | 7016818.5 | 2.467986 | 0.3429494 | 7088206.8 | 2.44873 | 0.346421 | 7159958.0 | 2.428688 | 0.3499043 | 7231953.0 | 2.40928 | 0.3534092 | 7304394.1 | 2.389793 | 0.3569262 | 7377084.4 | 2.370232 | 0.3604616 | 7450155.3 | 2.350587 | 0.3640174 | 7523646.7 | 2.330186 | 0.3675801 | 7597282.1
609 | 2.757894 | 0.458394 | 9458701.4 | 2.738349 | 0.4474899 | 9233702.1 | 2.719658 | 0.4368182 | 9013497.1 | 2.700304 | 0.4263037 | 8796536.1 | 2.681729 | 0.4158434 | 8580693.4 | 2.662372 | 0.4053024 | 8363185.4 | 2.643858 | 0.394522 | 8140737.5 | 2.62462 | 0.3833851 | 7910934.2 | 2.606452 | 0.3718201 | 7672296.8 | 2.58866 | 0.3598064 | 7424401.1 | 2.571364 | 0.347393 | 7168258.9 | 2.576885 | 0.347492 | 7170300.7 | 2.582424 | 0.347468 | 7169805.4 | 2.587992 | 0.3473195 | 7166740.8 | 2.593605 | 0.3470471 | 7161120.2 | 2.599276 | 0.346658 | 7153091.2 | 2.605022 | 0.3461609 | 7142833.8 | 2.610853 | 0.3455765 | 7130776.4 | 2.61761 | 0.3449191 | 7117210.4 | 2.623613 | 0.3442132 | 7102644.6 | 2.629716 | 0.3434891 | 7087703.5 | 2.62861 | 0.3446129 | 7110892.9 | 2.62737 | 0.3458503 | 7136426.0 | 2.625987 | 0.3471562 | 7163372.1 | 2.625202 | 0.3484876 | 7190843.9 | 2.623496 | 0.3498122 | 7218177.5 | 2.621649 | 0.3510798 | 7244332.5 | 2.619665 | 0.3522591 | 7268667.2 | 2.618249 | 0.3533221 | 7290602.1 | 2.616011 | 0.3542451 | 7309646.8 | 2.613684 | 0.355005 | 7325328.1 | 2.603292 | 0.3501916 | 7226006.0 | 2.593884 | 0.3458473 | 7136363.7 | 2.584093 | 0.3419782 | 7056526.6 | 2.574578 | 0.3385976 | 6986770.9 | 2.566011 | 0.3357154 | 6927297.4 | 2.556991 | 0.3333361 | 6878202.9 | 2.548202 | 0.331477 | 6839840.7 | 2.540334 | 0.3301569 | 6812600.7 | 2.531945 | 0.3293846 | 6796664.0 | 2.523739 | 0.329176 | 6792361.1 | 2.504785 | 0.3325776 | 6862551.7 | 2.485762 | 0.3359853 | 6932866.0 | 2.466666 | 0.3394112 | 7003557.8 | 2.447501 | 0.3428542 | 7074603.2 | 2.427551 | 0.3463088 | 7145886.9 | 2.408238 | 0.349784 | 7217595.8 | 2.388846 | 0.3532714 | 7289554.9 | 2.369383 | 0.3567767 | 7361886.1 | 2.349838 | 0.3603021 | 7434629.4 | 2.329538 | 0.3638341 | 7507510.4
610 | 2.75804 | 0.457222 | 9419051.2 | 2.738418 | 0.4462495 | 9193010.1 | 2.719671 | 0.4355177 | 8971928.5 | 2.70028 | 0.4249632 | 8754500.9 | 2.681679 | 0.4144898 | 8538741.2 | 2.662295 | 0.4039729 | 8322087.8 | 2.643743 | 0.3932512 | 8101214.1 | 2.62444 | 0.38219 | 7873346.2 | 2.606175 | 0.3707059 | 7636767.1 | 2.588253 | 0.3587618 | 7390711.8 | 2.570801 | 0.346387 | 7135783.2 | 2.576293 | 0.346518 | 7138480.7 | 2.581797 | 0.3465248 | 7138622.1 | 2.587323 | 0.3464069 | 7136193.6 | 2.59289 | 0.3461624 | 7131155.3 | 2.598507 | 0.3457963 | 7123614.6 | 2.604193 | 0.3453133 | 7113663.4 | 2.609961 | 0.3447322 | 7101693.8 | 2.616651 | 0.3440629 | 7087904.4 | 2.622587 | 0.3433272 | 7072747.9 | 2.628626 | 0.3425521 | 7056781.5 | 2.627552 | 0.3435576 | 7077494.3 | 2.626349 | 0.3446952 | 7100930.2 | 2.625011 | 0.3459271 | 7126307.4 | 2.624277 | 0.3472093 | 7152721.6 | 2.622625 | 0.3485099 | 7179514.9 | 2.620831 | 0.3497722 | 7205519.8 | 2.618895 | 0.3509637 | 7230064.8 | 2.617521 | 0.3520536 | 7252518.1 | 2.615317 | 0.3530156 | 7272335.8 | 2.613016 | 0.353823 | 7288969.5 | 2.602486 | 0.3488096 | 7185690.2 | 2.592952 | 0.344259 | 7091945.5 | 2.583043 | 0.3401817 | 7007948.9 | 2.573422 | 0.3365891 | 6933940.7 | 2.564758 | 0.3334916 | 6870129.3 | 2.55565 | 0.3308923 | 6816582.2 | 2.546782 | 0.328806 | 6773602.6 | 2.538842 | 0.3272529 | 6741609.5 | 2.53039 | 0.3262393 | 6720728.0 | 2.522131 | 0.3257811 | 6711287.6 | 2.503262 | 0.3291553 | 6780798.3 | 2.484326 | 0.3325353 | 6850428.9 | 2.465316 | 0.3359333 | 6920430.5 | 2.446239 | 0.3393479 | 6990772.2 | 2.426379 | 0.3427741 | 7061354.3 | 2.407157 | 0.3462205 | 7132352.5 | 2.387859 | 0.349679 | 7203599.8 | 2.36849 | 0.3531547 | 7275200.5 | 2.349042 | 0.3566501 | 7347208.5 | 2.328841 | 0.360152 | 7419350.9
611 | 2.758215 | 0.456066 | 9379860.1 | 2.73851 | 0.4450307 | 9152898.4 | 2.719701 | 0.4342369 | 8930903.6 | 2.700269 | 0.423638 | 8712916.9 | 2.681641 | 0.413146 | 8497129.9 | 2.662231 | 0.4026455 | 8281165.3 | 2.643644 | 0.3919791 | 8061790.7 | 2.624283 | 0.3809947 | 7835877.1 | 2.605929 | 0.3695956 | 7601433.2 | 2.587883 | 0.3577299 | 7357392.2 | 2.570278 | 0.345408 | 7103969.0 | 2.575742 | 0.3455746 | 7107395.5 | 2.581213 | 0.3456154 | 7108233.9 | 2.586699 | 0.3455298 | 7106473.1 | 2.592219 | 0.3453167 | 7102090.1 | 2.597785 | 0.344978 | 7095124.7 | 2.603413 | 0.3445162 | 7085627.3 | 2.609117 | 0.3439451 | 7073880.7 | 2.615739 | 0.3432742 | 7060082.3 | 2.621605 | 0.3425207 | 7044586.3 | 2.627574 | 0.3417081 | 7027873.4 | 2.626521 | 0.3425958 | 7046130.7 | 2.625353 | 0.343628 | 7067359.7 | 2.624053 | 0.3447747 | 7090944.0 | 2.623366 | 0.3459972 | 7116087.2 | 2.621765 | 0.3472632 | 7142123.9 | 2.620023 | 0.3485129 | 7167826.3 | 2.618135 | 0.3497094 | 7192435.8 | 2.616804 | 0.3508208 | 7215292.9 | 2.614637 | 0.3518183 | 7235809.5 | 2.612363 | 0.352671 | 7253346.2 | 2.60169 | 0.3474621 | 7146216.3 | 2.592025 | 0.342709 | 7048457.9 | 2.581995 | 0.3384234 | 6960318.2 | 2.572263 | 0.3346208 | 6882110.2 | 2.563498 | 0.3313092 | 6814000.1 | 2.554299 | 0.3284917 | 6756052.9 | 2.545348 | 0.3261819 | 6708546.8 | 2.537334 | 0.3243984 | 6671866.1 | 2.528815 | 0.3231475 | 6646139.1 | 2.520498 | 0.3224431 | 6631651.6 | 2.501712 | 0.325791 | 6700507.2 | 2.482861 | 0.3291444 | 6769477.1 | 2.463937 | 0.3325153 | 6838805.1 | 2.444947 | 0.3359019 | 6908457.8 | 2.425175 | 0.3393002 | 6978349.8 | 2.406042 | 0.3427179 | 7048642.4 | 2.386833 | 0.3461478 | 7119183.2 | 2.367557 | 0.3495944 | 7190069.4 | 2.348203 | 0.3530606 | 7261358.7 | 2.328097 | 0.356533 | 7332775.7
612 | 2.758417 | 0.45492 | 9341002.2 | 2.738625 | 0.4438307 | 9113302.0 | 2.719749 | 0.4329745 | 8890389.7 | 2.700272 | 0.4223284 | 8671788.5 | 2.681614 | 0.4118127 | 8455867.3 | 2.66218 | 0.4013208 | 8240435.0 | 2.643559 | 0.3907033 | 8022421.6 | 2.624149 | 0.3797968 | 7798475.8 | 2.605713 | 0.3684862 | 7566232.1 | 2.58755 | 0.3567061 | 7324349.0 | 2.569796 | 0.34445 | 7072690.2 | 2.575234 | 0.3446567 | 7076934.8 | 2.580673 | 0.3447354 | 7078551.2 | 2.586122 | 0.344685 | 7077516.1 | 2.591597 | 0.3445057 | 7073832.8 | 2.597112 | 0.344199 | 7067536.9 | 2.602684 | 0.3437634 | 7058592.1 | 2.608325 | 0.34321 | 7047229.7 | 2.614878 | 0.3425461 | 7033596.5 | 2.620673 | 0.3417859 | 7017987.0 | 2.626568 | 0.3409491 | 7000805.0 | 2.625525 | 0.3417199 | 7016632.8 | 2.624382 | 0.3426458 | 7035644.2 | 2.623118 | 0.3437003 | 7057297.0 | 2.622472 | 0.3448526 | 7080957.4 | 2.620918 | 0.3460736 | 7106028.6 | 2.619225 | 0.3473009 | 7131228.5 | 2.617386 | 0.3484962 | 7155771.5 | 2.6161 | 0.3496231 | 7178910.0 | 2.613971 | 0.3506513 | 7200023.3 | 2.611727 | 0.351547 | 7218415.4 | 2.600906 | 0.3461472 | 7107540.0 | 2.591104 | 0.3411957 | 7005869.3 | 2.58095 | 0.3367051 | 6913662.8 | 2.571102 | 0.3326925 | 6831269.3 | 2.562233 | 0.3291687 | 6758915.7 | 2.552938 | 0.3261348 | 6696619.7 | 2.543901 | 0.3236035 | 6644642.2 | 2.535809 | 0.3215934 | 6603368.5 | 2.52722 | 0.3201083 | 6572874.3 | 2.518842 | 0.319162 | 6553445.0 | 2.500138 | 0.322484 | 6621655.3 | 2.48137 | 0.3258111 | 6689972.7 | 2.46253 | 0.3291555 | 6758644.1 | 2.443625 | 0.3325152 | 6827628.9 | 2.423939 | 0.3358863 | 6896848.5 | 2.404893 | 0.339276 | 6966450.2 | 2.385773 | 0.3426777 | 7036298.8 | 2.366587 | 0.3460956 | 7106479.6 | 2.347324 | 0.3495328 | 7177056.7 | 2.32731 | 0.3529761 | 7247758.1
613 | 2.758649 | 0.45378 | 9302394.3 | 2.738765 | 0.442646 | 9074149.3 | 2.719817 | 0.4317304 | 8850381.8 | 2.700289 | 0.4210341 | 8631110.7 | 2.681598 | 0.4104903 | 8414963.5 | 2.662139 | 0.3999994 | 8199903.2 | 2.643489 | 0.3894224 | 7983077.8 | 2.624035 | 0.3785938 | 7761092.2 | 2.605525 | 0.3673743 | 7531096.5 | 2.587254 | 0.3556876 | 7291521.1 | 2.569355 | 0.343508 | 7041841.7 | 2.574768 | 0.3437587 | 7046980.6 | 2.580177 | 0.3438795 | 7049456.4 | 2.585591 | 0.3438688 | 7049238.8 | 2.591024 | 0.343726 | 7046311.1 | 2.59649 | 0.3434546 | 7040745.9 | 2.602006 | 0.3430508 | 7032468.1 | 2.607586 | 0.3425211 | 7021611.2 | 2.614072 | 0.3418723 | 7008309.0 | 2.619793 | 0.3411156 | 6992798.7 | 2.625612 | 0.3402661 | 6975382.8 | 2.624569 | 0.3409225 | 6988838.8 | 2.623442 | 0.3417423 | 7005644.2 | 2.622208 | 0.3427021 | 7025320.6 | 2.621599 | 0.3437763 | 7047340.8 | 2.620087 | 0.3449415 | 7071228.8 | 2.618442 | 0.3461374 | 7095743.4 | 2.616651 | 0.3473226 | 7120040.8 | 2.61541 | 0.3484596 | 7143348.1 | 2.613321 | 0.3495136 | 7164954.5 | 2.61111 | 0.350448 | 7184110.6 | 2.600133 | 0.3448632 | 7069623.2 | 2.59019 | 0.3397175 | 6964136.2 | 2.579906 | 0.3350259 | 6867959.7 | 2.569941 | 0.3308056 | 6781444.5 | 2.560962 | 0.3270703 | 6704872.5 | 2.551568 | 0.3238218 | 6638277.8 | 2.542441 | 0.3210712 | 6581891.5 | 2.534268 | 0.3188371 | 6536092.3 | 2.525607 | 0.3171213 | 6500918.9 | 2.517164 | 0.315937 | 6476642.7 | 2.498541 | 0.3192338 | 6544224.9 | 2.479854 | 0.3225354 | 6611906.6 | 2.461096 | 0.3258537 | 6679931.9 | 2.442275 | 0.3291867 | 6748257.2 | 2.422673 | 0.332531 | 6816816.1 | 2.403712 | 0.3358934 | 6885744.8 | 2.384679 | 0.3392678 | 6954918.9 | 2.36558 | 0.3426576 | 7024408.9 | 2.346407 | 0.3460664 | 7094288.5 | 2.326483 | 0.3494811 | 7164288.3
614 | 2.758912 | 0.452643 | 9263973.4 | 2.73893 | 0.4414739 | 9035382.8 | 2.719906 | 0.4305041 | 8810869.5 | 2.700321 | 0.4197554 | 8590882.2 | 2.681593 | 0.4091782 | 8374406.1 | 2.66211 | 0.3986821 | 8159587.2 | 2.643433 | 0.3881371 | 7943768.9 | 2.623939 | 0.3773818 | 7723648.1 | 2.605365 | 0.3662566 | 7495954.2 | 2.586993 | 0.3546685 | 7258788.1 | 2.568956 | 0.342576 | 7011298.1 | 2.574346 | 0.3428753 | 7017424.4 | 2.579726 | 0.3430422 | 7020839.4 | 2.585106 | 0.3430754 | 7021518.6 | 2.5905 | 0.342974 | 7019443.8 | 2.59592 | 0.3427405 | 7014665.3 | 2.601382 | 0.3423727 | 7007137.1 | 2.606902 | 0.3418733 | 6996916.1 | 2.613322 | 0.3412467 | 6984092.7 | 2.61897 | 0.3405019 | 6968849.0 | 2.624712 | 0.3396521 | 6951455.6 | 2.62366 | 0.3401958 | 6962583.7 | 2.622539 | 0.3409102 | 6977204.2 | 2.621326 | 0.3417752 | 6994907.5 | 2.62075 | 0.3427673 | 7015212.4 | 2.619277 | 0.3438674 | 7037728.0 | 2.617675 | 0.3450221 | 7061360.7 | 2.61593 | 0.3461891 | 7085244.8 | 2.614734 | 0.3473289 | 7108573.6 | 2.612687 | 0.3484032 | 7130559.7 | 2.610512 | 0.349373 | 7150408.2 | 2.599375 | 0.3436081 | 7032421.2 | 2.589284 | 0.3382728 | 6923226.5 | 2.578865 | 0.3333838 | 6823165.8 | 2.568778 | 0.3289596 | 6732619.6 | 2.559687 | 0.3250146 | 6651878.8 | 2.55019 | 0.3215528 | 6581029.4 | 2.540969 | 0.3185847 | 6520281.6 | 2.532711 | 0.3161291 | 6470024.9 | 2.523975 | 0.314186 | 6430257.9 | 2.515464 | 0.3127671 | 6401216.5 | 2.496921 | 0.3160393 | 6468186.9 | 2.478314 | 0.3193161 | 6535251.3 | 2.459638 | 0.3226093 | 6602650.5 | 2.440899 | 0.3259162 | 6670332.3 | 2.421379 | 0.3292343 | 6738241.9 | 2.402503 | 0.3325697 | 6806506.0 | 2.383553 | 0.3359171 | 6875014.4 | 2.36454 | 0.3392793 | 6943827.4 | 2.345453 | 0.3426604 | 7013025.9 | 2.325617 | 0.3460471 | 7082338.4
615 | 2.759203 | 0.451505 | 9225657.1 | 2.739121 | 0.4403096 | 8996900.0 | 2.720016 | 0.4292929 | 8771793.6 | 2.700369 | 0.4184908 | 8551074.6 | 2.6816 | 0.4078771 | 8334202.8 | 2.662091 | 0.3973697 | 8119504.5 | 2.64339 | 0.386848 | 7904512.0 | 2.62386 | 0.3761592 | 7686106.6 | 2.605231 | 0.3651302 | 7460749.7 | 2.586766 | 0.3536458 | 7226088.1 | 2.5686 | 0.341649 | 6980956.1 | 2.573967 | 0.3420011 | 6988151.2 | 2.579321 | 0.3422183 | 6992588.8 | 2.584669 | 0.3422995 | 6994248.3 | 2.590025 | 0.3422437 | 6993107.1 | 2.595402 | 0.3420529 | 6989209.7 | 2.600813 | 0.3417244 | 6982496.7 | 2.606274 | 0.3412607 | 6973021.2 | 2.612629 | 0.3406633 | 6960814.9 | 2.618207 | 0.3399391 | 6946018.0 | 2.62387 | 0.3390971 | 6928811.9 | 2.6228 | 0.3395334 | 6937727.7 | 2.621677 | 0.3401432 | 6950187.6 | 2.620475 | 0.3409123 | 6965903.1 | 2.619925 | 0.3418214 | 6984478.4 | 2.618489 | 0.3428509 | 7005514.0 | 2.616927 | 0.3439549 | 7028073.0 | 2.615226 | 0.345095 | 7051368.5 | 2.614075 | 0.34623 | 7074559.5 | 2.612071 | 0.3473189 | 7096809.5 | 2.609933 | 0.348319 | 7117245.4 | 2.598632 | 0.3423809 | 6995911.5 | 2.588388 | 0.3368604 | 6883110.0 | 2.577829 | 0.3317777 | 6779255.3 | 2.567613 | 0.3271529 | 6684755.5 | 2.558407 | 0.3230015 | 6599929.3 | 2.548804 | 0.3193279 | 6524866.9 | 2.539486 | 0.3161444 | 6459817.2 | 2.53114 | 0.3134692 | 6405154.6 | 2.522324 | 0.3113015 | 6360861.2 | 2.513742 | 0.309652 | 6327158.1 | 2.495279 | 0.3129002 | 6393528.3 | 2.476752 | 0.3161525 | 6459983.7 | 2.458155 | 0.319421 | 6526767.8 | 2.439497 | 0.3227027 | 6593824.6 | 2.420058 | 0.3259955 | 6661106.6 | 2.401264 | 0.3293047 | 6728723.7 | 2.382398 | 0.3326255 | 6796577.6 | 2.363469 | 0.3359605 | 6864721.9 | 2.344467 | 0.3393141 | 6933247.5 | 2.324717 | 0.342673 | 7001880.5
616 | 2.759524 | 0.450362 | 9187363.1 | 2.73934 | 0.4391494 | 8958626.5 | 2.720148 | 0.4280944 | 8733106.2 | 2.700436 | 0.4172413 | 8511702.0 | 2.68162 | 0.4065871 | 8294357.7 | 2.662081 | 0.3960626 | 8079659.1 | 2.643358 | 0.3855562 | 7865327.5 | 2.623797 | 0.3749241 | 7648434.4 | 2.605119 | 0.3639921 | 7425421.1 | 2.586572 | 0.3526153 | 7193335.7 | 2.568285 | 0.340724 | 6950753.3 | 2.573633 | 0.3411311 | 6959057.8 | 2.578962 | 0.3414026 | 6964597.3 | 2.584279 | 0.3415358 | 6967314.7 | 2.5896 | 0.3415297 | 6967190.2 | 2.594935 | 0.3413861 | 6964261.1 | 2.600299 | 0.3411015 | 6958455.2 | 2.605703 | 0.3406776 | 6949807.5 | 2.611996 | 0.340116 | 6938349.9 | 2.617504 | 0.3394197 | 6924146.2 | 2.623091 | 0.338596 | 6907343.1 | 2.621994 | 0.3389273 | 6914100.0 | 2.62086 | 0.3394354 | 6924465.5 | 2.619661 | 0.3401085 | 6938198.1 | 2.619128 | 0.3409323 | 6955003.6 | 2.617724 | 0.3418888 | 6974514.8 | 2.6162 | 0.342936 | 6995879.0 | 2.61454 | 0.3440396 | 7018392.2 | 2.613433 | 0.3451622 | 7041292.7 | 2.611473 | 0.3462583 | 7063653.1 | 2.609374 | 0.347285 | 7084597.8 | 2.597904 | 0.34118 | 6960055.0 | 2.587503 | 0.3354796 | 6843768.1 | 2.576798 | 0.330207 | 6736206.1 | 2.566449 | 0.3253846 | 6637829.7 | 2.557122 | 0.3210298 | 6548992.1 | 2.54741 | 0.3171475 | 6469794.8 | 2.537991 | 0.3137497 | 6400479.0 | 2.529555 | 0.3108574 | 6341476.1 | 2.520656 | 0.3084674 | 6292719.8 | 2.511999 | 0.30659 | 6254422.1 | 2.493615 | 0.3098154 | 6320219.7 | 2.475167 | 0.3130445 | 6386092.8 | 2.45665 | 0.3162889 | 6452277.8 | 2.438071 | 0.3195457 | 6518717.3 | 2.418713 | 0.3228134 | 6585378.5 | 2.4 | 0.326097 | 6652363.8 | 2.381215 | 0.3293923 | 6719586.5 | 2.362368 | 0.3327009 | 6787083.2 | 2.34345 | 0.3360276 | 6854946.1 | 2.323784 | 0.339359 | 6922907.5
617 | 2.759873 | 0.44921 | 9149010.2 | 2.739585 | 0.43799 | 8920493.7 | 2.720304 | 0.4269058 | 8694742.8 | 2.70052 | 0.4160059 | 8472746.3 | 2.681653 | 0.4053084 | 8254871.8 | 2.662082 | 0.3947612 | 8040057.0 | 2.643337 | 0.3842629 | 7826240.0 | 2.623749 | 0.3736783 | 7610665.2 | 2.605027 | 0.3628378 | 7389877.7 | 2.586409 | 0.3515733 | 7160454.9 | 2.56801 | 0.339794 | 6920546.7 | 2.573342 | 0.3402618 | 6930073.4 | 2.578649 | 0.3405902 | 6936762.7 | 2.583938 | 0.3407794 | 6940616.0 | 2.589225 | 0.3408268 | 6941581.0 | 2.594521 | 0.3407343 | 6939697.9 | 2.599839 | 0.3404989 | 6934903.0 | 2.605191 | 0.3401194 | 6927173.3 | 2.611422 | 0.3395984 | 6916562.7 | 2.616863 | 0.3389377 | 6903106.5 | 2.622376 | 0.33814 | 6886860.6 | 2.621244 | 0.3383719 | 6891583.5 | 2.620091 | 0.3387806 | 6899906.7 | 2.618889 | 0.3393584 | 6911674.2 | 2.618365 | 0.3400957 | 6926690.5 | 2.616984 | 0.3409764 | 6944629.1 | 2.615495 | 0.3419626 | 6964714.3 | 2.613875 | 0.3430233 | 6986317.8 | 2.61281 | 0.3441243 | 7008741.0 | 2.610893 | 0.3452211 | 7031079.4 | 2.608835 | 0.346267 | 7052381.7 | 2.597192 | 0.3400042 | 6924827.1 | 2.586629 | 0.3341298 | 6805184.8 | 2.575774 | 0.328671 | 6694006.8 | 2.565286 | 0.3236539 | 6591822.6 | 2.555834 | 0.3190985 | 6499044.8 | 2.546007 | 0.3150104 | 6415782.6 | 2.536486 | 0.3114016 | 6342281.0 | 2.527955 | 0.3082933 | 6278975.1 | 2.51897 | 0.3056833 | 6225817.6 | 2.510237 | 0.3035811 | 6183001.9 | 2.49193 | 0.306784 | 6248236.5 | 2.473561 | 0.3099904 | 6313539.4 | 2.455122 | 0.3132117 | 6379148.0 | 2.436623 | 0.3164448 | 6444995.4 | 2.417344 | 0.3196882 | 6511055.1 | 2.398711 | 0.3229466 | 6577418.0 | 2.380006 | 0.3262164 | 6644013.1 | 2.36124 | 0.3294991 | 6710871.3 | 2.342404 | 0.3327998 | 6778096.1 | 2.32282 | 0.336105 | 6845414.3
618 | 2.760249 | 0.448047 | 9110557.4 | 2.739856 | 0.4368277 | 8882425.2 | 2.720482 | 0.4257228 | 8656619.4 | 2.700624 | 0.4147825 | 8434159.5 | 2.6817 | 0.4040401 | 8215725.0 | 2.662094 | 0.3934661 | 8000713.1 | 2.643325 | 0.3829695 | 7787276.2 | 2.623714 | 0.3724225 | 7572813.7 | 2.604953 | 0.3616659 | 7354090.0 | 2.586275 | 0.3505163 | 7127375.3 | 2.567773 | 0.338856 | 6890275.0 | 2.573092 | 0.3393874 | 6901080.4 | 2.57838 | 0.3397773 | 6909007.9 | 2.583644 | 0.3400253 | 6914051.1 | 2.5889 | 0.34013 | 6916181.5 | 2.594159 | 0.3400924 | 6915415.3 | 2.599433 | 0.3399098 | 6911702.7 | 2.604736 | 0.3395807 | 6905011.4 | 2.61091 | 0.339105 | 6895339.1 | 2.616285 | 0.3384858 | 6882748.5 | 2.621726 | 0.337723 | 6867237.3 | 2.620553 | 0.3378604 | 6870031.6 | 2.619372 | 0.3381731 | 6876389.0 | 2.618159 | 0.3386575 | 6886238.4 | 2.617639 | 0.3393066 | 6899438.3 | 2.616274 | 0.3401092 | 6915757.6 | 2.614813 | 0.3410316 | 6934514.4 | 2.61323 | 0.3420435 | 6955089.7 | 2.612206 | 0.3431159 | 6976895.0 | 2.610331 | 0.3442051 | 6999042.5 | 2.608316 | 0.345265 | 7020595.7 | 2.596496 | 0.3388513 | 6890180.0 | 2.585766 | 0.33281 | 6767336.8 | 2.574756 | 0.3271704 | 6652661.8 | 2.564126 | 0.3219611 | 6546735.1 | 2.554542 | 0.3172074 | 6450073.7 | 2.544597 | 0.3129157 | 6362807.6 | 2.534968 | 0.3090985 | 6285188.9 | 2.526341 | 0.305777 | 6217648.1 | 2.517267 | 0.302949 | 6160144.9 | 2.508454 | 0.300624 | 6112869.1 | 2.490225 | 0.3038056 | 6177562.1 | 2.471934 | 0.3069899 | 6242313.1 | 2.453574 | 0.3101887 | 6307357.2 | 2.435152 | 0.3133986 | 6372625.6 | 2.415952 | 0.3166187 | 6438102.9 | 2.397398 | 0.3198529 | 6503867.1 | 2.378773 | 0.3230981 | 6569855.3 | 2.360087 | 0.3263554 | 6636087.9 | 2.34133 | 0.3296301 | 6702676.4 | 2.321827 | 0.3329091 | 6769350.8
619 | 2.76065 | 0.446869 | 9071924.7 | 2.740154 | 0.4356587 | 8844343.5 | 2.720684 | 0.4245422 | 8618665.8 | 2.700747 | 0.4135695 | 8395909.6 | 2.681764 | 0.4027837 | 8176944.9 | 2.662116 | 0.3921782 | 7961641.4 | 2.643322 | 0.3816761 | 7748439.2 | 2.623691 | 0.3711583 | 7534915.7 | 2.604897 | 0.3604745 | 7318022.2 | 2.586165 | 0.3494408 | 7094026.5 | 2.567573 | 0.337905 | 6859837.2 | 2.572883 | 0.3385041 | 6872000.2 | 2.578155 | 0.3389591 | 6881237.8 | 2.583397 | 0.3392695 | 6887538.1 | 2.588624 | 0.3394347 | 6890891.2 | 2.593849 | 0.3394554 | 6891312.4 | 2.599083 | 0.3393296 | 6888758.0 | 2.604337 | 0.3390548 | 6883179.8 | 2.610458 | 0.3386307 | 6874569.3 | 2.615771 | 0.338058 | 6862942.9 | 2.621141 | 0.337337 | 6848306.8 | 2.619921 | 0.3373869 | 6849320.0 | 2.618707 | 0.3376078 | 6853804.9 | 2.617474 | 0.3380001 | 6861767.3 | 2.61695 | 0.3385622 | 6873179.9 | 2.615595 | 0.3392837 | 6887827.0 | 2.614155 | 0.3401381 | 6905172.4 | 2.612606 | 0.3410984 | 6924667.5 | 2.611622 | 0.3421353 | 6945716.7 | 2.609789 | 0.3432092 | 6967518.2 | 2.607815 | 0.344276 | 6989176.0 | 2.595816 | 0.3377207 | 6856095.2 | 2.584916 | 0.3315195 | 6730205.2 | 2.573747 | 0.3257044 | 6612152.8 | 2.562969 | 0.3203072 | 6502582.3 | 2.55325 | 0.3153568 | 6402085.1 | 2.54318 | 0.3108633 | 6310861.9 | 2.533439 | 0.3068396 | 6229176.9 | 2.524711 | 0.3033075 | 6157471.7 | 2.515547 | 0.3002641 | 6095685.5 | 2.506651 | 0.297719 | 6044018.8 | 2.488501 | 0.3008796 | 6108182.1 | 2.470288 | 0.3040425 | 6172393.2 | 2.452005 | 0.3072195 | 6236889.5 | 2.433661 | 0.3104069 | 6301595.6 | 2.414539 | 0.3136041 | 6366503.4 | 2.396062 | 0.3168147 | 6431681.6 | 2.377516 | 0.3200362 | 6497080.6 | 2.358908 | 0.3232689 | 6562709.6 | 2.340232 | 0.3265186 | 6628681.9 | 2.320809 | 0.3297721 | 6694730.3
620 | 2.761076 | 0.445672 | 9033031.0 | 2.740477 | 0.4344794 | 8806176.9 | 2.720911 | 0.4233603 | 8580811.4 | 2.70089 | 0.4123638 | 8357930.4 | 2.681843 | 0.401538 | 8138508.7 | 2.662149 | 0.3908975 | 7922842.9 | 2.643328 | 0.380384 | 7709752.0 | 2.623678 | 0.3698873 | 7497001.2 | 2.604858 | 0.3592664 | 7281732.7 | 2.586077 | 0.3483422 | 7060317.2 | 2.567407 | 0.336937 | 6829153.1 | 2.572712 | 0.3376076 | 6842746.2 | 2.577972 | 0.3381312 | 6853358.0 | 2.583195 | 0.3385083 | 6861001.8 | 2.588397 | 0.3387364 | 6865625.1 | 2.59359 | 0.3388188 | 6867293.7 | 2.598786 | 0.3387532 | 6865964.2 | 2.603996 | 0.3385367 | 6861577.7 | 2.610065 | 0.3381686 | 6854115.2 | 2.61532 | 0.3376484 | 6843573.3 | 2.620623 | 0.336975 | 6829923.9 | 2.619349 | 0.3369448 | 6829312.6 | 2.618096 | 0.3370791 | 6832034.2 | 2.616837 | 0.3373828 | 6838188.8 | 2.616302 | 0.3378573 | 6847807.2 | 2.614951 | 0.3384973 | 6860779.2 | 2.613527 | 0.33928 | 6876642.0 | 2.612003 | 0.3401831 | 6894946.6 | 2.611056 | 0.3411805 | 6915162.5 | 2.609266 | 0.3422325 | 6936484.8 | 2.607335 | 0.343298 | 6958080.5 | 2.595152 | 0.3366107 | 6822539.9 | 2.584079 | 0.3302572 | 6693764.5 | 2.572745 | 0.3242733 | 6572482.2 | 2.561815 | 0.3186922 | 6459362.3 | 2.551956 | 0.3135482 | 6355102.2 | 2.541757 | 0.3088537 | 6259951.0 | 2.5319 | 0.304625 | 6174242.4 | 2.523067 | 0.3008841 | 6098420.8 | 2.513809 | 0.297628 | 6032425.2 | 2.504827 | 0.2948651 | 5976425.3 | 2.486756 | 0.2980056 | 6040078.5 | 2.468621 | 0.301148 | 6103769.2 | 2.450417 | 0.3043038 | 6167733.1 | 2.432151 | 0.3074692 | 6231889.6 | 2.413106 | 0.3106442 | 6296242.0 | 2.394707 | 0.3138318 | 6360849.5 | 2.376237 | 0.31703 | 6425672.1 | 2.357708 | 0.3202388 | 6490709.1 | 2.339109 | 0.3234643 | 6556083.5 | 2.319765 | 0.326693 | 6621525.6
621 | 2.761524 | 0.444454 | 8993838.4 | 2.740824 | 0.4332877 | 8767879.7 | 2.721161 | 0.422174 | 8542986.5 | 2.701055 | 0.4111621 | 8320153.1 | 2.681938 | 0.4003016 | 8100383.8 | 2.662195 | 0.3896238 | 7884310.9 | 2.643343 | 0.3790939 | 7671231.0 | 2.623673 | 0.3686112 | 7459106.5 | 2.604831 | 0.358042 | 7245231.7 | 2.586009 | 0.3472192 | 7026224.6 | 2.567273 | 0.335948 | 6798143.0 | 2.572577 | 0.3366938 | 6813234.9 | 2.577829 | 0.3372898 | 6825295.4 | 2.583037 | 0.3377365 | 6834334.0 | 2.588217 | 0.3380324 | 6840322.3 | 2.593382 | 0.3381784 | 6843276.5 | 2.598543 | 0.338176 | 6843229.2 | 2.603711 | 0.3380214 | 6840101.1 | 2.609732 | 0.3377131 | 6833861.7 | 2.614931 | 0.3372509 | 6824508.8 | 2.620172 | 0.336631 | 6811964.4 | 2.618838 | 0.3365278 | 6809876.7 | 2.617539 | 0.3365819 | 6810970.0 | 2.616249 | 0.3368002 | 6815388.9 | 2.615697 | 0.3371896 | 6823268.1 | 2.614342 | 0.3377468 | 6834544.0 | 2.612928 | 0.338455 | 6848873.6 | 2.611425 | 0.3392962 | 6865897.0 | 2.61051 | 0.3402483 | 6885163.7 | 2.60876 | 0.3412724 | 6905887.2 | 2.606872 | 0.342331 | 6927308.1 | 2.594505 | 0.3355197 | 6789477.0 | 2.583254 | 0.3290228 | 6658006.2 | 2.571753 | 0.3228762 | 6533627.0 | 2.560665 | 0.3171168 | 6417080.9 | 2.550662 | 0.3117827 | 6309142.2 | 2.54033 | 0.3068887 | 6210109.0 | 2.53035 | 0.3024547 | 6120383.1 | 2.521409 | 0.2985067 | 6040491.8 | 2.512052 | 0.2950395 | 5970331.4 | 2.502983 | 0.292062 | 5910080.3 | 2.484992 | 0.2951829 | 5973232.8 | 2.466936 | 0.2983052 | 6036414.2 | 2.448809 | 0.3014408 | 6099865.4 | 2.430621 | 0.3045851 | 6163493.2 | 2.411653 | 0.3077387 | 6227308.0 | 2.393332 | 0.3109039 | 6291358.9 | 2.37494 | 0.3140794 | 6355617.5 | 2.356487 | 0.3172648 | 6420076.3 | 2.337966 | 0.3204665 | 6484864.5 | 2.318698 | 0.323671 | 6549709.8
622 | 2.761991 | 0.443212 | 8954286.0 | 2.741193 | 0.4320796 | 8729375.9 | 2.721434 | 0.4209793 | 8505115.9 | 2.70124 | 0.4099608 | 8282507.2 | 2.682052 | 0.3990734 | 8062547.3 | 2.662254 | 0.3883591 | 7846084.5 | 2.643367 | 0.3778071 | 7632900.3 | 2.623675 | 0.3673302 | 7421233.2 | 2.604815 | 0.356804 | 7208571.3 | 2.58596 | 0.3460699 | 6991709.0 | 2.567165 | 0.334934 | 6766727.7 | 2.572476 | 0.3357587 | 6783388.9 | 2.577724 | 0.3364307 | 6796965.3 | 2.582921 | 0.3369508 | 6807473.7 | 2.588083 | 0.3373168 | 6814868.5 | 2.593223 | 0.337531 | 6819195.4 | 2.598352 | 0.3375942 | 6820473.0 | 2.603482 | 0.3375044 | 6818659.0 | 2.609458 | 0.3372595 | 6813710.1 | 2.614604 | 0.3368587 | 6805612.5 | 2.619785 | 0.336299 | 6794305.3 | 2.618389 | 0.3361305 | 6790900.3 | 2.617038 | 0.3361103 | 6790492.9 | 2.61571 | 0.3362487 | 6793288.4 | 2.615134 | 0.3365545 | 6799467.2 | 2.613769 | 0.3370297 | 6809067.3 | 2.612359 | 0.3376616 | 6821833.7 | 2.610874 | 0.3384361 | 6837480.6 | 2.609986 | 0.3393369 | 6855680.5 | 2.608272 | 0.3403277 | 6875698.6 | 2.606427 | 0.341371 | 6896775.9 | 2.593874 | 0.3344478 | 6756906.0 | 2.582443 | 0.3278149 | 6622899.9 | 2.57077 | 0.3215138 | 6495596.5 | 2.559521 | 0.3155815 | 6375746.9 | 2.549368 | 0.3100611 | 6264216.5 | 2.538898 | 0.3049705 | 6161370.2 | 2.528793 | 0.3003315 | 6067648.3 | 2.519736 | 0.2961757 | 5983688.1 | 2.510278 | 0.2924987 | 5909399.5 | 2.501117 | 0.289308 | 5844938.6 | 2.483206 | 0.2924104 | 5907616.0 | 2.46523 | 0.2955137 | 5970312.5 | 2.447182 | 0.2986296 | 6033264.0 | 2.429073 | 0.3017535 | 6096376.9 | 2.410183 | 0.3048866 | 6159674.4 | 2.391938 | 0.3080305 | 6223191.2 | 2.373623 | 0.3111841 | 6286905.1 | 2.355247 | 0.3143468 | 6350802.2 | 2.336803 | 0.3175253 | 6415016.1 | 2.317612 | 0.320706 | 6479278.2
623 | 2.762475 | 0.441942 | 8914296.7 | 2.741583 | 0.4308516 | 8690594.8 | 2.72173 | 0.4197732 | 8467136.4 | 2.701447 | 0.4087566 | 8244923.7 | 2.682182 | 0.3978504 | 8024936.4 | 2.662326 | 0.3871022 | 7808136.6 | 2.643399 | 0.3765236 | 7594758.8 | 2.623686 | 0.3660461 | 7383420.9 | 2.60481 | 0.3555539 | 7171785.9 | 2.585928 | 0.3448982 | 6956852.1 | 2.567081 | 0.33389 | 6734807.9 | 2.572403 | 0.3347985 | 6753133.5 | 2.577654 | 0.33555 | 6768290.6 | 2.582845 | 0.336147 | 6780334.4 | 2.587992 | 0.3365869 | 6789207.1 | 2.593111 | 0.336872 | 6794957.0 | 2.598213 | 0.3370044 | 6797627.2 | 2.603307 | 0.3369818 | 6797172.5 | 2.609241 | 0.3368031 | 6793566.7 | 2.614339 | 0.3364673 | 6786794.4 | 2.619462 | 0.335971 | 6776783.5 | 2.618 | 0.3357475 | 6772275.7 | 2.616593 | 0.3356596 | 6770502.6 | 2.615221 | 0.3357231 | 6771782.2 | 2.614615 | 0.3359492 | 6776342.8 | 2.613235 | 0.3363431 | 6784288.6 | 2.611823 | 0.3368974 | 6795470.2 | 2.610348 | 0.3376026 | 6809694.5 | 2.609483 | 0.3384457 | 6826700.0 | 2.607801 | 0.3393957 | 6845861.6 | 2.605998 | 0.340419 | 6866503.0 | 2.593259 | 0.3333927 | 6724777.1 | 2.581646 | 0.3266335 | 6588439.2 | 2.569797 | 0.3201851 | 6458370.1 | 2.558383 | 0.314087 | 6335367.8 | 2.548075 | 0.3083847 | 6220348.3 | 2.537463 | 0.3031002 | 6113755.0 | 2.527227 | 0.2982582 | 6016089.2 | 2.518052 | 0.2938937 | 5928054.2 | 2.508485 | 0.2900062 | 5849638.5 | 2.49923 | 0.2866031 | 5780995.6 | 2.4814 | 0.289687 | 5843200.2 | 2.463504 | 0.2927717 | 5905420.8 | 2.445536 | 0.295869 | 5967896.0 | 2.427505 | 0.2989736 | 6030518.4 | 2.408694 | 0.3020868 | 6093314.7 | 2.390527 | 0.3052101 | 6156312.9 | 2.372289 | 0.3083429 | 6219503.9 | 2.353989 | 0.3114841 | 6282864.2 | 2.335622 | 0.3146401 | 6346523.6 | 2.316507 | 0.3177981 | 6410222.0
624 | 2.762975 | 0.440643 | 8873850.7 | 2.741993 | 0.4296017 | 8651496.4 | 2.722047 | 0.4185533 | 8429000.2 | 2.701674 | 0.4075465 | 8207339.8 | 2.682331 | 0.3966297 | 7987493.6 | 2.662413 | 0.3858522 | 7770450.6 | 2.643443 | 0.375244 | 7556818.4 | 2.623704 | 0.3647599 | 7345686.7 | 2.604811 | 0.3542941 | 7134920.7 | 2.585909 | 0.3437043 | 6921659.9 | 2.567018 | 0.332815 | 6702365.8 | 2.572358 | 0.3338087 | 6722378.7 | 2.577617 | 0.3346441 | 6739201.2 | 2.582806 | 0.3353213 | 6752838.7 | 2.587943 | 0.3358387 | 6763258.1 | 2.593045 | 0.3361978 | 6770489.7 | 2.598122 | 0.3364026 | 6774615.5 | 2.603185 | 0.3364501 | 6775572.0 | 2.60908 | 0.3363399 | 6773352.8 | 2.614133 | 0.336072 | 6767958.2 | 2.619203 | 0.335643 | 6759317.8 | 2.617671 | 0.3353725 | 6753869.7 | 2.616204 | 0.3352254 | 6750907.9 | 2.614783 | 0.3352191 | 6750780.9 | 2.614141 | 0.3353695 | 6753810.4 | 2.612739 | 0.3356844 | 6760151.3 | 2.611319 | 0.3361612 | 6769753.9 | 2.60985 | 0.336794 | 6782496.2 | 2.609004 | 0.3375752 | 6798228.5 | 2.60735 | 0.338477 | 6816389.6 | 2.605583 | 0.339471 | 6836407.8 | 2.592659 | 0.3323541 | 6693085.2 | 2.580862 | 0.325478 | 6554610.7 | 2.568836 | 0.31889 | 6421939.8 | 2.557251 | 0.3126333 | 6295938.5 | 2.546784 | 0.3067544 | 6177547.4 | 2.536024 | 0.3012798 | 6067296.9 | 2.525652 | 0.2962368 | 5965739.5 | 2.516355 | 0.2916639 | 5873648.6 | 2.506677 | 0.2875639 | 5791081.3 | 2.49732 | 0.2839481 | 5718263.5 | 2.479573 | 0.2870129 | 5779985.6 | 2.461759 | 0.2900787 | 5841724.9 | 2.443871 | 0.2931576 | 5903728.8 | 2.42592 | 0.2962435 | 5965873.6 | 2.407187 | 0.299338 | 6028192.2 | 2.389098 | 0.3024418 | 6090697.6 | 2.370937 | 0.3055545 | 6153383.5 | 2.352715 | 0.3086749 | 6216222.9 | 2.334423 | 0.3118097 | 6279352.7 | 2.315384 | 0.3149461 | 6342514.4
625 | 2.763488 | 0.439314 | 8832931.7 | 2.742418 | 0.4283268 | 8612021.0 | 2.722383 | 0.4173159 | 8390634.6 | 2.701922 | 0.4063266 | 8169680.6 | 2.682498 | 0.3954078 | 7950146.0 | 2.662515 | 0.3846082 | 7733007.5 | 2.643497 | 0.3739699 | 7519110.9 | 2.623728 | 0.3634733 | 7308065.0 | 2.604819 | 0.3530244 | 7097976.3 | 2.585902 | 0.3424915 | 6886200.1 | 2.566977 | 0.331707 | 6669364.3 | 2.572335 | 0.3327872 | 6691084.1 | 2.577608 | 0.333709 | 6709616.6 | 2.582801 | 0.3344701 | 6724921.1 | 2.587934 | 0.3350681 | 6736944.5 | 2.593022 | 0.3355049 | 6745726.2 | 2.598079 | 0.3357848 | 6751353.2 | 2.603114 | 0.3359061 | 6753793.8 | 2.608975 | 0.3358667 | 6753000.6 | 2.613986 | 0.335669 | 6749025.5 | 2.619007 | 0.33531 | 6741807.4 | 2.617402 | 0.3350009 | 6735593.1 | 2.615871 | 0.3348025 | 6731602.7 | 2.614397 | 0.3347332 | 6730211.1 | 2.613713 | 0.3348119 | 6731792.6 | 2.612283 | 0.3350509 | 6736598.2 | 2.610849 | 0.3354506 | 6744635.2 | 2.60938 | 0.33601 | 6755882.2 | 2.608547 | 0.336725 | 6770257.2 | 2.606918 | 0.3375724 | 6787295.5 | 2.605184 | 0.338529 | 6806529.5 | 2.592073 | 0.3313304 | 6661792.1 | 2.580093 | 0.3243474 | 6521391.0 | 2.567887 | 0.3176296 | 6386321.6 | 2.556128 | 0.3112202 | 6257454.3 | 2.545497 | 0.3051712 | 6135830.4 | 2.534584 | 0.2995108 | 6022021.4 | 2.524071 | 0.294269 | 5916628.8 | 2.514646 | 0.2894891 | 5820522.9 | 2.504853 | 0.2851759 | 5733802.5 | 2.495391 | 0.281344 | 5656757.0 | 2.477727 | 0.2843891 | 5717982.2 | 2.459995 | 0.2874353 | 5779229.3 | 2.442188 | 0.2904953 | 5840754.4 | 2.424317 | 0.2935623 | 5902420.4 | 2.405663 | 0.2966384 | 5964268.5 | 2.387652 | 0.2997234 | 6026297.3 | 2.36957 | 0.3028173 | 6088503.2 | 2.351424 | 0.3059182 | 6150850.9 | 2.33321 | 0.3090326 | 6213468.9 | 2.314246 | 0.312148 | 6276108.8
626 | 2.764013 | 0.437954 | 8791520.6 | 2.742858 | 0.4270236 | 8572102.9 | 2.722737 | 0.4160578 | 8351975.5 | 2.702189 | 0.4050942 | 8131890.3 | 2.682684 | 0.3941815 | 7912827.8 | 2.662632 | 0.3833677 | 7695751.2 | 2.643562 | 0.3727005 | 7481617.5 | 2.62376 | 0.3621862 | 7270553.3 | 2.604833 | 0.3517476 | 7061007.8 | 2.585903 | 0.3412616 | 6850510.8 | 2.566952 | 0.330571 | 6635906.3 | 2.572335 | 0.3317322 | 6659216.9 | 2.577624 | 0.3327414 | 6679476.0 | 2.582828 | 0.3335901 | 6696512.5 | 2.587961 | 0.3342719 | 6710200.0 | 2.593041 | 0.3347896 | 6720590.5 | 2.598081 | 0.3351479 | 6727784.7 | 2.603092 | 0.3353453 | 6731746.9 | 2.608923 | 0.3353804 | 6732450.2 | 2.613896 | 0.3352549 | 6729932.3 | 2.618871 | 0.334968 | 6724172.4 | 2.617191 | 0.3346286 | 6717359.7 | 2.615593 | 0.3343862 | 6712492.7 | 2.614061 | 0.3342616 | 6709991.3 | 2.613332 | 0.3342735 | 6710231.3 | 2.611867 | 0.3344396 | 6713565.5 | 2.610413 | 0.3347643 | 6720082.8 | 2.608938 | 0.3352492 | 6729817.5 | 2.608112 | 0.3358953 | 6742786.8 | 2.606504 | 0.3366833 | 6758605.0 | 2.604802 | 0.337594 | 6776887.2 | 2.591504 | 0.3303217 | 6630901.6 | 2.579338 | 0.3232418 | 6488779.5 | 2.56695 | 0.3164021 | 6351479.6 | 2.555014 | 0.3098493 | 6219938.6 | 2.544214 | 0.3036355 | 6095202.2 | 2.533144 | 0.2977947 | 5977953.9 | 2.522485 | 0.292358 | 5868815.3 | 2.512927 | 0.2873716 | 5768717.9 | 2.503013 | 0.2828457 | 5677866.3 | 2.493443 | 0.2787961 | 5596573.1 | 2.475862 | 0.281818 | 5657236.2 | 2.458212 | 0.2848421 | 5717942.0 | 2.440487 | 0.2878824 | 5778973.2 | 2.422697 | 0.2909302 | 5840154.3 | 2.404123 | 0.2939875 | 5901527.7 | 2.386192 | 0.2970539 | 5963081.7 | 2.368187 | 0.3001293 | 6024818.0 | 2.350119 | 0.3032116 | 6086692.4 | 2.331981 | 0.3063069 | 6148827.2 | 2.313094 | 0.309403 | 6210978.9
627 | 2.764547 | 0.436565 | 8749660.8 | 2.74331 | 0.425691 | 8531723.6 | 2.723107 | 0.414777 | 8312985.6 | 2.702475 | 0.4038468 | 8093921.6 | 2.682888 | 0.3929478 | 7875483.7 | 2.662765 | 0.3821281 | 7658633.7 | 2.64364 | 0.3714362 | 7444345.8 | 2.6238 | 0.3609 | 7233179.1 | 2.604854 | 0.3504647 | 7024033.1 | 2.585911 | 0.3400173 | 6814645.7 | 2.566941 | 0.329407 | 6601994.0 | 2.572355 | 0.3306462 | 6626830.4 | 2.577665 | 0.3317399 | 6648750.5 | 2.582883 | 0.3326771 | 6667533.1 | 2.588022 | 0.333447 | 6682963.4 | 2.593098 | 0.3340482 | 6695013.9 | 2.598126 | 0.3344885 | 6703837.2 | 2.603118 | 0.3347651 | 6709381.6 | 2.608921 | 0.3348767 | 6711619.1 | 2.61386 | 0.3348268 | 6710617.9 | 2.618795 | 0.334614 | 6706353.0 | 2.617039 | 0.334252 | 6699097.8 | 2.61537 | 0.3339731 | 6693508.8 | 2.613776 | 0.3337993 | 6690025.1 | 2.612996 | 0.3337513 | 6689063.9 | 2.611492 | 0.3338482 | 6691005.4 | 2.610012 | 0.3340998 | 6696047.4 | 2.608525 | 0.334511 | 6704288.9 | 2.607701 | 0.3350857 | 6715807.6 | 2.606109 | 0.3358101 | 6730325.7 | 2.604434 | 0.336669 | 6747540.0 | 2.590952 | 0.3293297 | 6600444.4 | 2.578598 | 0.3221602 | 6456752.6 | 2.566026 | 0.3152093 | 6317442.4 | 2.55391 | 0.30852 | 6183376.7 | 2.542938 | 0.3021489 | 6055685.6 | 2.531705 | 0.2961328 | 5935111.7 | 2.520894 | 0.2905051 | 5822319.2 | 2.511198 | 0.285315 | 5718300.2 | 2.501157 | 0.2805764 | 5623327.7 | 2.491475 | 0.2763081 | 5537782.4 | 2.473979 | 0.2793036 | 5597819.3 | 2.456412 | 0.2823027 | 5657927.9 | 2.43877 | 0.2853207 | 5718413.5 | 2.421061 | 0.2883472 | 5779072.0 | 2.402567 | 0.2913852 | 5839958.7 | 2.384716 | 0.2944328 | 5901038.5 | 2.36679 | 0.2974896 | 5962304.1 | 2.3488 | 0.3005534 | 6023709.5 | 2.330739 | 0.3036303 | 6085375.6 | 2.311928 | 0.306708 | 6147060.4
628 | 2.765086 | 0.435146 | 8707333.7 | 2.743772 | 0.4243279 | 8490862.8 | 2.723491 | 0.4134705 | 8273603.7 | 2.702778 | 0.402581 | 8055703.9 | 2.683109 | 0.3917032 | 7838037.6 | 2.662912 | 0.3808857 | 7621577.1 | 2.64373 | 0.3701761 | 7407277.9 | 2.623849 | 0.3596163 | 7195974.3 | 2.604879 | 0.3491777 | 6987096.0 | 2.585924 | 0.3387584 | 6778605.1 | 2.566941 | 0.328219 | 6567709.5 | 2.57239 | 0.3295302 | 6593946.0 | 2.577728 | 0.3307049 | 6617451.8 | 2.582963 | 0.3317296 | 6637956.8 | 2.588113 | 0.3325888 | 6655149.9 | 2.593191 | 0.3332779 | 6668939.3 | 2.598212 | 0.3338025 | 6679437.1 | 2.603189 | 0.334162 | 6686630.4 | 2.608969 | 0.3343529 | 6690449.9 | 2.613878 | 0.3343811 | 6691013.3 | 2.618776 | 0.334245 | 6688290.3 | 2.616944 | 0.333868 | 6680747.6 | 2.615202 | 0.33356 | 6674583.6 | 2.613543 | 0.333344 | 6670262.5 | 2.612707 | 0.3332413 | 6668207.4 | 2.611159 | 0.3332746 | 6668872.7 | 2.609647 | 0.3334554 | 6672491.2 | 2.608141 | 0.3337938 | 6679262.7 | 2.607315 | 0.3342964 | 6689318.2 | 2.605732 | 0.3349538 | 6702473.7 | 2.604079 | 0.335755 | 6718506.2 | 2.590417 | 0.3283565 | 6570460.1 | 2.577877 | 0.3211047 | 6425350.8 | 2.565117 | 0.3140493 | 6284171.8 | 2.552819 | 0.3072335 | 6147787.1 | 2.541671 | 0.3007121 | 6017293.2 | 2.53027 | 0.2945265 | 5893517.2 | 2.519301 | 0.2887124 | 5777177.1 | 2.50946 | 0.2833217 | 5669308.5 | 2.499289 | 0.2783713 | 5570250.8 | 2.489487 | 0.273884 | 5480458.4 | 2.472077 | 0.2768492 | 5539792.8 | 2.454595 | 0.27982 | 5599238.1 | 2.437036 | 0.2828127 | 5659122.7 | 2.41941 | 0.2858156 | 5719211.7 | 2.400998 | 0.288832 | 5779570.8 | 2.383226 | 0.2918594 | 5840148.2 | 2.36538 | 0.2948973 | 5900937.8 | 2.347469 | 0.297943 | 5961882.7 | 2.329486 | 0.3010014 | 6023082.3 | 2.310751 | 0.3040611 | 6084305.6
629 | 2.765631 | 0.433697 | 8664542.0 | 2.744241 | 0.4229335 | 8449505.3 | 2.723885 | 0.412135 | 8233770.0 | 2.703095 | 0.4012936 | 8017176.5 | 2.683348 | 0.390445 | 7800440.0 | 2.663077 | 0.3796373 | 7584520.8 | 2.643833 | 0.368918 | 7370365.5 | 2.623906 | 0.3583344 | 7158923.5 | 2.604909 | 0.3478866 | 6950193.7 | 2.585942 | 0.3374886 | 6742458.2 | 2.566949 | 0.327009 | 6533094.0 | 2.572439 | 0.3283865 | 6560615.3 | 2.577808 | 0.3296379 | 6585614.6 | 2.583067 | 0.3307465 | 6607762.7 | 2.588231 | 0.3316957 | 6626727.1 | 2.593317 | 0.3324749 | 6642293.2 | 2.598337 | 0.3330874 | 6654531.4 | 2.603302 | 0.3335322 | 6663416.8 | 2.609064 | 0.3338059 | 6668884.3 | 2.613946 | 0.3339143 | 6671049.6 | 2.618811 | 0.333858 | 6669925.3 | 2.616903 | 0.3334739 | 6662252.0 | 2.615089 | 0.3331441 | 6655663.0 | 2.613361 | 0.3328925 | 6650636.9 | 2.612465 | 0.3327416 | 6647622.7 | 2.610868 | 0.3327159 | 6647107.9 | 2.609319 | 0.33283 | 6649387.3 | 2.607789 | 0.3330965 | 6654711.5 | 2.606952 | 0.3335269 | 6663310.7 | 2.605373 | 0.3341148 | 6675056.6 | 2.603739 | 0.334854 | 6689824.4 | 2.589897 | 0.3274031 | 6540967.7 | 2.577174 | 0.3200769 | 6394602.4 | 2.564227 | 0.3129245 | 6251709.0 | 2.551742 | 0.3059898 | 6113164.7 | 2.540414 | 0.2993259 | 5980032.1 | 2.52884 | 0.2929778 | 5853206.8 | 2.517708 | 0.2869816 | 5733413.9 | 2.507717 | 0.2813942 | 5621785.7 | 2.497408 | 0.2762346 | 5518705.8 | 2.487482 | 0.2715271 | 5424658.1 | 2.470158 | 0.2744577 | 5483206.5 | 2.452761 | 0.2773964 | 5541917.4 | 2.435286 | 0.2803606 | 5601137.0 | 2.417743 | 0.283337 | 5660601.2 | 2.399414 | 0.2863296 | 5720387.2 | 2.381724 | 0.2893347 | 5780425.2 | 2.363958 | 0.2923521 | 5840707.6 | 2.346125 | 0.2953786 | 5901171.9 | 2.328221 | 0.2984188 | 5961909.4 | 2.309564 | 0.3014611 | 6022688.9
630 | 2.766177 | 0.43222 | 8621327.7 | 2.744717 | 0.4215092 | 8407684.4 | 2.724289 | 0.4107697 | 8193467.8 | 2.703426 | 0.3999826 | 7978301.6 | 2.683602 | 0.3891708 | 7762641.6 | 2.663256 | 0.3783807 | 7547415.8 | 2.643948 | 0.3676596 | 7333565.8 | 2.623974 | 0.3570558 | 7122056.1 | 2.604946 | 0.3465934 | 6913366.9 | 2.585964 | 0.3362085 | 6706223.7 | 2.566963 | 0.32578 | 6498209.5 | 2.572498 | 0.3272175 | 6526883.7 | 2.577904 | 0.32854 | 6553263.0 | 2.583192 | 0.3297297 | 6576992.1 | 2.588376 | 0.3307658 | 6597658.8 | 2.593473 | 0.3316363 | 6615024.2 | 2.598496 | 0.33234 | 6629059.4 | 2.603456 | 0.3328729 | 6639688.7 | 2.609203 | 0.3332319 | 6646850.4 | 2.614064 | 0.3334239 | 6650679.3 | 2.618899 | 0.333449 | 6651179.9 | 2.616915 | 0.3330661 | 6643542.0 | 2.615029 | 0.3327227 | 6636693.0 | 2.613232 | 0.3324426 | 6631105.7 | 2.612272 | 0.3322491 | 6627245.6 | 2.61062 | 0.33217 | 6625669.7 | 2.609028 | 0.3322216 | 6626697.2 | 2.607468 | 0.3324186 | 6630626.9 | 2.606615 | 0.3327768 | 6637771.8 | 2.605035 | 0.3332941 | 6648090.1 | 2.603412 | 0.333967 | 6661513.2 | 2.589394 | 0.3264699 | 6511971.4 | 2.576489 | 0.3190783 | 6364533.5 | 2.563356 | 0.3118363 | 6220081.0 | 2.550682 | 0.3047896 | 6079521.9 | 2.539169 | 0.2979917 | 5943926.7 | 2.527419 | 0.2914871 | 5814183.4 | 2.516119 | 0.2853154 | 5691076.9 | 2.50597 | 0.2795345 | 5575768.9 | 2.495517 | 0.2741684 | 5468733.5 | 2.485462 | 0.2692431 | 5370489.5 | 2.468223 | 0.2721332 | 5428137.8 | 2.450911 | 0.2750346 | 5486009.7 | 2.433521 | 0.277966 | 5544482.5 | 2.416062 | 0.2809126 | 5603257.4 | 2.397816 | 0.2838786 | 5662418.6 | 2.380208 | 0.2868593 | 5721873.4 | 2.362523 | 0.2898543 | 5781613.1 | 2.344771 | 0.2928602 | 5841570.3 | 2.326946 | 0.2958809 | 5901823.4 | 2.308367 | 0.298905 | 5962145.2
631 | 2.766723 | 0.430714 | 8577672.6 | 2.745194 | 0.4200545 | 8365389.8 | 2.724699 | 0.4093735 | 8152676.8 | 2.703766 | 0.3986451 | 7939021.4 | 2.68387 | 0.387877 | 7724573.9 | 2.66345 | 0.3771116 | 7510180.0 | 2.644076 | 0.3663967 | 7296793.2 | 2.624051 | 0.3557793 | 7085348.9 | 2.604988 | 0.3452998 | 6876649.1 | 2.585989 | 0.334921 | 6669954.2 | 2.566981 | 0.324532 | 6463057.3 | 2.572564 | 0.3260256 | 6492802.6 | 2.578013 | 0.3274136 | 6520444.0 | 2.583334 | 0.328679 | 6545645.1 | 2.588544 | 0.3298003 | 6567975.2 | 2.593656 | 0.3307605 | 6587099.0 | 2.598687 | 0.3315566 | 6602952.4 | 2.603647 | 0.3321815 | 6615397.2 | 2.609384 | 0.332628 | 6624290.2 | 2.614227 | 0.3329065 | 6629836.4 | 2.619038 | 0.333016 | 6632016.0 | 2.616979 | 0.3326406 | 6624539.9 | 2.615019 | 0.3322922 | 6617602.2 | 2.613152 | 0.3319918 | 6611619.2 | 2.612127 | 0.3317624 | 6607051.2 | 2.610416 | 0.331635 | 6604514.3 | 2.608776 | 0.3316283 | 6604380.6 | 2.60718 | 0.3317592 | 6606987.6 | 2.606305 | 0.3320462 | 6612702.3 | 2.604716 | 0.3324917 | 6621576.0 | 2.6031 | 0.333096 | 6633610.0 | 2.588908 | 0.325557 | 6483471.0 | 2.575822 | 0.3181079 | 6335121.6 | 2.562504 | 0.3107866 | 6189318.0 | 2.549642 | 0.3036355 | 6046904.3 | 2.53794 | 0.2967095 | 5908972.7 | 2.526008 | 0.2900571 | 5776489.1 | 2.514534 | 0.2837149 | 5650185.2 | 2.504223 | 0.2777456 | 5531306.7 | 2.49362 | 0.272176 | 5420387.2 | 2.483427 | 0.267034 | 5317984.7 | 2.466274 | 0.2698789 | 5374640.0 | 2.449048 | 0.2727384 | 5431588.2 | 2.431743 | 0.2756324 | 5489221.8 | 2.414368 | 0.2785445 | 5547215.6 | 2.396205 | 0.2814798 | 5605671.9 | 2.37868 | 0.2844328 | 5664482.4 | 2.361077 | 0.2874033 | 5723639.2 | 2.343406 | 0.2903869 | 5783057.9 | 2.325661 | 0.2933868 | 5842800.7 | 2.307162 | 0.296392 | 5902649.4
632 | 2.767265 | 0.429179 | 8533579.4 | 2.745673 | 0.4185703 | 8322642.4 | 2.725113 | 0.4079457 | 8111388.4 | 2.704115 | 0.3972786 | 7899288.8 | 2.68415 | 0.386561 | 7686184.2 | 2.66366 | 0.3758279 | 7472773.6 | 2.644218 | 0.3651266 | 7259993.3 | 2.624139 | 0.3545035 | 7048768.6 | 2.605037 | 0.3440053 | 6840029.1 | 2.586018 | 0.3336258 | 6633647.7 | 2.567002 | 0.323269 | 6427718.2 | 2.572637 | 0.3248113 | 6458385.6 | 2.578131 | 0.3262604 | 6487197.7 | 2.583491 | 0.3275967 | 6513768.2 | 2.58873 | 0.3287986 | 6537666.9 | 2.593864 | 0.3298472 | 6558516.4 | 2.598908 | 0.3307355 | 6576178.8 | 2.603872 | 0.3314539 | 6590463.2 | 2.609606 | 0.3319918 | 6601159.0 | 2.614435 | 0.3323588 | 6608454.5 | 2.619225 | 0.332556 | 6612375.8 | 2.617093 | 0.3321944 | 6605187.4 | 2.615059 | 0.3318485 | 6598309.5 | 2.613122 | 0.3315368 | 6592111.1 | 2.61203 | 0.3312795 | 6586995.8 | 2.610257 | 0.3311094 | 6583614.0 | 2.608564 | 0.3310492 | 6582416.4 | 2.606926 | 0.331117 | 6583763.3 | 2.606023 | 0.331335 | 6588099.3 | 2.604419 | 0.3317084 | 6595523.8 | 2.602802 | 0.332242 | 6606133.3 | 2.588439 | 0.3246648 | 6455471.9 | 2.575174 | 0.3171648 | 6306346.4 | 2.561673 | 0.3097738 | 6159387.5 | 2.548624 | 0.3025289 | 6015331.8 | 2.536732 | 0.2954824 | 5875222.9 | 2.524612 | 0.2886877 | 5740122.0 | 2.512959 | 0.2821824 | 5610774.1 | 2.502479 | 0.2760299 | 5488439.1 | 2.491718 | 0.2702601 | 5373716.1 | 2.48138 | 0.2649041 | 5267219.8 | 2.464312 | 0.2676973 | 5322758.9 | 2.447171 | 0.2705094 | 5378672.2 | 2.429951 | 0.2733611 | 5435374.5 | 2.41266 | 0.2762346 | 5492510.3 | 2.394582 | 0.2791354 | 5550188.8 | 2.37714 | 0.282057 | 5608280.1 | 2.35962 | 0.284999 | 5666777.4 | 2.342031 | 0.2879572 | 5725597.0 | 2.324366 | 0.2909347 | 5784800.1 | 2.305946 | 0.29392 | 5844158.2
633 | 2.767805 | 0.427615 | 8489049.3 | 2.74615 | 0.4170586 | 8279482.5 | 2.72553 | 0.4064875 | 8069624.2 | 2.704471 | 0.3958821 | 7859084.9 | 2.684441 | 0.3852211 | 7647442.7 | 2.663882 | 0.3745276 | 7435153.5 | 2.644372 | 0.3638471 | 7223123.7 | 2.624237 | 0.3532262 | 7012277.4 | 2.605095 | 0.3427124 | 6803555.1 | 2.586051 | 0.3323255 | 6597355.4 | 2.567027 | 0.321992 | 6392212.9 | 2.572714 | 0.3235774 | 6423686.0 | 2.578257 | 0.3250817 | 6453550.7 | 2.58366 | 0.326484 | 6481389.2 | 2.588934 | 0.3277624 | 6506768.1 | 2.594095 | 0.3288961 | 6529273.1 | 2.599156 | 0.3298754 | 6548715.4 | 2.604129 | 0.3306883 | 6564853.1 | 2.609863 | 0.3313198 | 6577389.7 | 2.614685 | 0.3317784 | 6586492.9 | 2.619457 | 0.332065 | 6592182.3 | 2.617255 | 0.3317246 | 6585425.2 | 2.615149 | 0.3313878 | 6578740.2 | 2.61314 | 0.3310732 | 6572493.7 | 2.61198 | 0.3307976 | 6567022.9 | 2.610144 | 0.3305918 | 6562937.6 | 2.608393 | 0.3304827 | 6560771.1 | 2.606708 | 0.330492 | 6560955.0 | 2.60577 | 0.3306428 | 6563950.1 | 2.604145 | 0.3309451 | 6569950.4 | 2.602521 | 0.331406 | 6579101.0 | 2.587989 | 0.3237934 | 6427974.2 | 2.574547 | 0.316248 | 6278183.3 | 2.560863 | 0.3087961 | 6130247.4 | 2.547628 | 0.301469 | 5984787.8 | 2.535547 | 0.2943116 | 5842698.5 | 2.523237 | 0.2873816 | 5705124.8 | 2.511397 | 0.2807199 | 5572875.2 | 2.500742 | 0.2743892 | 5447198.9 | 2.489816 | 0.2684241 | 5328777.8 | 2.479326 | 0.2628561 | 5218242.0 | 2.462342 | 0.2655916 | 5272547.6 | 2.445283 | 0.2683504 | 5327314.7 | 2.428148 | 0.2711541 | 5382974.4 | 2.410941 | 0.2739837 | 5439148.4 | 2.392947 | 0.2768455 | 5495961.0 | 2.375589 | 0.2797319 | 5553261.4 | 2.358152 | 0.2826425 | 5611042.9 | 2.340646 | 0.2855724 | 5669208.8 | 2.323063 | 0.2885239 | 5727801.6 | 2.304724 | 0.291486 | 5786606.1
634 | 2.768339 | 0.426024 | 8444125.2 | 2.746622 | 0.4155191 | 8235910.6 | 2.725945 | 0.4049984 | 8027382.5 | 2.704829 | 0.3944541 | 7818385.5 | 2.684739 | 0.3838542 | 7608287.1 | 2.664114 | 0.373207 | 7397252.0 | 2.644539 | 0.3625543 | 7186107.3 | 2.624345 | 0.3519432 | 6975786.5 | 2.605159 | 0.3414197 | 6767203.4 | 2.586087 | 0.3310221 | 6561113.9 | 2.567052 | 0.320704 | 6356601.4 | 2.572794 | 0.3223253 | 6388736.8 | 2.578388 | 0.3238789 | 6419529.7 | 2.583838 | 0.3253429 | 6448547.7 | 2.589152 | 0.3266926 | 6475299.3 | 2.594344 | 0.3279075 | 6499379.9 | 2.599428 | 0.328976 | 6520558.4 | 2.604416 | 0.3298827 | 6538529.8 | 2.610155 | 0.3306094 | 6552933.5 | 2.614974 | 0.3311626 | 6563898.9 | 2.619735 | 0.331541 | 6571398.5 | 2.617462 | 0.3312269 | 6565173.7 | 2.615285 | 0.330907 | 6558833.0 | 2.613205 | 0.3305965 | 6552677.6 | 2.611976 | 0.3303116 | 6547032.1 | 2.610076 | 0.3300799 | 6542438.1 | 2.608265 | 0.3299283 | 6539433.5 | 2.606527 | 0.3298821 | 6538519.3 | 2.605548 | 0.3299699 | 6540258.3 | 2.603896 | 0.330202 | 6544859.4 | 2.602259 | 0.33059 | 6552549.9 | 2.587559 | 0.3229427 | 6400974.9 | 2.573943 | 0.3153565 | 6250609.3 | 2.560076 | 0.307851 | 6101845.0 | 2.546654 | 0.3004523 | 5955196.5 | 2.534385 | 0.2931974 | 5811399.2 | 2.521884 | 0.2861408 | 5671532.8 | 2.509853 | 0.2793283 | 5536502.4 | 2.499015 | 0.2728267 | 5407635.9 | 2.487918 | 0.2666702 | 5285610.6 | 2.477269 | 0.260894 | 5171121.5 | 2.460365 | 0.2635646 | 5224054.3 | 2.443388 | 0.2662634 | 5277546.6 | 2.426336 | 0.2690135 | 5332055.7 | 2.409213 | 0.2717939 | 5387166.3 | 2.391302 | 0.2746114 | 5443009.6 | 2.374028 | 0.2774575 | 5499422.3 | 2.356674 | 0.2803324 | 5556405.5 | 2.33925 | 0.2832306 | 5613849.0 | 2.32175 | 0.2861537 | 5671788.5 | 2.303493 | 0.289091 | 5730008.2
635 | 2.768863 | 0.424404 | 8398767.8 | 2.747088 | 0.4139525 | 8191938.1 | 2.726358 | 0.4034804 | 7984699.2 | 2.705188 | 0.3929943 | 7777183.4 | 2.685042 | 0.382458 | 7568675.6 | 2.664358 | 0.3718637 | 7359018.6 | 2.644719 | 0.3612462 | 7148904.1 | 2.624464 | 0.3506519 | 6939247.0 | 2.605232 | 0.3401264 | 6730952.2 | 2.586128 | 0.3297152 | 6524918.6 | 2.567079 | 0.319405 | 6320884.3 | 2.572877 | 0.3210572 | 6353581.5 | 2.578525 | 0.3226539 | 6385178.7 | 2.584023 | 0.3241732 | 6415244.7 | 2.589382 | 0.325591 | 6443302.3 | 2.594609 | 0.3268823 | 6468856.5 | 2.599721 | 0.3280365 | 6491698.3 | 2.604728 | 0.3290362 | 6511481.6 | 2.610478 | 0.3298585 | 6527755.2 | 2.615298 | 0.3305081 | 6540609.0 | 2.620053 | 0.330982 | 6549987.5 | 2.617713 | 0.3306986 | 6544379.9 | 2.615467 | 0.3304018 | 6538505.6 | 2.613317 | 0.3301033 | 6532598.1 | 2.612018 | 0.3298168 | 6526930.1 | 2.610051 | 0.3295689 | 6522022.8 | 2.608179 | 0.3293839 | 6518362.9 | 2.606385 | 0.3292884 | 6516472.3 | 2.605359 | 0.3293153 | 6517004.4 | 2.603673 | 0.3294798 | 6520259.7 | 2.602015 | 0.329795 | 6526498.3 | 2.587151 | 0.3221133 | 6374479.9 | 2.573361 | 0.3144894 | 6223606.1 | 2.559315 | 0.3069364 | 6074136.4 | 2.545707 | 0.2994754 | 5926485.7 | 2.533247 | 0.2921356 | 5781235.1 | 2.520556 | 0.284966 | 5639350.9 | 2.508333 | 0.2780112 | 5501719.2 | 2.497304 | 0.2713433 | 5369763.7 | 2.486028 | 0.2650018 | 5244269.0 | 2.475212 | 0.2590211 | 5125913.4 | 2.458386 | 0.2616194 | 5177333.2 | 2.441488 | 0.2642514 | 5229418.9 | 2.424517 | 0.2669409 | 5282643.8 | 2.407475 | 0.269666 | 5336571.0 | 2.389648 | 0.272434 | 5391348.6 | 2.372457 | 0.2752352 | 5446784.2 | 2.355187 | 0.2780695 | 5502872.5 | 2.337846 | 0.2809311 | 5559503.3 | 2.320428 | 0.2838221 | 5616713.8 | 2.302253 | 0.286731 | 5674280.9
636 | 2.769379 | 0.422756 | 8353000.9 | 2.747548 | 0.4123594 | 8147580.5 | 2.726766 | 0.4019353 | 7941616.9 | 2.705545 | 0.3915032 | 7735494.1 | 2.685349 | 0.3810315 | 7528588.8 | 2.664608 | 0.370496 | 7320425.4 | 2.644909 | 0.3599207 | 7111473.6 | 2.624594 | 0.3493504 | 6902619.8 | 2.605312 | 0.3388307 | 6694767.8 | 2.586175 | 0.328408 | 6488832.0 | 2.567108 | 0.318098 | 6285121.5 | 2.572962 | 0.3197741 | 6318238.3 | 2.578665 | 0.3214082 | 6350525.9 | 2.584215 | 0.3229776 | 6381534.6 | 2.58962 | 0.3244573 | 6410770.6 | 2.594888 | 0.3258218 | 6437732.1 | 2.600033 | 0.3270577 | 6462152.2 | 2.605064 | 0.3281476 | 6483685.5 | 2.610829 | 0.3290657 | 6501826.9 | 2.615657 | 0.3298128 | 6516588.1 | 2.620409 | 0.330384 | 6527873.3 | 2.618007 | 0.3301372 | 6522998.3 | 2.615693 | 0.3298685 | 6517688.0 | 2.613474 | 0.3295893 | 6512172.5 | 2.612106 | 0.3293093 | 6506639.2 | 2.61007 | 0.3290538 | 6501590.8 | 2.608135 | 0.3288459 | 6497483.5 | 2.606284 | 0.3287091 | 6494779.6 | 2.605206 | 0.3286796 | 6494197.5 | 2.603478 | 0.3287789 | 6496158.6 | 2.601793 | 0.329022 | 6500963.5 | 2.586765 | 0.3213053 | 6348493.7 | 2.572805 | 0.3136453 | 6197142.7 | 2.558581 | 0.3060503 | 6047077.6 | 2.544788 | 0.2985349 | 5898585.0 | 2.532137 | 0.2911217 | 5752112.0 | 2.519254 | 0.2838534 | 5608502.4 | 2.506838 | 0.2767691 | 5468527.8 | 2.495616 | 0.2699425 | 5333643.9 | 2.484152 | 0.263421 | 5204788.3 | 2.47316 | 0.2572401 | 5082664.6 | 2.456409 | 0.2597585 | 5132424.2 | 2.439586 | 0.2623164 | 5182964.5 | 2.422693 | 0.2649388 | 5234778.3 | 2.405732 | 0.267602 | 5287398.6 | 2.387986 | 0.2703139 | 5340983.0 | 2.370877 | 0.2730644 | 5395326.8 | 2.353689 | 0.2758535 | 5450436.1 | 2.336432 | 0.2786747 | 5506179.5 | 2.319098 | 0.2815288 | 5562570.8 | 2.301006 | 0.284405 | 5619400.5
637 | 2.769883 | 0.421081 | 8306843.8 | 2.747998 | 0.4107418 | 8102879.3 | 2.727166 | 0.400364 | 7898151.8 | 2.705899 | 0.3899812 | 7693325.7 | 2.685655 | 0.3795731 | 7488000.1 | 2.664863 | 0.369101 | 7281411.9 | 2.645106 | 0.3585744 | 7073750.7 | 2.624733 | 0.3480347 | 6865829.4 | 2.6054 | 0.3375281 | 6658560.1 | 2.586227 | 0.3270995 | 6452832.2 | 2.567137 | 0.316785 | 6249352.6 | 2.573048 | 0.3184774 | 6282740.1 | 2.578806 | 0.3201433 | 6315602.5 | 2.584411 | 0.3217567 | 6347431.4 | 2.589865 | 0.3232936 | 6377751.6 | 2.595178 | 0.3247263 | 6406014.1 | 2.600361 | 0.3260402 | 6431935.0 | 2.605421 | 0.3272172 | 6455152.3 | 2.611206 | 0.3282293 | 6475119.9 | 2.616046 | 0.3290748 | 6491799.4 | 2.620802 | 0.329745 | 6505019.7 | 2.618338 | 0.3295392 | 6500959.9 | 2.615961 | 0.3293044 | 6496328.2 | 2.613675 | 0.32905 | 6491310.3 | 2.612238 | 0.3287848 | 6486077.5 | 2.610134 | 0.32853 | 6481050.7 | 2.608132 | 0.3283085 | 6476682.6 | 2.606222 | 0.3281417 | 6473390.7 | 2.60509 | 0.3280624 | 6471826.8 | 2.603315 | 0.3280992 | 6472551.9 | 2.601595 | 0.328273 | 6475981.7 | 2.586404 | 0.3205188 | 6323010.6 | 2.572275 | 0.3128243 | 6171217.4 | 2.557875 | 0.3051901 | 6020616.1 | 2.543899 | 0.2976274 | 5871423.2 | 2.531058 | 0.2901511 | 5723934.5 | 2.517981 | 0.2827975 | 5578867.3 | 2.505371 | 0.2756004 | 5436886.4 | 2.493955 | 0.2686258 | 5299295.0 | 2.482298 | 0.2619302 | 5167207.9 | 2.47112 | 0.255555 | 5041443.3 | 2.454438 | 0.2579852 | 5089384.2 | 2.437688 | 0.2604609 | 5138222.6 | 2.420869 | 0.2630085 | 5188480.4 | 2.403985 | 0.2656029 | 5239661.3 | 2.386317 | 0.2682528 | 5291936.5 | 2.369289 | 0.2709464 | 5345075.8 | 2.352184 | 0.2736842 | 5399084.1 | 2.335009 | 0.2764592 | 5453827.6 | 2.317757 | 0.2792725 | 5509328.3 | 2.299749 | 0.282113 | 5565363.9
638 | 2.770372 | 0.419378 | 8260281.0 | 2.748435 | 0.4090987 | 8057815.3 | 2.727556 | 0.3987674 | 7854323.9 | 2.706247 | 0.3884306 | 7650725.6 | 2.68596 | 0.3780824 | 7446902.5 | 2.665121 | 0.3676764 | 7241939.9 | 2.645312 | 0.3572048 | 7035687.1 | 2.624883 | 0.346703 | 6828837.5 | 2.605496 | 0.3362162 | 6622283.8 | 2.586285 | 0.3257892 | 6416908.3 | 2.56717 | 0.315466 | 6213577.8 | 2.573135 | 0.3171696 | 6247133.1 | 2.578949 | 0.3188598 | 6280423.0 | 2.584609 | 0.3205124 | 6312974.7 | 2.590117 | 0.3221007 | 6344257.6 | 2.595476 | 0.3235967 | 6373723.7 | 2.600701 | 0.324985 | 6401068.6 | 2.605796 | 0.3262448 | 6425882.7 | 2.611606 | 0.3273487 | 6447626.1 | 2.616462 | 0.328292 | 6466204.4 | 2.621227 | 0.329063 | 6481390.9 | 2.618706 | 0.3289015 | 6478211.0 | 2.616268 | 0.3287061 | 6474361.4 | 2.613918 | 0.3284824 | 6469956.1 | 2.612413 | 0.328238 | 6465141.2 | 2.610241 | 0.3279931 | 6460318.8 | 2.608173 | 0.3277667 | 6455857.9 | 2.606198 | 0.3275797 | 6452176.0 | 2.605011 | 0.3274617 | 6449851.9 | 2.603186 | 0.3274418 | 6449458.8 | 2.601424 | 0.327547 | 6451531.8 | 2.586069 | 0.3197542 | 6298040.4 | 2.571773 | 0.3120246 | 6145794.4 | 2.5572 | 0.3043547 | 5994724.1 | 2.543042 | 0.2967501 | 5844939.3 | 2.530012 | 0.289219 | 5696602.9 | 2.51674 | 0.2817924 | 5550325.3 | 2.503933 | 0.2744976 | 5406642.9 | 2.492323 | 0.2673923 | 5266694.0 | 2.480469 | 0.2605323 | 5131576.7 | 2.469098 | 0.2539671 | 5002264.2 | 2.45248 | 0.2563019 | 5048252.0 | 2.435796 | 0.2586882 | 5095253.4 | 2.419048 | 0.261153 | 5143801.1 | 2.402237 | 0.2636706 | 5193389.7 | 2.384645 | 0.266251 | 5244214.3 | 2.367695 | 0.2688812 | 5296020.5 | 2.350669 | 0.271562 | 5348822.5 | 2.333576 | 0.2742855 | 5402466.6 | 2.316407 | 0.2770522 | 5456959.4 | 2.298481 | 0.279851 | 5512087.5
639 | 2.770845 | 0.417648 | 8213332.1 | 2.748861 | 0.4074314 | 8012415.7 | 2.727936 | 0.3971467 | 7810160.5 | 2.706586 | 0.3868537 | 7607741.7 | 2.686259 | 0.3765599 | 7405307.3 | 2.66538 | 0.3662212 | 7201989.1 | 2.645523 | 0.3558106 | 6997257.9 | 2.62504 | 0.3453533 | 6791607.5 | 2.605601 | 0.3348933 | 6585904.9 | 2.586347 | 0.3244755 | 6381032.1 | 2.567207 | 0.314145 | 6177875.6 | 2.573224 | 0.3158509 | 6211422.9 | 2.579094 | 0.3175599 | 6245031.6 | 2.584809 | 0.3192449 | 6278168.7 | 2.590372 | 0.3208798 | 6310320.5 | 2.595782 | 0.322434 | 6340884.3 | 2.601051 | 0.3238916 | 6369549.3 | 2.606185 | 0.325232 | 6395909.8 | 2.612026 | 0.3264236 | 6419343.1 | 2.616904 | 0.3274628 | 6439779.7 | 2.621682 | 0.328335 | 6456931.4 | 2.619108 | 0.328222 | 6454709.2 | 2.616611 | 0.3280699 | 6451717.7 | 2.6142 | 0.3278832 | 6448047.2 | 2.612631 | 0.3276656 | 6443767.6 | 2.610391 | 0.3274378 | 6439287.1 | 2.608257 | 0.3272158 | 6434920.9 | 2.606216 | 0.3270178 | 6431028.9 | 2.604968 | 0.326872 | 6428161.3 | 2.603092 | 0.3268052 | 6426847.3 | 2.601284 | 0.326847 | 6427669.7 | 2.585762 | 0.3190107 | 6273563.6 | 2.571299 | 0.3112456 | 6120857.9 | 2.556554 | 0.3035417 | 5969354.9 | 2.542218 | 0.2958994 | 5819063.4 | 2.529001 | 0.2883218 | 5670045.6 | 2.515536 | 0.2808323 | 5522757.8 | 2.50253 | 0.2734539 | 5377657.6 | 2.49072 | 0.2662352 | 5235697.6 | 2.478671 | 0.2592271 | 5097877.3 | 2.467102 | 0.2524811 | 4965213.5 | 2.450541 | 0.2547117 | 5009078.6 | 2.433917 | 0.2569999 | 5054078.8 | 2.417235 | 0.2593746 | 5100778.5 | 2.400492 | 0.2618083 | 5148638.2 | 2.382973 | 0.2643113 | 5197862.4 | 2.366097 | 0.2668702 | 5248184.9 | 2.349148 | 0.2694869 | 5299643.2 | 2.332134 | 0.2721523 | 5352060.7 | 2.315046 | 0.2748672 | 5405450.9 | 2.297202 | 0.27762 | 5459587.2
640 | 2.7713 | 0.415891 | 8166000.4 | 2.749272 | 0.4057411 | 7966708.7 | 2.728303 | 0.3955042 | 7765706.1 | 2.706914 | 0.3852519 | 7564404.0 | 2.686551 | 0.3750063 | 7363232.0 | 2.665635 | 0.3647338 | 7161531.3 | 2.645735 | 0.3543886 | 6958404.4 | 2.625203 | 0.3439823 | 6754076.5 | 2.605713 | 0.3335556 | 6549348.7 | 2.586414 | 0.3231538 | 6345110.6 | 2.567246 | 0.312821 | 6142225.9 | 2.573315 | 0.3145238 | 6175660.6 | 2.579239 | 0.3162444 | 6209444.6 | 2.58501 | 0.3179558 | 6243047.6 | 2.590628 | 0.3196318 | 6275955.5 | 2.596092 | 0.321239 | 6307513.5 | 2.60141 | 0.3227616 | 6337410.0 | 2.606587 | 0.3241775 | 6365210.9 | 2.612463 | 0.3254548 | 6390289.2 | 2.617367 | 0.3265868 | 6412517.2 | 2.622164 | 0.327559 | 6431605.8 | 2.619539 | 0.3274976 | 6430400.4 | 2.616989 | 0.3273931 | 6428348.5 | 2.614519 | 0.327248 | 6425498.6 | 2.612888 | 0.327064 | 6421886.6 | 2.610583 | 0.3268597 | 6417875.8 | 2.608382 | 0.3266504 | 6413766.1 | 2.606276 | 0.326451 | 6409850.8 | 2.604964 | 0.3262873 | 6406635.7 | 2.603032 | 0.3261855 | 6404636.5 | 2.601176 | 0.326172 | 6404372.4 | 2.585487 | 0.318289 | 6249589.7 | 2.570856 | 0.3104865 | 6096388.8 | 2.55594 | 0.302749 | 5944463.3 | 2.541428 | 0.2950731 | 5793746.6 | 2.528027 | 0.2874544 | 5644153.8 | 2.514369 | 0.279912 | 5496059.3 | 2.501164 | 0.2724626 | 5349790.1 | 2.489152 | 0.2651466 | 5206141.2 | 2.476903 | 0.2580096 | 5066006.5 | 2.465137 | 0.2510971 | 4930279.2 | 2.448626 | 0.2532168 | 4971899.4 | 2.432056 | 0.2554001 | 5014770.1 | 2.415434 | 0.2576764 | 5059464.4 | 2.398754 | 0.2600177 | 5105436.5 | 2.381302 | 0.262436 | 5152919.1 | 2.364498 | 0.2649164 | 5201620.6 | 2.347623 | 0.2674612 | 5251587.7 | 2.330685 | 0.2700607 | 5302629.3 | 2.313675 | 0.2727169 | 5354784.2 | 2.295911 | 0.275417 | 5407800.7
641 | 2.771737 | 0.414109 | 8118325.9 | 2.749666 | 0.4040277 | 7920688.8 | 2.728655 | 0.3938395 | 7720956.4 | 2.707229 | 0.3836267 | 7520740.9 | 2.686834 | 0.3734245 | 7320733.7 | 2.665885 | 0.3632136 | 7120557.4 | 2.645949 | 0.352937 | 6919090.6 | 2.625372 | 0.3425876 | 6716196.9 | 2.605833 | 0.3322011 | 6512577.6 | 2.586488 | 0.321822 | 6309102.2 | 2.567289 | 0.311494 | 6106628.7 | 2.573407 | 0.3131888 | 6139853.2 | 2.579384 | 0.3149146 | 6173688.3 | 2.585212 | 0.3166467 | 6207643.3 | 2.590886 | 0.3183565 | 6241164.4 | 2.596405 | 0.3200128 | 6273635.0 | 2.601775 | 0.3215952 | 6304655.7 | 2.606998 | 0.3230828 | 6333819.8 | 2.612914 | 0.3244415 | 6360456.7 | 2.617851 | 0.3256639 | 6384419.3 | 2.62267 | 0.326734 | 6405398.3 | 2.619998 | 0.3267258 | 6405237.9 | 2.617398 | 0.3266729 | 6404200.0 | 2.614873 | 0.3265737 | 6402255.3 | 2.613183 | 0.3264287 | 6399413.8 | 2.610815 | 0.3262552 | 6396011.3 | 2.608548 | 0.3260653 | 6392288.8 | 2.606376 | 0.3258741 | 6388540.0 | 2.605001 | 0.325702 | 6385166.9 | 2.603007 | 0.3255756 | 6382689.1 | 2.601099 | 0.32552 | 6381599.3 | 2.585245 | 0.3175885 | 6226106.9 | 2.570445 | 0.3097455 | 6072351.1 | 2.555359 | 0.3019754 | 5920023.4 | 2.540673 | 0.2942675 | 5768914.7 | 2.52709 | 0.286614 | 5618873.4 | 2.513243 | 0.279026 | 5470115.9 | 2.49984 | 0.2715165 | 5322897.3 | 2.487625 | 0.2641184 | 5177862.7 | 2.475171 | 0.2568704 | 5035769.9 | 2.463204 | 0.2498131 | 4897415.9 | 2.446738 | 0.2518164 | 4936690.2 | 2.430218 | 0.2538891 | 4977324.3 | 2.413649 | 0.2560603 | 5019888.5 | 2.397027 | 0.2583023 | 5063842.4 | 2.379638 | 0.260628 | 5109434.8 | 2.362899 | 0.2630217 | 5156362.3 | 2.346094 | 0.2654872 | 5204696.3 | 2.32923 | 0.2680136 | 5254224.4 | 2.312295 | 0.2706034 | 5304996.8 | 2.29461 | 0.273243 | 5356744.0
642 | 2.772153 | 0.412304 | 8070350.0 | 2.750041 | 0.4022923 | 7874382.9 | 2.728991 | 0.3921543 | 7675943.9 | 2.707531 | 0.3819797 | 7476789.6 | 2.687106 | 0.371817 | 7277866.9 | 2.666126 | 0.3616611 | 7079076.4 | 2.646159 | 0.3514545 | 6879295.5 | 2.625543 | 0.3411679 | 6677948.0 | 2.605958 | 0.3308282 | 6475560.1 | 2.586568 | 0.3204786 | 6272979.4 | 2.567334 | 0.310163 | 6071064.0 | 2.573501 | 0.3118456 | 6103999.9 | 2.57953 | 0.3135721 | 6137792.3 | 2.585413 | 0.3153173 | 6171953.5 | 2.591144 | 0.3170568 | 6206002.4 | 2.596719 | 0.3187553 | 6239247.5 | 2.602144 | 0.3203934 | 6271312.1 | 2.607417 | 0.3219476 | 6301734.0 | 2.613376 | 0.3233844 | 6329857.6 | 2.61835 | 0.3246941 | 6355493.7 | 2.623199 | 0.325859 | 6378293.8 | 2.620481 | 0.3259049 | 6379193.3 | 2.617834 | 0.325906 | 6379214.1 | 2.615259 | 0.3258573 | 6378261.5 | 2.613513 | 0.3257561 | 6376281.0 | 2.611085 | 0.3256196 | 6373609.1 | 2.608755 | 0.3254565 | 6370416.2 | 2.606517 | 0.3252804 | 6366969.0 | 2.605077 | 0.3251109 | 6363650.3 | 2.603021 | 0.3249698 | 6360890.3 | 2.601055 | 0.324883 | 6359190.5 | 2.585035 | 0.3169069 | 6203068.3 | 2.570069 | 0.3090227 | 6048744.3 | 2.554812 | 0.3012175 | 5895967.6 | 2.539953 | 0.2934801 | 5744517.6 | 2.526191 | 0.2857957 | 5594103.2 | 2.512157 | 0.2781696 | 5444831.9 | 2.498559 | 0.2706104 | 5296870.1 | 2.486141 | 0.2631423 | 5150691.6 | 2.47348 | 0.2558005 | 5006984.6 | 2.461305 | 0.2486181 | 4866397.5 | 2.444879 | 0.2505048 | 4903326.9 | 2.428402 | 0.2524653 | 4941701.7 | 2.411882 | 0.2545261 | 4982039.5 | 2.395313 | 0.2566627 | 5023860.7 | 2.377981 | 0.2588889 | 5067436.9 | 2.361304 | 0.261189 | 5112457.0 | 2.344564 | 0.2635676 | 5159014.9 | 2.327769 | 0.266013 | 5206882.3 | 2.310907 | 0.2685291 | 5256132.0 | 2.293298 | 0.271101 | 5306473.4
643 | 2.772547 | 0.410479 | 8022132.3 | 2.750397 | 0.4005354 | 7827800.7 | 2.729311 | 0.3904503 | 7630705.0 | 2.707816 | 0.3803136 | 7432600.1 | 2.687363 | 0.3701861 | 7234674.5 | 2.666358 | 0.3600772 | 7037113.7 | 2.646364 | 0.3499395 | 6838989.1 | 2.625714 | 0.3397204 | 6639272.9 | 2.606087 | 0.3294336 | 6438235.3 | 2.586653 | 0.3191197 | 6236667.1 | 2.567381 | 0.308823 | 6035434.1 | 2.573595 | 0.3104937 | 6068084.9 | 2.579676 | 0.3122163 | 6101751.2 | 2.585613 | 0.3139704 | 6136031.9 | 2.591401 | 0.3157317 | 6170453.8 | 2.597034 | 0.3174681 | 6204388.3 | 2.602514 | 0.3191562 | 6237380.2 | 2.607841 | 0.3207729 | 6268974.6 | 2.613847 | 0.3222836 | 6298498.8 | 2.618863 | 0.3236769 | 6325728.4 | 2.623746 | 0.324935 | 6350316.0 | 2.620986 | 0.3250336 | 6352242.8 | 2.618295 | 0.3250903 | 6353351.7 | 2.615672 | 0.3250952 | 6353447.0 | 2.613875 | 0.325043 | 6352427.5 | 2.61139 | 0.3249489 | 6350587.6 | 2.609 | 0.3248195 | 6348059.8 | 2.606699 | 0.3246663 | 6345066.0 | 2.605193 | 0.3245072 | 6341955.9 | 2.603074 | 0.3243626 | 6339129.2 | 2.601047 | 0.324255 | 6337027.2 | 2.584857 | 0.3162383 | 6180353.7 | 2.569726 | 0.3083151 | 6025507.9 | 2.554301 | 0.3004751 | 5872288.5 | 2.53927 | 0.2927077 | 5720487.9 | 2.525331 | 0.2849957 | 5569768.2 | 2.511113 | 0.2773377 | 5420106.3 | 2.497323 | 0.2697368 | 5271559.0 | 2.484703 | 0.262212 | 5124500.3 | 2.471835 | 0.2547907 | 4979462.6 | 2.459449 | 0.247502 | 4837017.9 | 2.443053 | 0.2492726 | 4871620.2 | 2.426612 | 0.2511203 | 4907730.3 | 2.410135 | 0.2530694 | 4945821.9 | 2.393613 | 0.255098 | 4985467.4 | 2.376334 | 0.2572194 | 5026928.2 | 2.359713 | 0.2594192 | 5069919.0 | 2.343034 | 0.261704 | 5114571.9 | 2.326303 | 0.2640614 | 5160643.0 | 2.30951 | 0.2664963 | 5208229.3 | 2.291973 | 0.268993 | 5257023.7
644 | 2.772919 | 0.408637 | 7973732.7 | 2.750733 | 0.3987593 | 7780989.8 | 2.729611 | 0.3887277 | 7585243.7 | 2.708083 | 0.3786287 | 7388180.1 | 2.687604 | 0.3685335 | 7191192.7 | 2.666578 | 0.3584654 | 6994735.0 | 2.64656 | 0.3483913 | 6798159.2 | 2.625883 | 0.3382431 | 6600136.2 | 2.606219 | 0.3280149 | 6400554.7 | 2.586743 | 0.3177435 | 6200127.8 | 2.567433 | 0.307472 | 5999700.4 | 2.573688 | 0.3091296 | 6032045.2 | 2.57982 | 0.310847 | 6065556.2 | 2.585811 | 0.3126052 | 6099864.2 | 2.591657 | 0.3143838 | 6134569.4 | 2.597347 | 0.3161512 | 6169058.0 | 2.602885 | 0.3178842 | 6202874.2 | 2.608267 | 0.3195593 | 6235559.6 | 2.614325 | 0.3211391 | 6266386.1 | 2.619386 | 0.3226126 | 6295139.2 | 2.624307 | 0.32396 | 6321429.9 | 2.621509 | 0.3241115 | 6324387.9 | 2.618777 | 0.3242239 | 6326581.2 | 2.616111 | 0.3242846 | 6327764.7 | 2.614266 | 0.3242857 | 6327785.6 | 2.611729 | 0.3242393 | 6326880.2 | 2.609281 | 0.3241493 | 6325125.4 | 2.606919 | 0.324027 | 6322737.5 | 2.60535 | 0.3238862 | 6319991.2 | 2.603165 | 0.3237473 | 6317279.8 | 2.601077 | 0.32363 | 6314991.4 | 2.584712 | 0.3155758 | 6157830.5 | 2.569414 | 0.3076185 | 6002560.0 | 2.553825 | 0.2997448 | 5848919.1 | 2.538623 | 0.2919476 | 5696773.2 | 2.52451 | 0.2842105 | 5545798.6 | 2.510111 | 0.276525 | 5395831.1 | 2.496132 | 0.2688911 | 5246872.4 | 2.483313 | 0.2613189 | 5099115.7 | 2.470239 | 0.2538325 | 4953033.2 | 2.45764 | 0.246455 | 4809076.6 | 2.441267 | 0.2481111 | 4841392.3 | 2.424854 | 0.2498466 | 4875256.9 | 2.408412 | 0.2516833 | 4911096.5 | 2.39193 | 0.2536023 | 4948540.6 | 2.374697 | 0.2556166 | 4987846.0 | 2.358127 | 0.2577126 | 5028745.0 | 2.341504 | 0.2598978 | 5071386.0 | 2.324834 | 0.2621601 | 5115530.3 | 2.308105 | 0.2645068 | 5161320.8 | 2.290635 | 0.266921 | 5208429.8
645 | 2.773264 | 0.40678 | 7925190.9 | 2.751048 | 0.3969662 | 7733990.7 | 2.72989 | 0.3869882 | 7539593.4 | 2.708332 | 0.3769267 | 7343567.6 | 2.687829 | 0.3668614 | 7147467.3 | 2.666784 | 0.3568287 | 6952002.1 | 2.646745 | 0.3468101 | 6756813.5 | 2.626046 | 0.3367347 | 6560516.9 | 2.606351 | 0.3265712 | 6362503.2 | 2.586837 | 0.3163484 | 6163336.0 | 2.567489 | 0.306109 | 5963843.5 | 2.573782 | 0.3077508 | 5995830.6 | 2.579961 | 0.3094621 | 6029171.0 | 2.586007 | 0.3112217 | 6063453.1 | 2.591909 | 0.3130123 | 6098339.6 | 2.597658 | 0.3148058 | 6133280.5 | 2.603255 | 0.3165785 | 6167819.1 | 2.608695 | 0.3183056 | 6201467.1 | 2.614807 | 0.3199518 | 6233539.1 | 2.619917 | 0.3215009 | 6263720.8 | 2.624882 | 0.3229349 | 6291659.3 | 2.622047 | 0.3231379 | 6295612.9 | 2.619278 | 0.3233056 | 6298880.5 | 2.616571 | 0.3234235 | 6301177.1 | 2.614682 | 0.3234808 | 6302293.4 | 2.612097 | 0.3234872 | 6302417.7 | 2.609596 | 0.3234422 | 6301542.3 | 2.607176 | 0.3233571 | 6299884.7 | 2.605544 | 0.3232431 | 6297663.6 | 2.603296 | 0.3231178 | 6295220.8 | 2.601144 | 0.323002 | 6292965.4 | 2.584603 | 0.3149139 | 6135387.4 | 2.569135 | 0.3069253 | 5979748.0 | 2.553381 | 0.2990233 | 5825794.0 | 2.538013 | 0.2911971 | 5673319.3 | 2.523727 | 0.2834354 | 5522098.8 | 2.50915 | 0.2757271 | 5371921.3 | 2.494985 | 0.2680663 | 5222666.8 | 2.481973 | 0.2604574 | 5074425.1 | 2.468693 | 0.2529179 | 4927534.4 | 2.455883 | 0.2454661 | 4782352.8 | 2.439524 | 0.2470111 | 4812455.1 | 2.423131 | 0.2486367 | 4844124.7 | 2.406717 | 0.2503618 | 4877735.9 | 2.390268 | 0.2521708 | 4912978.6 | 2.373074 | 0.2540762 | 4950101.0 | 2.356549 | 0.2560656 | 4988861.2 | 2.339976 | 0.2581479 | 5029430.6 | 2.323361 | 0.2603107 | 5071567.6 | 2.306691 | 0.2625627 | 5115442.2 | 2.289286 | 0.264887 | 5160726.7
646 | 2.773585 | 0.40491 | 7876546.5 | 2.751341 | 0.3951592 | 7686868.4 | 2.730149 | 0.3852326 | 7493769.6 | 2.708561 | 0.3752102 | 7298807.8 | 2.688033 | 0.3651728 | 7103555.4 | 2.666971 | 0.3551697 | 6908970.0 | 2.646918 | 0.3451974 | 6714982.3 | 2.626201 | 0.3351936 | 6520383.3 | 2.606481 | 0.3250994 | 6324025.0 | 2.586932 | 0.3149315 | 6126232.9 | 2.567547 | 0.30473 | 5927786.2 | 2.573877 | 0.3063564 | 5959424.6 | 2.580099 | 0.3080587 | 5992537.5 | 2.586197 | 0.309819 | 6026780.1 | 2.592157 | 0.311618 | 6061776.2 | 2.597964 | 0.3134322 | 6097066.7 | 2.603621 | 0.3152387 | 6132207.1 | 2.609121 | 0.3170144 | 6166750.3 | 2.61529 | 0.3187206 | 6199939.1 | 2.620453 | 0.3203424 | 6231487.5 | 2.625465 | 0.3218589 | 6260988.8 | 2.622597 | 0.3221127 | 6265925.7 | 2.619793 | 0.3223346 | 6270241.8 | 2.61705 | 0.3225095 | 6273644.3 | 2.615121 | 0.3226257 | 6275904.7 | 2.612491 | 0.3226886 | 6277127.8 | 2.609941 | 0.3226943 | 6277238.4 | 2.607466 | 0.3226525 | 6276425.4 | 2.605776 | 0.3225726 | 6274870.7 | 2.603466 | 0.3224695 | 6272865.8 | 2.60125 | 0.322363 | 6270793.9 | 2.584531 | 0.3142475 | 6112925.7 | 2.568889 | 0.30623 | 5956964.7 | 2.552968 | 0.2983027 | 5802758.0 | 2.537437 | 0.290452 | 5650042.0 | 2.522983 | 0.2826681 | 5498625.9 | 2.508231 | 0.2749387 | 5348267.9 | 2.493884 | 0.2672568 | 5198836.4 | 2.48068 | 0.2596195 | 5050271.6 | 2.4672 | 0.2520382 | 4902795.3 | 2.454179 | 0.244528 | 4756702.6 | 2.437828 | 0.2459649 | 4784653.0 | 2.421449 | 0.2474823 | 4814171.2 | 2.405053 | 0.249098 | 4845599.7 | 2.38863 | 0.250798 | 4878669.0 | 2.371468 | 0.2525944 | 4913614.2 | 2.354981 | 0.2544761 | 4950217.5 | 2.338452 | 0.2564526 | 4988666.4 | 2.321885 | 0.258512 | 5028726.5 | 2.30527 | 0.2606649 | 5070607.0 | 2.287923 | 0.262894 | 5113968.4
647 | 2.773879 | 0.403031 | 7827877.7 | 2.751611 | 0.3933414 | 7639681.2 | 2.730386 | 0.3834635 | 7447826.7 | 2.708769 | 0.3734795 | 7253912.8 | 2.688217 | 0.3634685 | 7059474.9 | 2.66714 | 0.3534908 | 6865682.5 | 2.647076 | 0.3435569 | 6672740.6 | 2.626345 | 0.3336188 | 6479718.8 | 2.606606 | 0.3235978 | 6285084.7 | 2.587027 | 0.3134901 | 6088767.0 | 2.567609 | 0.303333 | 5891490.9 | 2.573972 | 0.3049443 | 5922787.5 | 2.580236 | 0.3066357 | 5955638.4 | 2.586381 | 0.3083938 | 5989784.6 | 2.592398 | 0.3101997 | 6024859.0 | 2.598265 | 0.3120307 | 6060422.6 | 2.603983 | 0.3138662 | 6096072.9 | 2.609543 | 0.3156839 | 6131376.2 | 2.615772 | 0.3174468 | 6165616.7 | 2.620991 | 0.3191366 | 6198437.2 | 2.626056 | 0.3207319 | 6229422.7 | 2.623156 | 0.3210364 | 6235335.4 | 2.620319 | 0.3213103 | 6240656.3 | 2.617543 | 0.3215424 | 6245164.0 | 2.615577 | 0.3217179 | 6248571.7 | 2.612908 | 0.3218406 | 6250956.3 | 2.610313 | 0.3219013 | 6252134.9 | 2.607788 | 0.3219089 | 6252281.7 | 2.606042 | 0.3218696 | 6251518.7 | 2.603673 | 0.3217969 | 6250107.0 | 2.601395 | 0.321709 | 6248399.2 | 2.584493 | 0.3135707 | 6090333.4 | 2.568678 | 0.3055277 | 5934117.8 | 2.552588 | 0.297577 | 5779696.2 | 2.536893 | 0.2897062 | 5626824.8 | 2.522275 | 0.281903 | 5475267.5 | 2.507352 | 0.2741559 | 5324799.4 | 2.492826 | 0.2664571 | 5175268.8 | 2.479435 | 0.2587986 | 5026520.2 | 2.465759 | 0.2511864 | 4878673.6 | 2.452531 | 0.243629 | 4731889.5 | 2.436181 | 0.2449638 | 4757814.5 | 2.419807 | 0.2463781 | 4785283.7 | 2.403425 | 0.2478865 | 4814581.0 | 2.38702 | 0.2494788 | 4845506.2 | 2.369882 | 0.2511669 | 4878294.0 | 2.353425 | 0.2529406 | 4912744.8 | 2.336933 | 0.2548104 | 4949060.6 | 2.320409 | 0.2567642 | 4987008.7 | 2.303842 | 0.2588142 | 5026824.9 | 2.286549 | 0.260943 | 5068171.3
648 | 2.774144 | 0.401143 | 7779184.5 | 2.751855 | 0.3915145 | 7592463.5 | 2.730602 | 0.3816829 | 7401803.6 | 2.708955 | 0.3717368 | 7208922.6 | 2.68838 | 0.3617508 | 7015269.0 | 2.667288 | 0.3517946 | 6822192.9 | 2.647216 | 0.341892 | 6630156.2 | 2.626475 | 0.3320105 | 6438530.2 | 2.606724 | 0.3220651 | 6245661.9 | 2.587122 | 0.3120235 | 6050930.6 | 2.567672 | 0.301917 | 5854939.2 | 2.574065 | 0.3035128 | 5885885.4 | 2.580368 | 0.3051928 | 5918464.9 | 2.58656 | 0.3069451 | 5952447.7 | 2.59263 | 0.3087554 | 5987552.9 | 2.598558 | 0.3106006 | 6023336.4 | 2.604337 | 0.3124606 | 6059407.2 | 2.609961 | 0.3143161 | 6095389.5 | 2.616251 | 0.3161297 | 6130560.9 | 2.62153 | 0.3178831 | 6164562.8 | 2.626649 | 0.3195549 | 6196984.2 | 2.62372 | 0.319909 | 6203850.6 | 2.620854 | 0.3202342 | 6210156.4 | 2.618046 | 0.3205206 | 6215710.7 | 2.616048 | 0.3207556 | 6220267.5 | 2.613343 | 0.3209402 | 6223848.7 | 2.610708 | 0.3210597 | 6226166.3 | 2.608137 | 0.321122 | 6227373.0 | 2.60634 | 0.3211298 | 6227524.2 | 2.603914 | 0.3210945 | 6226840.2 | 2.601577 | 0.321034 | 6225666.4 | 2.584492 | 0.3128793 | 6067526.8 | 2.5685 | 0.3048148 | 5911134.4 | 2.55224 | 0.2968416 | 5756514.8 | 2.536379 | 0.2889527 | 5603528.4 | 2.5216 | 0.2811361 | 5451945.2 | 2.506511 | 0.2733737 | 5301412.2 | 2.491811 | 0.2656613 | 5151850.0 | 2.478238 | 0.2579883 | 5003049.9 | 2.46437 | 0.2503537 | 4854995.9 | 2.45094 | 0.242763 | 4707793.5 | 2.434583 | 0.2440002 | 4731785.7 | 2.418209 | 0.2453151 | 4757285.0 | 2.401832 | 0.246721 | 4784547.7 | 2.385438 | 0.2482092 | 4813407.7 | 2.368319 | 0.2497907 | 4844078.3 | 2.351885 | 0.251457 | 4876392.4 | 2.335423 | 0.2532195 | 4910571.7 | 2.318934 | 0.2550664 | 4946387.6 | 2.302409 | 0.2570115 | 4984108.4 | 2.285163 | 0.2590371 | 5023388.3
649 | 2.774384 | 0.399249 | 7730525.3 | 2.752075 | 0.3896801 | 7545246.7 | 2.730795 | 0.3798946 | 7355772.2 | 2.709118 | 0.369983 | 7163857.2 | 2.688521 | 0.3600223 | 6970992.0 | 2.667414 | 0.3500843 | 6778565.8 | 2.647336 | 0.3402061 | 6587296.7 | 2.62659 | 0.3303703 | 6396849.1 | 2.606831 | 0.3204994 | 6205723.2 | 2.587211 | 0.3105289 | 6012668.2 | 2.567733 | 0.300479 | 5818074.4 | 2.574157 | 0.3020611 | 5848707.7 | 2.580496 | 0.3037283 | 5880989.4 | 2.586733 | 0.3054735 | 5914781.5 | 2.592854 | 0.3072836 | 5949829.9 | 2.59884 | 0.3091408 | 5985789.9 | 2.604683 | 0.311022 | 6022216.2 | 2.61037 | 0.3129099 | 6058770.0 | 2.616724 | 0.3147701 | 6094789.2 | 2.622065 | 0.3165828 | 6129887.1 | 2.627242 | 0.3183249 | 6163619.7 | 2.624287 | 0.3187318 | 6171498.2 | 2.621394 | 0.3191067 | 6178756.3 | 2.618559 | 0.3194457 | 6185320.8 | 2.616529 | 0.3197378 | 6190975.7 | 2.613792 | 0.3199846 | 6195754.5 | 2.611122 | 0.3201664 | 6199274.5 | 2.608511 | 0.3202876 | 6201622.1 | 2.606667 | 0.3203486 | 6202803.5 | 2.604188 | 0.3203575 | 6202976.0 | 2.601793 | 0.320332 | 6202481.6 | 2.584524 | 0.3121692 | 6044427.2 | 2.568355 | 0.3040869 | 5887933.8 | 2.551924 | 0.2960937 | 5733163.8 | 2.535896 | 0.2881866 | 5580060.5 | 2.520954 | 0.2803585 | 5428488.8 | 2.505705 | 0.2725869 | 5278009.8 | 2.490837 | 0.2648649 | 5128491.5 | 2.477086 | 0.2571814 | 4979717.6 | 2.463031 | 0.2495329 | 4831622.4 | 2.449403 | 0.241919 | 4684197.2 | 2.433035 | 0.2430665 | 4706415.1 | 2.416655 | 0.2442886 | 4730078.9 | 2.400277 | 0.2455959 | 4755392.2 | 2.383888 | 0.2469832 | 4782253.7 | 2.366779 | 0.2484615 | 4810876.5 | 2.350362 | 0.2500229 | 4841109.1 | 2.333923 | 0.2516791 | 4873178.1 | 2.317463 | 0.2534189 | 4906865.2 | 2.300973 | 0.2552575 | 4942465.9 | 2.283768 | 0.2571771 | 4979633.7
650 | 2.774596 | 0.397352 | 7681957.7 | 2.752269 | 0.3878417 | 7498096.4 | 2.730965 | 0.3781013 | 7309785.9 | 2.709258 | 0.3682213 | 7118777.6 | 2.688639 | 0.3582841 | 6926663.3 | 2.667517 | 0.3483614 | 6734829.3 | 2.647433 | 0.3385018 | 6544213.3 | 2.626687 | 0.3287023 | 6354761.0 | 2.606924 | 0.3188996 | 6165246.3 | 2.587295 | 0.3090044 | 5973943.9 | 2.567794 | 0.299016 | 5780839.8 | 2.574244 | 0.3005876 | 5811223.0 | 2.580619 | 0.3022422 | 5843212.0 | 2.586898 | 0.3039779 | 5876768.3 | 2.593069 | 0.3057847 | 5911698.6 | 2.59911 | 0.3076495 | 5947751.0 | 2.605016 | 0.3095497 | 5984485.7 | 2.61077 | 0.3114665 | 6021542.9 | 2.617189 | 0.3133677 | 6058299.0 | 2.622594 | 0.3152346 | 6094392.7 | 2.627834 | 0.3170449 | 6129391.1 | 2.624854 | 0.317504 | 6138266.0 | 2.621937 | 0.3179292 | 6146485.6 | 2.619075 | 0.3183187 | 6154017.5 | 2.617019 | 0.318665 | 6160711.0 | 2.614253 | 0.3189726 | 6166657.4 | 2.611551 | 0.3192177 | 6171396.7 | 2.608905 | 0.3194024 | 6174967.2 | 2.607018 | 0.3195215 | 6177271.0 | 2.604492 | 0.3195813 | 6178425.8 | 2.602044 | 0.319598 | 6178748.3 | 2.584588 | 0.3114356 | 6020946.4 | 2.568241 | 0.3033417 | 5864467.7 | 2.551638 | 0.2953302 | 5709583.6 | 2.535444 | 0.2874051 | 5556368.2 | 2.520338 | 0.2795654 | 5404804.4 | 2.504928 | 0.2717881 | 5254446.6 | 2.4899 | 0.2640612 | 5105062.6 | 2.475977 | 0.2563732 | 4956431.5 | 2.46174 | 0.2487164 | 4808404.5 | 2.447921 | 0.241089 | 4660944.2 | 2.431536 | 0.2421544 | 4681541.5 | 2.415144 | 0.2432905 | 4703505.2 | 2.39876 | 0.2445057 | 4726999.5 | 2.38237 | 0.2457975 | 4751973.3 | 2.365265 | 0.247176 | 4778623.6 | 2.348858 | 0.248635 | 4806829.2 | 2.332435 | 0.250187 | 4836833.8 | 2.315997 | 0.2518209 | 4868422.7 | 2.299535 | 0.2535532 | 4901913.8 | 2.282363 | 0.255366 | 4936960.6
651 | 2.774779 | 0.395454 | 7633520.0 | 2.752436 | 0.385999 | 7451008.0 | 2.73111 | 0.3763046 | 7263876.0 | 2.709376 | 0.3664536 | 7073720.8 | 2.688732 | 0.3565386 | 6882329.3 | 2.667596 | 0.3466284 | 6691030.5 | 2.647508 | 0.3367821 | 6500965.2 | 2.626764 | 0.3270102 | 6312337.9 | 2.607 | 0.3172657 | 6124237.6 | 2.587368 | 0.3074487 | 5934738.6 | 2.567852 | 0.297528 | 5743236.4 | 2.574326 | 0.2990902 | 5773392.3 | 2.580735 | 0.300734 | 5805122.7 | 2.587054 | 0.3024588 | 5838416.8 | 2.593273 | 0.3042594 | 5873173.8 | 2.599369 | 0.3061269 | 5909222.5 | 2.605335 | 0.3080419 | 5946188.4 | 2.611155 | 0.3099843 | 5983682.7 | 2.617642 | 0.3119229 | 6021104.8 | 2.623114 | 0.3138395 | 6058100.2 | 2.62842 | 0.3157119 | 6094244.7 | 2.625417 | 0.3162267 | 6104181.6 | 2.622477 | 0.3167028 | 6113370.5 | 2.619594 | 0.3171412 | 6121834.7 | 2.617513 | 0.3175392 | 6129516.4 | 2.614721 | 0.3179035 | 6136548.0 | 2.611991 | 0.3182119 | 6142502.6 | 2.609313 | 0.3184624 | 6147338.0 | 2.607391 | 0.3186448 | 6150857.4 | 2.604822 | 0.3187609 | 6153100.2 | 2.602325 | 0.318827 | 6154374.3 | 2.584682 | 0.3106744 | 5997003.5 | 2.568155 | 0.3025756 | 5840672.4 | 2.551381 | 0.2945495 | 5685742.8 | 2.535021 | 0.286607 | 5532427.3 | 2.519751 | 0.2787532 | 5380823.7 | 2.504181 | 0.270971 | 5230601.5 | 2.488994 | 0.2632445 | 5081455.6 | 2.474908 | 0.2555558 | 4933040.6 | 2.460496 | 0.2478974 | 4785207.8 | 2.446491 | 0.240265 | 4637878.6 | 2.430085 | 0.2412569 | 4657025.6 | 2.413677 | 0.2423147 | 4677443.9 | 2.397281 | 0.2434447 | 4699256.7 | 2.380884 | 0.2446468 | 4722461.5 | 2.363777 | 0.2459307 | 4747243.9 | 2.347374 | 0.2472913 | 4773508.8 | 2.33096 | 0.248742 | 4801511.9 | 2.314537 | 0.250272 | 4831045.5 | 2.298096 | 0.251899 | 4862452.1 | 2.280952 | 0.253605 | 4895383.4
652 | 2.774933 | 0.393555 | 7585211.7 | 2.752579 | 0.3841546 | 7404032.2 | 2.731231 | 0.3745058 | 7218065.0 | 2.709472 | 0.3646838 | 7028760.1 | 2.688802 | 0.354787 | 6838014.3 | 2.66765 | 0.3448884 | 6647232.7 | 2.647557 | 0.3350507 | 6457625.4 | 2.626818 | 0.3252983 | 6269660.8 | 2.607058 | 0.3155992 | 6082724.8 | 2.587428 | 0.3058601 | 5895017.5 | 2.567902 | 0.296012 | 5705208.7 | 2.574402 | 0.2975685 | 5735208.3 | 2.580841 | 0.2992025 | 5766700.8 | 2.587201 | 0.3009167 | 5799741.0 | 2.593465 | 0.3027082 | 5834269.7 | 2.599615 | 0.3045746 | 5870240.3 | 2.605639 | 0.3064985 | 5907321.8 | 2.611525 | 0.308463 | 5945184.3 | 2.618082 | 0.3104351 | 5983194.9 | 2.623624 | 0.3123967 | 6021001.8 | 2.628997 | 0.3143279 | 6058223.1 | 2.625973 | 0.3148997 | 6069242.5 | 2.623013 | 0.3154274 | 6079414.1 | 2.62011 | 0.3159157 | 6088824.0 | 2.618009 | 0.3163623 | 6097432.1 | 2.615194 | 0.31678 | 6105482.5 | 2.612437 | 0.3171479 | 6112573.9 | 2.609733 | 0.3174646 | 6118676.9 | 2.60778 | 0.3177142 | 6123488.4 | 2.605174 | 0.3178921 | 6126918.0 | 2.602632 | 0.318014 | 6129266.5 | 2.584803 | 0.3098815 | 5972524.6 | 2.568097 | 0.3017856 | 5816486.5 | 2.55115 | 0.2937495 | 5661602.6 | 2.534623 | 0.285791 | 5508215.1 | 2.519193 | 0.2779221 | 5356552.5 | 2.503462 | 0.2701315 | 5206399.8 | 2.488117 | 0.2624066 | 5057513.6 | 2.473873 | 0.2547242 | 4909445.8 | 2.459294 | 0.2470688 | 4761899.6 | 2.44511 | 0.239438 | 4614826.0 | 2.428681 | 0.2403664 | 4632720.1 | 2.412252 | 0.2413548 | 4651769.9 | 2.39584 | 0.2424074 | 4672057.6 | 2.37943 | 0.2435269 | 4693633.6 | 2.362317 | 0.2447221 | 4716669.3 | 2.345911 | 0.2459895 | 4741096.7 | 2.3295 | 0.2473427 | 4767178.5 | 2.313085 | 0.2487716 | 4794718.1 | 2.296659 | 0.2502955 | 4824088.5 | 2.279534 | 0.251896 | 4854936.9
653 | 2.775062 | 0.391659 | 7537109.0 | 2.752697 | 0.3823111 | 7357217.1 | 2.731327 | 0.3727077 | 7172408.8 | 2.709544 | 0.3629148 | 6983953.9 | 2.688847 | 0.3530328 | 6793784.2 | 2.667679 | 0.3431429 | 6603463.2 | 2.64758 | 0.3333097 | 6414231.6 | 2.626847 | 0.3235693 | 6226787.7 | 2.607097 | 0.313905 | 6040806.5 | 2.587472 | 0.3042368 | 5854751.7 | 2.567945 | 0.294466 | 5666720.4 | 2.574468 | 0.2960211 | 5696647.9 | 2.580937 | 0.2976469 | 5727934.3 | 2.587333 | 0.2993512 | 5760732.774 | 2.593644 | 0.3011328 | 5795016.5 | 2.599845 | 0.3029936 | 5830827.3 | 2.605928 | 0.3049215 | 5867927.1 | 2.611877 | 0.3069018 | 5906037.2 | 2.618504 | 0.308904 | 5944566.9 | 2.624118 | 0.3109069 | 5983110.5 | 2.629563 | 0.312891 | 6021292.0 | 2.62652 | 0.3135235 | 6033465.2 | 2.623542 | 0.314105 | 6044654.5 | 2.620621 | 0.3146418 | 6054985.5 | 2.618501 | 0.3151368 | 6064511.7 | 2.615667 | 0.3156043 | 6073508.0 | 2.612889 | 0.3160276 | 6081653.1 | 2.610159 | 0.3164074 | 6088963.2 | 2.60818 | 0.3167257 | 6095087.3 | 2.605543 | 0.3169708 | 6099804.6 | 2.602964 | 0.3171539 | 6103329.3 | 2.584949 | 0.3090531 | 5947436.5 | 2.568063 | 0.3009684 | 5791854.0 | 2.550943 | 0.2929282 | 5637127.9 | 2.534249 | 0.2849564 | 5483718.7 | 2.518658 | 0.2770719 | 5331987.6 | 2.502769 | 0.2692695 | 5181838.7 | 2.487266 | 0.2615434 | 5033157.1 | 2.472867 | 0.2538694 | 4885476.9 | 2.458129 | 0.2462235 | 4738339.1 | 2.443775 | 0.238602 | 4591670.9 | 2.427319 | 0.2394765 | 4608500.2 | 2.410869 | 0.2404045 | 4626358.9 | 2.394436 | 0.2413884 | 4645292.9 | 2.378009 | 0.242433 | 4665395.3 | 2.360884 | 0.2435467 | 4686826.5 | 2.34447 | 0.2447271 | 4709542.2 | 2.328057 | 0.245988 | 4733808.0 | 2.311644 | 0.24732 | 4759441.6 | 2.295226 | 0.2487434 | 4786833.4 | 2.278114 | 0.2502401 | 4815634.6
654 | 2.775163 | 0.389768 | 7489249.6 | 2.752787 | 0.38047 | 7310592.2 | 2.731398 | 0.3709098 | 7126895.5 | 2.709591 | 0.361148 | 6939326.3 | 2.688869 | 0.3512779 | 6749675.8 | 2.667683 | 0.3413947 | 6559773.3 | 2.647577 | 0.3315616 | 6370834.7 | 2.626849 | 0.3218267 | 6183783.1 | 2.607113 | 0.3121868 | 5998555.4 | 2.587496 | 0.3025791 | 5813946.2 | 2.567976 | 0.292889 | 5627754.4 | 2.574523 | 0.2944466 | 5657683.1 | 2.581022 | 0.2960674 | 5688826.5 | 2.587453 | 0.2977618 | 5721383.8 | 2.593806 | 0.2995331 | 5755419.7 | 2.600059 | 0.3013863 | 5791028.3 | 2.606199 | 0.3033128 | 5828043.6 | 2.612211 | 0.3053022 | 5866270.6 | 2.618905 | 0.307329 | 5905213.6 | 2.624593 | 0.309369 | 5944412.7 | 2.630113 | 0.311403 | 5983493.8 | 2.627055 | 0.3120983 | 5996853.7 | 2.62406 | 0.3127351 | 6009090.2 | 2.621123 | 0.3133225 | 6020377.6 | 2.618987 | 0.3138645 | 6030790.9 | 2.616138 | 0.3143792 | 6040680.4 | 2.613341 | 0.3148537 | 6049799.2 | 2.61059 | 0.3152915 | 6058211.4 | 2.608586 | 0.3156771 | 6065619.8 | 2.605923 | 0.3159922 | 6071675.1 | 2.603314 | 0.3162429 | 6076492.3 | 2.585116 | 0.3081853 | 5921668.3 | 2.56805 | 0.3001213 | 5766721.9 | 2.550756 | 0.2920835 | 5612278.4 | 2.533896 | 0.2841025 | 5458925.2 | 2.518144 | 0.2762028 | 5307135.1 | 2.5021 | 0.2683863 | 5156945.4 | 2.486442 | 0.2606533 | 5008357.1 | 2.471887 | 0.2529861 | 4861035.5 | 2.456995 | 0.2453544 | 4714394.7 | 2.44248 | 0.237747 | 4568221.0 | 2.425997 | 0.2385797 | 4584220.9 | 2.409522 | 0.2394585 | 4601108.1 | 2.393067 | 0.2403831 | 4618873.6 | 2.376621 | 0.2413614 | 4637671.4 | 2.359479 | 0.2424009 | 4657645.1 | 2.343052 | 0.2435009 | 4678781.0 | 2.326631 | 0.2446759 | 4701358.6 | 2.310214 | 0.2459166 | 4725198.1 | 2.293798 | 0.2472439 | 4750701.0 | 2.276694 | 0.2486401 | 4777528.0
655 | 2.775235 | 0.387883 | 7441651.3 | 2.752852 | 0.3786314 | 7264155.7 | 2.731447 | 0.3691144 | 7081570.4 | 2.709615 | 0.359384 | 6894889.9 | 2.688869 | 0.3495257 | 6705755.2 | 2.66766 | 0.339645 | 6516190.5 | 2.647547 | 0.3298101 | 6327505.4 | 2.626824 | 0.3200747 | 6140728.0 | 2.607103 | 0.3104496 | 5956067.7 | 2.5875 | 0.3008877 | 5772619.5 | 2.567991 | 0.291279 | 5588274.4 | 2.574565 | 0.292844 | 5618299.7 | 2.581092 | 0.2944631 | 5649362.5 | 2.587558 | 0.2961497 | 5681719.5 | 2.593951 | 0.29791 | 5715491.9 | 2.600254 | 0.2997537 | 5750865.1 | 2.60645 | 0.301675 | 5787724.0 | 2.612525 | 0.3036675 | 5825952.4 | 2.619286 | 0.3057109 | 5865155.1 | 2.625046 | 0.3077833 | 5904914.0 | 2.630643 | 0.309862 | 5944794.4 | 2.627575 | 0.3106248 | 5959428.9 | 2.624566 | 0.3113194 | 5972756.2 | 2.621614 | 0.3119576 | 5984999.0 | 2.619464 | 0.3125471 | 5996310.3 | 2.616601 | 0.3131077 | 6007065.5 | 2.61379 | 0.3136295 | 6017074.8 | 2.611023 | 0.3141205 | 6026495.5 | 2.608998 | 0.3145678 | 6035077.7 | 2.60631 | 0.3149531 | 6042468.8 | 2.603675 | 0.315276 | 6048664.1 | 2.5853 | 0.3072746 | 5895155.2 | 2.568057 | 0.2992416 | 5741039.2 | 2.550589 | 0.2912136 | 5587020.5 | 2.533561 | 0.2832282 | 5433817.5 | 2.517649 | 0.2753151 | 5282002.6 | 2.501449 | 0.267483 | 5131741.7 | 2.48564 | 0.2597388 | 4983166.6 | 2.470932 | 0.2520714 | 4836065.9 | 2.455886 | 0.2444541 | 4689925.4 | 2.441218 | 0.236868 | 4544382.6 | 2.424709 | 0.237669 | 4559751.1 | 2.408209 | 0.2385088 | 4575862.9 | 2.39173 | 0.2393851 | 4592673.7 | 2.375263 | 0.2403075 | 4610371.0 | 2.358102 | 0.241282 | 4629067.7 | 2.341659 | 0.2423099 | 4648787.0 | 2.325225 | 0.2434051 | 4669800.5 | 2.308799 | 0.2445598 | 4691953.0 | 2.292379 | 0.2457965 | 4715680.1 | 2.275274 | 0.2470971 | 4740630.8
656 | 2.775282 | 0.386005 | 7394332.3 | 2.752893 | 0.3767985 | 7217972.0 | 2.731471 | 0.3673237 | 7036472.9 | 2.709616 | 0.3576256 | 6850694.0 | 2.688845 | 0.3477797 | 6662086.8 | 2.667613 | 0.3378974 | 6472781.3 | 2.64749 | 0.3280569 | 6284275.2 | 2.62677 | 0.3183155 | 6097669.0 | 2.607064 | 0.3086966 | 5913408.0 | 2.587482 | 0.2991685 | 5730886.7 | 2.567987 | 0.289634 | 5548243.9 | 2.574589 | 0.2912124 | 5578479.4 | 2.581146 | 0.2928334 | 5609531.3 | 2.587645 | 0.2945145 | 5641734.7 | 2.594078 | 0.2962643 | 5675254.4 | 2.600427 | 0.2980973 | 5710367.3 | 2.606679 | 0.3000105 | 5747016.6 | 2.612816 | 0.3020007 | 5785140.7 | 2.619644 | 0.3040535 | 5824465.4 | 2.625476 | 0.3061501 | 5864627.3 | 2.631151 | 0.308269 | 5905216.8 | 2.628075 | 0.309103 | 5921192.8 | 2.625056 | 0.3098582 | 5935660.1 | 2.622091 | 0.3105493 | 5948898.9 | 2.619929 | 0.3111863 | 5961101.9 | 2.617054 | 0.3117915 | 5972695.0 | 2.614232 | 0.3123585 | 5983556.2 | 2.611451 | 0.3128977 | 5993885.5 | 2.60941 | 0.3134012 | 6003530.6 | 2.606702 | 0.3138521 | 6012167.5 | 2.604045 | 0.3142479 | 6019749.9 | 2.585497 | 0.3063174 | 5867831.6 | 2.568078 | 0.2983264 | 5714755.5 | 2.550437 | 0.2903167 | 5561322.3 | 2.533242 | 0.2823326 | 5408378.1 | 2.517169 | 0.2744095 | 5256601.9 | 2.500815 | 0.2665609 | 5106254.4 | 2.484856 | 0.2588025 | 4957634.1 | 2.47 | 0.2511281 | 4810623.0 | 2.454802 | 0.2435193 | 4664868.4 | 2.439984 | 0.235955 | 4519966.4 | 2.42345 | 0.2367373 | 4534952.7 | 2.406926 | 0.2375503 | 4550526.4 | 2.390422 | 0.2383886 | 4566583.6 | 2.373932 | 0.2392651 | 4583374.3 | 2.35675 | 0.2401846 | 4600989.3 | 2.340288 | 0.2411499 | 4619479.8 | 2.323838 | 0.2421743 | 4639103.3 | 2.3074 | 0.243251 | 4659728.9 | 2.290971 | 0.2444022 | 4681782.4 | 2.273861 | 0.245611 | 4704937.7
657 | 2.775303 | 0.384137 | 7347348.6 | 2.752908 | 0.3749731 | 7172071.9 | 2.731471 | 0.3655388 | 6991623.4 | 2.709592 | 0.3558718 | 6806722.7 | 2.688797 | 0.3460419 | 6618707.7 | 2.667542 | 0.3361544 | 6429590.2 | 2.647405 | 0.326305 | 6241202.1 | 2.626687 | 0.316552 | 6054656.6 | 2.606997 | 0.3069312 | 5870641.9 | 2.587439 | 0.2974249 | 5688816.0 | 2.567961 | 0.287954 | 5507665.6 | 2.574592 | 0.2895503 | 5538199.2 | 2.581181 | 0.291178 | 5569331.7 | 2.587714 | 0.2928562 | 5601429.2 | 2.594185 | 0.2945969 | 5634724.6 | 2.600579 | 0.2964181 | 5669558.6 | 2.606884 | 0.298321 | 5705955.3 | 2.613082 | 0.3003052 | 5743906.9 | 2.619978 | 0.3023604 | 5783216.4 | 2.625881 | 0.3044726 | 5823615.2 | 2.631631 | 0.306624 | 5864765.1 | 2.628552 | 0.3075333 | 5882156.9 | 2.625527 | 0.3083529 | 5897833.6 | 2.622553 | 0.3090982 | 5912088.8 | 2.620379 | 0.3097837 | 5925201.3 | 2.617494 | 0.3104334 | 5937627.3 | 2.614662 | 0.3110434 | 5949295.0 | 2.611872 | 0.3116271 | 5960459.4 | 2.609819 | 0.3121812 | 5971057.3 | 2.607095 | 0.3126911 | 5980811.1 | 2.604418 | 0.3131569 | 5989720.1 | 2.585701 | 0.3053098 | 5839627.9 | 2.568112 | 0.2973732 | 5687826.3 | 2.550299 | 0.2893913 | 5535156.5 | 2.532936 | 0.2814149 | 5382593.3 | 2.516701 | 0.2734856 | 5230929.7 | 2.500193 | 0.2656218 | 5080520.7 | 2.484085 | 0.2578463 | 4931800.0 | 2.469085 | 0.2501602 | 4784787.8 | 2.453741 | 0.2425506 | 4639240.2 | 2.438773 | 0.235004 | 4494896.2 | 2.422214 | 0.2357782 | 4509705.0 | 2.405667 | 0.2365748 | 4524941.5 | 2.389139 | 0.2373869 | 4540475.3 | 2.372626 | 0.2382291 | 4556583.0 | 2.355421 | 0.239104 | 4573318.0 | 2.338939 | 0.2400166 | 4590772.8 | 2.32247 | 0.2409793 | 4609185.5 | 2.306016 | 0.2419867 | 4628454.6 | 2.289574 | 0.2430609 | 4649001.3 | 2.272455 | 0.244186 | 4670520.8
658 | 2.775298 | 0.38228 | 7300717.8 | 2.752898 | 0.373156 | 7126468.9 | 2.731447 | 0.3637597 | 6947019.6 | 2.709548 | 0.3541247 | 6763011.7 | 2.688726 | 0.3443121 | 6575613.5 | 2.667447 | 0.3344195 | 6386686.3 | 2.647293 | 0.3245566 | 6198325.1 | 2.626575 | 0.3147882 | 6011771.3 | 2.6069 | 0.3051582 | 5827858.3 | 2.587367 | 0.2956629 | 5646519.2 | 2.567913 | 0.286239 | 5466542.5 | 2.574573 | 0.2878577 | 5497456.9 | 2.581194 | 0.2894964 | 5528752.1 | 2.587761 | 0.2911752 | 5560813.2 | 2.59427 | 0.2929086 | 5593918.3 | 2.600708 | 0.294718 | 5628473.4 | 2.607064 | 0.2966085 | 5664578.8 | 2.61332 | 0.2985831 | 5702288.2 | 2.620283 | 0.300636 | 5741493.7 | 2.626258 | 0.3027555 | 5781971.6 | 2.632084 | 0.304929 | 5823481.5 | 2.629004 | 0.3059164 | 5842338.7 | 2.625976 | 0.3068034 | 5859278.4 | 2.622995 | 0.3076063 | 5874612.8 | 2.620813 | 0.3083412 | 5888647.1 | 2.617919 | 0.3090348 | 5901893.1 | 2.615079 | 0.3096871 | 5914351.7 | 2.612282 | 0.3103126 | 5926297.0 | 2.610221 | 0.3109118 | 5937739.9 | 2.607486 | 0.3114747 | 5948490.4 | 2.604793 | 0.312003 | 5958579.3 | 2.585908 | 0.3042492 | 5810498.7 | 2.568152 | 0.2963794 | 5660201.8 | 2.550171 | 0.2884354 | 5508489.4 | 2.532641 | 0.2804745 | 5356454.1 | 2.516244 | 0.2725434 | 5204986.8 | 2.499581 | 0.2646668 | 5054560.3 | 2.483325 | 0.2568732 | 4905719.6 | 2.468182 | 0.2491705 | 4758614.8 | 2.452697 | 0.2415533 | 4613142.8 | 2.437583 | 0.234013 | 4469139.2 | 2.421001 | 0.2347887 | 4483953.5 | 2.40443 | 0.2355786 | 4499038.6 | 2.387878 | 0.2363749 | 4514248.0 | 2.371343 | 0.237193 | 4529870.5 | 2.354115 | 0.2380343 | 4545938.8 | 2.33761 | 0.238905 | 4562566.6 | 2.321121 | 0.2398162 | 4579969.1 | 2.304648 | 0.2407643 | 4598075.3 | 2.28819 | 0.2417699 | 4617280.1 | 2.271057 | 0.2428191 | 4637316.6
659 | 2.775268 | 0.380435 | 7254457.3 | 2.752865 | 0.371348 | 7081177.7 | 2.731402 | 0.361989 | 6902712.7 | 2.709481 | 0.3523859 | 6719592.2 | 2.688632 | 0.3425924 | 6532841.5 | 2.667329 | 0.332696 | 6344129.1 | 2.647156 | 0.3228152 | 6155714.0 | 2.626434 | 0.313027 | 5969063.8 | 2.606771 | 0.3033807 | 5785120.6 | 2.587265 | 0.2938861 | 5604069.8 | 2.567841 | 0.284496 | 5425010.4 | 2.574531 | 0.2861348 | 5456261.5 | 2.581183 | 0.2877883 | 5487792.0 | 2.587786 | 0.2894714 | 5519886.6 | 2.594332 | 0.2912 | 5552847.9 | 2.600813 | 0.2929986 | 5587144.9 | 2.607217 | 0.2948754 | 5622934.2 | 2.61353 | 0.2968374 | 5660348.1 | 2.620558 | 0.2988829 | 5699352.3 | 2.626606 | 0.3010034 | 5739788.6 | 2.632509 | 0.30319 | 5781483.7 | 2.629429 | 0.3042539 | 5801770.6 | 2.6264 | 0.3052113 | 5820027.2 | 2.623415 | 0.3060739 | 5836477.3 | 2.621227 | 0.3068604 | 5851474.7 | 2.618326 | 0.3075986 | 5865550.1 | 2.615479 | 0.3082917 | 5878768.0 | 2.612676 | 0.3089573 | 5891459.7 | 2.610611 | 0.3095977 | 5903672.2 | 2.607868 | 0.3102073 | 5915295.8 | 2.605166 | 0.3107909 | 5926425.1 | 2.586117 | 0.3031356 | 5780445.9 | 2.568196 | 0.2953422 | 5631834.9 | 2.55005 | 0.2874475 | 5481291.7 | 2.532354 | 0.2795106 | 5329944.8 | 2.515796 | 0.2715834 | 5178783.0 | 2.498977 | 0.2636968 | 5028393.7 | 2.482573 | 0.2558857 | 4879445.9 | 2.467287 | 0.2481626 | 4732174.0 | 2.451663 | 0.2405319 | 4586665.9 | 2.436413 | 0.232988 | 4442812.6 | 2.419808 | 0.2337704 | 4457732.7 | 2.403214 | 0.2345597 | 4472782.6 | 2.386639 | 0.2353497 | 4487846.8 | 2.37008 | 0.2361533 | 4503171.0 | 2.352829 | 0.2369712 | 4518767.8 | 2.336302 | 0.2378101 | 4534763.8 | 2.319791 | 0.2386801 | 4551354.6 | 2.303296 | 0.2395787 | 4568490.6 | 2.286819 | 0.2405259 | 4586551.5 | 2.26967 | 0.2415091 | 4605299.6
660 | 2.775212 | 0.378603 | 7208584.4 | 2.752808 | 0.3695515 | 7036243.4 | 2.731334 | 0.3602281 | 6858727.7 | 2.709392 | 0.3506561 | 6676475.8 | 2.688516 | 0.3408817 | 6490371.6 | 2.667187 | 0.3309854 | 6301948.1 | 2.646992 | 0.3210833 | 6113412.4 | 2.626263 | 0.3112711 | 5926588.0 | 2.606611 | 0.3016018 | 5742484.4 | 2.587131 | 0.2920984 | 5561541.4 | 2.567741 | 0.282728 | 5383128.3 | 2.574463 | 0.2843862 | 5414700.1 | 2.581147 | 0.2860544 | 5446462.7 | 2.587784 | 0.2877451 | 5478653.3 | 2.594368 | 0.2894717 | 5511528.8 | 2.600891 | 0.2912607 | 5545590.7 | 2.607343 | 0.2931237 | 5581062.6 | 2.61371 | 0.2950708 | 5618135.2 | 2.620801 | 0.297105 | 5656865.3 | 2.626919 | 0.2992208 | 5697150.5 | 2.632901 | 0.301412 | 5738870.8 | 2.629826 | 0.3025499 | 5760537.4 | 2.626797 | 0.3035776 | 5780103.8 | 2.623811 | 0.304503 | 5797722.6 | 2.621619 | 0.3053429 | 5813715.5 | 2.618714 | 0.3061265 | 5828634.5 | 2.61586 | 0.3068602 | 5842603.7 | 2.613053 | 0.3075639 | 5856002.8 | 2.610985 | 0.3082428 | 5868930.0 | 2.608239 | 0.3088939 | 5881325.7 | 2.605531 | 0.309526 | 5893360.4 | 2.586325 | 0.3019719 | 5749531.0 | 2.56824 | 0.2942612 | 5602721.1 | 2.549931 | 0.2864258 | 5453534.7 | 2.532072 | 0.2785223 | 5303052.5 | 2.515354 | 0.2706061 | 5152328.0 | 2.498378 | 0.2627131 | 5002045.0 | 2.481824 | 0.2548857 | 4853012.0 | 2.466397 | 0.2471409 | 4705551.7 | 2.450636 | 0.2394904 | 4559886.8 | 2.435253 | 0.231936 | 4416050.7 | 2.41863 | 0.2327291 | 4431151.0 | 2.402018 | 0.2335225 | 4446258.1 | 2.38542 | 0.234312 | 4461290.8 | 2.368838 | 0.235108 | 4476446.0 | 2.351564 | 0.2359118 | 4491749.2 | 2.335013 | 0.2367285 | 4507300.8 | 2.318479 | 0.2375674 | 4523272.8 | 2.301963 | 0.2384266 | 4539631.1 | 2.285465 | 0.2393248 | 4556734.3 | 2.268295 | 0.2402511 | 4574369.3
661 | 2.775134 | 0.376784 | 7163097.7 | 2.752729 | 0.3677674 | 6991681.2 | 2.731243 | 0.3584777 | 6815074.4 | 2.709282 | 0.3489353 | 6633660.9 | 2.68838 | 0.3391815 | 6448231.1 | 2.667023 | 0.3292879 | 6260141.5 | 2.646806 | 0.3193645 | 6071486.0 | 2.626064 | 0.3095231 | 5884390.8 | 2.606419 | 0.2998255 | 5700026.9 | 2.586964 | 0.2903046 | 5519024.4 | 2.567611 | 0.280942 | 5341030.7 | 2.574368 | 0.2826161 | 5372856.7 | 2.581085 | 0.2842971 | 5404814.6 | 2.587756 | 0.2859969 | 5437130.4 | 2.594378 | 0.2877245 | 5469974.7 | 2.600941 | 0.2895059 | 5503839.5 | 2.607439 | 0.2913554 | 5539001.4 | 2.613859 | 0.2932858 | 5575701.4 | 2.621011 | 0.2953053 | 5614094.1 | 2.627198 | 0.297411 | 5654126.3 | 2.633257 | 0.299601 | 5695759.4 | 2.630193 | 0.3008099 | 5718742.1 | 2.627166 | 0.3019054 | 5739568.5 | 2.624181 | 0.3028945 | 5758373.0 | 2.621987 | 0.3037902 | 5775401.5 | 2.619079 | 0.3046209 | 5791194.7 | 2.616221 | 0.305395 | 5805909.6 | 2.61341 | 0.3061354 | 5819986.8 | 2.61134 | 0.3068504 | 5833579.8 | 2.608594 | 0.3075394 | 5846677.7 | 2.605885 | 0.308213 | 5859483.5 | 2.586528 | 0.3007632 | 5717854.5 | 2.568285 | 0.2931382 | 5572894.9 | 2.549813 | 0.2853694 | 5425201.5 | 2.531793 | 0.2775092 | 5275769.1 | 2.514914 | 0.2696113 | 5125620.5 | 2.497782 | 0.2617173 | 4975546.5 | 2.481078 | 0.2538752 | 4826459.9 | 2.465508 | 0.2461081 | 4678798.1 | 2.449612 | 0.2384342 | 4532907.6 | 2.434097 | 0.230861 | 4388932.9 | 2.417462 | 0.2316691 | 4404297.0 | 2.400834 | 0.2324718 | 4419556.0 | 2.384218 | 0.2332658 | 4434651.2 | 2.367616 | 0.2340599 | 4449748.0 | 2.350319 | 0.2348561 | 4464884.2 | 2.333745 | 0.2356582 | 4480133.8 | 2.317188 | 0.2364752 | 4495665.7 | 2.300648 | 0.2373047 | 4511434.7 | 2.284128 | 0.238164 | 4527770.9 | 2.266936 | 0.239043 | 4544482.9
662 | 2.775032 | 0.37498 | 7118032.9 | 2.752627 | 0.3659964 | 6947502.6 | 2.731131 | 0.3567385 | 6771764.2 | 2.709152 | 0.3472255 | 6591184.9 | 2.688224 | 0.3374933 | 6406444.7 | 2.666837 | 0.3276051 | 6218741.8 | 2.646596 | 0.3176619 | 6029996.5 | 2.625838 | 0.3077866 | 5842538.8 | 2.606197 | 0.2980554 | 5657816.3 | 2.586763 | 0.2885087 | 5476597.0 | 2.567447 | 0.279142 | 5298794.2 | 2.574244 | 0.2808298 | 5330832.9 | 2.580996 | 0.2825217 | 5362949.8 | 2.5877 | 0.2842283 | 5395344.5 | 2.594358 | 0.2859596 | 5428208.7 | 2.600963 | 0.2877352 | 5461913.6 | 2.607506 | 0.2895722 | 5496785.1 | 2.613977 | 0.2914858 | 5533109.0 | 2.621187 | 0.2934872 | 5571100.5 | 2.62744 | 0.2955787 | 5610802.5 | 2.633574 | 0.29776 | 5652208.9 | 2.630526 | 0.299039 | 5676487.9 | 2.627507 | 0.3001998 | 5698522.6 | 2.624523 | 0.301251 | 5718476.8 | 2.62233 | 0.3022043 | 5736573.0 | 2.61942 | 0.3030832 | 5753257.2 | 2.61656 | 0.3038987 | 5768737.6 | 2.613747 | 0.3046752 | 5783476.1 | 2.611675 | 0.3054237 | 5797685.8 | 2.608929 | 0.3061477 | 5811427.5 | 2.606222 | 0.306858 | 5824910.6 | 2.586722 | 0.2995142 | 5685507.4 | 2.568326 | 0.2919779 | 5542451.0 | 2.549694 | 0.2842798 | 5396322.6 | 2.531513 | 0.2764704 | 5248080.0 | 2.514477 | 0.2685993 | 5098668.2 | 2.497188 | 0.26071 | 4948910.7 | 2.480333 | 0.2528567 | 4799835.9 | 2.464619 | 0.2450672 | 4651971.4 | 2.448587 | 0.2373677 | 4505817.0 | 2.432943 | 0.229769 | 4361574.6 | 2.416298 | 0.230595 | 4377254.4 | 2.399659 | 0.2314104 | 4392733.2 | 2.383027 | 0.2322137 | 4407981.9 | 2.366408 | 0.2330114 | 4423123.8 | 2.349092 | 0.233806 | 4438206.4 | 2.332497 | 0.2346002 | 4453283.3 | 2.315917 | 0.2354026 | 4468514.8 | 2.299354 | 0.2362105 | 4483849.6 | 2.282811 | 0.2370403 | 4499601.1 | 2.265596 | 0.237882 | 4515579.5
663 | 2.774906 | 0.373191 | 7073388.6 | 2.752502 | 0.3642395 | 6903723.9 | 2.730999 | 0.3550122 | 6728831.2 | 2.709001 | 0.3455279 | 6549067.8 | 2.688047 | 0.3358173 | 6365014.6 | 2.66663 | 0.325936 | 6177725.9 | 2.646363 | 0.3159775 | 5988974.7 | 2.625585 | 0.3060644 | 5801084.3 | 2.605943 | 0.2962943 | 5615902.8 | 2.586528 | 0.2867137 | 5434315.0 | 2.567249 | 0.277332 | 5256495.7 | 2.574088 | 0.2790321 | 5288719.6 | 2.580878 | 0.2807323 | 5320945.2 | 2.587618 | 0.2824447 | 5353401.5 | 2.59431 | 0.2841781 | 5386256.2 | 2.600955 | 0.2859504 | 5419847.5 | 2.607541 | 0.2877759 | 5454447.9 | 2.614061 | 0.2896724 | 5490393.7 | 2.621328 | 0.2916545 | 5527960.8 | 2.627645 | 0.2937272 | 5567248.1 | 2.633852 | 0.295895 | 5608334.8 | 2.630822 | 0.2972412 | 5633851.5 | 2.627816 | 0.2984658 | 5657062.1 | 2.624837 | 0.2995768 | 5678119.3 | 2.622645 | 0.3005872 | 5697270.3 | 2.619735 | 0.3015163 | 5714880.1 | 2.616874 | 0.3023735 | 5731127.4 | 2.61406 | 0.3031861 | 5746529.6 | 2.611988 | 0.3039665 | 5761321.1 | 2.609242 | 0.3047221 | 5775643.2 | 2.606539 | 0.305466 | 5789741.5 | 2.586904 | 0.29823 | 5652592.4 | 2.568361 | 0.2907849 | 5511479.7 | 2.549573 | 0.2831606 | 5366970.1 | 2.531233 | 0.275407 | 5220009.8 | 2.514038 | 0.2675704 | 5071476.3 | 2.496594 | 0.2596924 | 4922158.9 | 2.479587 | 0.2518324 | 4773182.1 | 2.463728 | 0.2440213 | 4625131.3 | 2.447558 | 0.2362947 | 4478683.1 | 2.431786 | 0.228667 | 4334108.9 | 2.415136 | 0.2295122 | 4350128.5 | 2.398489 | 0.2303427 | 4365870.5 | 2.381846 | 0.2311589 | 4381340.0 | 2.365213 | 0.2319645 | 4396609.6 | 2.34788 | 0.2327627 | 4411737.5 | 2.331267 | 0.2335549 | 4426753.0 | 2.314666 | 0.2343496 | 4441816.2 | 2.298081 | 0.2351436 | 4456864.9 | 2.281514 | 0.2359519 | 4472184.8 | 2.264276 | 0.236765 | 4487597.8
664 | 2.77476 | 0.371417 | 7029162.3 | 2.752357 | 0.3624967 | 6860342.4 | 2.730846 | 0.3532997 | 6686288.4 | 2.708831 | 0.3438429 | 6507315.9 | 2.687852 | 0.3341535 | 6323940.3 | 2.666404 | 0.3242813 | 6137106.0 | 2.646107 | 0.3143109 | 5948415.5 | 2.625308 | 0.3043597 | 5760086.1 | 2.605659 | 0.2945453 | 5574346.0 | 2.58626 | 0.2849238 | 5392255.5 | 2.567016 | 0.275517 | 5214230.0 | 2.573898 | 0.2772266 | 5246585.3 | 2.580729 | 0.2789342 | 5278901.8 | 2.587506 | 0.2806497 | 5311367.9 | 2.594234 | 0.2823842 | 5344193.8 | 2.600915 | 0.2841527 | 5377662.9 | 2.607545 | 0.2859686 | 5412029.7 | 2.614113 | 0.2878483 | 5447602.5 | 2.621433 | 0.2898098 | 5484725.1 | 2.627812 | 0.2918609 | 5523542.3 | 2.634088 | 0.29401 | 5564214.5 | 2.631082 | 0.2954209 | 5590917.0 | 2.628092 | 0.2967081 | 5615276.7 | 2.625122 | 0.297877 | 5637398.1 | 2.622932 | 0.2989423 | 5657560.3 | 2.620023 | 0.2999218 | 5676096.7 | 2.617163 | 0.3008221 | 5693136.1 | 2.614348 | 0.3016709 | 5709198.4 | 2.612277 | 0.3024823 | 5724556.2 | 2.609533 | 0.303267 | 5739405.3 | 2.606833 | 0.30404 | 5754034.9 | 2.587069 | 0.2969154 | 5619199.6 | 2.568386 | 0.2895639 | 5480071.0 | 2.549447 | 0.2820166 | 5337237.5 | 2.53095 | 0.2743218 | 5191609.8 | 2.513596 | 0.2665251 | 5044056.2 | 2.495997 | 0.2586662 | 4895323.7 | 2.478839 | 0.2508038 | 4746526.8 | 2.462834 | 0.2429743 | 4598350.8 | 2.446525 | 0.2352192 | 4451583.3 | 2.430622 | 0.227559 | 4306612.5 | 2.413972 | 0.2284252 | 4323006.5 | 2.397322 | 0.2292733 | 4339057.0 | 2.380672 | 0.2301048 | 4354791.8 | 2.364029 | 0.2309216 | 4370251.5 | 2.346682 | 0.2317277 | 4385507.0 | 2.330053 | 0.2325231 | 4400559.1 | 2.313434 | 0.2333158 | 4415561.0 | 2.296827 | 0.2341021 | 4430442.3 | 2.280239 | 0.2348967 | 4445480.1 | 2.262977 | 0.23569 | 4460494.7
665 | 2.774593 | 0.369661 | 6985409.6 | 2.752191 | 0.3607693 | 6817385.4 | 2.730673 | 0.3516015 | 6644142.3 | 2.708642 | 0.342171 | 6465937.1 | 2.687638 | 0.3325032 | 6283245.6 | 2.666159 | 0.3226421 | 6096903.0 | 2.64583 | 0.3126633 | 5908335.4 | 2.625008 | 0.3026762 | 5719610.1 | 2.605346 | 0.2928118 | 5533205.5 | 2.585958 | 0.2831436 | 5350506.8 | 2.566746 | 0.273702 | 5172091.4 | 2.573673 | 0.2754173 | 5204505.2 | 2.580547 | 0.2771308 | 5236884.8 | 2.587364 | 0.2788485 | 5269344.4 | 2.594129 | 0.280582 | 5302102.2 | 2.600847 | 0.2823452 | 5335419.8 | 2.607517 | 0.2841522 | 5369566.2 | 2.61413 | 0.2860158 | 5404782.1 | 2.621502 | 0.2879561 | 5441448.3 | 2.627941 | 0.2899837 | 5479764.3 | 2.634284 | 0.292109 | 5519924.5 | 2.631302 | 0.2935824 | 5547766.5 | 2.628331 | 0.2949297 | 5573226.5 | 2.625375 | 0.2961562 | 5596403.3 | 2.623191 | 0.2972744 | 5617534.8 | 2.620284 | 0.2983026 | 5636964.7 | 2.617425 | 0.299247 | 5654810.2 | 2.614611 | 0.3001321 | 5671535.6 | 2.61254 | 0.3009742 | 5687449.6 | 2.609798 | 0.3017861 | 5702791.6 | 2.607103 | 0.302585 | 5717887.0 | 2.587215 | 0.2955735 | 5585391.8 | 2.568398 | 0.2883194 | 5448313.2 | 2.549314 | 0.280852 | 5307204.4 | 2.530664 | 0.2732194 | 5162971.4 | 2.513153 | 0.2654661 | 5016458.8 | 2.495397 | 0.2576316 | 4868413.2 | 2.478087 | 0.2497733 | 4719916.1 | 2.461933 | 0.2419281 | 4571665.6 | 2.445485 | 0.2341456 | 4424602.2 | 2.429449 | 0.22645 | 4279179.9 | 2.412804 | 0.2273381 | 4295962.3 | 2.396155 | 0.2282052 | 4312347.8 | 2.379502 | 0.2290542 | 4328390.9 | 2.362852 | 0.2298852 | 4344094.9 | 2.345496 | 0.2307027 | 4359542.4 | 2.328853 | 0.2315055 | 4374712.5 | 2.312219 | 0.2323013 | 4389750.8 | 2.295595 | 0.233086 | 4404578.4 | 2.278985 | 0.2338729 | 4419449.6 | 2.261701 | 0.234653 | 4434191.1
666 | 2.774404 | 0.367922 | 6942108.4 | 2.752004 | 0.3590576 | 6774851.4 | 2.730481 | 0.3499183 | 6602407.2 | 2.708435 | 0.3405136 | 6424955.5 | 2.687407 | 0.3308674 | 6242946.1 | 2.665896 | 0.3210182 | 6057107.5 | 2.645533 | 0.3110334 | 5868710.2 | 2.624685 | 0.3010156 | 5679689.7 | 2.605006 | 0.2910973 | 5492547.0 | 2.585624 | 0.2813756 | 5309113.3 | 2.566439 | 0.27189 | 5130135.9 | 2.573414 | 0.2736085 | 5162560.4 | 2.580331 | 0.2753252 | 5194952.2 | 2.587189 | 0.2770448 | 5227398.3 | 2.593993 | 0.2787759 | 5260062.5 | 2.600748 | 0.2805325 | 5293206.9 | 2.607456 | 0.2823289 | 5327101.9 | 2.614114 | 0.2841777 | 5361985.5 | 2.621536 | 0.2860962 | 5398184.8 | 2.62803 | 0.2880988 | 5435970.5 | 2.634439 | 0.290198 | 5475578.9 | 2.631484 | 0.291729 | 5504466.7 | 2.628535 | 0.293135 | 5530995.7 | 2.625594 | 0.2944175 | 5555194.0 | 2.623421 | 0.295588 | 5577280.7 | 2.620518 | 0.296663 | 5597563.9 | 2.617659 | 0.2976509 | 5616203.9 | 2.614847 | 0.2985732 | 5633606.7 | 2.612777 | 0.2994451 | 5650056.4 | 2.610038 | 0.3002834 | 5665874.7 | 2.607347 | 0.301105 | 5681376.6 | 2.58734 | 0.2942078 | 5551237.1 | 2.568394 | 0.2870547 | 5416269.5 | 2.549172 | 0.2796713 | 5276957.6 | 2.530373 | 0.272104 | 5134172.8 | 2.512706 | 0.2643973 | 4988761.2 | 2.494793 | 0.2565917 | 4841481.6 | 2.47733 | 0.2487428 | 4693385.3 | 2.461029 | 0.2408856 | 4545132.3 | 2.444437 | 0.2330778 | 4397810.4 | 2.428268 | 0.225345 | 4251905.2 | 2.411631 | 0.226255 | 4269074.9 | 2.394986 | 0.2271419 | 4285810.3 | 2.378335 | 0.2280099 | 4302188.1 | 2.361683 | 0.2288572 | 4318174.8 | 2.34432 | 0.2296888 | 4333865.6 | 2.327668 | 0.2305024 | 4349216.2 | 2.311021 | 0.2313057 | 4364374.1 | 2.294381 | 0.232094 | 4379248.6 | 2.277754 | 0.2328794 | 4394066.5 | 2.26045 | 0.233653 | 4408664.2
667 | 2.774195 | 0.366201 | 6899277.0 | 2.751799 | 0.3573615 | 6732739.4 | 2.73027 | 0.34825 | 6561076.6 | 2.70821 | 0.3388713 | 6384381.5 | 2.687158 | 0.3292463 | 6203044.701 | 2.665616 | 0.3194096 | 6017721.2 | 2.645219 | 0.3094216 | 5829545.7 | 2.62434 | 0.2993779 | 5640319.4 | 2.604641 | 0.2894045 | 5452419.4 | 2.585257 | 0.2796238 | 5268149.4 | 2.566097 | 0.270085 | 5088438.2 | 2.57312 | 0.2718033 | 5120811.2 | 2.580082 | 0.2735209 | 5153170.8 | 2.586981 | 0.275241 | 5185578.1 | 2.593826 | 0.2769699 | 5218150.1 | 2.600619 | 0.2787185 | 5251093.5 | 2.607366 | 0.2805033 | 5284720.6 | 2.614063 | 0.282336 | 5319248.5 | 2.621533 | 0.2842337 | 5355001.1 | 2.62808 | 0.2862095 | 5392226.2 | 2.63455 | 0.28828 | 5431234.3 | 2.631627 | 0.2898656 | 5461107.1 | 2.628702 | 0.2913271 | 5488642.6 | 2.625779 | 0.2926646 | 5513840.7 | 2.623619 | 0.2938868 | 5536867.3 | 2.620723 | 0.2950076 | 5557983.3 | 2.617866 | 0.2960372 | 5577380.9 | 2.615055 | 0.2969968 | 5595459.9 | 2.612988 | 0.2978988 | 5612454.4 | 2.61025 | 0.2987619 | 5628715.0 | 2.607564 | 0.299605 | 5644598.7 | 2.587445 | 0.2928221 | 5516809.0 | 2.568374 | 0.2857719 | 5383982.1 | 2.549016 | 0.2784775 | 5246553.8 | 2.530074 | 0.2709797 | 5105294.4 | 2.512256 | 0.2633234 | 4961049.4 | 2.494187 | 0.2555495 | 4814586.9 | 2.476569 | 0.2477143 | 4666970.7 | 2.460117 | 0.2398509 | 4518823.4 | 2.443381 | 0.2320188 | 4371266.5 | 2.427076 | 0.22425 | 4224900.8 | 2.410452 | 0.2251805 | 4242431.4 | 2.393816 | 0.2260867 | 4259504.4 | 2.377169 | 0.2269745 | 4276231.3 | 2.360518 | 0.2278397 | 4292531.2 | 2.343154 | 0.2286875 | 4308504.0 | 2.326496 | 0.2295146 | 4324085.8 | 2.309839 | 0.2303287 | 4339423.1 | 2.293187 | 0.2311244 | 4354414.7 | 2.276544 | 0.2319134 | 4369280.8 | 2.259222 | 0.232687 | 4383854.9
668 | 2.773968 | 0.364499 | 6856930.5 | 2.751575 | 0.3556833 | 6691090.9 | 2.730041 | 0.3465977 | 6520172.7 | 2.707968 | 0.3372443 | 6344217.6 | 2.686893 | 0.3276402 | 6163545.3 | 2.665321 | 0.3178172 | 5978754.8 | 2.644887 | 0.3078291 | 5790860.1 | 2.623974 | 0.2977633 | 5601502.8 | 2.604253 | 0.2877373 | 5412894.2 | 2.584861 | 0.2778909 | 5227664.5 | 2.56572 | 0.268293 | 5047110.0 | 2.572791 | 0.2700051 | 5079316.9 | 2.579798 | 0.2717213 | 5111602.8 | 2.586741 | 0.27344 | 5143935.2 | 2.593626 | 0.2751665 | 5176413.4 | 2.60046 | 0.2769072 | 5209159.1 | 2.607244 | 0.2786791 | 5242492.2 | 2.61398 | 0.2804947 | 5276646.5 | 2.621494 | 0.2823705 | 5311934.9 | 2.628093 | 0.2843197 | 5348603.1 | 2.63462 | 0.286359 | 5386966.1 | 2.631731 | 0.2879957 | 5417755.2 | 2.628832 | 0.2895095 | 5446232.5 | 2.625929 | 0.2909005 | 5472399.9 | 2.623784 | 0.2921735 | 5496347.3 | 2.620898 | 0.2933403 | 5518297.3 | 2.618046 | 0.2944104 | 5538429.3 | 2.615236 | 0.2954059 | 5557156.6 | 2.61317 | 0.2963383 | 5574695.4 | 2.610436 | 0.2972256 | 5591387.8 | 2.607752 | 0.298088 | 5607610.9 | 2.587527 | 0.2914205 | 5482182.3 | 2.568336 | 0.2844747 | 5351518.5 | 2.548848 | 0.2772723 | 5216027.6 | 2.529766 | 0.2698496 | 5076392.7 | 2.511801 | 0.262248 | 4933391.3 | 2.493578 | 0.2545097 | 4787819.0 | 2.475804 | 0.2466911 | 4640736.3 | 2.459199 | 0.2388252 | 4492762.7 | 2.442318 | 0.2309733 | 4345054.1 | 2.425873 | 0.223168 | 4198221.5 | 2.409265 | 0.2241186 | 4216103.2 | 2.392643 | 0.225044 | 4233512.7 | 2.376005 | 0.2259511 | 4250576.3 | 2.359359 | 0.2268342 | 4267189.9 | 2.341996 | 0.2276999 | 4283475.0 | 2.325336 | 0.2285429 | 4299334.2 | 2.308674 | 0.2293705 | 4314901.8 | 2.292013 | 0.230177 | 4330073.5 | 2.275358 | 0.2309734 | 4345056.0 | 2.258019 | 0.231751 | 4359684.6
669 | 2.773722 | 0.362817 | 6815086.9 | 2.751333 | 0.3540226 | 6649894.2 | 2.729794 | 0.3449618 | 6479697.7 | 2.707708 | 0.3356334 | 6304474.8 | 2.686612 | 0.3260501 | 6124463.5 | 2.66501 | 0.3162414 | 5940219.5 | 2.644539 | 0.3062549 | 5752634.6 | 2.623588 | 0.2961709 | 5563218.5 | 2.603842 | 0.2860979 | 5374009.3 | 2.584436 | 0.2761816 | 5187743.2 | 2.565308 | 0.266516 | 5006187.0 | 2.572428 | 0.2682182 | 5038160.3 | 2.579482 | 0.2699288 | 5070292.2 | 2.586468 | 0.2716449 | 5102526.0 | 2.593395 | 0.2733678 | 5134889.2 | 2.600268 | 0.2751016 | 5167456.6 | 2.607091 | 0.2768602 | 5200490.8 | 2.613866 | 0.2786576 | 5234251.9 | 2.621421 | 0.2805103 | 5269053.6 | 2.628067 | 0.2824327 | 5305163.6 | 2.63465 | 0.284439 | 5342849.0 | 2.631795 | 0.2861227 | 5374474.7 | 2.628926 | 0.2876862 | 5403844.1 | 2.626045 | 0.2891276 | 5430918.4 | 2.623917 | 0.2904511 | 5455778.2 | 2.621043 | 0.2916635 | 5478552.3 | 2.618198 | 0.2927745 | 5499422.2 | 2.61539 | 0.2938045 | 5518768.1 | 2.613325 | 0.2947668 | 5536844.7 | 2.610593 | 0.2956783 | 5553965.5 | 2.607913 | 0.296558 | 5570489.8 | 2.587586 | 0.2900062 | 5447421.4 | 2.568281 | 0.2831658 | 5318933.8 | 2.548665 | 0.2760582 | 5185425.7 | 2.529447 | 0.2687155 | 5047500.7 | 2.511339 | 0.2611745 | 4905852.8 | 2.492964 | 0.2534758 | 4761242.1 | 2.475036 | 0.2456772 | 4614755.1 | 2.458277 | 0.2378129 | 4467032.9 | 2.441247 | 0.2299445 | 4319234.5 | 2.42466 | 0.222104 | 4171960.2 | 2.408072 | 0.2230725 | 4190151.3 | 2.391465 | 0.2240159 | 4207872.1 | 2.374841 | 0.2249421 | 4225270.6 | 2.358205 | 0.2258437 | 4242205.5 | 2.340847 | 0.2267273 | 4258803.4 | 2.324189 | 0.2275871 | 4274952.8 | 2.307525 | 0.2284306 | 4290796.8 | 2.290858 | 0.2292512 | 4306211.0 | 2.274195 | 0.2300583 | 4321372.9 | 2.256844 | 0.230844 | 4336131.1
670 | 2.773458 | 0.361156 | 6773761.6 | 2.751073 | 0.35238 | 6609160.1 | 2.729531 | 0.3433422 | 6439649.3 | 2.707433 | 0.3340382 | 6265146.7 | 2.686316 | 0.3244764 | 6085806.3 | 2.664683 | 0.3146825 | 5902115.0 | 2.644176 | 0.3046992 | 5714870.8 | 2.623187 | 0.2946004 | 5525458.6 | 2.603408 | 0.2844863 | 5335762.2 | 2.583985 | 0.2744978 | 5148420.1 | 2.564861 | 0.264759 | 4965761.2 | 2.572032 | 0.2664458 | 4997398.4 | 2.579133 | 0.2681467 | 5029300.1 | 2.586163 | 0.2698574 | 5061385.4 | 2.593131 | 0.271576 | 5093618.9 | 2.600044 | 0.2733031 | 5126011.3 | 2.606907 | 0.2750498 | 5158773.1 | 2.613721 | 0.2768285 | 5192134.4 | 2.621315 | 0.2786573 | 5226433.9 | 2.628005 | 0.2805515 | 5261961.9 | 2.634639 | 0.282525 | 5298976.1 | 2.631821 | 0.2842501 | 5331330.6 | 2.628982 | 0.2858599 | 5361524.5 | 2.626126 | 0.28735 | 5389472.0 | 2.624017 | 0.2887217 | 5415199.0 | 2.621157 | 0.2899801 | 5438802.4 | 2.618321 | 0.2911324 | 5460413.8 | 2.615518 | 0.2921967 | 5480376.5 | 2.613454 | 0.2931873 | 5498955.6 | 2.610723 | 0.2941232 | 5516508.3 | 2.608047 | 0.29502 | 5533329.3 | 2.587621 | 0.2885821 | 5412581.3 | 2.568207 | 0.281849 | 5286296.5 | 2.548469 | 0.2748378 | 5154795.9 | 2.529118 | 0.2675784 | 5018640.8 | 2.510868 | 0.2601044 | 4878460.3 | 2.492347 | 0.2524517 | 4734926.9 | 2.474265 | 0.2446771 | 4589109.6 | 2.45735 | 0.2368173 | 4441691.7 | 2.440168 | 0.2289358 | 4293868.4 | 2.423437 | 0.221064 | 4146227.7 | 2.406873 | 0.2220469 | 4164662.5 | 2.390286 | 0.2230055 | 4182641.0 | 2.373678 | 0.2239496 | 4200349.0 | 2.357054 | 0.2248692 | 4217596.0 | 2.339706 | 0.2257712 | 4234513.6 | 2.323054 | 0.2266486 | 4250969.7 | 2.306392 | 0.2275087 | 4267103.1 | 2.289722 | 0.2283448 | 4282784.3 | 2.273054 | 0.2291661 | 4298187.7 | 2.255694 | 0.229964 | 4313154.0
671 | 2.773177 | 0.359515 | 6732934.4 | 2.750796 | 0.3507563 | 6568902.6 | 2.729252 | 0.3417404 | 6400053.8 | 2.707142 | 0.3324597 | 6226246.6 | 2.686005 | 0.3229192 | 6047573.4 | 2.664343 | 0.3131405 | 5864440.6 | 2.643799 | 0.3031626 | 5677575.2 | 2.62277 | 0.2930525 | 5488235.3 | 2.602955 | 0.2829022 | 5298142.4 | 2.58351 | 0.272844 | 5109774.8 | 2.564384 | 0.263024 | 4925867.8 | 2.571603 | 0.2646913 | 4957091.4 | 2.578752 | 0.2663787 | 4988693.4 | 2.585827 | 0.2680803 | 5020560.9 | 2.592837 | 0.2697931 | 5052637.8 | 2.59979 | 0.271513 | 5084848.4 | 2.606692 | 0.2732494 | 5117366.7 | 2.613544 | 0.2750107 | 5150351.6 | 2.621177 | 0.276815 | 5184143.5 | 2.627909 | 0.2786803 | 5219075.1 | 2.634589 | 0.280619 | 5255383.8 | 2.631809 | 0.2823818 | 5288397.5 | 2.629002 | 0.2840337 | 5319334.0 | 2.626173 | 0.2855696 | 5348098.1 | 2.624085 | 0.2869881 | 5374663.1 | 2.621239 | 0.288292 | 5399081.7 | 2.618414 | 0.289486 | 5421443.1 | 2.615618 | 0.2905857 | 5442038.4 | 2.613557 | 0.2916044 | 5461116.9 | 2.610826 | 0.2925633 | 5479075.2 | 2.608152 | 0.293477 | 5496185.9 | 2.587634 | 0.2871523 | 5377737.3 | 2.568114 | 0.2805261 | 5253643.7 | 2.548259 | 0.2736137 | 5124190.1 | 2.528778 | 0.2664407 | 4989855.0 | 2.51039 | 0.2590383 | 4851223.2 | 2.491723 | 0.2514385 | 4708897.1 | 2.473491 | 0.2436939 | 4563857.0 | 2.456421 | 0.2358431 | 4416828.9 | 2.439085 | 0.2279513 | 4269032.8 | 2.422205 | 0.22005 | 4121058.4 | 2.405667 | 0.2210453 | 4139698.6 | 2.389104 | 0.2220175 | 4157904.8 | 2.372516 | 0.2229767 | 4175869.2 | 2.355909 | 0.2239121 | 4193386.0 | 2.338573 | 0.224832 | 4210614.2 | 2.32193 | 0.2257274 | 4227383.9 | 2.305274 | 0.2266052 | 4243822.5 | 2.288607 | 0.2274581 | 4259796.3 | 2.271936 | 0.2282948 | 4275465.8 | 2.25457 | 0.229107 | 4290676.0
672 | 2.772879 | 0.357897 | 6692658.5 | 2.750504 | 0.3491525 | 6529136.5 | 2.728956 | 0.3401564 | 6360909.7 | 2.706836 | 0.3308978 | 6187774.8 | 2.68568 | 0.3213789 | 6009770.6 | 2.663989 | 0.311616 | 5827205.7 | 2.643409 | 0.301645 | 5640747.9 | 2.622338 | 0.2915263 | 5451528.9 | 2.602483 | 0.2813447 | 5261133.3 | 2.583013 | 0.2712226 | 5071851.5 | 2.563877 | 0.261317 | 4886616.5 | 2.571144 | 0.2629572 | 4917287.6 | 2.578339 | 0.2646268 | 4948509.4 | 2.58546 | 0.2663165 | 4980107.8 | 2.592512 | 0.2680208 | 5011978.2 | 2.599505 | 0.2697333 | 5044000.6 | 2.606446 | 0.2714597 | 5076284.6 | 2.613337 | 0.273206 | 5108939.9 | 2.621008 | 0.2749868 | 5142240.6 | 2.627779 | 0.2768225 | 5176567.9 | 2.634503 | 0.278726 | 5212164.3 | 2.63176 | 0.2805211 | 5245731.6 | 2.628987 | 0.2822108 | 5277329.2 | 2.626186 | 0.2837897 | 5306854.1 | 2.624121 | 0.2852529 | 5334216.6 | 2.621292 | 0.2866007 | 5359420.7 | 2.618479 | 0.2878373 | 5382544.8 | 2.615691 | 0.2889734 | 5403789.2 | 2.613634 | 0.2900212 | 5423384.3 | 2.610904 | 0.2910024 | 5441732.3 | 2.60823 | 0.291933 | 5459134.3 | 2.587624 | 0.28572 | 5342952.3 | 2.568003 | 0.2792001 | 5221030.2 | 2.548034 | 0.2723883 | 5093648.5 | 2.528429 | 0.2653041 | 4961174.7 | 2.509905 | 0.2579774 | 4824166.6 | 2.491094 | 0.2504369 | 4683158.4 | 2.472714 | 0.24273 | 4539039.7 | 2.45549 | 0.2348932 | 4392493.2 | 2.437999 | 0.2269952 | 4244800.7 | 2.420966 | 0.219068 | 4096562.4 | 2.404458 | 0.2200711 | 4115319.3 | 2.38792 | 0.221053 | 4133681.4 | 2.371355 | 0.2220257 | 4151871.7 | 2.354768 | 0.2229758 | 4169637.3 | 2.337449 | 0.2239114 | 4187134.3 | 2.320818 | 0.2248233 | 4204186.2 | 2.304171 | 0.2257191 | 4220937.0 | 2.28751 | 0.2265902 | 4237226.8 | 2.270841 | 0.2274437 | 4253187.5 | 2.253475 | 0.228272 | 4268676.6
673 | 2.772565 | 0.3563 | 6652894.7 | 2.750195 | 0.3475694 | 6489874.8 | 2.728646 | 0.3385907 | 6322222.5 | 2.706515 | 0.3293529 | 6149733.5 | 2.68534 | 0.3198554 | 5972393.8 | 2.663622 | 0.3101092 | 5790411.6 | 2.643005 | 0.3001464 | 5604384.2 | 2.621893 | 0.2900216 | 5415333.2 | 2.601995 | 0.2798128 | 5224711.4 | 2.582493 | 0.2696341 | 5034654.4 | 2.563341 | 0.259639 | 4848024.1 | 2.570655 | 0.2612475 | 4878058.4 | 2.577897 | 0.2628941 | 4908803.7 | 2.585062 | 0.2645682 | 4940062.0 | 2.592158 | 0.2662615 | 4971679.4 | 2.599191 | 0.2679648 | 5003485.2 | 2.60617 | 0.2696819 | 5035545.6 | 2.613099 | 0.2714148 | 5067903.4 | 2.620809 | 0.2731749 | 5100768.4 | 2.627618 | 0.2749815 | 5134501.2 | 2.634383 | 0.276849 | 5169371.9 | 2.631676 | 0.2786709 | 5203390.8 | 2.628938 | 0.2803947 | 5235578.5 | 2.626166 | 0.2820125 | 5265784.5 | 2.624125 | 0.2835182 | 5293900.5 | 2.621315 | 0.2849093 | 5319874.7 | 2.618515 | 0.2861873 | 5343738.2 | 2.615736 | 0.2873613 | 5365659.3 | 2.613684 | 0.28844 | 5385801.2 | 2.610956 | 0.2894442 | 5404550.6 | 2.608281 | 0.29039 | 5422211.6 | 2.587591 | 0.2842884 | 5308281.3 | 2.567874 | 0.2778748 | 5188525.2 | 2.547796 | 0.2711631 | 5063204.1 | 2.52807 | 0.264171 | 4932646.0 | 2.509414 | 0.2569232 | 4797313.8 | 2.490461 | 0.2494468 | 4657712.6 | 2.471933 | 0.2417853 | 4514655.5 | 2.454558 | 0.233971 | 4368746.2 | 2.436912 | 0.2260711 | 4221238.9 | 2.419723 | 0.2181211 | 4072793.4 | 2.403246 | 0.2191279 | 4091593.0 | 2.386736 | 0.2201161 | 4110045.4 | 2.370197 | 0.2210986 | 4128390.4 | 2.353632 | 0.2220604 | 4146349.5 | 2.336333 | 0.2230107 | 4164093.6 | 2.319719 | 0.2239384 | 4181416.1 | 2.303085 | 0.2248506 | 4198448.3 | 2.286432 | 0.2257388 | 4215032.9 | 2.269769 | 0.2266104 | 4231308.2 | 2.252404 | 0.227457 | 4247116.2
674 | 2.772238 | 0.354727 | 6613696.1 | 2.749872 | 0.3460063 | 6451103.8 | 2.728321 | 0.3370438 | 6284002.5 | 2.706181 | 0.3278257 | 6112135.4 | 2.684988 | 0.318349 | 5935446.6 | 2.663243 | 0.3086201 | 5754057.7 | 2.64259 | 0.2986665 | 5568478.0 | 2.621435 | 0.2885382 | 5379640.9 | 2.601493 | 0.2783069 | 5188883.6 | 2.581954 | 0.2680773 | 4998158.2 | 2.562782 | 0.257995 | 4810180.0 | 2.570139 | 0.2595649 | 4839448.7 | 2.577426 | 0.2611828 | 4869613.5 | 2.584636 | 0.2628377 | 4900468.4 | 2.591776 | 0.2645171 | 4931779.4 | 2.59885 | 0.2662095 | 4963333.5 | 2.605867 | 0.2679166 | 4995162.4 | 2.612832 | 0.2696373 | 5027243.6 | 2.620579 | 0.2713798 | 5059731.4 | 2.627426 | 0.2731597 | 5092916.3 | 2.634229 | 0.274992 | 5127079.4 | 2.631559 | 0.2768349 | 5161439.2 | 2.628854 | 0.2785875 | 5194115.6 | 2.626114 | 0.2802411 | 5224946.2 | 2.624098 | 0.2817864 | 5253757.1 | 2.621309 | 0.2832187 | 5280462.1 | 2.618524 | 0.2845383 | 5305064.9 | 2.615754 | 0.2857504 | 5327664.4 | 2.613708 | 0.2868619 | 5348388.1 | 2.610983 | 0.2878909 | 5367572.1 | 2.608309 | 0.288853 | 5385510.3 | 2.587537 | 0.2828598 | 5273770.4 | 2.567727 | 0.276552 | 5156164.0 | 2.547544 | 0.2699413 | 5032912.1 | 2.527701 | 0.2630423 | 4904283.1 | 2.508917 | 0.2558773 | 4770694.9 | 2.489825 | 0.2484694 | 4632578.8 | 2.47115 | 0.2408592 | 4490692.2 | 2.453623 | 0.233076 | 4345578.4 | 2.435823 | 0.2251818 | 4198394.8 | 2.418478 | 0.217214 | 4049839.9 | 2.402033 | 0.2182192 | 4068580.2 | 2.385554 | 0.219209 | 4087034.9 | 2.369043 | 0.2201977 | 4105468.5 | 2.352503 | 0.2211682 | 4123563.2 | 2.335227 | 0.2221303 | 4141500.4 | 2.318632 | 0.2230718 | 4159054.6 | 2.302014 | 0.2239997 | 4176355.8 | 2.285375 | 0.224905 | 4193233.1 | 2.26872 | 0.2257936 | 4209802.1 | 2.251361 | 0.226658 | 4225917.9
675 | 2.771896 | 0.353178 | 6575060.5 | 2.749534 | 0.3444655 | 6412861.2 | 2.727982 | 0.3355168 | 6246263.5 | 2.705833 | 0.3263169 | 6074992.2 | 2.684623 | 0.3168599 | 5898931.2 | 2.662852 | 0.3071488 | 5718141.7 | 2.642164 | 0.2972058 | 5533035.3 | 2.620966 | 0.2870762 | 5344453.3 | 2.600978 | 0.2768263 | 5153632.0 | 2.581396 | 0.2665517 | 4962352.4 | 2.562201 | 0.256388 | 4773136.6 | 2.569598 | 0.2579121 | 4801509.2 | 2.576928 | 0.2594966 | 4831007.7 | 2.584182 | 0.2611265 | 4861351.8 | 2.591365 | 0.2627892 | 4892306.5 | 2.59848 | 0.2644687 | 4923573.1 | 2.605536 | 0.2661652 | 4955155.9 | 2.612537 | 0.267874 | 4986969.4 | 2.620319 | 0.2696008 | 5019116.8 | 2.627204 | 0.271358 | 5051830.3 | 2.634045 | 0.273157 | 5085321.8 | 2.631411 | 0.2750162 | 5119934.7 | 2.62874 | 0.2767927 | 5153007.3 | 2.62603 | 0.2784779 | 5184380.6 | 2.624042 | 0.2800595 | 5213824.5 | 2.621274 | 0.2815315 | 5241229.0 | 2.618505 | 0.2828911 | 5266540.4 | 2.615746 | 0.2841417 | 5289821.8 | 2.613707 | 0.2852879 | 5311160.4 | 2.610986 | 0.286344 | 5330821.1 | 2.608312 | 0.287324 | 5349066.6 | 2.587463 | 0.2814374 | 5239476.5 | 2.567562 | 0.2752346 | 5123999.8 | 2.54728 | 0.268725 | 5002811.8 | 2.527323 | 0.2619198 | 4876120.7 | 2.508414 | 0.2548406 | 4744327.7 | 2.489187 | 0.2475051 | 4607764.1 | 2.470367 | 0.2399522 | 4467152.4 | 2.452689 | 0.2322075 | 4322971.1 | 2.434735 | 0.2243283 | 4176284.3 | 2.417234 | 0.216349 | 4027736.3 | 2.400823 | 0.2173479 | 4046332.0 | 2.384375 | 0.218335 | 4064709.5 | 2.367894 | 0.2193253 | 4083144.8 | 2.351381 | 0.2203006 | 4101301.9 | 2.33413 | 0.2212713 | 4119373.5 | 2.317557 | 0.222224 | 4137108.9 | 2.300958 | 0.2231657 | 4154641.5 | 2.284335 | 0.2240868 | 4171789.1 | 2.267694 | 0.2249924 | 4188649.3 | 2.250345 | 0.225875 | 4205080.2
676 | 2.771541 | 0.351653 | 6536985.5 | 2.749183 | 0.3429457 | 6375121.8 | 2.72763 | 0.3340101 | 6209015.1 | 2.705472 | 0.3248266 | 6038301.7 | 2.684245 | 0.3153883 | 5862848.8 | 2.662449 | 0.3056954 | 5682664.5 | 2.641727 | 0.2957641 | 5498049.6 | 2.620487 | 0.2856354 | 5309763.1 | 2.600451 | 0.2753701 | 5118938.7 | 2.580823 | 0.2650554 | 4927196.1 | 2.561596 | 0.254819 | 4736908.9 | 2.569035 | 0.2562926 | 4764300.8 | 2.576405 | 0.2578367 | 4793004.4 | 2.583702 | 0.2594382 | 4822776.3 | 2.590927 | 0.2610796 | 4853288.4 | 2.598084 | 0.2627438 | 4884225.5 | 2.605179 | 0.2644282 | 4915537.5 | 2.612217 | 0.2661254 | 4947086.4 | 2.620033 | 0.267838 | 4978922.6 | 2.626953 | 0.2695757 | 5011224.6 | 2.633831 | 0.271346 | 5044133.8 | 2.631233 | 0.2732174 | 5078922.2 | 2.628595 | 0.2750129 | 5112299.6 | 2.625916 | 0.2767253 | 5144131.7 | 2.623956 | 0.2783404 | 5174154.7 | 2.621211 | 0.2798491 | 5202200.6 | 2.61846 | 0.2812479 | 5228202.8 | 2.615714 | 0.2825367 | 5252160.6 | 2.613682 | 0.2837178 | 5274117.6 | 2.610964 | 0.2848039 | 5294306.0 | 2.608292 | 0.285805 | 5312916.6 | 2.587369 | 0.280024 | 5205452.1 | 2.567382 | 0.2739241 | 5092058.2 | 2.547002 | 0.2675161 | 4972937.9 | 2.526937 | 0.2608062 | 4848206.6 | 2.507906 | 0.2538139 | 4718223.7 | 2.488548 | 0.2465555 | 4583296.1 | 2.469586 | 0.2390642 | 4444036.6 | 2.451756 | 0.2313645 | 4300905.1 | 2.433648 | 0.2235092 | 4154881.2 | 2.415991 | 0.2155291 | 4006535.4 | 2.399616 | 0.2165161 | 4024884.0 | 2.383201 | 0.2174956 | 4043091.9 | 2.366752 | 0.2184831 | 4061449.3 | 2.350268 | 0.2194593 | 4079595.3 | 2.333044 | 0.2204348 | 4097729.6 | 2.316496 | 0.2213955 | 4115588.1 | 2.299919 | 0.2223483 | 4133301.1 | 2.283315 | 0.223283 | 4150675.9 | 2.26669 | 0.2242045 | 4167805.8 | 2.249353 | 0.225105 | 4184545.7
677 | 2.771173 | 0.350152 | 6499468.2 | 2.74882 | 0.3414489 | 6337922.6 | 2.727265 | 0.3325235 | 6172249.8 | 2.705099 | 0.3233551 | 6002068.4 | 2.683857 | 0.3139344 | 5827203.1 | 2.662036 | 0.3042595 | 5647618.8 | 2.64128 | 0.2943415 | 5463521.6 | 2.619997 | 0.2842152 | 5275559.5 | 2.599914 | 0.2739379 | 5084792.9 | 2.580238 | 0.2635886 | 4892691.6 | 2.560972 | 0.253286 | 4701456.3 | 2.568449 | 0.2547078 | 4727847.0 | 2.57586 | 0.2562065 | 4755665.8 | 2.583197 | 0.2577738 | 4784757.5 | 2.590465 | 0.2593901 | 4814758.6 | 2.597662 | 0.2610364 | 4845318.4 | 2.604796 | 0.2627071 | 4876328.6 | 2.611871 | 0.264392 | 4907604.4 | 2.619722 | 0.2660912 | 4939143.5 | 2.626675 | 0.2678117 | 4971079.3 | 2.633587 | 0.269558 | 5003494.5 | 2.631026 | 0.2714402 | 5038431.4 | 2.628422 | 0.2732511 | 5072045.0 | 2.625774 | 0.274986 | 5104247.8 | 2.623842 | 0.2766304 | 5134770.4 | 2.621122 | 0.2781737 | 5163418.3 | 2.61839 | 0.2796098 | 5190074.2 | 2.615657 | 0.2809359 | 5214689.1 | 2.613633 | 0.2821535 | 5237289.3 | 2.61092 | 0.2832706 | 5258025.0 | 2.608249 | 0.284296 | 5277059.2 | 2.587257 | 0.2786213 | 5171726.5 | 2.567189 | 0.2726239 | 5060402.9 | 2.546713 | 0.2663161 | 4943319.0 | 2.526543 | 0.2597022 | 4820553.1 | 2.507395 | 0.2527991 | 4692418.5 | 2.487907 | 0.2456202 | 4559164.5 | 2.468807 | 0.2381958 | 4421353.9 | 2.450828 | 0.230547 | 4279378.1 | 2.432564 | 0.2227232 | 4134153.7 | 2.414749 | 0.214752 | 3986194.6 | 2.398412 | 0.215724 | 4004236.7 | 2.382033 | 0.2166926 | 4022215.0 | 2.365617 | 0.2176725 | 4040403.2 | 2.349165 | 0.218645 | 4058455.4 | 2.33197 | 0.2196214 | 4076578.7 | 2.315448 | 0.2205865 | 4094492.6 | 2.298897 | 0.2215474 | 4112329.1 | 2.282314 | 0.2224934 | 4129888.1 | 2.265708 | 0.2234284 | 4147244.2 | 2.248387 | 0.224345 | 4164257.7
678 | 2.770793 | 0.348676 | 6462525.3 | 2.748445 | 0.3399756 | 6301267.8 | 2.726888 | 0.3310584 | 6135991.5 | 2.704715 | 0.3219033 | 5966307.1 | 2.683457 | 0.3124991 | 5792006.0 | 2.661612 | 0.3028416 | 5613009.3 | 2.640823 | 0.2929374 | 5429438.6 | 2.619499 | 0.2828159 | 5241843.6 | 2.599367 | 0.2725295 | 5051190.3 | 2.57964 | 0.2621508 | 4858826.8 | 2.56033 | 0.251789 | 4666775.9 | 2.567843 | 0.253157 | 4692130.9 | 2.575293 | 0.2546081 | 4719025.5 | 2.58267 | 0.2561355 | 4747335.7 | 2.589978 | 0.2577227 | 4776753.9 | 2.597215 | 0.2593469 | 4806858.0 | 2.604389 | 0.2610024 | 4837540.7 | 2.611501 | 0.2626741 | 4868525.4 | 2.619387 | 0.2643609 | 4899788.6 | 2.626372 | 0.2660655 | 4931382.7 | 2.633316 | 0.267791 | 4963364.4 | 2.630792 | 0.2696849 | 4998466.2 | 2.628222 | 0.2715086 | 5032267.9 | 2.625605 | 0.2732624 | 5064774.1 | 2.623701 | 0.2749321 | 5095720.0 | 2.621005 | 0.2765069 | 5124909.5 | 2.618294 | 0.2779779 | 5152173.6 | 2.615577 | 0.2793411 | 5177438.7 | 2.613563 | 0.2805941 | 5200663.0 | 2.610855 | 0.2817444 | 5221983.1 | 2.608184 | 0.282797 | 5241492.6 | 2.587127 | 0.27723 | 5138311.0 | 2.566981 | 0.2713354 | 5029057.8 | 2.546415 | 0.2651273 | 4913994.0 | 2.526141 | 0.2586098 | 4793196.3 | 2.50688 | 0.2517973 | 4666929.1 | 2.487267 | 0.2447 | 4535384.9 | 2.46803 | 0.237347 | 4399101.2 | 2.449905 | 0.2297543 | 4258373.3 | 2.431488 | 0.2219692 | 4114081.9 | 2.413513 | 0.214016 | 3966673.3 | 2.397213 | 0.2149697 | 3984349.4 | 2.380871 | 0.2159241 | 4002038.5 | 2.364491 | 0.2168931 | 4019997.7 | 2.348072 | 0.2178588 | 4037896.8 | 2.330908 | 0.2188316 | 4055927.6 | 2.314416 | 0.2197972 | 4073823.9 | 2.297891 | 0.2207625 | 4091716.1 | 2.281332 | 0.2217165 | 4109397.3 | 2.264748 | 0.2226628 | 4126937.5 | 2.247447 | 0.223594 | 4144196.4
679 | 2.770402 | 0.347224 | 6426134.9 | 2.748057 | 0.3385256 | 6265151.8 | 2.726499 | 0.3296142 | 6100227.4 | 2.704319 | 0.3204716 | 5931022.7 | 2.683046 | 0.3110824 | 5757256.0 | 2.661178 | 0.3014417 | 5578834.1 | 2.640357 | 0.2915523 | 5395808.5 | 2.618992 | 0.281437 | 5208604.2 | 2.598812 | 0.2711446 | 5018119.9 | 2.579032 | 0.2607403 | 4825565.6 | 2.559672 | 0.250325 | 4632808.7 | 2.567218 | 0.2516394 | 4657134.1 | 2.574705 | 0.2530415 | 4683082.9 | 2.582121 | 0.2545259 | 4710555.7 | 2.589468 | 0.2560784 | 4739286.5 | 2.596746 | 0.2576781 | 4768893.7 | 2.603958 | 0.2593146 | 4799180.5 | 2.611108 | 0.2609724 | 4829861.5 | 2.619028 | 0.2626461 | 4860836.6 | 2.626046 | 0.2643369 | 4892129.1 | 2.633021 | 0.266044 | 4923722.6 | 2.630531 | 0.2679501 | 4958998.0 | 2.627996 | 0.2697868 | 4992991.2 | 2.62541 | 0.2715563 | 5025740.0 | 2.623534 | 0.2732475 | 5057039.0 | 2.620864 | 0.2748504 | 5086703.8 | 2.618174 | 0.2763547 | 5114543.5 | 2.615474 | 0.2777527 | 5140416.9 | 2.613471 | 0.2790418 | 5164275.2 | 2.610769 | 0.2802255 | 5186182.5 | 2.6081 | 0.281307 | 5206197.5 | 2.58698 | 0.2758499 | 5105202.5 | 2.56676 | 0.2700597 | 4998041.0 | 2.546107 | 0.2639514 | 4884995.2 | 2.525734 | 0.2575297 | 4766147.0 | 2.506363 | 0.2508093 | 4641771.6 | 2.486628 | 0.2437967 | 4511986.9 | 2.467257 | 0.2365174 | 4377269.2 | 2.44899 | 0.228987 | 4237902.4 | 2.430419 | 0.2212464 | 4094644.8 | 2.412285 | 0.213319 | 3947932.5 | 2.396023 | 0.2142511 | 3965181.8 | 2.379717 | 0.215188 | 3982522.1 | 2.363373 | 0.2161428 | 4000193.1 | 2.346989 | 0.2170985 | 4017879.8 | 2.329859 | 0.2180646 | 4035759.0 | 2.313397 | 0.2190274 | 4053578.7 | 2.296901 | 0.2199933 | 4071454.7 | 2.28037 | 0.2209519 | 4089194.6 | 2.26381 | 0.2219062 | 4106857.1 | 2.24653 | 0.222849 | 4124305.2
680 | 2.770002 | 0.345798 | 6390332.6 | 2.74766 | 0.337099 | 6229574.9 | 2.726101 | 0.3281923 | 6064978.8 | 2.703913 | 0.3190599 | 5896213.3 | 2.682625 | 0.3096844 | 5722954.9 | 2.660735 | 0.3000598 | 5545092.0 | 2.639883 | 0.2901854 | 5362612.9 | 2.618477 | 0.2800786 | 5175841.2 | 2.598249 | 0.2697824 | 4985566.8 | 2.578415 | 0.2593567 | 4792900.9 | 2.559004 | 0.248894 | 4599551.1 | 2.566577 | 0.2501534 | 4622823.9 | 2.574098 | 0.2515054 | 4647809.2 | 2.581552 | 0.2529455 | 4674422.2 | 2.588938 | 0.2544594 | 4702398.9 | 2.596253 | 0.2560299 | 4731421.1 | 2.603505 | 0.2576453 | 4761273.1 | 2.610691 | 0.259287 | 4791612.6 | 2.618648 | 0.2609477 | 4822302.7 | 2.625698 | 0.2626252 | 4853302.7 | 2.632704 | 0.264316 | 4884548.5 | 2.630246 | 0.2662344 | 4919999.9 | 2.627744 | 0.2680849 | 4954197.5 | 2.625191 | 0.2698689 | 4987166.2 | 2.623344 | 0.2715787 | 5018762.9 | 2.620698 | 0.273206 | 5048835.5 | 2.618031 | 0.2747403 | 5077189.5 | 2.615348 | 0.2761723 | 5103651.4 | 2.613358 | 0.2774967 | 5128127.3 | 2.610664 | 0.2787141 | 5150624.9 | 2.607997 | 0.279827 | 5171191.0 | 2.586818 | 0.2744805 | 5072387.8 | 2.566526 | 0.2687967 | 4967350.9 | 2.545791 | 0.2627894 | 4856337.7 | 2.525323 | 0.256464 | 4739444.5 | 2.505844 | 0.249836 | 4616958.1 | 2.485991 | 0.2429096 | 4488958.3 | 2.466491 | 0.235708 | 4355874.3 | 2.448081 | 0.2282435 | 4217930.3 | 2.429362 | 0.2205541 | 4075830.9 | 2.411068 | 0.21266 | 3929948.3 | 2.394843 | 0.2135666 | 3946702.0 | 2.378573 | 0.2144824 | 3963626.2 | 2.362265 | 0.2154199 | 3980949.7 | 2.345916 | 0.2163622 | 3998365.0 | 2.328821 | 0.2173184 | 4016033.8 | 2.312392 | 0.2182753 | 4033718.1 | 2.295928 | 0.2192386 | 4051519.3 | 2.279426 | 0.2201985 | 4069259.4 | 2.262893 | 0.2211575 | 4086981.5 | 2.245637 | 0.222109 | 4104564.8
681 | 2.769592 | 0.344397 | 6355096.0 | 2.747253 | 0.3356966 | 6194549.8 | 2.725692 | 0.3267932 | 6030256.8 | 2.703496 | 0.3176692 | 5861892.0 | 2.682195 | 0.3083061 | 5689116.6 | 2.660284 | 0.2986966 | 5511795.2 | 2.6394 | 0.2888371 | 5329858.6 | 2.617955 | 0.2787398 | 5143534.6 | 2.597679 | 0.2684427 | 4953525.8 | 2.577791 | 0.2579995 | 4760818.1 | 2.558325 | 0.247496 | 4566999.8 | 2.565922 | 0.2486978 | 4589175.4 | 2.573473 | 0.2499993 | 4613191.9 | 2.580962 | 0.2513933 | 4638915.1 | 2.588387 | 0.2528668 | 4666105.8 | 2.59574 | 0.2544038 | 4694468.3 | 2.60303 | 0.2559951 | 4723830.7 | 2.610254 | 0.2576181 | 4753781.0 | 2.618246 | 0.2592653 | 4784175.6 | 2.62533 | 0.2609297 | 4814888.9 | 2.632365 | 0.262607 | 4845840.0 | 2.62994 | 0.2645371 | 4881454.9 | 2.627468 | 0.2664012 | 4915854.3 | 2.624947 | 0.2682004 | 4949053.5 | 2.62313 | 0.2699265 | 4980905.3 | 2.62051 | 0.2715757 | 5011337.0 | 2.617866 | 0.2731369 | 5040146.6 | 2.615202 | 0.2746007 | 5067156.9 | 2.613226 | 0.2759588 | 5092218.7 | 2.61054 | 0.2772111 | 5115326.2 | 2.607876 | 0.278355 | 5136434.9 | 2.586641 | 0.2731216 | 5039863.7 | 2.566282 | 0.267546 | 4936978.4 | 2.545468 | 0.2616415 | 4828023.7 | 2.524908 | 0.2554137 | 4713103.2 | 2.505325 | 0.2488784 | 4592508.8 | 2.485357 | 0.2420401 | 4466322.8 | 2.46573 | 0.2349187 | 4334913.0 | 2.447183 | 0.2275237 | 4198454.2 | 2.428315 | 0.2198915 | 4057618.3 | 2.409864 | 0.212037 | 3912680.7 | 2.393676 | 0.2129149 | 3928879.5 | 2.377442 | 0.2138061 | 3945326.0 | 2.36117 | 0.2147224 | 3962234.6 | 2.344857 | 0.215648 | 3979313.4 | 2.327796 | 0.2165909 | 3996713.0 | 2.311402 | 0.2175388 | 4014203.6 | 2.29497 | 0.2184962 | 4031871.6 | 2.278499 | 0.2194545 | 4049553.7 | 2.261996 | 0.2204149 | 4067277.3 | 2.244768 | 0.221372 | 4084937.7
682 | 2.769175 | 0.343022 | 6320442.7 | 2.746836 | 0.3343177 | 6160059.5 | 2.725273 | 0.3254168 | 5996053.7 | 2.70307 | 0.3162992 | 5828054.9 | 2.681756 | 0.3069476 | 5655743.0 | 2.659823 | 0.2973522 | 5478940.7 | 2.63891 | 0.2875071 | 5297538.6 | 2.617426 | 0.2774211 | 5111695.4 | 2.597102 | 0.2671252 | 4921984.8 | 2.57716 | 0.2566679 | 4729301.7 | 2.557636 | 0.246128 | 4535096.6 | 2.565255 | 0.2472726 | 4556185.8 | 2.572832 | 0.248521 | 4579189.7 | 2.580354 | 0.2498687 | 4604020.6 | 2.587816 | 0.2513003 | 4630399.0 | 2.595208 | 0.2528017 | 4658063.4 | 2.602535 | 0.2543641 | 4686853.2 | 2.609796 | 0.2559671 | 4716389.0 | 2.617823 | 0.2575984 | 4746446.3 | 2.62494 | 0.2592503 | 4776885.2 | 2.632007 | 0.260914 | 4807539.9 | 2.629613 | 0.2628577 | 4843353.7 | 2.627172 | 0.2647352 | 4877947.4 | 2.624681 | 0.2665494 | 4911377.0 | 2.622893 | 0.2682919 | 4943483.0 | 2.620301 | 0.2699603 | 4974224.0 | 2.617679 | 0.2715458 | 5003438.5 | 2.615035 | 0.2730388 | 5030947.5 | 2.613074 | 0.2744303 | 5056587.2 | 2.610399 | 0.2757159 | 5080275.4 | 2.60774 | 0.276893 | 5101965.0 | 2.586452 | 0.2717724 | 5007614.1 | 2.566028 | 0.2663067 | 4906903.6 | 2.545138 | 0.2605073 | 4800045.8 | 2.52449 | 0.2543788 | 4687123.2 | 2.504807 | 0.2479375 | 4568438.5 | 2.484726 | 0.2411881 | 4444075.4 | 2.464976 | 0.2341495 | 4314383.0 | 2.446295 | 0.2268285 | 4179489.1 | 2.427281 | 0.219257 | 4039977.2 | 2.408676 | 0.21145 | 3896128.4 | 2.392523 | 0.2122947 | 3911691.8 | 2.376325 | 0.2131573 | 3927585.1 | 2.360089 | 0.2140491 | 3944017.9 | 2.343811 | 0.2149543 | 3960697.6 | 2.326786 | 0.2158805 | 3977762.7 | 2.310426 | 0.2168158 | 3994996.9 | 2.294028 | 0.2177643 | 4012473.4 | 2.27759 | 0.2187176 | 4030039.5 | 2.261118 | 0.2196765 | 4047706.8 | 2.243919 | 0.220636 | 4065386.7
683 | 2.768748 | 0.341673 | 6286368.4 | 2.746412 | 0.3329636 | 6126125.2 | 2.724846 | 0.3240632 | 5962370.0 | 2.702636 | 0.3149507 | 5794710.1 | 2.681309 | 0.3056092 | 5622838.8 | 2.659355 | 0.2960266 | 5446529.0 | 2.638413 | 0.2861956 | 5265652.2 | 2.616891 | 0.2761213 | 5080297.4 | 2.59652 | 0.2658292 | 4890934.3 | 2.576523 | 0.2553611 | 4698334.3 | 2.55694 | 0.24479 | 4503838.8 | 2.564577 | 0.2458766 | 4523830.8 | 2.572179 | 0.2470706 | 4545798.4 | 2.579729 | 0.24837 | 4569706.6 | 2.587226 | 0.2497587 | 4595256.4 | 2.594655 | 0.2512231 | 4622199.2 | 2.60202 | 0.2527542 | 4650369.9 | 2.609317 | 0.2543333 | 4679423.9 | 2.617381 | 0.2559478 | 4709128.1 | 2.624531 | 0.2575861 | 4739271.1 | 2.63163 | 0.259238 | 4769664.7 | 2.629266 | 0.2611948 | 4805666.8 | 2.626855 | 0.263086 | 4840462.6 | 2.624393 | 0.2649151 | 4874116.1 | 2.622635 | 0.2666742 | 4906482.3 | 2.62007 | 0.2683607 | 4937510.2 | 2.617472 | 0.2699682 | 4967086.7 | 2.614848 | 0.2714878 | 4995046.0 | 2.612904 | 0.2729103 | 5021217.5 | 2.61024 | 0.2742293 | 5045486.8 | 2.607587 | 0.27544 | 5067761.7 | 2.58625 | 0.2704328 | 4975635.0 | 2.565765 | 0.2650789 | 4877129.4 | 2.544802 | 0.259386 | 4772386.5 | 2.52407 | 0.2533592 | 4661501.6 | 2.504291 | 0.2470135 | 4544748.7 | 2.484101 | 0.2403545 | 4422231.5 | 2.464231 | 0.2334003 | 4294282.2 | 2.445418 | 0.2261561 | 4160997.6 | 2.426262 | 0.2186506 | 4022905.1 | 2.407503 | 0.210896 | 3880231.0 | 2.391385 | 0.2117046 | 3895107.7 | 2.375223 | 0.2125355 | 3910394.9 | 2.359023 | 0.2133987 | 3926276.1 | 2.342781 | 0.2142797 | 3942486.3 | 2.325791 | 0.2151856 | 3959153.8 | 2.309466 | 0.2161049 | 3976068.1 | 2.293102 | 0.2170409 | 3993289.6 | 2.276698 | 0.2179861 | 4010680.1 | 2.260258 | 0.2189401 | 4028232.6 | 2.243091 | 0.219899 | 4045874.5
684 | 2.768315 | 0.340349 | 6252853.8 | 2.745981 | 0.3316339 | 6092739.7 | 2.724412 | 0.3227331 | 5929215.3 | 2.702194 | 0.3136245 | 5761874.2 | 2.680853 | 0.3042915 | 5590408.9 | 2.658879 | 0.2947204 | 5414569.3 | 2.637909 | 0.2849032 | 5234209.5 | 2.61635 | 0.2748409 | 5049346.4 | 2.595933 | 0.264554 | 4860355.8 | 2.575881 | 0.2540786 | 4667903.6 | 2.556238 | 0.243481 | 4473205.8 | 2.56389 | 0.2445088 | 4492087.4 | 2.571513 | 0.245648 | 4513017.9 | 2.57909 | 0.2468966 | 4535956.2 | 2.586618 | 0.2482414 | 4560662.9 | 2.594082 | 0.2496671 | 4586855.1 | 2.601485 | 0.2511651 | 4614377.3 | 2.608819 | 0.2527175 | 4642896.7 | 2.616918 | 0.2543133 | 4672214.5 | 2.624104 | 0.2559367 | 4702040.7 | 2.631233 | 0.257577 | 4732175.8 | 2.628901 | 0.2595477 | 4768380.4 | 2.62652 | 0.2614535 | 4803393.7 | 2.624087 | 0.2632969 | 4837260.3 | 2.622356 | 0.2650722 | 4869875.7 | 2.619819 | 0.266777 | 4901196.1 | 2.617246 | 0.2684043 | 4931093.6 | 2.614643 | 0.2699489 | 4959471.2 | 2.612716 | 0.2714003 | 4986134.7 | 2.610065 | 0.2727518 | 5010964.4 | 2.607419 | 0.273995 | 5033805.2 | 2.586038 | 0.2691028 | 4943926.8 | 2.565494 | 0.2638606 | 4847616.8 | 2.544462 | 0.2582771 | 4745037.5 | 2.523649 | 0.2523541 | 4636220.7 | 2.503777 | 0.2461062 | 4521434.7 | 2.483482 | 0.2395394 | 4400791.6 | 2.463495 | 0.2326713 | 4274610.8 | 2.444553 | 0.225507 | 4142988.8 | 2.425258 | 0.2180712 | 4006380.0 | 2.406349 | 0.210374 | 3864967.3 | 2.390265 | 0.2111426 | 3879088.8 | 2.374136 | 0.211938 | 3893700.5 | 2.357971 | 0.2127695 | 3908976.9 | 2.341764 | 0.2136233 | 3924662.4 | 2.32481 | 0.214505 | 3940861.5 | 2.308521 | 0.2154046 | 3957389.4 | 2.292192 | 0.2163246 | 3974291.9 | 2.275822 | 0.2172581 | 3991441.0 | 2.259416 | 0.218204 | 4008818.5 | 2.242282 | 0.219159 | 4026364.2
685 | 2.767876 | 0.339052 | 6219931.8 | 2.745542 | 0.330329 | 6059907.0 | 2.723969 | 0.3214257 | 5896576.8 | 2.701744 | 0.3123205 | 5729539.9 | 2.680389 | 0.3029944 | 5558451.6 | 2.658396 | 0.2934339 | 5383064.6 | 2.637399 | 0.2836297 | 5203206.4 | 2.615803 | 0.2735794 | 5018832.9 | 2.595341 | 0.2632996 | 4830249.5 | 2.575235 | 0.25282 | 4637999.6 | 2.555531 | 0.2422 | 4443175.7 | 2.563195 | 0.2431689 | 4460949.5 | 2.570835 | 0.2442517 | 4480814.6 | 2.578437 | 0.2454486 | 4502771.6 | 2.585993 | 0.2467469 | 4526588.6 | 2.593492 | 0.2481332 | 4552020.3 | 2.600931 | 0.2495965 | 4578865.3 | 2.608302 | 0.2511204 | 4606819.6 | 2.616438 | 0.252694 | 4635688.2 | 2.623658 | 0.2543023 | 4665193.3 | 2.63082 | 0.25593 | 4695053.2 | 2.628518 | 0.2579158 | 4731483.2 | 2.626166 | 0.2598356 | 4766701.2 | 2.623762 | 0.2616945 | 4800803.6 | 2.622059 | 0.2634854 | 4833656.5 | 2.619548 | 0.2652081 | 4865260.5 | 2.617001 | 0.2668551 | 4895474.0 | 2.61442 | 0.2684224 | 4924227.4 | 2.612511 | 0.2699009 | 4951350.1 | 2.609874 | 0.2712831 | 4976706.7 | 2.607238 | 0.27256 | 5000131.5 | 2.585814 | 0.2677814 | 4912467.4 | 2.565217 | 0.2626528 | 4818383.4 | 2.544119 | 0.2571794 | 4717973.2 | 2.523229 | 0.2513625 | 4611262.0 | 2.503267 | 0.245215 | 4498484.6 | 2.48287 | 0.2387423 | 4379744.2 | 2.46277 | 0.2319626 | 4255368.5 | 2.443702 | 0.2248801 | 4125440.1 | 2.424271 | 0.217518 | 3990381.3 | 2.405215 | 0.209884 | 3850336.5 | 2.389162 | 0.2106082 | 3863621.4 | 2.373066 | 0.2113637 | 3877481.5 | 2.356935 | 0.2121597 | 3892084.3 | 2.340763 | 0.2129824 | 3907176.6 | 2.323844 | 0.2138369 | 3922852.5 | 2.30759 | 0.2147137 | 3938937.1 | 2.291298 | 0.2156141 | 3955454.3 | 2.274963 | 0.2165323 | 3972299.5 | 2.258591 | 0.2174665 | 3989436.8 | 2.241491 | 0.218414 | 4006819.2
686 | 2.767432 | 0.337781 | 6187582.5 | 2.745097 | 0.329049 | 6027626.2 | 2.723521 | 0.3201419 | 5864463.1 | 2.701288 | 0.3110385 | 5697703.9 | 2.679919 | 0.3017178 | 5526965.0 | 2.657907 | 0.2921674 | 5352016.9 | 2.636883 | 0.2823753 | 5172642.5 | 2.615251 | 0.2723373 | 4988762.4 | 2.594744 | 0.2620654 | 4800599.6 | 2.574585 | 0.2515842 | 4608600.5 | 2.55482 | 0.240946 | 4413727.6 | 2.562493 | 0.2418564 | 4430403.1 | 2.570149 | 0.242882 | 4449191.5 | 2.577771 | 0.2440256 | 4470140.9 | 2.585354 | 0.2452751 | 4493029.1 | 2.592883 | 0.2466201 | 4517666.2 | 2.600359 | 0.2480475 | 4543815.4 | 2.607766 | 0.2495413 | 4571178.7 | 2.615939 | 0.2510912 | 4599570.6 | 2.623193 | 0.2526817 | 4628706.0 | 2.630389 | 0.254297 | 4658295.3 | 2.628117 | 0.256298 | 4694949.1 | 2.625795 | 0.2582331 | 4730397.3 | 2.623419 | 0.2601067 | 4764719.7 | 2.621744 | 0.2619134 | 4797815.3 | 2.619259 | 0.2636534 | 4829689.3 | 2.616737 | 0.26532 | 4860218.2 | 2.614179 | 0.2669088 | 4889322.0 | 2.612289 | 0.2684128 | 4916873.2 | 2.609667 | 0.2698241 | 4942726.0 | 2.607041 | 0.271133 | 4966702.5 | 2.585581 | 0.2664687 | 4881259.6 | 2.564933 | 0.2614542 | 4789402.4 | 2.543774 | 0.2560923 | 4691181.8 | 2.522809 | 0.250384 | 4586616.1 | 2.502761 | 0.2443388 | 4475877.5 | 2.482266 | 0.2379631 | 4359086.2 | 2.462056 | 0.2312735 | 4236543.8 | 2.442867 | 0.2242754 | 4108349.8 | 2.423302 | 0.21699 | 3974894.0 | 2.4041 | 0.209423 | 3836279.1 | 2.388078 | 0.2100998 | 3848675.8 | 2.372014 | 0.2108123 | 3861728.3 | 2.355916 | 0.2115686 | 3875581.7 | 2.339777 | 0.2123561 | 3890008.8 | 2.322893 | 0.2131796 | 3905093.5 | 2.306674 | 0.2140298 | 3920666.8 | 2.290417 | 0.2149073 | 3936742.4 | 2.274118 | 0.2158072 | 3953225.6 | 2.257781 | 0.2167262 | 3970060.6 | 2.240716 | 0.217663 | 3987221.4
687 | 2.766983 | 0.336537 | 6155820.8 | 2.744648 | 0.3277932 | 5995881.7 | 2.723068 | 0.318882 | 5832881.0 | 2.700826 | 0.3097792 | 5666375.5 | 2.679444 | 0.3004632 | 5495970.3 | 2.657412 | 0.2909208 | 5321424.5 | 2.636361 | 0.2811401 | 5142519.7 | 2.614695 | 0.2711137 | 4959119.5 | 2.594144 | 0.260851 | 4771397.9 | 2.573932 | 0.2503706 | 4579694.3 | 2.554107 | 0.239718 | 4384840.6 | 2.561784 | 0.2405703 | 4400430.3 | 2.569453 | 0.2415387 | 4418143.4 | 2.577094 | 0.2426273 | 4438055.6 | 2.584701 | 0.2438267 | 4459995.7 | 2.592259 | 0.2451271 | 4483781.0 | 2.599768 | 0.2465175 | 4509213.9 | 2.607212 | 0.2479795 | 4535957.0 | 2.615421 | 0.2495039 | 4563840.5 | 2.622712 | 0.2510748 | 4592574.6 | 2.62994 | 0.252677 | 4621882.1 | 2.6277 | 0.2546936 | 4658769.4 | 2.625407 | 0.2566444 | 4694453.1 | 2.62306 | 0.2585333 | 4729004.1 | 2.621411 | 0.2603561 | 4762344.6 | 2.618953 | 0.2621128 | 4794477.6 | 2.616456 | 0.2637979 | 4825302.2 | 2.613921 | 0.2654083 | 4854757.6 | 2.612051 | 0.2669356 | 4882695.3 | 2.609446 | 0.2683752 | 4909027.7 | 2.606832 | 0.269715 | 4933535.2 | 2.585337 | 0.2651644 | 4850296.6 | 2.564644 | 0.2602635 | 4760651.2 | 2.543426 | 0.2550152 | 4664650.9 | 2.52239 | 0.2494165 | 4562241.0 | 2.50226 | 0.243477 | 4453598.8 | 2.481671 | 0.2372006 | 4338793.2 | 2.461354 | 0.2306038 | 4218126.2 | 2.442046 | 0.2236925 | 4091707.3 | 2.422351 | 0.2164865 | 3959898.2 | 2.403009 | 0.208991 | 3822792.5 | 2.387013 | 0.2096159 | 3834222.1 | 2.370978 | 0.2102812 | 3846391.5 | 2.354912 | 0.2109945 | 3859440.5 | 2.338806 | 0.2117436 | 3873142.9 | 2.321956 | 0.2125321 | 3887564.7 | 2.305771 | 0.2133518 | 3902558.9 | 2.289549 | 0.2142028 | 3918125.6 | 2.273286 | 0.2150805 | 3934179.2 | 2.256985 | 0.2159812 | 3950654.2 | 2.239956 | 0.216904 | 3967534.2
688 | 2.766531 | 0.33532 | 6124644.9 | 2.744193 | 0.3265627 | 5964691.8 | 2.722609 | 0.3176459 | 5801825.4 | 2.700357 | 0.3085423 | 5635548.0 | 2.678962 | 0.2992302 | 5465462.3 | 2.656911 | 0.2896948 | 5291297.4 | 2.635835 | 0.2799247 | 5112844.7 | 2.614135 | 0.2699094 | 4929914.9 | 2.593541 | 0.2596559 | 4742634.8 | 2.573276 | 0.2491785 | 4551264.3 | 2.55339 | 0.238516 | 4356512.4 | 2.561071 | 0.2393101 | 4371017.4 | 2.568748 | 0.2402211 | 4387656.9 | 2.576406 | 0.241254 | 4406521.6 | 2.584035 | 0.2424009 | 4427470.6 | 2.59162 | 0.2436549 | 4450374.5 | 2.599159 | 0.2450052 | 4475037.8 | 2.606639 | 0.2464347 | 4501147.4 | 2.614885 | 0.2479317 | 4528490.7 | 2.622212 | 0.2494814 | 4556796.0 | 2.629475 | 0.251068 | 4585775.7 | 2.627267 | 0.2531025 | 4622935.9 | 2.625003 | 0.2550688 | 4658850.3 | 2.622684 | 0.2569739 | 4693647.2 | 2.621063 | 0.2588119 | 4727218.4 | 2.618631 | 0.260586 | 4759621.5 | 2.616158 | 0.262289 | 4790727.4 | 2.613647 | 0.2639199 | 4820517.0 | 2.611799 | 0.2654702 | 4848831.9 | 2.60921 | 0.266936 | 4875606.2 | 2.60661 | 0.268306 | 4900629.0 | 2.585085 | 0.2638679 | 4819565.8 | 2.56435 | 0.2590816 | 4732145.1 | 2.543078 | 0.2539466 | 4638353.2 | 2.521976 | 0.2484599 | 4538138.6 | 2.501766 | 0.2426279 | 4431615.7 | 2.481086 | 0.2364538 | 4318845.8 | 2.460666 | 0.2299525 | 4200099.5 | 2.441242 | 0.2231301 | 4075488.0 | 2.421421 | 0.2160068 | 3945380.1 | 2.401939 | 0.208586 | 3809839.1 | 2.385969 | 0.2091554 | 3820239.1 | 2.369961 | 0.2097699 | 3831461.8 | 2.353924 | 0.2104361 | 3843630.9 | 2.337849 | 0.2111427 | 3856537.6 | 2.321032 | 0.2118928 | 3870238.5 | 2.304882 | 0.2126786 | 3884590.8 | 2.288694 | 0.2134993 | 3899581.0 | 2.272467 | 0.2143513 | 3915141.4 | 2.256202 | 0.2152299 | 3931189.7 | 2.239209 | 0.216135 | 3947721.5
689 | 2.766075 | 0.33413 | 6094051.8 | 2.743735 | 0.3253571 | 5934045.5 | 2.722145 | 0.3164337 | 5771297.0 | 2.699885 | 0.3073277 | 5605215.9 | 2.678476 | 0.2980185 | 5435430.0 | 2.656405 | 0.288489 | 5261624.8 | 2.635304 | 0.2787289 | 5083615.4 | 2.613571 | 0.2687244 | 4901147.5 | 2.592935 | 0.2584806 | 4714314.4 | 2.572619 | 0.2480079 | 4523308.6 | 2.552673 | 0.237338 | 4328704.5 | 2.560353 | 0.2380756 | 4342157.8 | 2.568036 | 0.2389291 | 4357723.7 | 2.575707 | 0.2399058 | 4375536.9 | 2.583356 | 0.2409985 | 4395466.4 | 2.590966 | 0.2422037 | 4417447.6 | 2.598535 | 0.2435106 | 4441283.4 | 2.606047 | 0.2449055 | 4466725.1 | 2.61433 | 0.2463737 | 4493503.2 | 2.621693 | 0.2479006 | 4521351.8 | 2.628993 | 0.249471 | 4549993.0 | 2.626816 | 0.2515232 | 4587421.3 | 2.624584 | 0.2535064 | 4623593.4 | 2.622293 | 0.2554273 | 4658627.7 | 2.6207 | 0.2572816 | 4692447.8 | 2.618293 | 0.259072 | 4725100.6 | 2.615846 | 0.2607929 | 4756487.7 | 2.613357 | 0.2624435 | 4786592.1 | 2.61153 | 0.2640163 | 4815277.4 | 2.608961 | 0.2655068 | 4842463.2 | 2.606374 | 0.266906 | 4867982.3 | 2.584824 | 0.2625793 | 4789069.1 | 2.564051 | 0.2579067 | 4703847.4 | 2.542729 | 0.2528861 | 4612280.2 | 2.521563 | 0.2475126 | 4514275.3 | 2.501279 | 0.2417902 | 4409906.8 | 2.480511 | 0.2357216 | 4299224.0 | 2.459991 | 0.2293185 | 4182439.9 | 2.440456 | 0.2225882 | 4059688.7 | 2.420511 | 0.2155496 | 3931315.8 | 2.400894 | 0.208207 | 3797397.3 | 2.384946 | 0.208717 | 3806698.4 | 2.368962 | 0.2092766 | 3816905.0 | 2.352952 | 0.2098921 | 3828131.3 | 2.336907 | 0.2105526 | 3840176.9 | 2.320121 | 0.2112604 | 3853085.5 | 2.304003 | 0.2120084 | 3866729.3 | 2.28785 | 0.2127954 | 3881081.8 | 2.271658 | 0.2136179 | 3896083.2 | 2.255429 | 0.2144709 | 3911641.4 | 2.238473 | 0.215355 | 3927765.7
690 | 2.765617 | 0.332967 | 6064039.1 | 2.743275 | 0.3241768 | 5903950.3 | 2.721678 | 0.315245 | 5741282.7 | 2.699409 | 0.3061364 | 5575395.6 | 2.677986 | 0.2968288 | 5405884.9 | 2.655896 | 0.2873046 | 5232428.8 | 2.634769 | 0.277553 | 5054830.9 | 2.613003 | 0.2675584 | 4872809.4 | 2.592326 | 0.2573242 | 4686422.1 | 2.571959 | 0.2468577 | 4495804.3 | 2.551953 | 0.236184 | 4301414.4 | 2.559631 | 0.236866 | 4313835.1 | 2.567318 | 0.2376622 | 4328334.6 | 2.574999 | 0.2385823 | 4345091.6 | 2.582665 | 0.2396201 | 4363993.3 | 2.590297 | 0.2407738 | 4385003.9 | 2.597894 | 0.2420353 | 4407978.9 | 2.605438 | 0.2433916 | 4432679.8 | 2.613756 | 0.2448296 | 4458869.5 | 2.621157 | 0.246332 | 4486229.9 | 2.628492 | 0.247884 | 4514496.1 | 2.62635 | 0.2499553 | 4552218.7 | 2.624148 | 0.2519565 | 4588665.8 | 2.621887 | 0.2538935 | 4623941.8 | 2.620321 | 0.2557642 | 4658011.9 | 2.617941 | 0.257571 | 4690916.3 | 2.615518 | 0.2593094 | 4722576.8 | 2.613053 | 0.260979 | 4752983.1 | 2.611247 | 0.2625728 | 4782010.3 | 2.608697 | 0.264088 | 4809604.6 | 2.606126 | 0.265514 | 4835575.9 | 2.584555 | 0.2612984 | 4758800.8 | 2.563748 | 0.2567389 | 4675762.6 | 2.542379 | 0.251833 | 4586415.5 | 2.521155 | 0.2465732 | 4490623.9 | 2.500799 | 0.2409629 | 4388448.8 | 2.479947 | 0.2350017 | 4279881.6 | 2.459332 | 0.2287007 | 4165126.5 | 2.439688 | 0.2220651 | 4044278.5 | 2.419623 | 0.2151142 | 3917688.7 | 2.399873 | 0.207853 | 3785446.3 | 2.383944 | 0.2082998 | 3793583.1 | 2.367982 | 0.2088005 | 3802702.0 | 2.351996 | 0.2093613 | 3812915.4 | 2.335978 | 0.2099716 | 3824031.2 | 2.319221 | 0.2106334 | 3836083.3 | 2.303136 | 0.21134 | 3848951.8 | 2.287016 | 0.2120894 | 3862599.5 | 2.270858 | 0.2128789 | 3876979.4 | 2.254665 | 0.2137028 | 3891982.7 | 2.237745 | 0.214562 | 3907631.0
691 | 2.765159 | 0.331831 | 6034604.4 | 2.742812 | 0.3230219 | 5874404.1 | 2.721209 | 0.31408 | 5711788.6 | 2.698929 | 0.3049679 | 5546077.3 | 2.677491 | 0.2956612 | 5376827.6 | 2.655382 | 0.2861416 | 5203706.2 | 2.63423 | 0.2763972 | 5026498.2 | 2.612433 | 0.2664123 | 4844913.8 | 2.591715 | 0.2561872 | 4658962.7 | 2.571299 | 0.2457275 | 4468745.9 | 2.551234 | 0.235052 | 4274603.3 | 2.558905 | 0.2356806 | 4286034.3 | 2.566594 | 0.2364207 | 4299493.7 | 2.574282 | 0.2372835 | 4315184.6 | 2.581962 | 0.2382655 | 4333042.8 | 2.589616 | 0.2393663 | 4353062.3 | 2.597238 | 0.240579 | 4375115.9 | 2.604812 | 0.2418941 | 4399031.0 | 2.613163 | 0.2432984 | 4424569.6 | 2.620601 | 0.2447748 | 4451419.8 | 2.627974 | 0.246307 | 4479283.8 | 2.625867 | 0.2483984 | 4517316.9 | 2.623697 | 0.2504176 | 4554037.5 | 2.621466 | 0.2523723 | 4589586.3 | 2.619927 | 0.2542588 | 4623893.8 | 2.617574 | 0.2560827 | 4657062.6 | 2.615176 | 0.2578377 | 4688978.7 | 2.612735 | 0.2595263 | 4719687.6 | 2.610951 | 0.2611404 | 4749040.3 | 2.60842 | 0.2626788 | 4777017.9 | 2.605866 | 0.264131 | 4803427.1 | 2.584277 | 0.2600246 | 4728749.2 | 2.56344 | 0.2555777 | 4647879.1 | 2.542029 | 0.2507862 | 4560741.6 | 2.52075 | 0.2456416 | 4467182.2 | 2.500327 | 0.2401443 | 4367209.3 | 2.479396 | 0.2342934 | 4260806.5 | 2.458688 | 0.228097 | 4148120.3 | 2.43894 | 0.2215598 | 4029237.0 | 2.418758 | 0.2146997 | 3904479.7 | 2.398879 | 0.207522 | 3773948.8 | 2.382965 | 0.2079026 | 3780870.8 | 2.367021 | 0.2083411 | 3788844.3 | 2.351057 | 0.2088431 | 3797973.6 | 2.335062 | 0.209399 | 3808082.7 | 2.318333 | 0.2100107 | 3819208.1 | 2.302277 | 0.210672 | 3831233.0 | 2.286188 | 0.2113801 | 3844110.3 | 2.270065 | 0.2121329 | 3857800.6 | 2.253906 | 0.2129239 | 3872186.5 | 2.237024 | 0.213755 | 3887300.2
692 | 2.764701 | 0.330723 | 6005763.0 | 2.742347 | 0.3218925 | 5845404.7 | 2.720737 | 0.3129387 | 5682808.3 | 2.698447 | 0.3038223 | 5517258.9 | 2.676993 | 0.2945147 | 5348238.2 | 2.654865 | 0.284999 | 5175437.5 | 2.633688 | 0.2752612 | 4998604.6 | 2.611859 | 0.2652856 | 4817451.9 | 2.591103 | 0.2550697 | 4631937.4 | 2.570638 | 0.2446173 | 4442127.2 | 2.550515 | 0.233943 | 4248287.2 | 2.558177 | 0.2345186 | 4258739.8 | 2.565863 | 0.2352034 | 4271175.8 | 2.573557 | 0.2360098 | 4285819.3 | 2.581249 | 0.2369351 | 4302621.0 | 2.58892 | 0.2379818 | 4321630.1 | 2.596567 | 0.2391432 | 4342719.2 | 2.604169 | 0.2404138 | 4365792.7 | 2.612553 | 0.2417799 | 4390601.1 | 2.620026 | 0.2432285 | 4416907.5 | 2.627437 | 0.244739 | 4444336.8 | 2.625367 | 0.2468516 | 4482700.6 | 2.623231 | 0.2488905 | 4519725.3 | 2.621029 | 0.2508625 | 4555537.1 | 2.61952 | 0.2527661 | 4590105.2 | 2.617192 | 0.2546063 | 4623521.9 | 2.614821 | 0.2563786 | 4655706.6 | 2.612403 | 0.2580849 | 4686692.3 | 2.610642 | 0.2597189 | 4716364.2 | 2.608131 | 0.2612793 | 4744699.8 | 2.605594 | 0.262757 | 4771534.6 | 2.58399 | 0.2587575 | 4698905.8 | 2.563128 | 0.2544228 | 4620189.3 | 2.541679 | 0.2497453 | 4535247.9 | 2.520349 | 0.2447157 | 4443913.1 | 2.499863 | 0.2393331 | 4346167.9 | 2.478856 | 0.2335945 | 4241958.1 | 2.45806 | 0.2275058 | 4131389.7 | 2.438211 | 0.2210709 | 4014535.1 | 2.417916 | 0.2143045 | 3891661.6 | 2.397912 | 0.207214 | 3762902.1 | 2.382009 | 0.2075251 | 3768551.3 | 2.36608 | 0.2078973 | 3775310.8 | 2.350134 | 0.2083371 | 3783297.1 | 2.334161 | 0.2088348 | 3792334.6 | 2.317455 | 0.2093922 | 3802456.8 | 2.301426 | 0.2100034 | 3813556.0 | 2.285368 | 0.2106663 | 3825593.1 | 2.269276 | 0.2113785 | 3838526.1 | 2.253151 | 0.212133 | 3852227.3 | 2.236305 | 0.212932 | 3866737.6
693 | 2.764242 | 0.329643 | 5977512.9 | 2.741881 | 0.3207883 | 5816948.1 | 2.720263 | 0.3118212 | 5654345.3 | 2.697962 | 0.3026992 | 5488932.8 | 2.676494 | 0.2933907 | 5320138.3 | 2.654346 | 0.2838777 | 5147636.7 | 2.633145 | 0.2741457 | 4971164.0 | 2.611284 | 0.2641784 | 4790424.0 | 2.590489 | 0.2539713 | 4605336.2 | 2.569976 | 0.2435269 | 4415944.4 | 2.549795 | 0.232855 | 4222427.7 | 2.557447 | 0.23338 | 4231946.6 | 2.565129 | 0.2340107 | 4243384.8 | 2.572825 | 0.2347609 | 4256987.8 | 2.580525 | 0.2356289 | 4272727.5 | 2.588212 | 0.2366204 | 4290707.0 | 2.595881 | 0.2377293 | 4310813.7 | 2.60351 | 0.2389516 | 4332978.5 | 2.611926 | 0.240277 | 4357012.8 | 2.619432 | 0.2416926 | 4382683.0 | 2.626881 | 0.24318 | 4409653.7 | 2.62485 | 0.2453145 | 4448359.6 | 2.622748 | 0.2473734 | 4485694.2 | 2.620578 | 0.2493642 | 4521793.4 | 2.619098 | 0.2512855 | 4556632.2 | 2.616798 | 0.2531419 | 4590295.0 | 2.614451 | 0.2549314 | 4622745.7 | 2.612058 | 0.2566551 | 4654002.5 | 2.610318 | 0.2583082 | 4683978.0 | 2.607829 | 0.2598897 | 4712655.7 | 2.60531 | 0.261391 | 4739879.1 | 2.583696 | 0.2574975 | 4669276.9 | 2.562812 | 0.2532728 | 4592670.0 | 2.541329 | 0.2487094 | 4509920.6 | 2.519953 | 0.2437952 | 4420809.9 | 2.499408 | 0.2385282 | 4325300.5 | 2.478329 | 0.2329034 | 4223304.8 | 2.457448 | 0.2269253 | 4114901.8 | 2.437503 | 0.2205955 | 4000121.7 | 2.417099 | 0.2139274 | 3879207.8 | 2.396973 | 0.206927 | 3752267.7 | 2.381077 | 0.2071667 | 3756613.6 | 2.365159 | 0.2074703 | 3762120.1 | 2.349228 | 0.207844 | 3768895.8 | 2.333273 | 0.2082789 | 3776782.2 | 2.316589 | 0.2087781 | 3785834.1 | 2.300584 | 0.2093352 | 3795935.6 | 2.284552 | 0.2099481 | 3807050.6 | 2.268491 | 0.2106148 | 3819138.9 | 2.252398 | 0.2113288 | 3832086.8 | 2.235586 | 0.212092 | 3845925.6
694 | 2.763785 | 0.32859 | 5949832.6 | 2.741416 | 0.3197094 | 5789030.3 | 2.719789 | 0.3107277 | 5626396.7 | 2.697476 | 0.3015986 | 5461095.3 | 2.675993 | 0.2922888 | 5292520.1 | 2.653825 | 0.2827783 | 5120313.4 | 2.632599 | 0.2730511 | 4944180.7 | 2.610707 | 0.2630914 | 4763838.4 | 2.589874 | 0.2528927 | 4579168.3 | 2.569314 | 0.2424558 | 4390186.0 | 2.549077 | 0.231788 | 4197023.0 | 2.556716 | 0.2322642 | 4205645.0 | 2.56439 | 0.2328415 | 4216099.6 | 2.572085 | 0.2335366 | 4228686.0 | 2.579792 | 0.2343479 | 4243376.0 | 2.587492 | 0.2352828 | 4260303.1 | 2.595179 | 0.2363371 | 4279394.0 | 2.602834 | 0.2375094 | 4300621.1 | 2.611279 | 0.2387895 | 4323801.1 | 2.61882 | 0.2401689 | 4348776.8 | 2.626304 | 0.241629 | 4375215.5 | 2.624314 | 0.2437867 | 4414285.7 | 2.622249 | 0.2458669 | 4451952.0 | 2.620112 | 0.2478767 | 4488343.5 | 2.618661 | 0.2498155 | 4523449.4 | 2.616389 | 0.2516896 | 4557383.9 | 2.614068 | 0.2534952 | 4590078.5 | 2.611699 | 0.255237 | 4621617.1 | 2.609983 | 0.2569079 | 4651873.3 | 2.607515 | 0.2585101 | 4680884.2 | 2.605016 | 0.260034 | 4708478.0 | 2.583394 | 0.2562438 | 4639847.8 | 2.562492 | 0.252128 | 4565322.6 | 2.540979 | 0.247678 | 4484745.4 | 2.519562 | 0.2428791 | 4397851.4 | 2.498961 | 0.2377282 | 4304583.4 | 2.477815 | 0.2322191 | 4204828.3 | 2.456854 | 0.2263535 | 4098619.1 | 2.436815 | 0.2201323 | 3985971.8 | 2.416305 | 0.213566 | 3867074.1 | 2.396062 | 0.20666 | 3742026.4 | 2.38017 | 0.2068263 | 3745037.5 | 2.364259 | 0.207059 | 3749250.8 | 2.348339 | 0.2073642 | 3754776.6 | 2.332399 | 0.2077336 | 3761465.4 | 2.315734 | 0.2081701 | 3769369.0 | 2.29975 | 0.2086678 | 3778382.2 | 2.283742 | 0.2092266 | 3788500.8 | 2.267708 | 0.2098432 | 3799665.3 | 2.251645 | 0.2105119 | 3811772.8 | 2.234865 | 0.211234 | 3824848.0
695 | 2.763332 | 0.327565 | 5922739.0 | 2.740952 | 0.3186563 | 5761659.8 | 2.719315 | 0.3096579 | 5598958.9 | 2.69699 | 0.3005205 | 5433743.7 | 2.675491 | 0.2912088 | 5265378.8 | 2.653302 | 0.2816995 | 5093439.7 | 2.632051 | 0.2719766 | 4917639.1 | 2.610129 | 0.2620237 | 4737678.7 | 2.589258 | 0.2518334 | 4553426.6 | 2.568652 | 0.2414045 | 4364860.2 | 2.54836 | 0.230741 | 4172053.4 | 2.555983 | 0.2311707 | 4179821.8 | 2.563648 | 0.2316968 | 4189335.2 | 2.571339 | 0.2323369 | 4200908.0 | 2.579049 | 0.2330914 | 4214550.5 | 2.58676 | 0.2339697 | 4230431.1 | 2.594464 | 0.234968 | 4248481.5 | 2.602142 | 0.2360881 | 4268735.0 | 2.610616 | 0.2373198 | 4291004.6 | 2.618189 | 0.2386589 | 4315217.1 | 2.625708 | 0.240086 | 4341021.1 | 2.62376 | 0.2422678 | 4380470.6 | 2.621734 | 0.2443697 | 4418474.7 | 2.619631 | 0.2463997 | 4455180.4 | 2.618211 | 0.2483573 | 4490576.1 | 2.615967 | 0.2502484 | 4524767.9 | 2.613673 | 0.2520711 | 4557724.2 | 2.611328 | 0.2538297 | 4589521.5 | 2.609636 | 0.2555189 | 4620064.7 | 2.607189 | 0.2571402 | 4649380.2 | 2.604709 | 0.258686 | 4677329.9 | 2.583083 | 0.2549962 | 4610614.6 | 2.562167 | 0.2509881 | 4538143.6 | 2.540629 | 0.2466496 | 4459698.4 | 2.519174 | 0.2419665 | 4375022.6 | 2.498523 | 0.2369321 | 4283995.2 | 2.477314 | 0.2315395 | 4186491.0 | 2.456276 | 0.2257887 | 4082509.5 | 2.436149 | 0.2196789 | 3972038.4 | 2.415537 | 0.213218 | 3855218.7 | 2.39518 | 0.206411 | 3732140.1 | 2.379287 | 0.2065031 | 3733804.7 | 2.363379 | 0.2066633 | 3736701.6 | 2.347467 | 0.2068975 | 3740936.9 | 2.331538 | 0.2071985 | 3746378.6 | 2.314887 | 0.2075695 | 3753086.9 | 2.298923 | 0.2080048 | 3760957.7 | 2.282937 | 0.2085044 | 3769991.0 | 2.266927 | 0.2090652 | 3780129.8 | 2.250891 | 0.2096838 | 3791316.1 | 2.234142 | 0.21036 | 3803541.7
696 | 2.762881 | 0.326568 | 5896227.8 | 2.740489 | 0.3176292 | 5734836.0 | 2.718841 | 0.308612 | 5572029.2 | 2.696503 | 0.2994649 | 5406877.6 | 2.674988 | 0.2901507 | 5238707.9 | 2.65278 | 0.2806419 | 5067025.3 | 2.631504 | 0.2709226 | 4891542.2 | 2.60955 | 0.2609758 | 4711952.9 | 2.588642 | 0.2507935 | 4528108.4 | 2.567991 | 0.2403726 | 4339958.9 | 2.547644 | 0.229715 | 4147534.6 | 2.55525 | 0.2300991 | 4154468.9 | 2.562902 | 0.2305753 | 4163067.9 | 2.570588 | 0.2311619 | 4173659.0 | 2.578298 | 0.2318601 | 4186264.7 | 2.586016 | 0.2326813 | 4201092.0 | 2.593735 | 0.2336224 | 4218082.2 | 2.601433 | 0.2346885 | 4237330.6 | 2.609934 | 0.2358699 | 4258662.2 | 2.617539 | 0.2371639 | 4282024.9 | 2.625093 | 0.238555 | 4307141.6 | 2.623187 | 0.2407573 | 4346904.7 | 2.621201 | 0.2428822 | 4385270.1 | 2.619134 | 0.2449328 | 4422293.2 | 2.617747 | 0.2469093 | 4457979.9 | 2.615532 | 0.2488185 | 4492450.7 | 2.613264 | 0.2506586 | 4525673.2 | 2.610946 | 0.2524335 | 4557720.4 | 2.609276 | 0.2541408 | 4588544.4 | 2.606851 | 0.2557805 | 4618150.8 | 2.604392 | 0.257347 | 4646433.6 | 2.582765 | 0.2537551 | 4581580.8 | 2.561837 | 0.2498518 | 4511106.7 | 2.540278 | 0.2456246 | 4434783.3 | 2.518789 | 0.241056 | 4352297.3 | 2.498094 | 0.2361386 | 4263513.6 | 2.476825 | 0.2308637 | 4168274.5 | 2.455716 | 0.2252292 | 4066541.8 | 2.435504 | 0.2192333 | 3958285.8 | 2.414794 | 0.2128813 | 3843599.8 | 2.394326 | 0.206177 | 3722552.7 | 2.378428 | 0.2061951 | 3722879.7 | 2.36252 | 0.2062825 | 3724457.1 | 2.346611 | 0.2064443 | 3727379.2 | 2.33069 | 0.2066747 | 3731539.1 | 2.31405 | 0.2069773 | 3737001.9 | 2.298101 | 0.2073467 | 3743671.7 | 2.282134 | 0.2077839 | 3751565.1 | 2.266148 | 0.2082852 | 3760617.2 | 2.250137 | 0.2088482 | 3770781.6 | 2.233415 | 0.209472 | 3782044.1
697 | 2.762434 | 0.325597 | 5870262.5 | 2.740029 | 0.3166273 | 5708545.9 | 2.718368 | 0.3075895 | 5545600.5 | 2.696017 | 0.2984318 | 5380494.9 | 2.674486 | 0.289114 | 5212501.5 | 2.652257 | 0.279606 | 5041080.5 | 2.630956 | 0.2698896 | 4865900.4 | 2.608972 | 0.2599484 | 4686668.6 | 2.588026 | 0.2497734 | 4503221.6 | 2.56733 | 0.2393602 | 4315478.4 | 2.54693 | 0.228708 | 4123428.7 | 2.554517 | 0.2290496 | 4129587.7 | 2.562154 | 0.2294777 | 4137305.0 | 2.569832 | 0.2300118 | 4146934.5 | 2.57754 | 0.2306538 | 4158510.3 | 2.585262 | 0.2314182 | 4172291.2 | 2.592992 | 0.2323018 | 4188222.0 | 2.600709 | 0.2333116 | 4206427.7 | 2.609234 | 0.2344399 | 4226770.4 | 2.616869 | 0.2356866 | 4249246.3 | 2.624457 | 0.237036 | 4273575.8 | 2.622597 | 0.2392572 | 4313621.6 | 2.62065 | 0.2414036 | 4352320.2 | 2.618622 | 0.2434757 | 4389678.4 | 2.617268 | 0.2454724 | 4425676.9 | 2.615084 | 0.2473995 | 4460421.6 | 2.612843 | 0.2492566 | 4493903.6 | 2.61055 | 0.2510491 | 4526221.1 | 2.608904 | 0.2527726 | 4557294.9 | 2.606502 | 0.2544314 | 4587200.8 | 2.604063 | 0.256017 | 4615788.6 | 2.582439 | 0.2525201 | 4552741.9 | 2.561504 | 0.2487195 | 4484219.8 | 2.539927 | 0.2446016 | 4409976.8 | 2.518409 | 0.2401467 | 4329659.6 | 2.497672 | 0.2353469 | 4243121.9 | 2.47635 | 0.23019 | 4150146.9 | 2.455173 | 0.2246733 | 4050686.2 | 2.43488 | 0.2187935 | 3944677.3 | 2.414077 | 0.2125535 | 3832174.3 | 2.393503 | 0.205956 | 3713227.4 | 2.377595 | 0.2059004 | 3712224.8 | 2.361681 | 0.2059148 | 3712483.6 | 2.345771 | 0.2060039 | 3714090.1 | 2.329853 | 0.2061627 | 3716953.4 | 2.313222 | 0.2063947 | 3721137.0 | 2.297284 | 0.2066955 | 3726559.9 | 2.281333 | 0.2070668 | 3733253.9 | 2.265365 | 0.2075048 | 3741151.1 | 2.249377 | 0.2080085 | 3750232.1 | 2.232683 | 0.208576 | 3760463.9
698 | 2.761992 | 0.324653 | 5844856.7 | 2.739572 | 0.3156512 | 5682793.5 | 2.717898 | 0.3065908 | 5519675.6 | 2.695533 | 0.2974211 | 5354589.2 | 2.673984 | 0.2880989 | 5186759.1 | 2.651735 | 0.2785913 | 5015589.3 | 2.630407 | 0.2688768 | 4840696.2 | 2.608392 | 0.258941 | 4661817.4 | 2.58741 | 0.2487726 | 4478752.1 | 2.566671 | 0.2383673 | 4291421.3 | 2.546219 | 0.227721 | 4099751.7 | 2.553783 | 0.228022 | 4105169.9 | 2.561405 | 0.228403 | 4112030.0 | 2.569071 | 0.2288865 | 4120733.7 | 2.576774 | 0.2294736 | 4131304.4 | 2.584498 | 0.2301807 | 4144033.6 | 2.592237 | 0.2310059 | 4158890.6 | 2.599969 | 0.2319589 | 4176048.1 | 2.608517 | 0.2330319 | 4195366.2 | 2.61618 | 0.2342282 | 4216902.9 | 2.623802 | 0.235532 | 4240376.2 | 2.621987 | 0.2377691 | 4280651.8 | 2.620083 | 0.2399339 | 4319625.9 | 2.618093 | 0.2420283 | 4357331.3 | 2.616774 | 0.244045 | 4393638.6 | 2.614621 | 0.2459914 | 4428680.5 | 2.61241 | 0.2478665 | 4462438.2 | 2.610143 | 0.2496755 | 4495007.0 | 2.608522 | 0.2514161 | 4526342.9 | 2.606142 | 0.2530922 | 4556518.6 | 2.603725 | 0.254697 | 4585411.2 | 2.582104 | 0.2512911 | 4524093.0 | 2.561166 | 0.2475908 | 4457475.0 | 2.539575 | 0.2435801 | 4385268.6 | 2.518032 | 0.2392385 | 4307106.0 | 2.497258 | 0.2345548 | 4222782.4 | 2.475886 | 0.2295171 | 4132087.6 | 2.454647 | 0.2241194 | 4034911.2 | 2.434278 | 0.2183575 | 3931176.6 | 2.413386 | 0.2122322 | 3820900.5 | 2.392709 | 0.205745 | 3704109.0 | 2.376786 | 0.2056171 | 3701806.0 | 2.360863 | 0.205559 | 3700760.2 | 2.344947 | 0.2055751 | 3701049.9 | 2.329029 | 0.2056618 | 3702610.2 | 2.312401 | 0.2058223 | 3705501.0 | 2.296472 | 0.2060528 | 3709650.6 | 2.280532 | 0.2063555 | 3715100.2 | 2.26458 | 0.2067268 | 3721785.4 | 2.248612 | 0.2071673 | 3729714.3 | 2.23194 | 0.207674 | 3738837.3
699 | 2.761556 | 0.323735 | 5819991.9 | 2.739119 | 0.3147008 | 5657577.2 | 2.71743 | 0.305616 | 5494255.3 | 2.69505 | 0.2964327 | 5329160.5 | 2.673484 | 0.2871048 | 5161467.2 | 2.651213 | 0.2775973 | 4990543.7 | 2.62986 | 0.2678841 | 4815923.1 | 2.607814 | 0.2579529 | 4637385.0 | 2.586795 | 0.2477912 | 4454701.2 | 2.566013 | 0.2373937 | 4267777.9 | 2.545509 | 0.226754 | 4076502.0 | 2.553051 | 0.2270159 | 4081209.5 | 2.560654 | 0.2273527 | 4087265.7 | 2.568307 | 0.2277859 | 4095053.7 | 2.576003 | 0.2283189 | 4104635.3 | 2.583726 | 0.2289695 | 4116331.9 | 2.59147 | 0.2297361 | 4130113.9 | 2.599215 | 0.230631 | 4146201.8 | 2.607782 | 0.2316467 | 4164460.9 | 2.615471 | 0.23279 | 4185015.1 | 2.623125 | 0.234046 | 4207595.1 | 2.621359 | 0.2362945 | 4248017.3 | 2.619499 | 0.2384765 | 4287244.7 | 2.617547 | 0.2405901 | 4325243.1 | 2.616266 | 0.2426282 | 4361882.1 | 2.614146 | 0.2445936 | 4397216.2 | 2.611964 | 0.2464865 | 4431245.6 | 2.609724 | 0.2483132 | 4464084.6 | 2.608127 | 0.2500708 | 4495682.7 | 2.605771 | 0.2517634 | 4526111.4 | 2.603375 | 0.253387 | 4555300.4 | 2.581762 | 0.2500683 | 4495637.3 | 2.560822 | 0.2464653 | 4430863.9 | 2.539221 | 0.2425599 | 4360654.5 | 2.517658 | 0.2383295 | 4284602.9 | 2.496851 | 0.2337623 | 4202494.3 | 2.475434 | 0.2288437 | 4114069.6 | 2.454138 | 0.2235658 | 4019185.9 | 2.433697 | 0.2179238 | 3917755.4 | 2.41272 | 0.2119154 | 3809738.3 | 2.391946 | 0.205542 | 3695160.2 | 2.376004 | 0.2053433 | 3691587.3 | 2.360066 | 0.2052138 | 3689259.8 | 2.344141 | 0.2051575 | 3688248.2 | 2.328217 | 0.2051717 | 3688503.7 | 2.311588 | 0.2052601 | 3690091.9 | 2.295662 | 0.2054193 | 3692954.2 | 2.279731 | 0.2056518 | 3697134.4 | 2.263792 | 0.2059542 | 3702570.2 | 2.247839 | 0.206328 | 3709290.5 | 2.231188 | 0.20677 | 3717236.7
700 | 2.761126 | 0.322844 | 5795682.1 | 2.738671 | 0.3137748 | 5632872.7 | 2.716965 | 0.3046649 | 5469331.7 | 2.694569 | 0.2954662 | 5304196.0 | 2.672986 | 0.286132 | 5136630.2 | 2.650693 | 0.2766236 | 4965935.9 | 2.629315 | 0.2669124 | 4791599.8 | 2.607238 | 0.2569853 | 4613389.5 | 2.586183 | 0.2468298 | 4431077.7 | 2.565358 | 0.2364395 | 4244552.1 | 2.544802 | 0.225806 | 4053660.0 | 2.552321 | 0.2260319 | 4057715.3 | 2.559902 | 0.2263253 | 4062981.9 | 2.56754 | 0.2267108 | 4069902.6 | 2.575225 | 0.2271909 | 4078520.9 | 2.582945 | 0.2277851 | 4089188.3 | 2.590691 | 0.2284928 | 4101892.7 | 2.598447 | 0.2293289 | 4116903.0 | 2.60703 | 0.2302865 | 4134093.1 | 2.614743 | 0.2313738 | 4153612.2 | 2.622426 | 0.232578 | 4175230.9 | 2.620711 | 0.234836 | 4215765.7 | 2.618896 | 0.2370312 | 4255175.0 | 2.616987 | 0.2391629 | 4293442.6 | 2.615741 | 0.241221 | 4330389.7 | 2.613656 | 0.2432063 | 4366029.6 | 2.611505 | 0.2451182 | 4400351.0 | 2.609293 | 0.2469617 | 4433445.4 | 2.607722 | 0.2487358 | 4465294.8 | 2.605389 | 0.2504458 | 4495992.7 | 2.603014 | 0.252086 | 4525437.5 | 2.581411 | 0.2488519 | 4467379.2 | 2.560473 | 0.2453425 | 4404378.2 | 2.538866 | 0.2415404 | 4336122.6 | 2.517286 | 0.2374198 | 4262149.4 | 2.496451 | 0.2329678 | 4182228.0 | 2.474994 | 0.2281677 | 4096057.2 | 2.453644 | 0.2230114 | 4003490.7 | 2.433137 | 0.21749 | 3904371.2 | 2.412081 | 0.211601 | 3798653.1 | 2.391212 | 0.205344 | 3686326.9 | 2.375247 | 0.205077 | 3681533.9 | 2.35929 | 0.204878 | 3677961.2 | 2.343351 | 0.2047503 | 3675669.3 | 2.327417 | 0.2046927 | 3674635.4 | 2.310783 | 0.2047087 | 3674921.8 | 2.294857 | 0.2047955 | 3676479.7 | 2.278929 | 0.2049566 | 3679373.0 | 2.262998 | 0.2051886 | 3683537.5 | 2.247058 | 0.2054936 | 3689012.5 | 2.230424 | 0.205868 | 3695733.8
701 | 2.760705 | 0.321977 | 5771872.5 | 2.738228 | 0.3128734 | 5608678.4 | 2.716505 | 0.3037373 | 5444900.4 | 2.694091 | 0.2945215 | 5279694.6 | 2.67249 | 0.28518 | 5112235.8 | 2.650176 | 0.2756705 | 4941766.1 | 2.628772 | 0.2659612 | 4767712.8 | 2.606663 | 0.2560379 | 4589824.4 | 2.585571 | 0.2458883 | 4407878.8 | 2.564704 | 0.2355048 | 4221740.7 | 2.544099 | 0.224878 | 4031241.8 | 2.551591 | 0.2250696 | 4034676.8 | 2.559151 | 0.2253223 | 4039206.8 | 2.56677 | 0.225661 | 4045277.1 | 2.574443 | 0.2260888 | 4052946.4 | 2.582156 | 0.2266281 | 4062613.5 | 2.589903 | 0.2272771 | 4074249.2 | 2.597665 | 0.2280535 | 4088167.3 | 2.606262 | 0.2289511 | 4104256.8 | 2.613996 | 0.2299813 | 4122724.2 | 2.621707 | 0.231131 | 4143335.4 | 2.620044 | 0.233395 | 4183920.8 | 2.618277 | 0.2356004 | 4223455.7 | 2.616409 | 0.237748 | 4261953.5 | 2.615203 | 0.2398236 | 4299162.4 | 2.613153 | 0.2418295 | 4335119.7 | 2.611033 | 0.2437597 | 4369720.6 | 2.60885 | 0.2456214 | 4403094.9 | 2.607305 | 0.2474127 | 4435206.8 | 2.604997 | 0.2491388 | 4466149.8 | 2.602645 | 0.250796 | 4495856.8 | 2.581051 | 0.2476417 | 4439311.3 | 2.560119 | 0.2442229 | 4378025.1 | 2.538508 | 0.2405209 | 4311661.2 | 2.516916 | 0.2365083 | 4239730.9 | 2.496057 | 0.2321703 | 4161965.8 | 2.474565 | 0.2274891 | 4078049.6 | 2.453166 | 0.2224534 | 3987777.5 | 2.432598 | 0.2170546 | 3890996.5 | 2.411466 | 0.211287 | 3787604.2 | 2.390509 | 0.205149 | 3677572.6 | 2.374516 | 0.2048164 | 3671609.5 | 2.358536 | 0.20455 | 3666834.4 | 2.342579 | 0.2043528 | 3663299.7 | 2.326631 | 0.2042245 | 3660998.8 | 2.309987 | 0.2041685 | 3659996.0 | 2.294055 | 0.2041831 | 3660257.1 | 2.278127 | 0.2042719 | 3661848.9 | 2.2622 | 0.2044315 | 3664709.9 | 2.246268 | 0.2046661 | 3668915.2 | 2.229647 | 0.204971 | 3674381.8
702 | 2.760292 | 0.321137 | 5748613.6 | 2.737791 | 0.3119961 | 5584983.7 | 2.71605 | 0.3028332 | 5420960.3 | 2.693618 | 0.2935989 | 5255658.5 | 2.671997 | 0.2842488 | 5088284.7 | 2.649661 | 0.274737 | 4918015.6 | 2.62823 | 0.2650299 | 4744249.9 | 2.60609 | 0.2551094 | 4566666.3 | 2.584962 | 0.2449653 | 4385077.2 | 2.564053 | 0.2345888 | 4199329.7 | 2.543398 | 0.223969 | 4009227.5 | 2.550864 | 0.2241291 | 4012093.9 | 2.5584 | 0.2243436 | 4015932.2 | 2.566 | 0.2246368 | 4021181.1 | 2.573657 | 0.2250147 | 4027946.5 | 2.581361 | 0.2254986 | 4036608.7 | 2.589105 | 0.2260894 | 4047184.2 | 2.596871 | 0.2268061 | 4060013.1 | 2.605479 | 0.2276428 | 4074991.8 | 2.613231 | 0.2286137 | 4092370.6 | 2.620967 | 0.229706 | 4111924.6 | 2.619356 | 0.231973 | 4152505.6 | 2.617639 | 0.2341867 | 4192131.4 | 2.615816 | 0.2363462 | 4230789.8 | 2.61465 | 0.2384387 | 4268246.4 | 2.612635 | 0.2404627 | 4304477.9 | 2.610549 | 0.2424125 | 4339381.0 | 2.608395 | 0.2442919 | 4373023.0 | 2.606878 | 0.2460998 | 4405386.1 | 2.604594 | 0.247843 | 4436590.8 | 2.602265 | 0.249517 | 4466557.2 | 2.580685 | 0.2464381 | 4411443.2 | 2.559758 | 0.2431064 | 4351802.7 | 2.538148 | 0.2395011 | 4287263.9 | 2.516546 | 0.2355945 | 4217332.2 | 2.495668 | 0.2313692 | 4141696.3 | 2.474145 | 0.2268056 | 4060004.1 | 2.452703 | 0.2218914 | 3972036.7 | 2.432078 | 0.2166162 | 3877606.8 | 2.410876 | 0.210971 | 3776551.6 | 2.389835 | 0.204955 | 3668861.1 | 2.373811 | 0.2045598 | 3661786.4 | 2.357804 | 0.2042286 | 3655857.7 | 2.341823 | 0.203964 | 3651121.6 | 2.325857 | 0.2037667 | 3647588.9 | 2.309199 | 0.20364 | 3645321.3 | 2.293258 | 0.2035826 | 3644294.3 | 2.277325 | 0.2035991 | 3644589.3 | 2.261397 | 0.2036861 | 3646146.4 | 2.245469 | 0.2038484 | 3649051.4 | 2.228856 | 0.204081 | 3653215.8
703 | 2.759887 | 0.320321 | 5725850.2 | 2.737362 | 0.3111432 | 5561793.4 | 2.715599 | 0.301952 | 5397497.9 | 2.693148 | 0.2926981 | 5232081.1 | 2.671508 | 0.283338 | 5064766.2 | 2.64915 | 0.2738236 | 4894693.2 | 2.627693 | 0.2641182 | 4721204.5 | 2.605522 | 0.254201 | 4543931.5 | 2.584358 | 0.244062 | 4362693.0 | 2.563405 | 0.2336921 | 4177328.4 | 2.542702 | 0.223079 | 3987615.4 | 2.550139 | 0.2232103 | 3989962.6 | 2.55765 | 0.2233884 | 3993146.3 | 2.565228 | 0.223639 | 3997625.2 | 2.572867 | 0.2239672 | 4003492.6 | 2.58056 | 0.2243978 | 4011188.7 | 2.588298 | 0.2249312 | 4020724.4 | 2.596065 | 0.2255872 | 4032450.9 | 2.604682 | 0.2263624 | 4046306.9 | 2.612448 | 0.2272724 | 4062572.9 | 2.620207 | 0.228306 | 4081050.0 | 2.61865 | 0.2305716 | 4121548.5 | 2.616982 | 0.2327901 | 4161203.6 | 2.615206 | 0.2349598 | 4199989.0 | 2.61408 | 0.2370661 | 4237638.9 | 2.612104 | 0.2391073 | 4274127.1 | 2.610051 | 0.2410758 | 4309314.6 | 2.607929 | 0.2429733 | 4343232.8 | 2.606439 | 0.2447991 | 4375869.5 | 2.604181 | 0.2465581 | 4407311.4 | 2.601875 | 0.248248 | 4437520.0 | 2.580309 | 0.2452423 | 4383791.5 | 2.559392 | 0.2419925 | 4325700.6 | 2.537784 | 0.238481 | 4262931.3 | 2.516177 | 0.2346773 | 4194938.1 | 2.495284 | 0.2305634 | 4121401.0 | 2.473734 | 0.2261165 | 4041912.2 | 2.452253 | 0.2213236 | 3956236.3 | 2.431577 | 0.2161716 | 3864142.5 | 2.41031 | 0.2106516 | 3765471.5 | 2.389189 | 0.204759 | 3660138.6 | 2.373131 | 0.2043054 | 3652029.8 | 2.357093 | 0.2039128 | 3645013.2 | 2.341085 | 0.2035834 | 3639123.9 | 2.325096 | 0.203319 | 3634398.4 | 2.30842 | 0.2031232 | 3630899.0 | 2.292464 | 0.2029953 | 3628611.1 | 2.276522 | 0.2029398 | 3627620.2 | 2.26059 | 0.2029537 | 3627868.6 | 2.244662 | 0.2030434 | 3629470.8 | 2.228053 | 0.203203 | 3632324.8
704 | 2.759492 | 0.31953 | 5703597.5 | 2.73694 | 0.310313 | 5539073.3 | 2.715154 | 0.3010931 | 5374498.6 | 2.692684 | 0.2918188 | 5208953.7 | 2.671023 | 0.2824474 | 5041674.4 | 2.648642 | 0.2729297 | 4871784.1 | 2.627158 | 0.263226 | 4698573.8 | 2.604957 | 0.2533128 | 4521622.7 | 2.583755 | 0.2431788 | 4340730.7 | 2.562761 | 0.2328149 | 4155736.8 | 2.542009 | 0.222209 | 3966421.6 | 2.549417 | 0.2223127 | 3968272.8 | 2.556901 | 0.2224576 | 3970859.5 | 2.564456 | 0.2226672 | 3974600.4 | 2.572077 | 0.2229484 | 3979619.7 | 2.579754 | 0.2233258 | 3986355.7 | 2.587483 | 0.2238018 | 3994852.6 | 2.595249 | 0.2243983 | 4005501.1 | 2.60387 | 0.2251114 | 4018228.3 | 2.611649 | 0.225959 | 4033358.4 | 2.619426 | 0.226931 | 4050709.5 | 2.617924 | 0.2291927 | 4091080.7 | 2.616308 | 0.231413 | 4130712.4 | 2.614579 | 0.2335901 | 4169573.3 | 2.613497 | 0.2357074 | 4207367.2 | 2.611559 | 0.2377645 | 4244086.0 | 2.609542 | 0.2397497 | 4279522.2 | 2.607451 | 0.241666 | 4313728.5 | 2.60599 | 0.2435084 | 4346614.9 | 2.603757 | 0.2452846 | 4378319.5 | 2.601475 | 0.246991 | 4408779.2 | 2.579926 | 0.244054 | 4356353.2 | 2.55902 | 0.2408828 | 4299748.2 | 2.537416 | 0.2374604 | 4238657.5 | 2.515807 | 0.2337566 | 4172545.9 | 2.494903 | 0.2297519 | 4101061.3 | 2.473332 | 0.2254209 | 4023752.9 | 2.451817 | 0.2207484 | 3940349.7 | 2.431094 | 0.2157209 | 3850609.8 | 2.409766 | 0.210326 | 3754310.9 | 2.388574 | 0.204559 | 3651369.5 | 2.372475 | 0.2040511 | 3642303.3 | 2.356402 | 0.2036009 | 3634268.4 | 2.340363 | 0.2032101 | 3627292.0 | 2.324348 | 0.2028815 | 3621426.9 | 2.307649 | 0.2026186 | 3616734.0 | 2.291676 | 0.2024214 | 3613214.3 | 2.275719 | 0.2022953 | 3610962.4 | 2.259778 | 0.202237 | 3609921.4 | 2.243845 | 0.2022535 | 3610217.3 | 2.227236 | 0.202339 | 3611743.1
705 | 2.759108 | 0.318763 | 5681835.8 | 2.736527 | 0.3095065 | 5516842.2 | 2.714717 | 0.3002563 | 5351959.3 | 2.692225 | 0.2909611 | 5186277.2 | 2.670542 | 0.2815771 | 5019009.6 | 2.648139 | 0.272055 | 4849283.0 | 2.626628 | 0.2623524 | 4676336.1 | 2.604395 | 0.252444 | 4499723.6 | 2.583156 | 0.242314 | 4319160.2 | 2.56212 | 0.2319564 | 4134538.6 | 2.54132 | 0.221357 | 3945608.7 | 2.548699 | 0.2214367 | 3947028.6 | 2.556155 | 0.2215502 | 3949052.8 | 2.563685 | 0.2217217 | 3952108.9 | 2.571284 | 0.2219578 | 3956318.0 | 2.578945 | 0.2222834 | 3962122.1 | 2.586662 | 0.2227036 | 3969611.9 | 2.594423 | 0.2232398 | 3979169.6 | 2.603046 | 0.2238903 | 3990763.1 | 2.610834 | 0.2246749 | 4004749.4 | 2.618628 | 0.225584 | 4020954.0 | 2.61718 | 0.2278377 | 4061124.4 | 2.615615 | 0.2300561 | 4100667.6 | 2.613935 | 0.2322381 | 4139560.7 | 2.612898 | 0.2343648 | 4177467.4 | 2.611001 | 0.2364345 | 4214359.7 | 2.60902 | 0.2384362 | 4250040.1 | 2.606961 | 0.2403696 | 4284501.3 | 2.60553 | 0.2422299 | 4317661.0 | 2.603324 | 0.2440223 | 4349609.7 | 2.601066 | 0.245744 | 4380298.2 | 2.579534 | 0.2428738 | 4329137.3 | 2.558641 | 0.2397778 | 4273952.3 | 2.537045 | 0.2364399 | 4214455.6 | 2.515435 | 0.2328323 | 4150152.2 | 2.494524 | 0.2289338 | 4080661.8 | 2.472935 | 0.2247173 | 4005504.3 | 2.451392 | 0.2201649 | 3924359.1 | 2.430628 | 0.2152612 | 3836954.0 | 2.409245 | 0.2099927 | 3743044.9 | 2.387984 | 0.204354 | 3642536.1 | 2.371845 | 0.2037959 | 3632588.7 | 2.355734 | 0.2032918 | 3623602.6 | 2.33966 | 0.2028432 | 3615606.2 | 2.323613 | 0.2024537 | 3608663.3 | 2.306888 | 0.2021265 | 3602831.4 | 2.290892 | 0.2018622 | 3598121.1 | 2.274918 | 0.2016667 | 3594636.5 | 2.258962 | 0.201537 | 3592325.2 | 2.243021 | 0.2014813 | 3591332.2 | 2.226407 | 0.201493 | 3591540.5
706 | 2.758737 | 0.31802 | 5660563.0 | 2.736122 | 0.3087228 | 5495078.0 | 2.714287 | 0.2994415 | 5329877.3 | 2.691772 | 0.2901247 | 5164042.6 | 2.670067 | 0.2807267 | 4996763.9 | 2.64764 | 0.2711996 | 4827187.6 | 2.626102 | 0.2614977 | 4654499.6 | 2.603838 | 0.251594 | 4478220.7 | 2.582563 | 0.2414678 | 4297980.7 | 2.561485 | 0.2311163 | 4113729.2 | 2.540637 | 0.220524 | 3925193.3 | 2.547985 | 0.2205816 | 3926217.7 | 2.555412 | 0.2206662 | 3927723.8 | 2.562915 | 0.2208021 | 3930143.5 | 2.570491 | 0.2209954 | 3933583.3 | 2.578133 | 0.2212716 | 3938500.1 | 2.585836 | 0.2216357 | 3944980.6 | 2.593588 | 0.222113 | 3953476.4 | 2.60221 | 0.2227014 | 3963950.1 | 2.610004 | 0.2234214 | 3976765.5 | 2.617811 | 0.224266 | 3991799.0 | 2.616418 | 0.2265079 | 4031702.6 | 2.614906 | 0.228722 | 4071111.7 | 2.613275 | 0.2309051 | 4109969.7 | 2.612284 | 0.2330385 | 4147943.3 | 2.610428 | 0.235119 | 4184976.0 | 2.608484 | 0.2371353 | 4220864.2 | 2.606461 | 0.239085 | 4255567.6 | 2.605059 | 0.2409627 | 4288989.2 | 2.602881 | 0.2427714 | 4321183.6 | 2.600648 | 0.24451 | 4352129.5 | 2.579134 | 0.2417018 | 4302145.5 | 2.558255 | 0.2386772 | 4248308.5 | 2.536669 | 0.2354203 | 4190338.8 | 2.515062 | 0.2319042 | 4127754.2 | 2.494146 | 0.2281088 | 4060197.5 | 2.472545 | 0.2240046 | 3987144.8 | 2.450978 | 0.2195715 | 3908239.5 | 2.430178 | 0.2147917 | 3823161.1 | 2.408745 | 0.2096501 | 3731644.1 | 2.38742 | 0.204139 | 3633550.0 | 2.371237 | 0.2035375 | 3622844.0 | 2.355085 | 0.2029853 | 3613014.0 | 2.338973 | 0.2024825 | 3604064.9 | 2.322892 | 0.2020351 | 3596101.5 | 2.306136 | 0.2016467 | 3589188.5 | 2.290114 | 0.2013182 | 3583341.3 | 2.274117 | 0.2010556 | 3578666.6 | 2.258143 | 0.200856 | 3575114.5 | 2.242188 | 0.2007288 | 3572851.0 | 2.225565 | 0.200667 | 3571750.9
707 | 2.758378 | 0.317302 | 5639794.4 | 2.735728 | 0.3079615 | 5473773.3 | 2.713864 | 0.298648 | 5308234.3 | 2.691325 | 0.2893083 | 5142227.4 | 2.669598 | 0.2798961 | 4974933.1 | 2.647147 | 0.2703627 | 4805484.2 | 2.625582 | 0.2606614 | 4633051.3 | 2.603286 | 0.2507625 | 4457107.7 | 2.581975 | 0.2406417 | 4277217.6 | 2.560855 | 0.2302957 | 4093325.1 | 2.539959 | 0.21971 | 3905173.3 | 2.547275 | 0.219747 | 3905829.9 | 2.554672 | 0.2198058 | 3906876.6 | 2.562148 | 0.2199081 | 3908694.3 | 2.569698 | 0.2200615 | 3911421.2 | 2.577319 | 0.2202901 | 3915483.1 | 2.585006 | 0.2206006 | 3921002.8 | 2.592747 | 0.2210185 | 3928430.6 | 2.601363 | 0.2215441 | 3937772.0 | 2.609161 | 0.2222003 | 3949435.6 | 2.616977 | 0.222979 | 3963277.5 | 2.61564 | 0.2252052 | 4002845.3 | 2.614179 | 0.2274106 | 4042044.4 | 2.612599 | 0.2295924 | 4080825.5 | 2.611654 | 0.2317302 | 4118822.1 | 2.609842 | 0.2338194 | 4155956.3 | 2.607937 | 0.2358476 | 4192006.3 | 2.605948 | 0.2378131 | 4226941.7 | 2.604578 | 0.2397067 | 4260599.4 | 2.602428 | 0.2415326 | 4293052.7 | 2.60022 | 0.243286 | 4324218.1 | 2.578725 | 0.2405386 | 4275385.3 | 2.557863 | 0.2375826 | 4222844.5 | 2.536288 | 0.2344025 | 4166320.4 | 2.514688 | 0.2309737 | 4105377.0 | 2.49377 | 0.2272767 | 4039664.6 | 2.472159 | 0.2232819 | 3968661.4 | 2.450573 | 0.218967 | 3891965.9 | 2.429742 | 0.2143106 | 3809203.5 | 2.408265 | 0.2092959 | 3720071.1 | 2.386883 | 0.203915 | 3624429.0 | 2.370652 | 0.2032742 | 3613040.3 | 2.354456 | 0.202678 | 3602441.9 | 2.338304 | 0.2021269 | 3592648.0 | 2.322185 | 0.2016267 | 3583755.7 | 2.305395 | 0.2011802 | 3575819.5 | 2.289342 | 0.2007899 | 3568882.7 | 2.273319 | 0.2004627 | 3563067.6 | 2.257322 | 0.2001956 | 3558320.1 | 2.241349 | 0.1999985 | 3554816.3 | 2.224713 | 0.199864 | 3552425.9
708 | 2.758031 | 0.316606 | 5619475.5 | 2.735344 | 0.3072222 | 5452920.6 | 2.713451 | 0.2978754 | 5287023.0 | 2.690886 | 0.2885122 | 5120834.8 | 2.669136 | 0.2790852 | 4953514.8 | 2.646659 | 0.2695442 | 4784170.7 | 2.625067 | 0.2598427 | 4611976.8 | 2.602739 | 0.2499491 | 4436374.4 | 2.581391 | 0.2398342 | 4256844.4 | 2.560229 | 0.2294937 | 4073309.8 | 2.539285 | 0.218915 | 3885547.0 | 2.546571 | 0.2189333 | 3885871.7 | 2.553935 | 0.2189677 | 3886481.6 | 2.561383 | 0.2190396 | 3887758.9 | 2.568906 | 0.2191554 | 3889813.0 | 2.576505 | 0.2193391 | 3893074.2 | 2.584172 | 0.2195978 | 3897665.6 | 2.5919 | 0.2199576 | 3904051.0 | 2.600508 | 0.2204214 | 3912283.3 | 2.608304 | 0.2210123 | 3922771.1 | 2.616128 | 0.221724 | 3935404.5 | 2.614844 | 0.2239309 | 3974573.6 | 2.613437 | 0.2261244 | 4013507.2 | 2.611907 | 0.2283014 | 4052146.7 | 2.611009 | 0.2304402 | 4090109.5 | 2.609242 | 0.2325363 | 4127313.2 | 2.607377 | 0.2345749 | 4163496.2 | 2.605424 | 0.2365539 | 4198621.1 | 2.604087 | 0.2384636 | 4232516.6 | 2.601966 | 0.2403054 | 4265207.6 | 2.599785 | 0.242075 | 4296616.2 | 2.578309 | 0.2393845 | 4248862.4 | 2.557463 | 0.236493 | 4197540.2 | 2.535902 | 0.2333871 | 4142412.7 | 2.51431 | 0.2300416 | 4083033.4 | 2.493394 | 0.2264383 | 4019078.5 | 2.471776 | 0.2225491 | 3950048.3 | 2.450174 | 0.2183498 | 3875514.6 | 2.429318 | 0.2138165 | 3795053.0 | 2.407804 | 0.2089289 | 3708302.7 | 2.386369 | 0.203678 | 3615103.2 | 2.37009 | 0.2030051 | 3603160.0 | 2.353848 | 0.2023711 | 3591906.7 | 2.337652 | 0.2017757 | 3581339.8 | 2.321492 | 0.2012265 | 3571591.8 | 2.304665 | 0.200727 | 3562725.8 | 2.288577 | 0.2002791 | 3554776.6 | 2.272524 | 0.1998899 | 3547868.9 | 2.256501 | 0.1995572 | 3541962.8 | 2.240505 | 0.1992923 | 3537261.1 | 2.22385 | 0.199087 | 3533617.7
709 | 2.757699 | 0.315934 | 5599638.7 | 2.734972 | 0.3065046 | 5432511.8 | 2.713047 | 0.2971241 | 5266250.9 | 2.690455 | 0.2877358 | 5099851.2 | 2.668679 | 0.2782935 | 4932495.2 | 2.646178 | 0.2687441 | 4763240.5 | 2.624558 | 0.2590422 | 4591283.9 | 2.602198 | 0.249153 | 4416006.1 | 2.580814 | 0.2390446 | 4236845.4 | 2.559609 | 0.2287095 | 4053664.3 | 2.538618 | 0.218137 | 3866277.3 | 2.545871 | 0.2181405 | 3866339.5 | 2.553204 | 0.2181523 | 3866548.4 | 2.560621 | 0.218196 | 3867323.4 | 2.568117 | 0.2182768 | 3868754.9 | 2.57569 | 0.2184184 | 3871263.9 | 2.583336 | 0.2186275 | 3874970.7 | 2.591048 | 0.2189312 | 3880352.6 | 2.599645 | 0.2193324 | 3887464.0 | 2.607437 | 0.2198588 | 3896795.2 | 2.615263 | 0.220504 | 3908230.4 | 2.614034 | 0.2226863 | 3946909.2 | 2.612679 | 0.2248643 | 3985512.5 | 2.6112 | 0.2270331 | 4023952.5 | 2.610351 | 0.2291707 | 4061839.1 | 2.608628 | 0.2312705 | 4099056.6 | 2.606804 | 0.2333178 | 4135342.2 | 2.604889 | 0.2353083 | 4170622.9 | 2.603585 | 0.2372332 | 4204738.8 | 2.601495 | 0.2390905 | 4237658.4 | 2.599341 | 0.240876 | 4269305.0 | 2.577884 | 0.2382395 | 4222575.6 | 2.557056 | 0.2354107 | 4172436.5 | 2.53551 | 0.2323744 | 4118622.2 | 2.513929 | 0.2291083 | 4060733.6 | 2.493017 | 0.2255945 | 3998453.9 | 2.471396 | 0.2218061 | 3931307.8 | 2.449783 | 0.2177193 | 3858874.0 | 2.428906 | 0.2133077 | 3780681.7 | 2.407358 | 0.2085473 | 3696307.6 | 2.385878 | 0.203427 | 3605555.8 | 2.369549 | 0.2027279 | 3593164.6 | 2.353259 | 0.2020619 | 3581361.5 | 2.337017 | 0.2014287 | 3570138.3 | 2.320815 | 0.2008361 | 3559634.1 | 2.303946 | 0.2002872 | 3549905.9 | 2.287821 | 0.1997855 | 3541013.4 | 2.271733 | 0.1993386 | 3533092.2 | 2.255679 | 0.1989436 | 3526091.9 | 2.239657 | 0.1986128 | 3520229.2 | 2.222979 | 0.198338 | 3515358.7
710 | 2.757382 | 0.315284 | 5580247.8 | 2.734612 | 0.3058094 | 5412554.5 | 2.712652 | 0.2963928 | 5245889.1 | 2.690031 | 0.2869796 | 5079284.3 | 2.66823 | 0.2775204 | 4911865.9 | 2.645704 | 0.2679619 | 4742688.4 | 2.624055 | 0.2582587 | 4570950.7 | 2.601664 | 0.2483744 | 4396006.3 | 2.580243 | 0.2382728 | 4217216.7 | 2.558997 | 0.2279439 | 4034404.7 | 2.537958 | 0.217378 | 3847398.0 | 2.545177 | 0.2173677 | 3847215.3 | 2.552479 | 0.2173598 | 3847076.3 | 2.559864 | 0.2173768 | 3847377.2 | 2.56733 | 0.2174256 | 3848241.2 | 2.574877 | 0.2175274 | 3850042.3 | 2.582499 | 0.21769 | 3852920.2 | 2.590192 | 0.2179392 | 3857330.9 | 2.598776 | 0.2182803 | 3863368.6 | 2.60656 | 0.2187412 | 3871525.9 | 2.614385 | 0.219318 | 3881734.6 | 2.61321 | 0.2214733 | 3919880.6 | 2.611907 | 0.2236318 | 3958085.4 | 2.610479 | 0.2257891 | 3996267.2 | 2.609678 | 0.2279217 | 4034012.8 | 2.608 | 0.2300231 | 4071204.9 | 2.606219 | 0.2320771 | 4107559.5 | 2.604343 | 0.2340777 | 4142967.4 | 2.603073 | 0.2360153 | 4177262.3 | 2.601015 | 0.2378885 | 4210415.3 | 2.598888 | 0.239689 | 4242283.0 | 2.577452 | 0.2371047 | 4196542.5 | 2.556642 | 0.2343341 | 4147506.5 | 2.535112 | 0.2313651 | 4094957.0 | 2.513543 | 0.2281753 | 4038500.4 | 2.492639 | 0.2247464 | 3977812.9 | 2.471018 | 0.2210542 | 3912463.7 | 2.449397 | 0.2170753 | 3842040.5 | 2.428502 | 0.2127828 | 3766066.2 | 2.406927 | 0.2081491 | 3684054.4 | 2.385407 | 0.20316 | 3595751.5 | 2.369028 | 0.2024415 | 3583034.6 | 2.352689 | 0.2017499 | 3570794.7 | 2.336399 | 0.2010845 | 3559016.8 | 2.320151 | 0.200454 | 3547857.8 | 2.303239 | 0.1998616 | 3537372.4 | 2.287074 | 0.1993107 | 3527623.4 | 2.270948 | 0.1988095 | 3518752.0 | 2.25486 | 0.1983557 | 3510720.2 | 2.238807 | 0.1979626 | 3503761.9 | 2.222102 | 0.197621 | 3497717.3
711 | 2.757081 | 0.314657 | 5561317.1 | 2.734263 | 0.3051348 | 5393019.9 | 2.712267 | 0.2956816 | 5225940.9 | 2.689616 | 0.2862414 | 5059093.1 | 2.667789 | 0.2767656 | 4891616.4 | 2.645236 | 0.2671977 | 4722510.4 | 2.623559 | 0.2574924 | 4550976.8 | 2.601137 | 0.2476123 | 4376354.5 | 2.579679 | 0.2375187 | 4197958.0 | 2.558392 | 0.227197 | 4015529.1 | 2.537305 | 0.216638 | 3828907.9 | 2.544491 | 0.2166146 | 3828494.4 | 2.551759 | 0.2165899 | 3828058.2 | 2.559112 | 0.2165824 | 3827925.8 | 2.566546 | 0.2166007 | 3828248.4 | 2.574065 | 0.2166659 | 3829400.4 | 2.581663 | 0.2167844 | 3831495.3 | 2.589335 | 0.2169821 | 3834989.5 | 2.597901 | 0.2172645 | 3839980.8 | 2.605676 | 0.2176609 | 3846986.0 | 2.613496 | 0.21817 | 3855985.0 | 2.612372 | 0.2202927 | 3893502.5 | 2.611121 | 0.2224278 | 3931237.8 | 2.609744 | 0.2245704 | 3969106.1 | 2.608992 | 0.2266953 | 4006662.7 | 2.60736 | 0.228795 | 4043773.5 | 2.605622 | 0.2308531 | 4080148.1 | 2.603786 | 0.2328625 | 4115663.4 | 2.602552 | 0.2348115 | 4150110.2 | 2.600525 | 0.236699 | 4183469.9 | 2.598428 | 0.238515 | 4215566.8 | 2.577012 | 0.2359798 | 4170758.2 | 2.556221 | 0.2332655 | 4122785.0 | 2.534708 | 0.23036 | 4071433.8 | 2.513152 | 0.2272421 | 4016327.7 | 2.492258 | 0.2238952 | 3957173.3 | 2.47064 | 0.2202944 | 3893531.1 | 2.449015 | 0.2164187 | 3825031.3 | 2.428107 | 0.2122411 | 3751196.6 | 2.406509 | 0.2077326 | 3671512.5 | 2.384955 | 0.202875 | 3585657.0 | 2.368524 | 0.2021439 | 3572736.7 | 2.352136 | 0.2014336 | 3560182.7 | 2.335798 | 0.2007425 | 3547966.5 | 2.319502 | 0.2000799 | 3536257.1 | 2.302545 | 0.1994493 | 3525110.8 | 2.286336 | 0.1988547 | 3514602.6 | 2.27017 | 0.1983043 | 3504873.6 | 2.254044 | 0.1977958 | 3495886.6 | 2.237957 | 0.1973434 | 3487891.2 | 2.22122 | 0.196938 | 3480726.1
712 | 2.756798 | 0.314052 | 5542828.8 | 2.733929 | 0.3044813 | 5373911.2 | 2.711894 | 0.2949899 | 5206394.1 | 2.689212 | 0.2855231 | 5039310.7 | 2.667356 | 0.2760285 | 4871736.0 | 2.644776 | 0.2664508 | 4702695.4 | 2.62307 | 0.256743 | 4531359.7 | 2.600617 | 0.2468668 | 4357049.3 | 2.579121 | 0.2367803 | 4179029.3 | 2.557792 | 0.2264674 | 3997013.0 | 2.536657 | 0.215915 | 3810769.8 | 2.543812 | 0.2158823 | 3810192.1 | 2.551045 | 0.2158411 | 3809464.6 | 2.558366 | 0.2158125 | 3808961.3 | 2.565768 | 0.2158023 | 3808779.9 | 2.573256 | 0.2158331 | 3809323.7 | 2.580827 | 0.2159105 | 3810690.9 | 2.588476 | 0.2160594 | 3813317.5 | 2.597024 | 0.2162855 | 3817308.4 | 2.604785 | 0.216619 | 3823195.0 | 2.612597 | 0.217059 | 3830960.6 | 2.611523 | 0.2191461 | 3867797.1 | 2.610323 | 0.2212545 | 3905008.1 | 2.608996 | 0.2233779 | 3942485.7 | 2.608293 | 0.225492 | 3979798.6 | 2.606708 | 0.2275873 | 4016778.0 | 2.605013 | 0.2296472 | 4053133.7 | 2.603217 | 0.231663 | 4088712.4 | 2.602021 | 0.2336224 | 4123295.1 | 2.600027 | 0.2355224 | 4156827.6 | 2.597959 | 0.237354 | 4189155.2 | 2.576564 | 0.2348653 | 4145230.5 | 2.555793 | 0.2322045 | 4098269.1 | 2.534297 | 0.2293594 | 4048055.0 | 2.512757 | 0.2263107 | 3994247.5 | 2.491874 | 0.2230413 | 3936545.2 | 2.470263 | 0.2195279 | 3874534.4 | 2.448636 | 0.2157503 | 3807862.0 | 2.427719 | 0.211683 | 3736077.0 | 2.406102 | 0.2072967 | 3658661.8 | 2.384518 | 0.20257 | 3575238.3 | 2.368037 | 0.2018332 | 3562233.5 | 2.351599 | 0.201111 | 3549488.4 | 2.335211 | 0.2004011 | 3536958.1 | 2.318868 | 0.1997134 | 3524820.2 | 2.301864 | 0.1990506 | 3513123.1 | 2.28561 | 0.1984176 | 3501951.3 | 2.269401 | 0.197823 | 3491456.6 | 2.253234 | 0.1972649 | 3481606.1 | 2.237109 | 0.1967576 | 3472653.4 | 2.220337 | 0.196292 | 3464435.4
713 | 2.756533 | 0.313469 | 5524779.4 | 2.733609 | 0.3038483 | 5355217.8 | 2.711533 | 0.2943179 | 5187248.1 | 2.688816 | 0.2848225 | 5019895.4 | 2.666931 | 0.2753094 | 4852229.1 | 2.644324 | 0.2657208 | 4683234.4 | 2.622589 | 0.2560098 | 4512082.2 | 2.600104 | 0.2461373 | 4338082.1 | 2.578573 | 0.2360589 | 4160454.0 | 2.557202 | 0.2257548 | 3978847.2 | 2.536019 | 0.215209 | 3792982.2 | 2.543139 | 0.2151697 | 3792288.8 | 2.55034 | 0.2151145 | 3791315.8 | 2.557626 | 0.2150665 | 3790469.9 | 2.564996 | 0.2150305 | 3789836.4 | 2.572452 | 0.2150285 | 3789800.2 | 2.579993 | 0.2150677 | 3790491.8 | 2.587617 | 0.2151706 | 3792304.6 | 2.596143 | 0.2153434 | 3795350.5 | 2.603888 | 0.2156157 | 3800149.7 | 2.61169 | 0.215989 | 3806729.1 | 2.610664 | 0.2180347 | 3842783.9 | 2.609513 | 0.2201114 | 3879385.6 | 2.608236 | 0.2222131 | 3916426.2 | 2.607581 | 0.2243131 | 3953437.9 | 2.606044 | 0.226401 | 3990237.3 | 2.604394 | 0.2284596 | 4026519.6 | 2.602639 | 0.2304799 | 4062125.5 | 2.60148 | 0.2324485 | 4096822.2 | 2.599521 | 0.2343597 | 4130506.3 | 2.597482 | 0.236205 | 4163029.0 | 2.576109 | 0.2337618 | 4119969.1 | 2.555358 | 0.2311515 | 4073962.4 | 2.53388 | 0.2283642 | 4024837.3 | 2.512356 | 0.2253808 | 3972256.1 | 2.491486 | 0.2221854 | 3915938.5 | 2.469884 | 0.218756 | 3855495.7 | 2.44826 | 0.2150717 | 3790561.2 | 2.427337 | 0.2111098 | 3720734.7 | 2.405705 | 0.2068409 | 3645496.9 | 2.384096 | 0.202243 | 3564460.3 | 2.367565 | 0.2015071 | 3551491.4 | 2.351077 | 0.2007798 | 3538672.6 | 2.334639 | 0.2000579 | 3525948.4 | 2.318247 | 0.199352 | 3513508.4 | 2.301195 | 0.1986642 | 3501385.0 | 2.284895 | 0.1979995 | 3489671.1 | 2.268641 | 0.1973664 | 3478512.2 | 2.25243 | 0.1967635 | 3467885.8 | 2.236264 | 0.1962062 | 3458063.8 | 2.219454 | 0.195685 | 3448878.9
714 | 2.756288 | 0.312907 | 5507150.7 | 2.733304 | 0.3032356 | 5336933.9 | 2.711183 | 0.2936654 | 5168498.4 | 2.688431 | 0.2841401 | 5000853.8 | 2.666515 | 0.2746065 | 4833063.4 | 2.643879 | 0.2650071 | 4664114.2 | 2.622116 | 0.2552929 | 4493145.2 | 2.599599 | 0.2454233 | 4319439.2 | 2.578031 | 0.235353 | 4142203.9 | 2.556619 | 0.2250591 | 3961030.0 | 2.53539 | 0.214522 | 3775578.7 | 2.542475 | 0.2144759 | 3774766.3 | 2.549642 | 0.2144104 | 3773613.6 | 2.556893 | 0.2143436 | 3772439.3 | 2.564229 | 0.214285 | 3771407.3 | 2.571654 | 0.2142525 | 3770834.7 | 2.579163 | 0.2142551 | 3770881.1 | 2.586759 | 0.214315 | 3771935.8 | 2.595262 | 0.2144373 | 3774087.5 | 2.602988 | 0.2146513 | 3777854.7 | 2.610776 | 0.214959 | 3783269.7 | 2.609797 | 0.2169599 | 3818484.5 | 2.608693 | 0.2190016 | 3854420.0 | 2.607465 | 0.2210767 | 3890941.1 | 2.606859 | 0.223159 | 3927589.7 | 2.605369 | 0.225237 | 3964161.2 | 2.603763 | 0.227292 | 4000329.6 | 2.60205 | 0.2293139 | 4035915.5 | 2.60093 | 0.2312894 | 4070683.9 | 2.599006 | 0.2332115 | 4104513.3 | 2.596999 | 0.235069 | 4137204.9 | 2.575646 | 0.2326692 | 4094967.6 | 2.554916 | 0.2301074 | 4049880.2 | 2.533457 | 0.2273748 | 4001787.1 | 2.511949 | 0.2244538 | 3950376.9 | 2.491094 | 0.2213288 | 3895377.1 | 2.469502 | 0.2179788 | 3836417.9 | 2.447884 | 0.2143843 | 3773154.5 | 2.426959 | 0.2105222 | 3705181.2 | 2.405316 | 0.2063662 | 3632036.4 | 2.383687 | 0.201893 | 3553308.0 | 2.367106 | 0.2011643 | 3540483.9 | 2.350568 | 0.2004382 | 3527703.3 | 2.33408 | 0.1997109 | 3514903.1 | 2.317638 | 0.1989934 | 3502275.9 | 2.300538 | 0.1982873 | 3489848.4 | 2.28419 | 0.1975983 | 3477722.1 | 2.26789 | 0.1969336 | 3466023.2 | 2.251635 | 0.1962926 | 3454741.8 | 2.235426 | 0.1956903 | 3444141.6 | 2.218574 | 0.1951181 | 3434069.7
715 | 2.756061 | 0.312366 | 5489939.9 | 2.733016 | 0.3026429 | 5319052.5 | 2.710846 | 0.2930309 | 5150119.3 | 2.688056 | 0.2834752 | 4982173.9 | 2.66611 | 0.2739209 | 4814253.1 | 2.643444 | 0.2643094 | 4645328.2 | 2.621651 | 0.2545919 | 4474540.4 | 2.599102 | 0.2447244 | 4301114.9 | 2.577498 | 0.2346619 | 4124264.3 | 2.556044 | 0.2243789 | 3943536.6 | 2.534768 | 0.213852 | 3758522.5 | 2.541821 | 0.2138016 | 3757637.0 | 2.548951 | 0.2137268 | 3756322.1 | 2.556169 | 0.213645 | 3754883.4 | 2.563469 | 0.2135645 | 3753469.3 | 2.570861 | 0.2135045 | 3752415.6 | 2.578338 | 0.2134727 | 3751856.4 | 2.585904 | 0.213492 | 3752195.5 | 2.594381 | 0.2135671 | 3753515.6 | 2.602085 | 0.2137255 | 3756298.2 | 2.609857 | 0.21397 | 3760596.6 | 2.608922 | 0.215923 | 3794920.2 | 2.607865 | 0.2179245 | 3830098.5 | 2.606684 | 0.2199702 | 3866051.0 | 2.606126 | 0.2220315 | 3902280.4 | 2.604683 | 0.2240958 | 3938561.4 | 2.603123 | 0.2261447 | 3974570.8 | 2.601452 | 0.2281659 | 4010093.7 | 2.600371 | 0.2301463 | 4044899.6 | 2.598483 | 0.2320775 | 4078842.3 | 2.59651 | 0.233947 | 4111699.2 | 2.575176 | 0.2315873 | 4070225.7 | 2.554466 | 0.2290724 | 4026027.0 | 2.533027 | 0.2263918 | 3978913.1 | 2.511537 | 0.2235301 | 3928617.5 | 2.490696 | 0.2204721 | 3874872.5 | 2.469117 | 0.2171979 | 3817328.0 | 2.447507 | 0.2136889 | 3755656.2 | 2.426585 | 0.2099223 | 3689455.8 | 2.404935 | 0.2058735 | 3618298.2 | 2.383291 | 0.20152 | 3541783.1 | 2.36666 | 0.2008041 | 3529201.6 | 2.350072 | 0.2000849 | 3516560.1 | 2.333535 | 0.1993585 | 3503793.8 | 2.317043 | 0.1986358 | 3491092.9 | 2.299893 | 0.197918 | 3478477.3 | 2.283496 | 0.197211 | 3466051.0 | 2.267148 | 0.1965218 | 3453937.6 | 2.250846 | 0.1958502 | 3442134.4 | 2.234594 | 0.1952098 | 3430878.7 | 2.2177 | 0.194593 | 3420039.7
716 | 2.755854 | 0.311842 | 5473075.9 | 2.732744 | 0.3020699 | 5301568.2 | 2.710523 | 0.2924155 | 5132125.1 | 2.687694 | 0.2828275 | 4963848.9 | 2.665713 | 0.2732517 | 4795785.5 | 2.643017 | 0.2636275 | 4626872.9 | 2.621194 | 0.2539058 | 4456249.1 | 2.598613 | 0.24404 | 4283097.0 | 2.576974 | 0.2339863 | 4106645.9 | 2.555478 | 0.2237139 | 3926357.5 | 2.534155 | 0.213198 | 3741794.8 | 2.541175 | 0.213147 | 3740899.3 | 2.548271 | 0.2130637 | 3739438.5 | 2.555453 | 0.2129694 | 3737783.1 | 2.562719 | 0.2128694 | 3736027.1 | 2.570075 | 0.2127842 | 3734532.8 | 2.577519 | 0.2127208 | 3733419.4 | 2.585053 | 0.2127009 | 3733071.0 | 2.593501 | 0.2127315 | 3733607.9 | 2.601181 | 0.2128376 | 3735469.0 | 2.608933 | 0.213022 | 3738706.3 | 2.608042 | 0.214924 | 3772087.2 | 2.60703 | 0.2168831 | 3806471.2 | 2.605895 | 0.2188942 | 3841767.5 | 2.605384 | 0.2209306 | 3877508.1 | 2.603987 | 0.2229785 | 3913450.3 | 2.602472 | 0.2250185 | 3949253.6 | 2.600845 | 0.2270367 | 3984674.7 | 2.599803 | 0.2290193 | 4019472.1 | 2.597952 | 0.230958 | 4053496.3 | 2.596012 | 0.232839 | 4086510.1 | 2.5747 | 0.2305172 | 4045760.4 | 2.554009 | 0.2280462 | 4002393.2 | 2.53259 | 0.2254159 | 3956228.3 | 2.511119 | 0.2226103 | 3906988.7 | 2.490295 | 0.219616 | 3854435.1 | 2.468729 | 0.2164141 | 3798239.2 | 2.447128 | 0.2129862 | 3738078.1 | 2.426211 | 0.2093115 | 3673584.2 | 2.404559 | 0.2053646 | 3604311.6 | 2.382903 | 0.201126 | 3529921.2 | 2.366225 | 0.2004271 | 3517655.8 | 2.34959 | 0.1997195 | 3505237.2 | 2.333003 | 0.1989999 | 3492606.5 | 2.316462 | 0.1982779 | 3479934.8 | 2.299262 | 0.1975547 | 3467241.9 | 2.282814 | 0.1968361 | 3454630.7 | 2.266417 | 0.1961288 | 3442216.3 | 2.250067 | 0.1954328 | 3430001.2 | 2.233768 | 0.1947615 | 3418220.2 | 2.216828 | 0.194108 | 3406750.6
717 | 2.755668 | 0.311335 | 5456556.6 | 2.732491 | 0.301516 | 5284466.3 | 2.710214 | 0.2918179 | 5114493.8 | 2.687342 | 0.2821977 | 4945886.6 | 2.665327 | 0.2725983 | 4777645.1 | 2.642599 | 0.2629607 | 4608733.6 | 2.620747 | 0.2532344 | 4438266.4 | 2.598134 | 0.2433702 | 4265384.2 | 2.576458 | 0.2333245 | 4089320.4 | 2.554922 | 0.223064 | 3909491.0 | 2.533553 | 0.21256 | 3725394.5 | 2.540539 | 0.2125106 | 3724528.1 | 2.547601 | 0.2124226 | 3722985.9 | 2.554746 | 0.2123162 | 3721121.2 | 2.561976 | 0.2122001 | 3719085.9 | 2.569297 | 0.2120906 | 3717167.0 | 2.576707 | 0.2119984 | 3715551.5 | 2.584208 | 0.2119421 | 3714565.0 | 2.592624 | 0.2119301 | 3714353.8 | 2.600278 | 0.2119868 | 3715347.7 | 2.608008 | 0.212114 | 3717578.2 | 2.607158 | 0.2139635 | 3749992.4 | 2.606189 | 0.2158767 | 3783524.0 | 2.605099 | 0.2178502 | 3818111.2 | 2.604633 | 0.2198583 | 3853307.3 | 2.603282 | 0.2218857 | 3888839.9 | 2.601812 | 0.2239138 | 3924383.9 | 2.600229 | 0.2259267 | 3959663.0 | 2.599228 | 0.2279098 | 3994419.4 | 2.597414 | 0.2298534 | 4028484.7 | 2.595508 | 0.231744 | 4061619.4 | 2.574217 | 0.2294596 | 4021581.6 | 2.553546 | 0.2270297 | 3978995.1 | 2.532147 | 0.2244472 | 3933733.9 | 2.510694 | 0.2216954 | 3885505.0 | 2.489887 | 0.2187615 | 3834084.1 | 2.468336 | 0.2156284 | 3779172.3 | 2.446748 | 0.2122778 | 3720449.2 | 2.425837 | 0.2086903 | 3657572.5 | 2.404188 | 0.2048413 | 3590114.1 | 2.382524 | 0.200711 | 3517724.6 | 2.3658 | 0.2000341 | 3505861.7 | 2.349118 | 0.1993432 | 3493753.0 | 2.332483 | 0.1986349 | 3481338.2 | 2.315893 | 0.1979189 | 3468790.1 | 2.298644 | 0.1971962 | 3456124.1 | 2.282147 | 0.1964721 | 3443432.3 | 2.2657 | 0.195753 | 3430828.9 | 2.2493 | 0.1950391 | 3418318.2 | 2.232952 | 0.1943433 | 3406122.3 | 2.215964 | 0.193659 | 3394129.4
718 | 2.755504 | 0.310841 | 5440311.1 | 2.732256 | 0.300981 | 5267742.0 | 2.709921 | 0.2912383 | 5097226.5 | 2.687003 | 0.2815836 | 4928250.8 | 2.664952 | 0.2719606 | 4759830.3 | 2.642192 | 0.2623083 | 4590895.9 | 2.620308 | 0.2525772 | 4420583.2 | 2.597663 | 0.2427148 | 4247972.0 | 2.575952 | 0.2326766 | 4072285.5 | 2.554375 | 0.2224279 | 3892912.6 | 2.532959 | 0.211938 | 3709319.8 | 2.539913 | 0.2118918 | 3708510.4 | 2.54694 | 0.2118018 | 3706935.6 | 2.55405 | 0.2116856 | 3704902.9 | 2.561242 | 0.2115548 | 3702613.2 | 2.568528 | 0.2114244 | 3700329.9 | 2.575901 | 0.211305 | 3698240.3 | 2.583369 | 0.2112149 | 3696664.2 | 2.591753 | 0.2111622 | 3695741.8 | 2.599377 | 0.2111722 | 3695916.1 | 2.607081 | 0.211246 | 3697208.9 | 2.60627 | 0.2130411 | 3728625.1 | 2.605343 | 0.2149062 | 3761268.2 | 2.604297 | 0.2168391 | 3795097.5 | 2.603875 | 0.2188144 | 3829670.4 | 2.60257 | 0.2208187 | 3864748.3 | 2.601144 | 0.2228315 | 3899977.2 | 2.599604 | 0.2248364 | 3935065.6 | 2.598645 | 0.2268178 | 3969745.1 | 2.596869 | 0.2287645 | 4003816.1 | 2.594998 | 0.230663 | 4037043.1 | 2.573727 | 0.2284142 | 3997683.7 | 2.553077 | 0.2260237 | 3955846.9 | 2.531697 | 0.223486 | 3911431.1 | 2.510264 | 0.220786 | 3864175.6 | 2.489475 | 0.2179094 | 3813830.5 | 2.46794 | 0.2148416 | 3760137.6 | 2.446364 | 0.2115648 | 3702788.4 | 2.425463 | 0.2080601 | 3641448.4 | 2.403817 | 0.2043047 | 3575722.5 | 2.382152 | 0.200278 | 3505247.2 | 2.365384 | 0.1996261 | 3493837.8 | 2.348657 | 0.1989557 | 3482104.2 | 2.331975 | 0.1982638 | 3469995.7 | 2.315338 | 0.1975589 | 3457658.5 | 2.298039 | 0.1968419 | 3445108.2 | 2.281493 | 0.196118 | 3432439.6 | 2.264996 | 0.1953932 | 3419753.2 | 2.248547 | 0.1946675 | 3407052.0 | 2.232149 | 0.1939534 | 3394555.3 | 2.215112 | 0.193245 | 3382156.8
719 | 2.755362 | 0.31036 | 5424337.8 | 2.732038 | 0.3004624 | 5251351.5 | 2.709643 | 0.2906762 | 5080313.4 | 2.686678 | 0.2809865 | 4910960.3 | 2.664587 | 0.2713382 | 4742332.1 | 2.641795 | 0.2616712 | 4573376.3 | 2.619879 | 0.2519337 | 4403187.8 | 2.597202 | 0.2420726 | 4230840.9 | 2.575454 | 0.2320419 | 4055528.4 | 2.553838 | 0.2218056 | 3876622.2 | 2.532375 | 0.211329 | 3693517.0 | 2.539298 | 0.2112906 | 3692846.1 | 2.54629 | 0.2112004 | 3691269.2 | 2.553364 | 0.2110778 | 3689127.1 | 2.56052 | 0.2109335 | 3686604.1 | 2.567768 | 0.2107847 | 3684003.9 | 2.575105 | 0.2106399 | 3681473.5 | 2.582537 | 0.210519 | 3679360.4 | 2.590888 | 0.2104286 | 3677779.7 | 2.59848 | 0.2103932 | 3677161.6 | 2.606156 | 0.210416 | 3677560.4 | 2.605382 | 0.2121561 | 3707973.2 | 2.604494 | 0.2139716 | 3739703.4 | 2.603489 | 0.2158608 | 3772721.2 | 2.603112 | 0.2178011 | 3806633.0 | 2.60185 | 0.2197778 | 3841181.3 | 2.600468 | 0.2217721 | 3876037.3 | 2.598971 | 0.2237661 | 3910887.8 | 2.598054 | 0.2257438 | 3945453.2 | 2.596318 | 0.2276919 | 3979500.1 | 2.594482 | 0.229596 | 4012779.6 | 2.573231 | 0.2273809 | 3974064.1 | 2.552602 | 0.225029 | 3932958.7 | 2.531241 | 0.2225332 | 3889339.3 | 2.509827 | 0.2198819 | 3843000.0 | 2.489057 | 0.2170605 | 3793690.2 | 2.467538 | 0.2140547 | 3741155.7 | 2.445977 | 0.2108479 | 3685107.6 | 2.425087 | 0.2074221 | 3625233.1 | 2.403447 | 0.2037557 | 3561153.8 | 2.381783 | 0.199829 | 3492524.5 | 2.364975 | 0.1992053 | 3481623.7 | 2.348205 | 0.1985587 | 3470322.9 | 2.331478 | 0.1978868 | 3458580.4 | 2.314794 | 0.1971975 | 3446532.4 | 2.297448 | 0.1964914 | 3434190.9 | 2.280853 | 0.1957729 | 3421634.4 | 2.264307 | 0.1950479 | 3408963.0 | 2.247808 | 0.1943167 | 3396183.8 | 2.23136 | 0.1935906 | 3383492.6 | 2.214273 | 0.192864 | 3370794.1
720 | 2.755242 | 0.309889 | 5408583.5 | 2.73184 | 0.299959 | 5235271.4 | 2.709382 | 0.2901314 | 5063747.6 | 2.686365 | 0.2804054 | 4893997.9 | 2.664235 | 0.2707311 | 4725148.8 | 2.641407 | 0.2610477 | 4556141.8 | 2.619459 | 0.251304 | 4386083.1 | 2.59675 | 0.2414436 | 4213985.5 | 2.574967 | 0.23142 | 4039040.3 | 2.553311 | 0.2211966 | 3860608.4 | 2.531803 | 0.210735 | 3678019.8 | 2.538693 | 0.2107057 | 3677507.9 | 2.545652 | 0.2106182 | 3675981.8 | 2.55269 | 0.2104917 | 3673773.4 | 2.559809 | 0.2103369 | 3671071.0 | 2.567018 | 0.2101708 | 3668172.5 | 2.574318 | 0.2100041 | 3665262.5 | 2.581713 | 0.2098532 | 3662629.9 | 2.590029 | 0.2097278 | 3660440.4 | 2.597588 | 0.2096501 | 3659083.8 | 2.605233 | 0.209624 | 3658629.7 | 2.604493 | 0.2113081 | 3688022.3 | 2.603642 | 0.2130722 | 3718811.7 | 2.602678 | 0.214916 | 3750992.3 | 2.602342 | 0.2168179 | 3784186.4 | 2.601124 | 0.2187641 | 3818153.8 | 2.599786 | 0.2207371 | 3852589.1 | 2.598332 | 0.2227166 | 3887138.8 | 2.597456 | 0.2246881 | 3921546.3 | 2.59576 | 0.2266356 | 3955537.1 | 2.593961 | 0.228544 | 3988845.5 | 2.572729 | 0.2263604 | 3950733.5 | 2.552119 | 0.2240446 | 3910316.0 | 2.53078 | 0.2215898 | 3867470.8 | 2.509384 | 0.2189841 | 3821993.9 | 2.488632 | 0.2162154 | 3773670.8 | 2.467132 | 0.2132687 | 3722241.1 | 2.445586 | 0.2101283 | 3667431.0 | 2.424708 | 0.206778 | 3608956.3 | 2.403077 | 0.2031958 | 3546435.0 | 2.381417 | 0.199364 | 3479557.9 | 2.364571 | 0.1987724 | 3469232.6 | 2.347761 | 0.1981537 | 3458435.1 | 2.330991 | 0.1975054 | 3447120.3 | 2.314263 | 0.1968352 | 3435422.3 | 2.29687 | 0.196144 | 3423359.1 | 2.280227 | 0.1954362 | 3411004.6 | 2.263633 | 0.1947164 | 3398443.0 | 2.247084 | 0.193985 | 3385677.1 | 2.230586 | 0.1932529 | 3372899.9 | 2.213448 | 0.192515 | 3360021.2
721 | 2.755146 | 0.309427 | 5393029.7 | 2.731662 | 0.2994684 | 5219460.9 | 2.709138 | 0.2896032 | 5047518.3 | 2.686066 | 0.2798401 | 4877357.1 | 2.663893 | 0.2701386 | 4708268.7 | 2.64103 | 0.260438 | 4539196.8 | 2.619049 | 0.2506865 | 4369236.8 | 2.596307 | 0.2408271 | 4197395.6 | 2.574491 | 0.230811 | 4022825.3 | 2.552794 | 0.2206 | 3844855.8 | 2.53124 | 0.210154 | 3662792.1 | 2.538101 | 0.2101365 | 3662487.6 | 2.545026 | 0.2100552 | 3661070.8 | 2.552028 | 0.2099263 | 3658824.2 | 2.559109 | 0.209764 | 3655994.0 | 2.56628 | 0.2095826 | 3652833.8 | 2.573541 | 0.2093957 | 3649575.8 | 2.5809 | 0.209218 | 3646479.2 | 2.589178 | 0.20906 | 3643723.9 | 2.596703 | 0.2089421 | 3641669.7 | 2.604316 | 0.208869 | 3640396.4 | 2.603606 | 0.2104959 | 3668751.6 | 2.602791 | 0.2122081 | 3698592.8 | 2.601864 | 0.2140045 | 3729903.2 | 2.601569 | 0.2158655 | 3762338.5 | 2.600393 | 0.2177785 | 3795679.7 | 2.599098 | 0.2197261 | 3829624.6 | 2.597686 | 0.2216889 | 3863834.7 | 2.596852 | 0.2236509 | 3898030.4 | 2.595195 | 0.2255958 | 3931928.8 | 2.593434 | 0.227507 | 3965239.3 | 2.572222 | 0.2253531 | 3927698.9 | 2.551631 | 0.2230716 | 3887933.7 | 2.530311 | 0.220656 | 3845831.5 | 2.508936 | 0.2180936 | 3801171.8 | 2.488202 | 0.2153742 | 3753775.0 | 2.46672 | 0.2124843 | 3703407.3 | 2.44519 | 0.2094072 | 3649775.2 | 2.424327 | 0.2061279 | 3592621.0 | 2.402706 | 0.2026267 | 3531597.9 | 2.381051 | 0.198885 | 3466383.5 | 2.36417 | 0.1983282 | 3456678.9 | 2.347322 | 0.1977405 | 3446435.8 | 2.330513 | 0.1971198 | 3435618.0 | 2.313742 | 0.196473 | 3424345.2 | 2.296305 | 0.1958007 | 3412627.5 | 2.279616 | 0.1951072 | 3400539.3 | 2.262973 | 0.1943974 | 3388168.5 | 2.246375 | 0.1936714 | 3375515.9 | 2.229828 | 0.1929389 | 3362747.9 | 2.21264 | 0.192195 | 3349783.5
722 | 2.755072 | 0.308972 | 5377640.9 | 2.731505 | 0.2989894 | 5203894.8 | 2.708911 | 0.2890908 | 5031609.7 | 2.685783 | 0.2792901 | 4861029.3 | 2.663565 | 0.2695602 | 4691680.5 | 2.640664 | 0.2598419 | 4522534.2 | 2.61865 | 0.2500822 | 4352667.6 | 2.595875 | 0.2402225 | 4181059.4 | 2.574023 | 0.2302143 | 4006867.9 | 2.552287 | 0.2200154 | 3829355.3 | 2.530689 | 0.209585 | 3647815.6 | 2.53752 | 0.2095829 | 3647779.1 | 2.544412 | 0.209509 | 3646492.4 | 2.551378 | 0.2093819 | 3644281.1 | 2.558422 | 0.2092138 | 3641355.4 | 2.565555 | 0.2090203 | 3637986.9 | 2.572777 | 0.2088146 | 3634407.6 | 2.580096 | 0.2086128 | 3630894.6 | 2.588336 | 0.2084234 | 3627597.7 | 2.595826 | 0.208269 | 3624909.8 | 2.603404 | 0.208152 | 3622875.0 | 2.602722 | 0.2097191 | 3650149.0 | 2.601939 | 0.2113779 | 3679021.2 | 2.60105 | 0.2131256 | 3709440.0 | 2.600793 | 0.2149442 | 3741092.3 | 2.599657 | 0.2168207 | 3773751.8 | 2.598404 | 0.2187407 | 3807170.2 | 2.597035 | 0.2206831 | 3840977.2 | 2.596242 | 0.2226327 | 3874910.1 | 2.594625 | 0.2245727 | 3908675.4 | 2.592902 | 0.226485 | 3941959.2 | 2.57171 | 0.2243598 | 3904970.3 | 2.551138 | 0.2221102 | 3865816.7 | 2.529837 | 0.2197315 | 3824414.5 | 2.508482 | 0.2172113 | 3780550.8 | 2.487767 | 0.2145383 | 3734027.3 | 2.466302 | 0.211702 | 3684660.9 | 2.44479 | 0.2086853 | 3632157.0 | 2.423942 | 0.2054739 | 3576261.4 | 2.402333 | 0.2020492 | 3516655.6 | 2.380688 | 0.198393 | 3453019.2 | 2.363773 | 0.1978737 | 3443981.1 | 2.346889 | 0.1973202 | 3434346.6 | 2.330042 | 0.1967303 | 3424079.5 | 2.313231 | 0.1961102 | 3413287.9 | 2.295752 | 0.195461 | 3401988.7 | 2.279019 | 0.1947865 | 3390247.7 | 2.26233 | 0.1940907 | 3378138.4 | 2.245684 | 0.1933742 | 3365667.6 | 2.229087 | 0.1926466 | 3353002.9 | 2.211849 | 0.191903 | 3340061.3
723 | 2.755021 | 0.308522 | 5362381.5 | 2.731368 | 0.2985203 | 5188543.7 | 2.708701 | 0.2885918 | 5015977.4 | 2.685515 | 0.2787555 | 4845014.5 | 2.663249 | 0.2689964 | 4675391.5 | 2.640309 | 0.259259 | 4506146.8 | 2.618261 | 0.2494902 | 4336357.9 | 2.595452 | 0.23963 | 4164978.3 | 2.573565 | 0.2296286 | 3991144.6 | 2.551791 | 0.2194418 | 3814090.6 | 2.530149 | 0.209029 | 3633106.5 | 2.536952 | 0.2090433 | 3633355.1 | 2.543812 | 0.2089807 | 3632266.7 | 2.550742 | 0.2088571 | 3630118.0 | 2.557749 | 0.2086861 | 3627145.7 | 2.564842 | 0.208483 | 3623616.2 | 2.572025 | 0.2082611 | 3619759.2 | 2.579303 | 0.2080367 | 3615858.9 | 2.587506 | 0.2078194 | 3612082.2 | 2.594956 | 0.2076295 | 3608781.3 | 2.6025 | 0.207471 | 3606027.7 | 2.601844 | 0.2089775 | 3632211.5 | 2.60109 | 0.2105813 | 3660086.7 | 2.600235 | 0.2122794 | 3689601.4 | 2.600015 | 0.2140533 | 3720433.3 | 2.598919 | 0.2158915 | 3752382.3 | 2.597706 | 0.2177808 | 3785219.5 | 2.596379 | 0.2196999 | 3818575.6 | 2.595627 | 0.221635 | 3852209.0 | 2.59405 | 0.2235665 | 3885780.1 | 2.592365 | 0.225478 | 3919004.6 | 2.571192 | 0.2233804 | 3882545.8 | 2.55064 | 0.2211615 | 3843979.3 | 2.529357 | 0.2188174 | 3803237.0 | 2.508021 | 0.2163369 | 3760124.8 | 2.487327 | 0.2137083 | 3714437.3 | 2.46588 | 0.2109226 | 3666018.0 | 2.444385 | 0.2079636 | 3614589.0 | 2.423553 | 0.2048167 | 3559893.0 | 2.401958 | 0.2014646 | 3501630.6 | 2.380322 | 0.197891 | 3439517.9 | 2.363378 | 0.1974106 | 3431168.9 | 2.346462 | 0.1968931 | 3422173.3 | 2.329579 | 0.196337 | 3412507.7 | 2.31273 | 0.1957474 | 3402260.6 | 2.295211 | 0.1951248 | 3391439.9 | 2.278436 | 0.1944727 | 3380105.7 | 2.261703 | 0.1937956 | 3368336.8 | 2.24501 | 0.1930936 | 3356135.1 | 2.228366 | 0.1923751 | 3343646.5 | 2.211077 | 0.191636 | 3330801.1
724 | 2.754994 | 0.308075 | 5347216.4 | 2.731253 | 0.2980595 | 5173378.4 | 2.70851 | 0.2881055 | 5000608.3 | 2.685263 | 0.2782354 | 4829294.8 | 2.662946 | 0.2684461 | 4659383.4 | 2.639965 | 0.2586894 | 4490036.3 | 2.617882 | 0.2489099 | 4320295.5 | 2.595039 | 0.2390483 | 4149128.9 | 2.573118 | 0.229054 | 3975658.8 | 2.551306 | 0.2188795 | 3799062.1 | 2.52962 | 0.208484 | 3618629.0 | 2.536397 | 0.2085174 | 3619207.9 | 2.543225 | 0.2084685 | 3618359.9 | 2.550121 | 0.2083514 | 3616326.5 | 2.55709 | 0.2081806 | 3613362.5 | 2.564144 | 0.2079696 | 3609700.3 | 2.571286 | 0.2077344 | 3605618.5 | 2.578524 | 0.2074894 | 3601364.7 | 2.586686 | 0.2072462 | 3597144.5 | 2.594098 | 0.2070236 | 3593280.2 | 2.601603 | 0.206827 | 3589869.1 | 2.600971 | 0.208271 | 3614931.2 | 2.600244 | 0.2098175 | 3641774.7 | 2.599421 | 0.2114649 | 3670367.5 | 2.599237 | 0.213193 | 3700361.5 | 2.598178 | 0.2149909 | 3731567.7 | 2.597006 | 0.2168466 | 3763776.9 | 2.595718 | 0.21874 | 3796641.2 | 2.595007 | 0.2206568 | 3829910.5 | 2.59347 | 0.2225781 | 3863258.3 | 2.591823 | 0.224486 | 3896373.6 | 2.570669 | 0.222415 | 3860427.0 | 2.550136 | 0.2202256 | 3822426.3 | 2.528873 | 0.2179141 | 3782306.3 | 2.507555 | 0.2154712 | 3739904.8 | 2.48688 | 0.2128856 | 3695026.9 | 2.465452 | 0.2101472 | 3647495.9 | 2.443975 | 0.2072424 | 3597078.6 | 2.42316 | 0.2041574 | 3543532.0 | 2.401579 | 0.2008745 | 3486551.0 | 2.379955 | 0.197378 | 3425863.3 | 2.362984 | 0.1969397 | 3418256.1 | 2.346039 | 0.1964613 | 3409951.9 | 2.329123 | 0.1959409 | 3400919.7 | 2.312239 | 0.195384 | 3391254.3 | 2.294682 | 0.1947915 | 3380970.3 | 2.277866 | 0.1941662 | 3370116.0 | 2.261091 | 0.1935114 | 3358751.1 | 2.244354 | 0.1928275 | 3346880.8 | 2.227663 | 0.1921231 | 3334654.4 | 2.210326 | 0.191394 | 3322000.4
725 | 2.754988 | 0.307631 | 5332145.0 | 2.731158 | 0.2976055 | 5158374.1 | 2.708337 | 0.2876293 | 4985456.8 | 2.685026 | 0.2777299 | 4813871.5 | 2.662657 | 0.2679093 | 4643651.6 | 2.639633 | 0.2581312 | 4474169.5 | 2.617515 | 0.2483411 | 4304478.4 | 2.594638 | 0.2384773 | 4133508.4 | 2.572681 | 0.2284898 | 3960396.9 | 2.550832 | 0.2183282 | 3784266.4 | 2.529103 | 0.20795 | 3604381.9 | 2.535854 | 0.2080044 | 3605324.4 | 2.542652 | 0.2079712 | 3604748.9 | 2.549515 | 0.2078642 | 3602894.6 | 2.556446 | 0.2076955 | 3599970.4 | 2.56346 | 0.2074803 | 3596241.1 | 2.570561 | 0.207234 | 3591970.5 | 2.577759 | 0.2069708 | 3587409.6 | 2.585878 | 0.2067037 | 3582779.2 | 2.593251 | 0.206451 | 3578399.5 | 2.600716 | 0.206217 | 3574344.5 | 2.600105 | 0.2075987 | 3598293.4 | 2.599404 | 0.2090873 | 3624094.5 | 2.598609 | 0.2106813 | 3651723.7 | 2.598459 | 0.2123626 | 3680865.0 | 2.597436 | 0.214118 | 3711290.6 | 2.596302 | 0.2159387 | 3742849.1 | 2.595054 | 0.2178031 | 3775165.2 | 2.594384 | 0.2196998 | 3808039.5 | 2.592887 | 0.2216077 | 3841110.0 | 2.591278 | 0.223509 | 3874064.8 | 2.570141 | 0.2214636 | 3838612.3 | 2.549627 | 0.2193025 | 3801153.6 | 2.528383 | 0.2170226 | 3761636.0 | 2.507084 | 0.2146148 | 3719902.6 | 2.486427 | 0.2120694 | 3675782.4 | 2.465019 | 0.2093768 | 3629113.1 | 2.44356 | 0.2065233 | 3579652.9 | 2.422761 | 0.2034966 | 3527191.6 | 2.401197 | 0.2002797 | 3471433.8 | 2.379586 | 0.196857 | 3412107.5 | 2.362591 | 0.1964618 | 3405257.1 | 2.345619 | 0.1960239 | 3397667.3 | 2.328673 | 0.1955423 | 3389320.6 | 2.311757 | 0.1950214 | 3380290.9 | 2.294164 | 0.1944613 | 3370583.1 | 2.27731 | 0.1938653 | 3360251.8 | 2.260495 | 0.1932368 | 3349358.8 | 2.243715 | 0.1925759 | 3337903.4 | 2.22698 | 0.1918894 | 3326004.2 | 2.209597 | 0.191174 | 3313605.1
726 | 2.755005 | 0.307186 | 5317098.0 | 2.731085 | 0.2971566 | 5143498.5 | 2.708184 | 0.2871627 | 4970514.3 | 2.684806 | 0.2772364 | 4798699.4 | 2.662382 | 0.2673857 | 4628192.6 | 2.639315 | 0.257586 | 4458568.4 | 2.617158 | 0.2477836 | 4288898.6 | 2.594247 | 0.2379174 | 4118124.3 | 2.572256 | 0.2279355 | 3945347.1 | 2.550368 | 0.2177865 | 3769678.2 | 2.528596 | 0.207426 | 3590347.2 | 2.535324 | 0.2075031 | 3591682.1 | 2.542094 | 0.2074888 | 3591433.5 | 2.548923 | 0.2073941 | 3589795.8 | 2.555818 | 0.2072314 | 3586978.4 | 2.562792 | 0.207014 | 3583215.0 | 2.569852 | 0.2067588 | 3578799.2 | 2.577007 | 0.2064806 | 3573982.8 | 2.585085 | 0.2061914 | 3568977.0 | 2.592415 | 0.2059108 | 3564120.3 | 2.599841 | 0.205643 | 3559485.6 | 2.599248 | 0.2069601 | 3582283.1 | 2.59857 | 0.2083893 | 3607020.8 | 2.597802 | 0.2099288 | 3633667.7 | 2.597682 | 0.2115615 | 3661928.9 | 2.596695 | 0.2132735 | 3691562.4 | 2.595597 | 0.2150566 | 3722425.6 | 2.594388 | 0.21689 | 3754159.9 | 2.593756 | 0.2187634 | 3786586.7 | 2.592299 | 0.2206556 | 3819338.2 | 2.59073 | 0.222549 | 3852112.1 | 2.56961 | 0.2205263 | 3817101.6 | 2.549114 | 0.2183927 | 3780169.8 | 2.527889 | 0.2161428 | 3741226.2 | 2.506609 | 0.2137686 | 3700131.1 | 2.48597 | 0.211261 | 3656727.7 | 2.46458 | 0.2086121 | 3610876.9 | 2.44314 | 0.2058068 | 3562320.1 | 2.422359 | 0.2028354 | 3510887.9 | 2.40081 | 0.1996814 | 3456295.5 | 2.379215 | 0.196329 | 3398268.4 | 2.362198 | 0.1959783 | 3392198.5 | 2.345202 | 0.1955829 | 3385354.0 | 2.32823 | 0.1951417 | 3377717.6 | 2.311283 | 0.1946584 | 3369352.9 | 2.293658 | 0.194134 | 3360274.7 | 2.276769 | 0.1935706 | 3350524.1 | 2.259915 | 0.1929712 | 3340148.4 | 2.243094 | 0.1923361 | 3329155.5 | 2.226316 | 0.1916722 | 3317663.6 | 2.208888 | 0.190976 | 3305613.5
727 | 2.755044 | 0.306741 | 5302092.2 | 2.731032 | 0.296711 | 5128720.7 | 2.70805 | 0.2867037 | 4955742.4 | 2.684603 | 0.2767546 | 4783769.6 | 2.662122 | 0.2668748 | 4612996.0 | 2.639008 | 0.2570527 | 4443217.5 | 2.616812 | 0.247237 | 4273551.4 | 2.593865 | 0.2373672 | 4102949.6 | 2.57184 | 0.2273913 | 3930513.0 | 2.549915 | 0.2172542 | 3755292.0 | 2.528102 | 0.206911 | 3576506.6 | 2.534807 | 0.207013 | 3578270.0 | 2.54155 | 0.2070192 | 3578376.7 | 2.548347 | 0.2069402 | 3577011.2 | 2.555206 | 0.2067864 | 3574353.6 | 2.562142 | 0.2065701 | 3570613.3 | 2.56916 | 0.2063092 | 3566104.5 | 2.576272 | 0.2060175 | 3561061.4 | 2.584307 | 0.2057091 | 3555731.9 | 2.591594 | 0.2054025 | 3550432.0 | 2.598978 | 0.205103 | 3545255.4 | 2.5984 | 0.2063544 | 3566884.9 | 2.597743 | 0.2077237 | 3590554.0 | 2.597 | 0.2092073 | 3616197.9 | 2.596909 | 0.2107891 | 3643541.3 | 2.595953 | 0.2124569 | 3672368.7 | 2.594891 | 0.2142003 | 3702503.8 | 2.593719 | 0.2160008 | 3733625.7 | 2.593127 | 0.2178479 | 3765553.4 | 2.591709 | 0.2197221 | 3797950.3 | 2.590178 | 0.221604 | 3830479.0 | 2.569075 | 0.219604 | 3795907.4 | 2.548595 | 0.2174958 | 3759467.4 | 2.527389 | 0.2152749 | 3721079.4 | 2.506128 | 0.2129331 | 3680600.2 | 2.485508 | 0.2104611 | 3637871.5 | 2.464136 | 0.2078531 | 3592791.6 | 2.442715 | 0.2050948 | 3545112.5 | 2.421951 | 0.2021751 | 3494644.9 | 2.40042 | 0.1990803 | 3441150.6 | 2.378839 | 0.195795 | 3384363.8 | 2.361806 | 0.1954901 | 3379093.8 | 2.344789 | 0.1951386 | 3373017.9 | 2.327792 | 0.1947396 | 3366121.8 | 2.310819 | 0.1942965 | 3358461.7 | 2.293163 | 0.1938096 | 3350045.1 | 2.276241 | 0.193281 | 3340908.2 | 2.259351 | 0.1927139 | 3331107.0 | 2.242492 | 0.1921084 | 3320640.2 | 2.225673 | 0.19147 | 3309605.0 | 2.208202 | 0.190796 | 3297955.0
728 | 2.755103 | 0.306292 | 5287058.8 | 2.731001 | 0.2962679 | 5114027.6 | 2.707936 | 0.2862513 | 4941125.7 | 2.684416 | 0.2762821 | 4769043.0 | 2.661877 | 0.2663765 | 4598058.3 | 2.638713 | 0.2565307 | 4428103.4 | 2.616478 | 0.2467009 | 4258426.3 | 2.593496 | 0.2368269 | 4087987.4 | 2.571434 | 0.2268552 | 3915860.5 | 2.549474 | 0.216731 | 3741102.3 | 2.52762 | 0.206406 | 3562876.9 | 2.534303 | 0.2065328 | 3565065.1 | 2.541021 | 0.206562 | 3565568.9 | 2.547787 | 0.2065012 | 3564520.8 | 2.554611 | 0.2063592 | 3562069.8 | 2.561508 | 0.2061478 | 3558419.4 | 2.568485 | 0.2058834 | 3553856.1 | 2.575553 | 0.2055815 | 3548644.7 | 2.583544 | 0.2052564 | 3543033.7 | 2.590788 | 0.2049259 | 3537327.5 | 2.598128 | 0.204597 | 3531651.1 | 2.597563 | 0.2057816 | 3552098.9 | 2.596923 | 0.2070888 | 3574662.1 | 2.596204 | 0.2085159 | 3599296.6 | 2.59614 | 0.210046 | 3625707.9 | 2.595214 | 0.2116669 | 3653688.6 | 2.594186 | 0.21337 | 3683086.2 | 2.593049 | 0.2151346 | 3713546.2 | 2.592495 | 0.216954 | 3744950.6 | 2.591115 | 0.218807 | 3776936.8 | 2.589623 | 0.220676 | 3809198.4 | 2.568537 | 0.2186968 | 3775034.3 | 2.548075 | 0.2166123 | 3739052.0 | 2.526885 | 0.2144193 | 3701199.1 | 2.505642 | 0.2121082 | 3661305.0 | 2.485041 | 0.2096707 | 3619229.9 | 2.463688 | 0.2071012 | 3574876.3 | 2.442284 | 0.2043866 | 3528018.9 | 2.421539 | 0.2015164 | 3478475.8 | 2.400025 | 0.1984779 | 3426025.2 | 2.37846 | 0.195256 | 3370411.0 | 2.361412 | 0.194998 | 3365958.4 | 2.344377 | 0.1946917 | 3360670.4 | 2.327359 | 0.1943364 | 3354536.8 | 2.310362 | 0.193935 | 3347608.5 | 2.292679 | 0.1934879 | 3339891.5 | 2.275727 | 0.192997 | 3331418.1 | 2.258804 | 0.1924646 | 3322227.2 | 2.24191 | 0.1918907 | 3312321.4 | 2.225052 | 0.1912815 | 3301806.0 | 2.207539 | 0.190634 | 3290628.6
729 | 2.755185 | 0.305839 | 5271997.5 | 2.730991 | 0.2958254 | 5099385.3 | 2.707842 | 0.2858039 | 4926636.7 | 2.684248 | 0.2758183 | 4754505.9 | 2.661647 | 0.2658897 | 4583358.7 | 2.638432 | 0.2560197 | 4413220.7 | 2.616155 | 0.2461747 | 4243515.2 | 2.593136 | 0.2362963 | 4073233.3 | 2.571041 | 0.2263285 | 3901410.3 | 2.549043 | 0.2162161 | 3727093.3 | 2.527148 | 0.20591 | 3549439.6 | 2.533814 | 0.2060621 | 3552061.5 | 2.540506 | 0.2061157 | 3552986.1 | 2.547243 | 0.2060755 | 3552291.7 | 2.554033 | 0.205949 | 3550111.0 | 2.560892 | 0.2057456 | 3546605.7 | 2.567829 | 0.2054817 | 3542056.7 | 2.574853 | 0.2051717 | 3536713.3 | 2.582799 | 0.204832 | 3530857.3 | 2.589998 | 0.2044807 | 3524801.2 | 2.597293 | 0.204124 | 3518653.0 | 2.596738 | 0.2052409 | 3537906.2 | 2.596114 | 0.2064851 | 3559353.5 | 2.595414 | 0.2078542 | 3582953.7 | 2.595375 | 0.2093312 | 3608414.2 | 2.594478 | 0.2109038 | 3635521.9 | 2.593481 | 0.212565 | 3664156.8 | 2.59238 | 0.2142926 | 3693936.6 | 2.591862 | 0.2160814 | 3724772.1 | 2.59052 | 0.2179108 | 3756307.0 | 2.589065 | 0.219764 | 3788252.5 | 2.567996 | 0.2178047 | 3754477.6 | 2.54755 | 0.2157433 | 3718944.4 | 2.526377 | 0.2135759 | 3681583.1 | 2.505152 | 0.2112947 | 3642260.1 | 2.484569 | 0.20889 | 3600807.9 | 2.463235 | 0.2063569 | 3557143.6 | 2.441848 | 0.2036837 | 3511063.0 | 2.421122 | 0.2008611 | 3462406.7 | 2.399625 | 0.1978749 | 3410932.5 | 2.378077 | 0.194713 | 3356427.6 | 2.361017 | 0.1945027 | 3352803.2 | 2.343968 | 0.1942427 | 3348321.5 | 2.326932 | 0.1939325 | 3342973.6 | 2.309914 | 0.1935743 | 3336798.5 | 2.292206 | 0.1931687 | 3329806.4 | 2.275227 | 0.1927174 | 3322027.5 | 2.258274 | 0.1922224 | 3313495.0 | 2.241346 | 0.1916838 | 3304210.8 | 2.224452 | 0.1911061 | 3294252.0 | 2.2069 | 0.190487 | 3283580.9
730 | 2.755285 | 0.305381 | 5256891.5 | 2.731001 | 0.2953824 | 5084774.2 | 2.707766 | 0.28536 | 4912245.3 | 2.684097 | 0.2753616 | 4740131.2 | 2.661432 | 0.2654128 | 4568870.2 | 2.638165 | 0.2555199 | 4398572.5 | 2.615845 | 0.2456591 | 4228826.5 | 2.592788 | 0.2357746 | 4058672.9 | 2.570657 | 0.2258104 | 3887146.0 | 2.548623 | 0.2157094 | 3713266.5 | 2.526688 | 0.205421 | 3536159.6 | 2.533338 | 0.2056009 | 3539256.0 | 2.540007 | 0.2056792 | 3540603.7 | 2.546716 | 0.2056622 | 3540311.9 | 2.553473 | 0.2055534 | 3538438.8 | 2.560295 | 0.2053619 | 3535142.9 | 2.567191 | 0.2051022 | 3530671.7 | 2.574172 | 0.2047877 | 3525257.5 | 2.582072 | 0.2044363 | 3519208.2 | 2.589225 | 0.2040659 | 3512831.7 | 2.596475 | 0.203684 | 3506258.6 | 2.595926 | 0.2047319 | 3524296.7 | 2.595314 | 0.2059119 | 3544610.1 | 2.594633 | 0.2072214 | 3567152.2 | 2.594616 | 0.2086446 | 3591650.7 | 2.593746 | 0.2101678 | 3617871.2 | 2.592779 | 0.2117845 | 3645701.9 | 2.591711 | 0.2134743 | 3674790.1 | 2.591228 | 0.2152298 | 3705009.4 | 2.589923 | 0.2170339 | 3736065.8 | 2.588506 | 0.218868 | 3767639.2 | 2.567452 | 0.2169283 | 3734249.2 | 2.547022 | 0.2148881 | 3699127.8 | 2.525867 | 0.2127453 | 3662240.8 | 2.504658 | 0.2104923 | 3623457.0 | 2.484093 | 0.208119 | 3582604.1 | 2.462777 | 0.2056213 | 3539607.4 | 2.441409 | 0.2029869 | 3494258.6 | 2.4207 | 0.2002086 | 3446432.6 | 2.399221 | 0.1972733 | 3395902.6 | 2.37769 | 0.194168 | 3342448.0 | 2.360621 | 0.1940054 | 3339648.5 | 2.34356 | 0.1937921 | 3335976.8 | 2.326509 | 0.193528 | 3331431.0 | 2.309473 | 0.1932146 | 3326035.5 | 2.291745 | 0.1928521 | 3319795.7 | 2.27474 | 0.1924419 | 3312734.6 | 2.257759 | 0.1919862 | 3304889.5 | 2.240801 | 0.191485 | 3296262.0 | 2.223874 | 0.1909423 | 3286919.6 | 2.206286 | 0.190356 | 3276827.7
731 | 2.755405 | 0.304915 | 5241689.2 | 2.73103 | 0.2949374 | 5070168.3 | 2.70771 | 0.2849181 | 4897929.7 | 2.683964 | 0.2749109 | 4725898.9 | 2.661233 | 0.2649449 | 4554577.4 | 2.637912 | 0.2550303 | 4384139.1 | 2.615546 | 0.245153 | 4214341.9 | 2.592451 | 0.2352619 | 4044307.5 | 2.570285 | 0.2252999 | 3873053.3 | 2.548214 | 0.2152099 | 3699599.6 | 2.526241 | 0.20494 | 3523053.4 | 2.532875 | 0.2051476 | 3526621.8 | 2.539524 | 0.2052525 | 3528424.9 | 2.546205 | 0.2052596 | 3528547.7 | 2.552931 | 0.2051716 | 3527034.0 | 2.559717 | 0.2049953 | 3524004.0 | 2.566573 | 0.2047434 | 3519673.9 | 2.573511 | 0.2044284 | 3514258.0 | 2.581366 | 0.2040676 | 3508056.4 | 2.588471 | 0.2036811 | 3501412.4 | 2.595673 | 0.203277 | 3494465.3 | 2.595128 | 0.2042539 | 3511258.4 | 2.594526 | 0.2053688 | 3530424.0 | 2.59386 | 0.2066176 | 3551891.6 | 2.593864 | 0.2079851 | 3575400.8 | 2.593018 | 0.209458 | 3600720.0 | 2.59208 | 0.211029 | 3627726.7 | 2.591043 | 0.2126788 | 3656088.0 | 2.590596 | 0.2144002 | 3685679.7 | 2.589325 | 0.2161756 | 3716200.5 | 2.587946 | 0.217989 | 3747374.2 | 2.566906 | 0.2160672 | 3714337.3 | 2.546492 | 0.2140479 | 3679623.3 | 2.525352 | 0.2119282 | 3643185.7 | 2.504161 | 0.2097014 | 3604904.2 | 2.483612 | 0.2073588 | 3564633.8 | 2.462314 | 0.2048942 | 3522265.7 | 2.440965 | 0.2022972 | 3477621.5 | 2.420273 | 0.1995607 | 3430580.0 | 2.398812 | 0.1966732 | 3380941.3 | 2.377298 | 0.193621 | 3328472.3 | 2.360225 | 0.1935068 | 3326509.6 | 2.343155 | 0.193341 | 3323659.2 | 2.326092 | 0.1931234 | 3319918.2 | 2.30904 | 0.1928555 | 3315312.6 | 2.291293 | 0.1925376 | 3309848.1 | 2.274268 | 0.1921706 | 3303539.3 | 2.257262 | 0.191756 | 3296411.1 | 2.240276 | 0.1912937 | 3288465.3 | 2.223317 | 0.1907881 | 3279773.1 | 2.205694 | 0.190237 | 3270299.3
732 | 2.755543 | 0.304441 | 5226391.2 | 2.731079 | 0.2944888 | 5055541.0 | 2.707673 | 0.2844782 | 4883686.7 | 2.683849 | 0.2744651 | 4711790.0 | 2.66105 | 0.2644844 | 4540449.8 | 2.637673 | 0.2545514 | 4369927.3 | 2.615259 | 0.244656 | 4200052.6 | 2.592125 | 0.234757 | 4030113.3 | 2.569923 | 0.2247972 | 3859131.7 | 2.547817 | 0.2147174 | 3686090.0 | 2.525805 | 0.204466 | 3510103.2 | 2.532425 | 0.2047014 | 3514143.6 | 2.539056 | 0.2048346 | 3516430.3 | 2.545712 | 0.2048668 | 3516984.0 | 2.552407 | 0.2048019 | 3515869.5 | 2.559158 | 0.2046434 | 3513148.9 | 2.565975 | 0.2044037 | 3509032.9 | 2.57287 | 0.2040921 | 3503685.2 | 2.58068 | 0.2037264 | 3497405.6 | 2.587737 | 0.2033258 | 3490529.1 | 2.594891 | 0.202901 | 3483236.6 | 2.594347 | 0.2038069 | 3498788.1 | 2.593751 | 0.204855 | 3516780.7 | 2.593098 | 0.206042 | 3537158.6 | 2.593119 | 0.2073526 | 3559658.3 | 2.592296 | 0.2087738 | 3584055.4 | 2.591385 | 0.2102981 | 3610224.7 | 2.590377 | 0.211906 | 3637826.2 | 2.589962 | 0.213592 | 3666771.3 | 2.588728 | 0.2153367 | 3696722.4 | 2.587383 | 0.217127 | 3727457.1 | 2.566358 | 0.2152217 | 3694748.9 | 2.545959 | 0.2132223 | 3660424.0 | 2.524835 | 0.2111243 | 3624407.1 | 2.50366 | 0.2089228 | 3586614.4 | 2.483128 | 0.2066086 | 3546885.9 | 2.461848 | 0.2041764 | 3505131.2 | 2.440515 | 0.2016153 | 3461164.2 | 2.419842 | 0.1989182 | 3414862.8 | 2.398398 | 0.1960755 | 3366062.9 | 2.376903 | 0.193075 | 3314551.9 | 2.359826 | 0.1930081 | 3313403.8 | 2.342751 | 0.1928894 | 3311365.8 | 2.32568 | 0.1927193 | 3308445.1 | 2.308616 | 0.1924977 | 3304641.4 | 2.290853 | 0.1922251 | 3299961.1 | 2.273808 | 0.1919024 | 3294421.0 | 2.256781 | 0.1915307 | 3288040.7 | 2.23977 | 0.19111 | 3280819.2 | 2.222783 | 0.1906433 | 3272806.5 | 2.20513 | 0.190129 | 3263977.5
733 | 2.755698 | 0.303957 | 5210963.4 | 2.731147 | 0.2940362 | 5040884.6 | 2.707655 | 0.2840373 | 4869466.0 | 2.683751 | 0.2740227 | 4697778.0 | 2.660883 | 0.2640308 | 4526478.3 | 2.637448 | 0.2540807 | 4355896.0 | 2.614986 | 0.2441682 | 4185959.1 | 2.591811 | 0.2342606 | 4016105.6 | 2.569572 | 0.2243018 | 3845375.1 | 2.547431 | 0.2142322 | 3672743.7 | 2.52538 | 0.203998 | 3497291.3 | 2.531989 | 0.204262 | 3501817.2 | 2.538602 | 0.2044235 | 3504586.3 | 2.545237 | 0.2044834 | 3505612.6 | 2.551903 | 0.2044426 | 3504912.7 | 2.558619 | 0.2043055 | 3502563.5 | 2.565397 | 0.2040806 | 3498707.7 | 2.572251 | 0.203777 | 3493503.3 | 2.580015 | 0.2034102 | 3487214.8 | 2.587025 | 0.2029994 | 3480171.3 | 2.594129 | 0.202557 | 3472587.3 | 2.593581 | 0.2033902 | 3486870.6 | 2.592989 | 0.2043702 | 3503672.7 | 2.592346 | 0.2054943 | 3522944.2 | 2.592384 | 0.2067468 | 3544416.2 | 2.59158 | 0.2081148 | 3567868.9 | 2.590694 | 0.2095913 | 3593181.8 | 2.589715 | 0.2111562 | 3620009.5 | 2.58933 | 0.2128042 | 3648263.0 | 2.58813 | 0.2145177 | 3677639.1 | 2.58682 | 0.216281 | 3707868.3 | 2.565809 | 0.2143926 | 3675494.3 | 2.545424 | 0.2124111 | 3641524.2 | 2.524316 | 0.2103347 | 3605926.5 | 2.503156 | 0.2081565 | 3568583.8 | 2.482641 | 0.2058693 | 3529373.1 | 2.461377 | 0.203468 | 3488204.2 | 2.440062 | 0.2009406 | 3444875.7 | 2.419407 | 0.198282 | 3399297.2 | 2.397981 | 0.1954816 | 3351288.9 | 2.376502 | 0.192529 | 3300669.6 | 2.359427 | 0.19251 | 3300344.2 | 2.342349 | 0.1924389 | 3299125.4 | 2.325272 | 0.1923158 | 3297014.4 | 2.308199 | 0.1921409 | 3294016.2 | 2.290424 | 0.1919147 | 3290138.1 | 2.273363 | 0.1916372 | 3285380.5 | 2.256317 | 0.1913095 | 3279763.2 | 2.239283 | 0.1909318 | 3273287.8 | 2.222271 | 0.1905064 | 3265994.9 | 2.20459 | 0.190032 | 3257861.7
734 | 2.755867 | 0.303462 | 5195389.4 | 2.731232 | 0.2935776 | 5026164.9 | 2.707655 | 0.2835962 | 4855278.6 | 2.683672 | 0.2735825 | 4683840.8 | 2.660732 | 0.2635824 | 4512634.4 | 2.637237 | 0.2536182 | 4342044.1 | 2.614725 | 0.243689 | 4172051.8 | 2.591508 | 0.2337726 | 4002278.7 | 2.569232 | 0.2238134 | 3831773.3 | 2.547055 | 0.2137532 | 3659538.7 | 2.524967 | 0.203537 | 3484634.1 | 2.531567 | 0.2038285 | 3489624.3 | 2.538164 | 0.2040192 | 3492889.3 | 2.544778 | 0.2041078 | 3494406.2 | 2.551417 | 0.2040931 | 3494154.6 | 2.5581 | 0.2039792 | 3492205.2 | 2.564842 | 0.2037727 | 3488668.9 | 2.571653 | 0.2034811 | 3483676.9 | 2.579373 | 0.2031179 | 3477459.0 | 2.586336 | 0.2027009 | 3470319.2 | 2.59339 | 0.202243 | 3462480.5 | 2.592834 | 0.203003 | 3475492.1 | 2.592242 | 0.2039145 | 3491097.6 | 2.591607 | 0.204974 | 3509235.9 | 2.591657 | 0.2061673 | 3529665.4 | 2.590872 | 0.2074806 | 3552149.8 | 2.590008 | 0.208908 | 3576587.6 | 2.589056 | 0.2104289 | 3602626.7 | 2.588701 | 0.2120373 | 3630162.8 | 2.587533 | 0.2137176 | 3658929.6 | 2.58626 | 0.215453 | 3688640.7 | 2.565259 | 0.2135794 | 3656563.5 | 2.544889 | 0.2116154 | 3622939.7 | 2.523794 | 0.2095588 | 3587730.0 | 2.50265 | 0.2074033 | 3550826.3 | 2.48215 | 0.2051419 | 3512110.5 | 2.460903 | 0.2027691 | 3471487.7 | 2.439606 | 0.2002751 | 3428788.6 | 2.418967 | 0.1976524 | 3383888.2 | 2.397559 | 0.1948924 | 3336635.3 | 2.376097 | 0.191985 | 3286859.2 | 2.359025 | 0.1920128 | 3287335.8 | 2.341948 | 0.1919887 | 3286923.2 | 2.324868 | 0.1919132 | 3285630.0 | 2.307789 | 0.1917856 | 3283445.3 | 2.290005 | 0.191606 | 3280370.1 | 2.272932 | 0.1913746 | 3276408.9 | 2.25587 | 0.1910922 | 3271574.5 | 2.238816 | 0.1907586 | 3265862.4 | 2.221782 | 0.1903759 | 3259310.4 | 2.204074 | 0.189943 | 3251899.5
735 | 2.756052 | 0.302954 | 5179635.5 | 2.731334 | 0.293112 | 5011365.3 | 2.707673 | 0.2831517 | 4841073.9 | 2.68361 | 0.273144 | 4669970.5 | 2.660599 | 0.2631386 | 4498907.3 | 2.63704 | 0.2531622 | 4328339.6 | 2.614478 | 0.2432183 | 4158328.5 | 2.591216 | 0.2332916 | 3988610.6 | 2.568903 | 0.2233315 | 3818321.4 | 2.54669 | 0.21328 | 3646470.0 | 2.524565 | 0.20308 | 3472079.8 | 2.531157 | 0.2034004 | 3477557.2 | 2.537741 | 0.2036207 | 3481323.8 | 2.544335 | 0.2037386 | 3483339.9 | 2.550951 | 0.2037523 | 3483574.1 | 2.557603 | 0.2036631 | 3482049.5 | 2.564307 | 0.2034783 | 3478888.6 | 2.571078 | 0.2032016 | 3474159.2 | 2.578754 | 0.202847 | 3468095.3 | 2.585669 | 0.2024284 | 3460939.2 | 2.592674 | 0.20196 | 3452931.2 | 2.592106 | 0.2026452 | 3464645.7 | 2.591512 | 0.2034866 | 3479030.9 | 2.59088 | 0.2044807 | 3496027.9 | 2.590941 | 0.2056135 | 3515395.3 | 2.590172 | 0.2068711 | 3536895.9 | 2.589329 | 0.2082478 | 3560433.3 | 2.588401 | 0.2097232 | 3585659.6 | 2.588075 | 0.2112913 | 3612469.1 | 2.586937 | 0.212936 | 3640588.6 | 2.585697 | 0.214643 | 3669773.8 | 2.56471 | 0.2127823 | 3637961.7 | 2.544351 | 0.2108353 | 3604673.3 | 2.523271 | 0.2087969 | 3569821.7 | 2.502142 | 0.2066634 | 3533345.7 | 2.481657 | 0.2044257 | 3495086.7 | 2.460426 | 0.2020806 | 3454993.4 | 2.439144 | 0.1996175 | 3412881.4 | 2.418524 | 0.1970298 | 3368638.0 | 2.397133 | 0.1943088 | 3322117.9 | 2.375688 | 0.191444 | 3273137.8 | 2.358623 | 0.1915178 | 3274398.7 | 2.341549 | 0.19154 | 3274779.2 | 2.324469 | 0.1915114 | 3274290.0 | 2.307386 | 0.1914308 | 3272912.1 | 2.289596 | 0.1912985 | 3270649.8 | 2.272513 | 0.1911141 | 3267497.2 | 2.255438 | 0.1908778 | 3263456.7 | 2.238369 | 0.1905896 | 3258529.9 | 2.221315 | 0.190251 | 3252740.2 | 2.203585 | 0.189861 | 3246073.2
736 | 2.756252 | 0.302433 | 5163702.5 | 2.731453 | 0.2926383 | 4996468.9 | 2.707709 | 0.2827041 | 4826854.4 | 2.683565 | 0.2727057 | 4656142.0 | 2.66048 | 0.2626983 | 4485277.2 | 2.636859 | 0.2527121 | 4314773.7 | 2.614243 | 0.2427554 | 4144774.2 | 2.590937 | 0.2328175 | 3975096.8 | 2.568585 | 0.2228556 | 3805007.6 | 2.546337 | 0.2128126 | 3633535.9 | 2.524175 | 0.202629 | 3459661.9 | 2.53076 | 0.2029769 | 3465601.9 | 2.537334 | 0.2032266 | 3469865.3 | 2.54391 | 0.203375 | 3472399.3 | 2.550502 | 0.2034183 | 3473138.5 | 2.557126 | 0.2033565 | 3472082.5 | 2.563795 | 0.203195 | 3469325.0 | 2.570526 | 0.2029376 | 3464930.3 | 2.578157 | 0.2025948 | 3459078.2 | 2.585026 | 0.2021799 | 3451994.3 | 2.591981 | 0.201705 | 3443886.0 | 2.5914 | 0.2023159 | 3454316.8 | 2.590798 | 0.2030868 | 3467477.6 | 2.590167 | 0.2040142 | 3483312.8 | 2.590236 | 0.205085 | 3501595.3 | 2.58948 | 0.2062858 | 3522096.8 | 2.588656 | 0.2076103 | 3544711.2 | 2.587751 | 0.2090393 | 3569110.5 | 2.587452 | 0.2105656 | 3595170.1 | 2.586344 | 0.2121734 | 3622621.4 | 2.585135 | 0.213849 | 3651231.0 | 2.564161 | 0.2120026 | 3619705.3 | 2.543813 | 0.2100701 | 3586710.8 | 2.522747 | 0.2080499 | 3552218.4 | 2.501631 | 0.2059363 | 3516130.1 | 2.481162 | 0.2037223 | 3478328.2 | 2.459946 | 0.2014028 | 3438725.6 | 2.438681 | 0.1989692 | 3397175.2 | 2.418076 | 0.1964151 | 3353566.4 | 2.396703 | 0.1937306 | 3307731.4 | 2.375276 | 0.190907 | 3259522.0 | 2.35822 | 0.1910255 | 3261544.5 | 2.341151 | 0.1910932 | 3262701.2 | 2.324074 | 0.191111 | 3263004.9 | 2.306992 | 0.1910771 | 3262426.2 | 2.289197 | 0.1909917 | 3260968.6 | 2.272108 | 0.1908543 | 3258622.0 | 2.255023 | 0.190665 | 3255389.4 | 2.237941 | 0.1904235 | 3251267.0 | 2.22087 | 0.1901303 | 3246259.9 | 2.203121 | 0.189785 | 3240365.1
737 | 2.756465 | 0.301901 | 5147625.2 | 2.731587 | 0.2921552 | 4981452.5 | 2.707761 | 0.2822524 | 4812603.3 | 2.683537 | 0.2722667 | 4642340.0 | 2.660378 | 0.26226 | 4471718.1 | 2.636692 | 0.2522667 | 4301326.0 | 2.614021 | 0.2422989 | 4131367.5 | 2.590669 | 0.2323509 | 3961747.0 | 2.568279 | 0.2223864 | 3791844.8 | 2.545994 | 0.2123505 | 3620725.4 | 2.523796 | 0.202183 | 3447363.0 | 2.530377 | 0.2025571 | 3453740.9 | 2.53694 | 0.2028372 | 3458517.2 | 2.543502 | 0.2030161 | 3461568.2 | 2.550073 | 0.20309 | 3462827.9 | 2.55667 | 0.2030576 | 3462275.9 | 2.563306 | 0.2029217 | 3459957.9 | 2.569998 | 0.2026863 | 3455943.9 | 2.577586 | 0.2023592 | 3450367.0 | 2.584407 | 0.2019528 | 3443437.9 | 2.591313 | 0.201477 | 3435325.6 | 2.590715 | 0.2020147 | 3444493.7 | 2.590103 | 0.2027137 | 3456411.5 | 2.58947 | 0.2035736 | 3471073.3 | 2.589544 | 0.2045816 | 3488261.6 | 2.588799 | 0.2057241 | 3507741.8 | 2.587991 | 0.2069954 | 3529418.1 | 2.587106 | 0.2083759 | 3552957.1 | 2.586833 | 0.2098593 | 3578249.7 | 2.585753 | 0.2114296 | 3605024.6 | 2.584576 | 0.213072 | 3633028.2 | 2.563611 | 0.2112395 | 3601783.1 | 2.543277 | 0.2093212 | 3569075.2 | 2.522221 | 0.2073177 | 3534912.8 | 2.50112 | 0.2052229 | 3499196.0 | 2.480664 | 0.2030312 | 3461824.7 | 2.459464 | 0.200736 | 3422690.9 | 2.438214 | 0.1983306 | 3381677.1 | 2.417625 | 0.1958079 | 3338662.2 | 2.396269 | 0.1931592 | 3293500.4 | 2.374858 | 0.190375 | 3246028.2 | 2.357815 | 0.1905367 | 3248784.7 | 2.340756 | 0.1906487 | 3250695.5 | 2.323684 | 0.1907121 | 3251775.7 | 2.306604 | 0.1907244 | 3251985.6 | 2.28881 | 0.1906858 | 3251327.9 | 2.271717 | 0.1905954 | 3249786.0 | 2.254624 | 0.190453 | 3247357.4 | 2.237531 | 0.1902583 | 3244038.9 | 2.220447 | 0.1900118 | 3239834.8 | 2.202681 | 0.189713 | 3234740.7
738 | 2.756689 | 0.301356 | 5131370.0 | 2.731734 | 0.2916615 | 4966296.3 | 2.70783 | 0.2817943 | 4798281.6 | 2.683526 | 0.2718261 | 4628546.6 | 2.660293 | 0.261823 | 4458217.8 | 2.63654 | 0.2518253 | 4287981.3 | 2.613812 | 0.2418485 | 4118099.9 | 2.590414 | 0.2318902 | 3948534.4 | 2.567983 | 0.2219231 | 3778818.6 | 2.545661 | 0.2118932 | 3608033.8 | 2.523428 | 0.201741 | 3435165.6 | 2.530006 | 0.2021412 | 3441979.8 | 2.536561 | 0.2024502 | 3447241.9 | 2.54311 | 0.2026605 | 3450823.3 | 2.549662 | 0.2027663 | 3452624.8 | 2.556233 | 0.2027649 | 3452599.5 | 2.562839 | 0.2026571 | 3450763.7 | 2.569494 | 0.2024457 | 3447164.7 | 2.57704 | 0.2021387 | 3441936.9 | 2.583814 | 0.2017441 | 3435218.5 | 2.590671 | 0.201273 | 3427197.0 | 2.590052 | 0.2017396 | 3435141.1 | 2.589428 | 0.2023677 | 3445836.9 | 2.588789 | 0.2031589 | 3459309.1 | 2.588864 | 0.2041027 | 3475379.8 | 2.588128 | 0.2051858 | 3493821.6 | 2.587334 | 0.2064028 | 3514544.2 | 2.586469 | 0.2077337 | 3537206.6 | 2.586218 | 0.2091728 | 3561711.2 | 2.585165 | 0.2107036 | 3587777.6 | 2.584018 | 0.212312 | 3615164.7 | 2.563063 | 0.2104925 | 3584182.2 | 2.54274 | 0.208589 | 3551770.1 | 2.521696 | 0.2066 | 3517902.4 | 2.500607 | 0.2045241 | 3482554.8 | 2.480165 | 0.2023523 | 3445573.9 | 2.458979 | 0.2000812 | 3406903.9 | 2.437744 | 0.1977015 | 3366382.8 | 2.417172 | 0.1952092 | 3323943.8 | 2.395831 | 0.1925943 | 3279419.8 | 2.374438 | 0.189847 | 3232639.4 | 2.357408 | 0.1900513 | 3236118.6 | 2.340361 | 0.190207 | 3238769.8 | 2.323298 | 0.1903147 | 3240603.7 | 2.306224 | 0.1903724 | 3241586.4 | 2.288432 | 0.1903802 | 3241718.7 | 2.271338 | 0.1903367 | 3240977.1 | 2.254242 | 0.1902413 | 3239353.9 | 2.237142 | 0.190094 | 3236844.8 | 2.220047 | 0.1898942 | 3233442.5 | 2.202266 | 0.189642 | 3229148.6
739 | 2.756926 | 0.300799 | 5114954.9 | 2.731895 | 0.2911562 | 4950983.7 | 2.707914 | 0.2813301 | 4783894.3 | 2.683531 | 0.2713827 | 4614743.6 | 2.660223 | 0.2613873 | 4444776.4 | 2.636403 | 0.2513871 | 4274727.5 | 2.613617 | 0.2414027 | 4104947.1 | 2.590171 | 0.2314367 | 3935479.2 | 2.567698 | 0.2214648 | 3765912.1 | 2.545339 | 0.2114402 | 3595447.7 | 2.523071 | 0.201303 | 3423069.2 | 2.529648 | 0.2017283 | 3430301.6 | 2.536197 | 0.2020659 | 3436042.0 | 2.542734 | 0.2023079 | 3440156.6 | 2.549269 | 0.2024458 | 3442501.6 | 2.555818 | 0.2024764 | 3443023.2 | 2.562395 | 0.2023992 | 3441710.1 | 2.569014 | 0.2022147 | 3438572.0 | 2.576519 | 0.2019302 | 3433733.8 | 2.583248 | 0.2015522 | 3427307.0 | 2.590054 | 0.20109 | 3419447.5 | 2.589413 | 0.2014888 | 3426228.3 | 2.588772 | 0.2020471 | 3435721.5 | 2.588125 | 0.2027691 | 3447999.3 | 2.588199 | 0.2036481 | 3462946.9 | 2.587468 | 0.2046706 | 3480334.0 | 2.586686 | 0.2058318 | 3500078.6 | 2.585838 | 0.207112 | 3521848.5 | 2.585608 | 0.2085048 | 3545532.7 | 2.584581 | 0.2099957 | 3570883.9 | 2.583462 | 0.211569 | 3597638.2 | 2.562518 | 0.2097619 | 3566909.6 | 2.542204 | 0.2078723 | 3534777.6 | 2.521173 | 0.2058982 | 3501208.9 | 2.500094 | 0.2038387 | 3466187.3 | 2.479666 | 0.2016869 | 3429596.9 | 2.458493 | 0.1994378 | 3391351.9 | 2.437274 | 0.1970835 | 3351318.2 | 2.416715 | 0.1946194 | 3309417.0 | 2.39539 | 0.1920366 | 3265498.8 | 2.374014 | 0.189326 | 3219405.6 | 2.357002 | 0.1895701 | 3223556.1 | 2.339968 | 0.1897673 | 3226909.8 | 2.322917 | 0.1899188 | 3229486.6 | 2.305851 | 0.1900212 | 3231227.1 | 2.288064 | 0.1900744 | 3232131.9 | 2.270973 | 0.1900773 | 3232181.2 | 2.253875 | 0.190029 | 3231359.8 | 2.236771 | 0.1899292 | 3229662.1 | 2.219669 | 0.1897767 | 3227069.1 | 2.201877 | 0.189572 | 3223588.6
740 | 2.757174 | 0.300232 | 5098414.1 | 2.73207 | 0.2906403 | 4935532.7 | 2.708012 | 0.2808579 | 4769411.6 | 2.683551 | 0.2709363 | 4600926.7 | 2.660168 | 0.2609506 | 4431354.6 | 2.63628 | 0.250951 | 4261544.7 | 2.613436 | 0.2409615 | 4091907.2 | 2.589939 | 0.2309877 | 3922536.4 | 2.567424 | 0.2210116 | 3753127.0 | 2.54503 | 0.2109917 | 3582972.1 | 2.522725 | 0.200869 | 3411073.4 | 2.529301 | 0.2013177 | 3418692.7 | 2.535847 | 0.2016837 | 3424909.0 | 2.542374 | 0.2019564 | 3429539.2 | 2.548895 | 0.2021277 | 3432447.5 | 2.555422 | 0.2021918 | 3433536.8 | 2.561972 | 0.2021464 | 3432765.7 | 2.568559 | 0.2019915 | 3430135.9 | 2.576024 | 0.201732 | 3425729.0 | 2.582709 | 0.2013745 | 3419657.4 | 2.589466 | 0.200925 | 3412024.7 | 2.588797 | 0.2012597 | 3417708.9 | 2.588138 | 0.2017506 | 3426044.5 | 2.587479 | 0.2024043 | 3437144.4 | 2.587549 | 0.2032171 | 3450947.0 | 2.58682 | 0.2041777 | 3467261.2 | 2.586048 | 0.2052821 | 3486014.8 | 2.585214 | 0.2065105 | 3506875.7 | 2.585005 | 0.207856 | 3529724.5 | 2.584 | 0.2093047 | 3554325.2 | 2.582909 | 0.210841 | 3580413.8 | 2.561974 | 0.2090479 | 3549963.8 | 2.54167 | 0.2071716 | 3518101.0 | 2.520649 | 0.2052123 | 3484830.2 | 2.499582 | 0.2031682 | 3450118.1 | 2.479165 | 0.2010351 | 3413893.6 | 2.458006 | 0.1988063 | 3376045.7 | 2.4368 | 0.1964766 | 3336483.7 | 2.416257 | 0.1940387 | 3295084.3 | 2.394947 | 0.1914868 | 3251748.4 | 2.373585 | 0.18881 | 3206292.5 | 2.356594 | 0.1890933 | 3211103.5 | 2.339577 | 0.1893312 | 3215143.3 | 2.32254 | 0.1895243 | 3218423.1 | 2.305485 | 0.1896699 | 3220894.7 | 2.287706 | 0.189768 | 3222561.5 | 2.270619 | 0.1898166 | 3223386.8 | 2.253524 | 0.1898148 | 3223356.0 | 2.236418 | 0.1897624 | 3222466.5 | 2.219312 | 0.1896576 | 3220685.6 | 2.201513 | 0.189501 | 3218026.7
741 | 2.757429 | 0.299654 | 5081731.7 | 2.732256 | 0.2901139 | 4919943.6 | 2.708123 | 0.2803772 | 4754823.6 | 2.683586 | 0.270485 | 4587064.8 | 2.660128 | 0.2605135 | 4417961.4 | 2.636172 | 0.250516 | 4248416.4 | 2.613267 | 0.2405233 | 4078954.8 | 2.58972 | 0.230544 | 3909718.4 | 2.567162 | 0.2205636 | 3740464.3 | 2.54473 | 0.2105479 | 3570611.2 | 2.522389 | 0.200438 | 3399160.9 | 2.528967 | 0.2009091 | 3407149.3 | 2.53551 | 0.2013024 | 3413820.6 | 2.54203 | 0.2016058 | 3418965.9 | 2.548537 | 0.2018105 | 3422436.2 | 2.555046 | 0.2019086 | 3424100.1 | 2.561571 | 0.2018971 | 3423904.5 | 2.568126 | 0.2017743 | 3421822.0 | 2.575556 | 0.2015427 | 3417894.4 | 2.582196 | 0.2012083 | 3412224.2 | 2.588906 | 0.200777 | 3404910.1 | 2.588206 | 0.2010497 | 3409533.7 | 2.587526 | 0.2014762 | 3416766.9 | 2.586852 | 0.2020626 | 3426712.2 | 2.586915 | 0.2028093 | 3439375.2 | 2.586186 | 0.2037077 | 3454611.4 | 2.58542 | 0.2047535 | 3472345.9 | 2.584599 | 0.2059286 | 3492274.9 | 2.584407 | 0.2072259 | 3514274.3 | 2.583425 | 0.2086309 | 3538101.4 | 2.582359 | 0.21013 | 3563524.5 | 2.561433 | 0.20835 | 3533337.1 | 2.541138 | 0.2064868 | 3501739.9 | 2.520126 | 0.2045415 | 3468750.8 | 2.49907 | 0.2025129 | 3434348.8 | 2.478664 | 0.2003963 | 3398453.4 | 2.457518 | 0.198188 | 3361003.3 | 2.436324 | 0.1958801 | 3321864.8 | 2.415797 | 0.1934686 | 3280968.9 | 2.394501 | 0.1909448 | 3238168.8 | 2.373155 | 0.188301 | 3193333.7 | 2.356185 | 0.1886208 | 3198756.7 | 2.339188 | 0.1888972 | 3203444.6 | 2.322167 | 0.1891313 | 3207414.0 | 2.305126 | 0.1893191 | 3210598.9 | 2.287358 | 0.1894606 | 3212998.0 | 2.270279 | 0.1895539 | 3214581.1 | 2.253188 | 0.1895981 | 3215330.6 | 2.236084 | 0.1895925 | 3215236.0 | 2.218975 | 0.1895351 | 3214263.0 | 2.201171 | 0.189427 | 3212428.9
742 | 2.757693 | 0.299066 | 5064924.6 | 2.732454 | 0.2895763 | 4904208.4 | 2.708247 | 0.2798864 | 4740102.9 | 2.683636 | 0.2700286 | 4573153.0 | 2.660103 | 0.2600739 | 4404562.3 | 2.636078 | 0.2500818 | 4235338.4 | 2.613112 | 0.2400879 | 4066083.6 | 2.589512 | 0.2301038 | 3896994.7 | 2.566911 | 0.2201201 | 3727911.3 | 2.54444 | 0.2101076 | 3558342.9 | 2.522064 | 0.20001 | 3387331.3 | 2.528644 | 0.2005019 | 3395661.8 | 2.535186 | 0.2009214 | 3402767.1 | 2.541701 | 0.2012555 | 3408424.2 | 2.548197 | 0.201493 | 3412447.7 | 2.55469 | 0.2016265 | 3414708.3 | 2.561192 | 0.2016497 | 3415101.6 | 2.567718 | 0.2015605 | 3413590.8 | 2.575113 | 0.2013602 | 3410197.3 | 2.581712 | 0.2010519 | 3404976.9 | 2.588374 | 0.200642 | 3398034.9 | 2.587642 | 0.2008566 | 3401668.3 | 2.586935 | 0.2012215 | 3407848.8 | 2.586245 | 0.2017431 | 3416682.7 | 2.586297 | 0.2024241 | 3428216.1 | 2.585565 | 0.203259 | 3442356.1 | 2.584804 | 0.2042456 | 3459064.9 | 2.583992 | 0.2053662 | 3478043.6 | 2.583816 | 0.2066139 | 3499174.4 | 2.582855 | 0.2079742 | 3522211.7 | 2.581812 | 0.209433 | 3546917.6 | 2.560895 | 0.2076675 | 3517016.7 | 2.540608 | 0.2058182 | 3485697.5 | 2.519605 | 0.2038862 | 3452977.9 | 2.498559 | 0.2018726 | 3418876.1 | 2.478165 | 0.1997721 | 3383301.8 | 2.457029 | 0.197582 | 3346211.6 | 2.435849 | 0.1952955 | 3307487.2 | 2.415334 | 0.1929085 | 3267062.1 | 2.394054 | 0.1904119 | 3224778.8 | 2.372722 | 0.187799 | 3180528.2 | 2.355776 | 0.1881532 | 3186527.4 | 2.3388 | 0.1884663 | 3191829.5 | 2.321798 | 0.1887391 | 3196449.9 | 2.304773 | 0.1889675 | 3200317.3 | 2.287019 | 0.1891516 | 3203435.0 | 2.269951 | 0.1892889 | 3205760.3 | 2.252867 | 0.1893779 | 3207268.9 | 2.235768 | 0.1894185 | 3207956.4 | 2.21866 | 0.1894082 | 3207781.2 | 2.200854 | 0.189348 | 3206761.6
743 | 2.757965 | 0.298468 | 5047993.9 | 2.732662 | 0.2890289 | 4888350.0 | 2.708384 | 0.2793855 | 4725251.7 | 2.6837 | 0.2695662 | 4559178.0 | 2.660094 | 0.259632 | 4391160.5 | 2.635998 | 0.2496479 | 4222298.2 | 2.61297 | 0.2396546 | 4053281.2 | 2.589317 | 0.2296672 | 3884364.5 | 2.566671 | 0.219681 | 3715467.8 | 2.544161 | 0.2096703 | 3546157.1 | 2.521749 | 0.199584 | 3375567.3 | 2.528332 | 0.2000955 | 3384218.7 | 2.534875 | 0.2005403 | 3391741.1 | 2.541386 | 0.2009039 | 3397891.1 | 2.547874 | 0.2011749 | 3402473.7 | 2.554352 | 0.2013437 | 3405329.7 | 2.560834 | 0.2014028 | 3406329.5 | 2.567333 | 0.2013495 | 3405428.0 | 2.574694 | 0.2011824 | 3402601.0 | 2.581255 | 0.2009034 | 3397882.9 | 2.587871 | 0.200518 | 3391364.2 | 2.587103 | 0.2006785 | 3394079.1 | 2.586368 | 0.2009839 | 3399243.7 | 2.585657 | 0.2014436 | 3407019.5 | 2.585697 | 0.2020604 | 3417450.3 | 2.584959 | 0.2028321 | 3430501.8 | 2.584199 | 0.2037581 | 3446163.6 | 2.583395 | 0.2048229 | 3464172.4 | 2.583232 | 0.2060196 | 3484413.4 | 2.58229 | 0.2073343 | 3506648.0 | 2.58127 | 0.208752 | 3530625.9 | 2.56036 | 0.2070006 | 3501004.8 | 2.540082 | 0.2051649 | 3469956.4 | 2.519087 | 0.2032463 | 3437508.6 | 2.49805 | 0.2012473 | 3403698.7 | 2.477665 | 0.1991625 | 3368437.9 | 2.456541 | 0.1969892 | 3331681.7 | 2.435373 | 0.1947236 | 3293362.9 | 2.41487 | 0.1923586 | 3253363.4 | 2.393604 | 0.1898886 | 3211589.5 | 2.372287 | 0.187304 | 3167875.5 | 2.355366 | 0.1876907 | 3174416.3 | 2.338414 | 0.1880384 | 3180297.1 | 2.321434 | 0.188348 | 3185532.0 | 2.304428 | 0.1886153 | 3190053.2 | 2.286689 | 0.1888402 | 3193857.9 | 2.269634 | 0.18902 | 3196898.9 | 2.252561 | 0.1891534 | 3199155.1 | 2.235469 | 0.1892398 | 3200615.2 | 2.218366 | 0.1892757 | 3201223.4 | 2.200561 | 0.189263 | 3201008.0
744 | 2.758244 | 0.297861 | 5030956.4 | 2.732878 | 0.2884723 | 4872378.3 | 2.708533 | 0.2788762 | 4710297.4 | 2.683776 | 0.2690966 | 4545117.5 | 2.660097 | 0.2591871 | 4377743.1 | 2.635932 | 0.2492131 | 4209279.0 | 2.61284 | 0.239222 | 4040526.7 | 2.589134 | 0.2292331 | 3871811.4 | 2.566441 | 0.2192449 | 3703108.2 | 2.543892 | 0.2092365 | 3534063.3 | 2.521447 | 0.199161 | 3363885.7 | 2.528031 | 0.1996895 | 3372811.6 | 2.534575 | 0.2001581 | 3380727.3 | 2.541085 | 0.2005506 | 3387355.8 | 2.547566 | 0.2008547 | 3392492.0 | 2.554032 | 0.2010587 | 3395938.9 | 2.560496 | 0.2011553 | 3397570.1 | 2.566971 | 0.2011386 | 3397288.4 | 2.574302 | 0.2010069 | 3395063.5 | 2.580825 | 0.2007609 | 3390908.1 | 2.587398 | 0.200403 | 3384863.5 | 2.586591 | 0.2005125 | 3386713.5 | 2.585826 | 0.2007624 | 3390934.1 | 2.58509 | 0.201162 | 3397683.6 | 2.585115 | 0.2017165 | 3407048.8 | 2.584369 | 0.2024254 | 3419022.8 | 2.583607 | 0.2032903 | 3433630.0 | 2.582808 | 0.2042986 | 3450661.7 | 2.582657 | 0.2054429 | 3469989.1 | 2.581731 | 0.2067105 | 3491398.7 | 2.580732 | 0.208086 | 3514631.8 | 2.559829 | 0.2063485 | 3485284.2 | 2.539559 | 0.2045273 | 3454523.2 | 2.518572 | 0.2026225 | 3422351.9 | 2.497543 | 0.2006369 | 3388814.4 | 2.477168 | 0.1985672 | 3353856.0 | 2.456054 | 0.1964103 | 3317425.5 | 2.434896 | 0.1941629 | 3279466.3 | 2.414407 | 0.1918202 | 3239897.7 | 2.393152 | 0.1893745 | 3198588.6 | 2.371851 | 0.186818 | 3155409.1 | 2.354958 | 0.1872337 | 3162429.9 | 2.338031 | 0.1876133 | 3168841.9 | 2.321074 | 0.187958 | 3174663.8 | 2.304088 | 0.1882621 | 3179800.9 | 2.286368 | 0.1885261 | 3184259.1 | 2.269328 | 0.1887472 | 3187993.7 | 2.252268 | 0.1889234 | 3190970.2 | 2.235186 | 0.1890541 | 3193177.8 | 2.21809 | 0.1891361 | 3194562.6 | 2.20029 | 0.189171 | 3195151.6
745 | 2.758529 | 0.297245 | 5013813.1 | 2.733103 | 0.2879064 | 4856292.9 | 2.708691 | 0.2783566 | 4695211.8 | 2.683863 | 0.2686193 | 4530965.2 | 2.660113 | 0.2587374 | 4364281.4 | 2.635879 | 0.2487771 | 4196275.6 | 2.612724 | 0.2387899 | 4027814.9 | 2.588962 | 0.2288009 | 3859324.8 | 2.566223 | 0.218812 | 3690836.1 | 2.543634 | 0.2088051 | 3522043.9 | 2.521153 | 0.198741 | 3352286.0 | 2.527742 | 0.1992836 | 3361439.0 | 2.534287 | 0.1997744 | 3369716.7 | 2.540797 | 0.2001947 | 3376806.4 | 2.547274 | 0.2005313 | 3382483.3 | 2.553731 | 0.2007713 | 3386533.1 | 2.560179 | 0.2009052 | 3388791.1 | 2.566633 | 0.200927 | 3389158.4 | 2.573934 | 0.2008327 | 3387568.4 | 2.580422 | 0.2006214 | 3384003.4 | 2.586955 | 0.200295 | 3378498.3 | 2.586107 | 0.2003568 | 3379541.3 | 2.585307 | 0.2005544 | 3382873.0 | 2.584545 | 0.2008963 | 3388640.7 | 2.584551 | 0.2013911 | 3396986.3 | 2.583794 | 0.2020385 | 3407907.0 | 2.583028 | 0.202842 | 3421460.3 | 2.582232 | 0.2037925 | 3437492.6 | 2.58209 | 0.2048835 | 3455895.0 | 2.581178 | 0.2061025 | 3476457.0 | 2.580199 | 0.207435 | 3498933.2 | 2.559304 | 0.2057116 | 3469863.0 | 2.53904 | 0.2039043 | 3439378.7 | 2.51806 | 0.2020133 | 3407482.4 | 2.497039 | 0.2000416 | 3374224.1 | 2.476672 | 0.1979866 | 3339560.3 | 2.455567 | 0.1958454 | 3303444.4 | 2.43442 | 0.1936156 | 3265833.4 | 2.413942 | 0.1912934 | 3226663.2 | 2.392701 | 0.1888703 | 3185791.4 | 2.371411 | 0.186341 | 3143127.8 | 2.354549 | 0.1867831 | 3150584.5 | 2.33765 | 0.1871919 | 3157480.6 | 2.320718 | 0.1875686 | 3163833.8 | 2.303755 | 0.1879077 | 3169554.2 | 2.286055 | 0.1882093 | 3174640.9 | 2.269034 | 0.1884694 | 3179029.1 | 2.251989 | 0.188687 | 3182699.0 | 2.23492 | 0.1888613 | 3185639.9 | 2.217833 | 0.188988 | 3187775.9 | 2.20004 | 0.189069 | 3189142.2
746 | 2.75882 | 0.296621 | 4996580.8 | 2.733336 | 0.2873317 | 4840103.2 | 2.70886 | 0.277828 | 4680013.4 | 2.683963 | 0.2681329 | 4516699.4 | 2.660143 | 0.2582834 | 4350783.2 | 2.63584 | 0.2483391 | 4183271.9 | 2.612621 | 0.2383583 | 4015145.3 | 2.588803 | 0.2283704 | 3846898.8 | 2.566015 | 0.2183812 | 3678630.9 | 2.543386 | 0.208377 | 3510110.0 | 2.520868 | 0.198322 | 3340734.3 | 2.527464 | 0.1988787 | 3350111.5 | 2.534012 | 0.1993884 | 3358697.3 | 2.540521 | 0.1998354 | 3366227.2 | 2.546996 | 0.2002038 | 3372433.5 | 2.553446 | 0.2004796 | 3377079.5 | 2.559881 | 0.2006514 | 3379973.3 | 2.566315 | 0.2007131 | 3381012.4 | 2.57359 | 0.2006571 | 3380069.8 | 2.580046 | 0.2004835 | 3377144.0 | 2.586539 | 0.200192 | 3372234.4 | 2.58565 | 0.2002095 | 3372528.8 | 2.584813 | 0.2003575 | 3375022.3 | 2.584023 | 0.2006456 | 3379875.3 | 2.584006 | 0.2010816 | 3387220.2 | 2.583236 | 0.2016696 | 3397125.2 | 2.582463 | 0.2024125 | 3409638.0 | 2.581667 | 0.2033045 | 3424664.0 | 2.581531 | 0.2043412 | 3442127.9 | 2.580632 | 0.2055102 | 3461820.0 | 2.57967 | 0.206798 | 3483512.6 | 2.558783 | 0.2050893 | 3454728.8 | 2.538526 | 0.2032964 | 3424528.0 | 2.517553 | 0.2014198 | 3392916.2 | 2.496539 | 0.1994619 | 3359935.6 | 2.476179 | 0.1974204 | 3325546.0 | 2.455083 | 0.1952946 | 3289737.3 | 2.433946 | 0.1930814 | 3252457.1 | 2.413477 | 0.1907779 | 3213653.7 | 2.392249 | 0.1883775 | 3173218.6 | 2.370971 | 0.185872 | 3131014.1 | 2.35414 | 0.1863384 | 3138870.9 | 2.33727 | 0.1867743 | 3146214.0 | 2.320366 | 0.1871805 | 3153056.4 | 2.303428 | 0.1875519 | 3159311.4 | 2.285751 | 0.1878884 | 3164980.3 | 2.26875 | 0.1881865 | 3170002.5 | 2.251723 | 0.188444 | 3174338.9 | 2.234669 | 0.1886596 | 3177971.2 | 2.217595 | 0.18883 | 3180841.4 | 2.199811 | 0.188957 | 3182980.6
747 | 2.759116 | 0.295988 | 4979243.4 | 2.733576 | 0.2867486 | 4823815.0 | 2.709039 | 0.2772913 | 4664719.0 | 2.684074 | 0.2676386 | 4502337.2 | 2.660185 | 0.2578237 | 4337225.7 | 2.635813 | 0.247899 | 4170269.3 | 2.61253 | 0.237926 | 4002498.6 | 2.588654 | 0.2279408 | 3834522.1 | 2.565818 | 0.2179523 | 3666492.0 | 2.543148 | 0.2079505 | 3498236.3 | 2.520594 | 0.197904 | 3329230.3 | 2.527195 | 0.1984739 | 3338818.1 | 2.533748 | 0.1990008 | 3347680.8 | 2.540258 | 0.1994721 | 3355608.8 | 2.546732 | 0.1998714 | 3362327.3 | 2.553176 | 0.2001825 | 3367560.7 | 2.559601 | 0.2003929 | 3371100.4 | 2.566018 | 0.2004943 | 3372805.3 | 2.573271 | 0.2004793 | 3372553.0 | 2.579696 | 0.2003448 | 3370290.4 | 2.586152 | 0.20009 | 3366004.2 | 2.58522 | 0.2000686 | 3365645.0 | 2.584345 | 0.2001703 | 3367355.4 | 2.583523 | 0.200407 | 3371337.4 | 2.583483 | 0.2007874 | 3377735.6 | 2.582694 | 0.2013175 | 3386653.4 | 2.581913 | 0.2020006 | 3398145.1 | 2.581114 | 0.202834 | 3412165.6 | 2.580982 | 0.2038152 | 3428671.2 | 2.580093 | 0.2049336 | 3447485.7 | 2.579147 | 0.206175 | 3468369.0 | 2.558267 | 0.2044812 | 3439875.1 | 2.538017 | 0.202703 | 3409961.1 | 2.51705 | 0.2008405 | 3378629.0 | 2.496042 | 0.1988968 | 3345931.8 | 2.475689 | 0.1968693 | 3311823.3 | 2.4546 | 0.1947578 | 3276304.2 | 2.433473 | 0.1925607 | 3239343.7 | 2.413014 | 0.1902751 | 3200894.2 | 2.391796 | 0.1878949 | 3160853.0 | 2.370532 | 0.185413 | 3119101.2 | 2.353732 | 0.1858998 | 3127290.1 | 2.336892 | 0.1863596 | 3135024.8 | 2.320017 | 0.1867934 | 3142322.8 | 2.303107 | 0.1871948 | 3149074.6 | 2.285455 | 0.1875639 | 3155284.6 | 2.268476 | 0.1878973 | 3160892.4 | 2.251469 | 0.1881927 | 3165861.7 | 2.234434 | 0.1884492 | 3170177.2 | 2.217375 | 0.1886615 | 3173748.3 | 2.199604 | 0.188832 | 3176616.9
748 | 2.759417 | 0.295348 | 4961834.7 | 2.733823 | 0.2861576 | 4807437.2 | 2.709225 | 0.2767465 | 4649329.5 | 2.684195 | 0.2671366 | 4487884.5 | 2.660238 | 0.2573577 | 4323600.0 | 2.635798 | 0.2474556 | 4157244.6 | 2.61245 | 0.237493 | 3989873.5 | 2.588517 | 0.2275111 | 3822178.1 | 2.565632 | 0.2175246 | 3654404.9 | 2.54292 | 0.2075259 | 3486426.5 | 2.520329 | 0.197488 | 3317790.6 | 2.526936 | 0.1980685 | 3327543.0 | 2.533494 | 0.198612 | 3336674.3 | 2.540007 | 0.1991045 | 3344947.2 | 2.546481 | 0.1995332 | 3352149.3 | 2.552922 | 0.1998791 | 3357960.5 | 2.559339 | 0.200128 | 3362143.3 | 2.565742 | 0.2002704 | 3364535.7 | 2.572974 | 0.2002973 | 3364986.0 | 2.579372 | 0.2002035 | 3363410.9 | 2.585794 | 0.199989 | 3359807.3 | 2.584815 | 0.1999318 | 3358846.3 | 2.583902 | 0.1999909 | 3359840.1 | 2.583045 | 0.2001792 | 3363002.2 | 2.582978 | 0.2005068 | 3368506.8 | 2.58217 | 0.20098 | 3376456.2 | 2.581376 | 0.2016054 | 3386963.5 | 2.580573 | 0.2023807 | 3399988.5 | 2.580443 | 0.2033056 | 3415526.4 | 2.579562 | 0.204372 | 3433442.3 | 2.57863 | 0.205566 | 3453500.9 | 2.557756 | 0.2038868 | 3425289.8 | 2.537513 | 0.2021238 | 3395671.1 | 2.516552 | 0.2002761 | 3364630.1 | 2.49555 | 0.1983465 | 3332213.8 | 2.475204 | 0.1963329 | 3298385.6 | 2.454122 | 0.194235 | 3263141.0 | 2.433001 | 0.192054 | 3226499.7 | 2.412552 | 0.189785 | 3188381.3 | 2.391344 | 0.1874239 | 3148714.6 | 2.370091 | 0.184965 | 3107404.9 | 2.353325 | 0.1854685 | 3115863.3 | 2.336518 | 0.1859486 | 3123929.6 | 2.319672 | 0.1864065 | 3131622.2 | 2.30279 | 0.1868354 | 3138826.7 | 2.285165 | 0.1872353 | 3145545.6 | 2.268212 | 0.1876017 | 3151701.2 | 2.251227 | 0.1879327 | 3157262.8 | 2.234211 | 0.1882275 | 3162214.6 | 2.21717 | 0.1884808 | 3166469.8 | 2.199415 | 0.188695 | 3170068.5
749 | 2.759722 | 0.2947 | 4944338.2 | 2.734075 | 0.2855591 | 4790977.2 | 2.70942 | 0.2761937 | 4633849.2 | 2.684326 | 0.266626 | 4473325.6 | 2.660301 | 0.2568847 | 4309890.8 | 2.635795 | 0.2470085 | 4144192.6 | 2.612383 | 0.2370584 | 3977254.2 | 2.588392 | 0.2270816 | 3809868.7 | 2.565456 | 0.2170978 | 3642364.7 | 2.542701 | 0.2071024 | 3474666.5 | 2.520075 | 0.197072 | 3306381.6 | 2.526687 | 0.1976627 | 3316292.7 | 2.53325 | 0.198221 | 3325659.5 | 2.539768 | 0.1987335 | 3334256.8 | 2.546242 | 0.1991884 | 3341890.1 | 2.552682 | 0.1995682 | 3348261.3 | 2.559093 | 0.1998555 | 3353081.6 | 2.565485 | 0.2000395 | 3356169.3 | 2.572699 | 0.2001084 | 3357325.5 | 2.579073 | 0.2000585 | 3356487.3 | 2.585462 | 0.199885 | 3353576.7 | 2.584438 | 0.1997967 | 3352094.9 | 2.583483 | 0.1998177 | 3352448.1 | 2.582591 | 0.1999604 | 3354841.2 | 2.582495 | 0.2002375 | 3359490.6 | 2.581665 | 0.200657 | 3366529.3 | 2.580855 | 0.2012253 | 3376063.6 | 2.580045 | 0.2019432 | 3388108.7 | 2.579914 | 0.2028119 | 3402683.0 | 2.579039 | 0.2038251 | 3419682.4 | 2.578119 | 0.204971 | 3438907.4 | 2.557252 | 0.2033057 | 3410967.7 | 2.537014 | 0.2015581 | 3381647.8 | 2.516059 | 0.1997255 | 3350900.3 | 2.495063 | 0.1978109 | 3318778.4 | 2.474722 | 0.1958113 | 3285230.5 | 2.453647 | 0.1937275 | 3250269.4 | 2.432532 | 0.1915607 | 3213915.7 | 2.412092 | 0.1893081 | 3176122.4 | 2.390893 | 0.1869649 | 3136809.1 | 2.36965 | 0.184526 | 3095890.8 | 2.352918 | 0.1850441 | 3104582.3 | 2.336144 | 0.1855421 | 3112937.6 | 2.319331 | 0.1860207 | 3120968.8 | 2.302479 | 0.1864738 | 3128569.4 | 2.284882 | 0.1869014 | 3135744.0 | 2.267956 | 0.1872989 | 3142412.3 | 2.250996 | 0.1876637 | 3148534.0 | 2.234003 | 0.1879946 | 3154085.7 | 2.216982 | 0.1882865 | 3158983.2 | 2.199243 | 0.188542 | 3163268.9
750 | 2.760032 | 0.294045 | 4926771.2 | 2.734333 | 0.2849532 | 4774437.5 | 2.709621 | 0.2756336 | 4618285.7 | 2.684466 | 0.266108 | 4458681.9 | 2.660375 | 0.2564042 | 4296094.1 | 2.635803 | 0.2465576 | 4131112.3 | 2.612328 | 0.2366222 | 3964643.3 | 2.588277 | 0.2266521 | 3797592.4 | 2.56529 | 0.2166715 | 3630366.6 | 2.542492 | 0.2066798 | 3462953.2 | 2.519829 | 0.196658 | 3295036.4 | 2.526447 | 0.1972565 | 3305065.1 | 2.533016 | 0.1978277 | 3314634.9 | 2.53954 | 0.1983591 | 3323538.3 | 2.546016 | 0.1988377 | 3331558.0 | 2.552455 | 0.199249 | 3338448.7 | 2.558863 | 0.1995742 | 3343897.4 | 2.565246 | 0.1998 | 3347680.5 | 2.572446 | 0.1999126 | 3349568.0 | 2.578797 | 0.1999066 | 3349467.2 | 2.585159 | 0.199777 | 3347295.8 | 2.584087 | 0.1996619 | 3345366.7 | 2.58309 | 0.1996478 | 3345130.5 | 2.582161 | 0.199749 | 3346827.2 | 2.582032 | 0.1999786 | 3350672.8 | 2.581177 | 0.2003464 | 3356836.2 | 2.580351 | 0.2008592 | 3365427.6 | 2.579529 | 0.2015213 | 3376522.0 | 2.579396 | 0.2023336 | 3390132.2 | 2.578525 | 0.2032928 | 3406203.8 | 2.577614 | 0.204389 | 3424570.8 | 2.556754 | 0.202738 | 3396907.9 | 2.536522 | 0.2010055 | 3367879.9 | 2.515573 | 0.1991886 | 3337437.3 | 2.494582 | 0.1972893 | 3305614.3 | 2.474246 | 0.1953041 | 3272351.2 | 2.453175 | 0.1932341 | 3237668.3 | 2.432068 | 0.191081 | 3201593.6 | 2.411634 | 0.1888446 | 3164120.9 | 2.390444 | 0.1865181 | 3125141.0 | 2.36921 | 0.184099 | 3084608.5 | 2.352513 | 0.1846267 | 3093450.1 | 2.335773 | 0.1851385 | 3102025.5 | 2.318993 | 0.1856355 | 3110353.2 | 2.302173 | 0.1861102 | 3118305.6 | 2.284606 | 0.1865625 | 3125885.3 | 2.267708 | 0.186988 | 3133014.1 | 2.250775 | 0.1873841 | 3139651.6 | 2.233806 | 0.1877496 | 3145774.1 | 2.216807 | 0.1880782 | 3151281.2 | 2.199089 | 0.188373 | 3156219.5
751 | 2.760345 | 0.293384 | 4909150.5 | 2.734597 | 0.2843403 | 4757823.8 | 2.709829 | 0.2750664 | 4602644.7 | 2.684615 | 0.2655831 | 4443961.7 | 2.66046 | 0.2559176 | 4282230.7 | 2.635822 | 0.2461015 | 4117980.2 | 2.612282 | 0.2361843 | 3952036.7 | 2.588173 | 0.2262216 | 3785332.3 | 2.565134 | 0.2162452 | 3618398.0 | 2.542292 | 0.2062578 | 3451280.2 | 2.519592 | 0.196243 | 3283704.8 | 2.526217 | 0.1968496 | 3293854.9 | 2.532792 | 0.1974327 | 3303611.5 | 2.53932 | 0.1979805 | 3312778.9 | 2.545802 | 0.1984817 | 3321163.9 | 2.552241 | 0.1989211 | 3328516.9 | 2.558646 | 0.1992829 | 3334571.7 | 2.565024 | 0.1995503 | 3339045.6 | 2.572212 | 0.1997074 | 3341674.4 | 2.578545 | 0.1997468 | 3342332.6 | 2.58488 | 0.199664 | 3340947.8 | 2.583761 | 0.1995247 | 3338616.7 | 2.58272 | 0.1994802 | 3337872.3 | 2.581752 | 0.1995434 | 3338930.6 | 2.581591 | 0.1997281 | 3342020.6 | 2.580709 | 0.2000466 | 3347349.4 | 2.579863 | 0.2005066 | 3355047.1 | 2.579028 | 0.2011128 | 3365190.0 | 2.578889 | 0.20187 | 3377860.1 | 2.578019 | 0.2027749 | 3393001.9 | 2.577115 | 0.20382 | 3410489.7 | 2.556263 | 0.2021833 | 3383103.6 | 2.536037 | 0.2004657 | 3354362.1 | 2.515092 | 0.1986648 | 3324228.8 | 2.494106 | 0.1967811 | 3292708.7 | 2.473775 | 0.1948113 | 3259748.2 | 2.45271 | 0.1927552 | 3225343.5 | 2.431608 | 0.1906166 | 3189558.8 | 2.411179 | 0.188394 | 3152368.3 | 2.389997 | 0.1860844 | 3113721.7 | 2.368772 | 0.183683 | 3073540.4 | 2.35211 | 0.1842173 | 3082480.4 | 2.335404 | 0.1847396 | 3091220.3 | 2.318658 | 0.1852508 | 3099774.3 | 2.30187 | 0.1857435 | 3108017.8 | 2.284335 | 0.186218 | 3115957.9 | 2.267467 | 0.1866689 | 3123503.3 | 2.250562 | 0.1870937 | 3130610.4 | 2.23362 | 0.1874909 | 3137257.1 | 2.216646 | 0.1878544 | 3143339.3 | 2.198951 | 0.188187 | 3148904.6
752 | 2.760661 | 0.292716 | 4891459.7 | 2.734864 | 0.2837207 | 4741142.8 | 2.710044 | 0.2744923 | 4586931.5 | 2.684771 | 0.2650513 | 4429165.9 | 2.660553 | 0.2554238 | 4268284.7 | 2.635851 | 0.2456405 | 4104800.4 | 2.612248 | 0.2357427 | 3939402.5 | 2.58808 | 0.2257904 | 3773092.5 | 2.564989 | 0.2158183 | 3606452.8 | 2.542102 | 0.2058357 | 3439638.1 | 2.519364 | 0.195829 | 3272419.9 | 2.525994 | 0.1964421 | 3282666.0 | 2.532576 | 0.1970351 | 3292573.9 | 2.539111 | 0.1975982 | 3301983.7 | 2.545598 | 0.19812 | 3310703.5 | 2.552041 | 0.1985855 | 3318483.2 | 2.558444 | 0.1989811 | 3325093.1 | 2.564818 | 0.1992896 | 3330248.2 | 2.571997 | 0.1994912 | 3333618.0 | 2.578314 | 0.1995775 | 3335059.0 | 2.584626 | 0.199541 | 3334449.6 | 2.583461 | 0.1993842 | 3331829.7 | 2.582375 | 0.1993125 | 3330630.8 | 2.581367 | 0.199341 | 3331108.2 | 2.581171 | 0.1994849 | 3333512.9 | 2.58026 | 0.1997566 | 3338051.8 | 2.579391 | 0.2001655 | 3344884.8 | 2.578541 | 0.2007179 | 3354115.6 | 2.578393 | 0.2014203 | 3365854.6 | 2.577522239 | 0.2022706 | 3380062.9 | 2.576625 | 0.203264 | 3396663.4 | 2.555778 | 0.201641 | 3369542.2 | 2.535558 | 0.1999386 | 3341093.2 | 2.514618 | 0.1981533 | 3311259.8 | 2.493637 | 0.196286 | 3280057.0 | 2.47331 | 0.1943319 | 3247401.8 | 2.452249 | 0.1922906 | 3213291.9 | 2.431151 | 0.1901659 | 3177786.7 | 2.410729 | 0.1879573 | 3140879.5 | 2.389552 | 0.1856634 | 3102545.9 | 2.368336 | 0.183279 | 3062702.1 | 2.351708 | 0.1838156 | 3071668.9 | 2.335037 | 0.1843446 | 3080508.8 | 2.318325 | 0.184867 | 3089238.0 | 2.301572 | 0.1853745 | 3097718.5 | 2.28407 | 0.1858675 | 3105957.3 | 2.267233 | 0.1863406 | 3113863.0 | 2.250358 | 0.1867914 | 3121395.4 | 2.233444 | 0.187218 | 3128525.0 | 2.216497 | 0.1876138 | 3135139.8 | 2.198826 | 0.187982 | 3141291.7
753 | 2.76098 | 0.292042 | 4873715.7 | 2.735137 | 0.2830945 | 4724396.9 | 2.710264 | 0.2739121 | 4571157.2 | 2.684934 | 0.2645131 | 4414301.6 | 2.660655 | 0.2549233 | 4254264.4 | 2.635889 | 0.2451731 | 4091547.8 | 2.612224 | 0.2352988 | 3926762.0 | 2.587996 | 0.2253575 | 3760857.9 | 2.564853 | 0.2153911 | 3594534.8 | 2.541921 | 0.2054136 | 3428025.2 | 2.519145 | 0.195414 | 3261148.4 | 2.525781 | 0.1960332 | 3271481.6 | 2.53237 | 0.1966359 | 3281539.4 | 2.53891 | 0.1972124 | 3291160.5 | 2.545403 | 0.1977526 | 3300176.1 | 2.551851 | 0.1982428 | 3308356.7 | 2.558255 | 0.1986688 | 3315466.2 | 2.564626 | 0.1990163 | 3321265.2 | 2.571799 | 0.1992626 | 3325375.5 | 2.578104 | 0.1993965 | 3327610.7 | 2.584398 | 0.199409 | 3327818.5 | 2.583183 | 0.1992382 | 3324967.6 | 2.582053 | 0.199143 | 3323380.1 | 2.581004 | 0.1991413 | 3323351.8 | 2.580771 | 0.1992469 | 3325113.7 | 2.57983 | 0.1994747 | 3328915.4 | 2.578936 | 0.199835 | 3334927.3 | 2.578069 | 0.2003357 | 3343283.4 | 2.57791 | 0.2009833 | 3354091.7 | 2.577035 | 0.20178 | 3367386.1 | 2.57614 | 0.202721 | 3383090.8 | 2.5553 | 0.2011109 | 3356220.8 | 2.535086 | 0.1994235 | 3328061.2 | 2.514151 | 0.1976539 | 3298528.3 | 2.493175 | 0.1958034 | 3267647.1 | 2.472852 | 0.1938654 | 3235304.2 | 2.451795 | 0.19184 | 3201504.3 | 2.430701 | 0.1897293 | 3166279.6 | 2.410284 | 0.1875351 | 3129662.6 | 2.389112 | 0.1852548 | 3091608.0 | 2.367902 | 0.182888 | 3052109.5 | 2.35131 | 0.1834226 | 3061030.4 | 2.334673 | 0.183954 | 3069898.9 | 2.317995 | 0.1844834 | 3078733.7 | 2.301276 | 0.1850023 | 3087393.5 | 2.283808 | 0.185511 | 3095882.6 | 2.267004 | 0.1860033 | 3104099.1 | 2.250161 | 0.1864767 | 3111999.7 | 2.233278 | 0.1869295 | 3119556.3 | 2.216358 | 0.1873553 | 3126661.8 | 2.198714 | 0.187757 | 3133365.1
754 | 2.761302 | 0.291362 | 4855918.9 | 2.735414 | 0.2824626 | 4707599.1 | 2.710489 | 0.2733253 | 4555314.9 | 2.685104 | 0.2639686 | 4399372.2 | 2.660766 | 0.2544168 | 4240179.4 | 2.635938 | 0.2446999 | 4078235.3 | 2.61221 | 0.2348514 | 3914098.3 | 2.587923 | 0.2249235 | 3748637.4 | 2.564726 | 0.2149634 | 3582639.1 | 2.541748 | 0.2049911 | 3416438.7 | 2.518934 | 0.194999 | 3249906.8 | 2.525576 | 0.1956233 | 3260311.6 | 2.532171 | 0.196234 | 3270490.0 | 2.538719 | 0.1968225 | 3280297.4 | 2.545218 | 0.19738 | 3289588.7 | 2.551671 | 0.1978925 | 3298130.3 | 2.558079 | 0.198347 | 3305706.1 | 2.564448 | 0.1987302 | 3312091.3 | 2.571616 | 0.1990204 | 3316927.7 | 2.577912 | 0.1992022 | 3319958.0 | 2.58419 | 0.199265 | 3321004.9 | 2.582929 | 0.199084 | 3317988.5 | 2.581754 | 0.198971 | 3316105.7 | 2.580662 | 0.1989415 | 3315613.3 | 2.580393 | 0.1990128 | 3316801.2 | 2.579418 | 0.1991999 | 3319920.4 | 2.578498 | 0.1995137 | 3325150.2 | 2.57761 | 0.1999641 | 3332656.0 | 2.577439 | 0.2005593 | 3342576.2 | 2.576557 | 0.2013018 | 3354950.7 | 2.575664 | 0.20219 | 3369754.1 | 2.55483 | 0.2005929 | 3343136.8 | 2.534622 | 0.1989201 | 3315257.2 | 2.513692 | 0.1971667 | 3286033.5 | 2.492719 | 0.1953323 | 3255462.1 | 2.472401 | 0.1934115 | 3223449.1 | 2.451346 | 0.1914021 | 3189960.1 | 2.430257 | 0.1893073 | 3155047.2 | 2.409843 | 0.1871266 | 3118702.9 | 2.388676 | 0.1848607 | 3080938.8 | 2.36747 | 0.182509 | 3041745.3 | 2.350913 | 0.1830384 | 3050567.8 | 2.334312 | 0.1835686 | 3059405.4 | 2.317669 | 0.1841007 | 3068272.9 | 2.300984 | 0.184627 | 3077043.9 | 2.283549 | 0.1851474 | 3085717.7 | 2.266779 | 0.1856559 | 3094191.6 | 2.249969 | 0.1861494 | 3102416.5 | 2.233118 | 0.1866259 | 3110358.6 | 2.216229 | 0.1870784 | 3117899.4 | 2.198614 | 0.18751 | 3125092.7
755 | 2.761626 | 0.290677 | 4838085.9 | 2.735694 | 0.281825 | 4690751.6 | 2.71072 | 0.272733 | 4539421.8 | 2.68528 | 0.2634181 | 4384384.1 | 2.660885 | 0.2539046 | 4226038.6 | 2.635995 | 0.2442221 | 4064880.8 | 2.612205 | 0.2343997 | 3901395.7 | 2.587859 | 0.2244877 | 3736418.8 | 2.564608 | 0.2145348 | 3570759.4 | 2.541583 | 0.2045676 | 3404864.0 | 2.51873 | 0.194583 | 3238678.3 | 2.525378 | 0.1952117 | 3249143.2 | 2.53198 | 0.19583 | 3259434.0 | 2.538535 | 0.1964297 | 3269415.9 | 2.545042 | 0.197002 | 3278940.7 | 2.551501 | 0.1975349 | 3287810.8 | 2.557914 | 0.1980161 | 3295819.1 | 2.564284 | 0.198432 | 3302741.0 | 2.571448 | 0.1987633 | 3308255.6 | 2.577738 | 0.1989931 | 3312080.4 | 2.584003 | 0.199107 | 3313976.4 | 2.582697 | 0.1989212 | 3310884.8 | 2.581477 | 0.1987933 | 3308754.7 | 2.580344 | 0.1987407 | 3307879.7 | 2.580034 | 0.198781 | 3308550.9 | 2.579026 | 0.1989301 | 3311031.7 | 2.578077 | 0.1992006 | 3315533.9 | 2.577168 | 0.1996031 | 3322233.9 | 2.57698 | 0.2001469 | 3331285.5 | 2.576091 | 0.2008359 | 3342752.2 | 2.575196 | 0.201672 | 3356669.1 | 2.554368 | 0.2000867 | 3330283.2 | 2.534166 | 0.1984281 | 3302676.9 | 2.51324 | 0.1966906 | 3273757.4 | 2.492272 | 0.1948728 | 3243501.2 | 2.471956 | 0.1929693 | 3211818.8 | 2.450905 | 0.1909768 | 3178656.1 | 2.429818 | 0.1888983 | 3144060.5 | 2.409409 | 0.1867321 | 3108006.1 | 2.388244 | 0.1844803 | 3070526.9 | 2.367044 | 0.182142 | 3031608.0 | 2.35052 | 0.1826627 | 3040273.9 | 2.333952 | 0.1831882 | 3049021.5 | 2.317345 | 0.1837196 | 3057865.6 | 2.300694 | 0.1842493 | 3066682.4 | 2.283294 | 0.1847773 | 3075469.9 | 2.266558 | 0.1852979 | 3084135.1 | 2.249781 | 0.1858079 | 3092623.4 | 2.232963 | 0.1863052 | 3100900.4 | 2.216106 | 0.1867821 | 3108838.4 | 2.198523 | 0.187242 | 3116492.7
756 | 2.761951 | 0.289987 | 4820217.1 | 2.735977 | 0.2811816 | 4673852.8 | 2.710955 | 0.2721346 | 4523470.4 | 2.685463 | 0.2628621 | 4369342.0 | 2.66101 | 0.2533867 | 4211840.1 | 2.636059 | 0.2437375 | 4051449.9 | 2.612209 | 0.233944 | 3888660.9 | 2.587804 | 0.2240491 | 3724185.8 | 2.564499 | 0.2141051 | 3558894.1 | 2.541428 | 0.2041432 | 3393306.5 | 2.518535 | 0.194166 | 3227462.8 | 2.525188 | 0.1947989 | 3237982.4 | 2.531797 | 0.1954235 | 3248364.6 | 2.538359 | 0.1960328 | 3258492.7 | 2.544874 | 0.1966189 | 3268235.5 | 2.551339 | 0.1971708 | 3277408.5 | 2.557758 | 0.1976761 | 3285807.6 | 2.564133 | 0.1981225 | 3293228.0 | 2.571296 | 0.1984915 | 3299361.8 | 2.577579 | 0.1987677 | 3303953.3 | 2.583836 | 0.198933 | 3306700.5 | 2.582486 | 0.1987475 | 3303617.2 | 2.581222 | 0.1986091 | 3301316.8 | 2.580045 | 0.1985379 | 3300132.8 | 2.579696 | 0.1985497 | 3300330.1 | 2.578653 | 0.1986646 | 3302239.4 | 2.577674 | 0.1988942 | 3306055.9 | 2.57674 | 0.1992508 | 3311983.9 | 2.576535 | 0.1997451 | 3320199.6 | 2.575635 | 0.2003823 | 3330791.7 | 2.574735 | 0.201165 | 3343801.8 | 2.553914 | 0.1995919 | 3317653.9 | 2.533717 | 0.1979473 | 3290315.7 | 2.512797 | 0.1962254 | 3261694.1 | 2.491833 | 0.1944244 | 3231758.6 | 2.47152 | 0.1925379 | 3200400.8 | 2.450472 | 0.1905637 | 3167584.1 | 2.429387 | 0.1885014 | 3133304.9 | 2.40898 | 0.1863516 | 3097571.0 | 2.387819 | 0.1841133 | 3060365.0 | 2.366623 | 0.18179 | 3021746.8 | 2.350132 | 0.1822968 | 3030170.9 | 2.333597 | 0.182813 | 3038750.4 | 2.317023 | 0.1833399 | 3047508.7 | 2.300407 | 0.1838694 | 3056311.3 | 2.283042 | 0.1844013 | 3065152.5 | 2.26634 | 0.18493 | 3073939.6 | 2.249597 | 0.1854523 | 3082622.7 | 2.232813 | 0.1859666 | 3091171.0 | 2.215989 | 0.1864647 | 3099451.2 | 2.198438 | 0.18695 | 3107516.7
757 | 2.762277 | 0.289292 | 4802312.3 | 2.736263 | 0.280533 | 4656911.3 | 2.711195 | 0.2715308 | 4507473.2 | 2.685651 | 0.2623009 | 4354253.8 | 2.661142 | 0.2528638 | 4197595.4 | 2.636133 | 0.2432483 | 4037976.6 | 2.612222 | 0.2334831 | 3875872.8 | 2.587759 | 0.2236088 | 3711956.3 | 2.564399 | 0.2136743 | 3547042.2 | 2.54128 | 0.2037182 | 3381768.9 | 2.518347 | 0.193748 | 3216260.4 | 2.525006 | 0.194384 | 3226818.9 | 2.531621 | 0.1950145 | 3237285.0 | 2.538191 | 0.1956328 | 3247547.9 | 2.544713 | 0.1962314 | 3257484.7 | 2.551186 | 0.1967994 | 3266915.2 | 2.557612 | 0.1973273 | 3275678.3 | 2.563992 | 0.197802 | 3283557.9 | 2.571156 | 0.1982059 | 3290263.3 | 2.577436 | 0.1985254 | 3295566.3 | 2.583686 | 0.198742 | 3299161.6 | 2.582293 | 0.1985608 | 3296154.1 | 2.580986 | 0.198417 | 3293766.1 | 2.579766 | 0.1983297 | 3292318.5 | 2.579378 | 0.1983183 | 3292128.3 | 2.578298 | 0.1984015 | 3293509.2 | 2.577287 | 0.1985931 | 3296690.9 | 2.576327 | 0.1989067 | 3301895.4 | 2.576103 | 0.1993533 | 3309310.2 | 2.575189 | 0.1999396 | 3319042.6 | 2.574284 | 0.20067 | 3331167.3 | 2.553468 | 0.1991085 | 3305246.1 | 2.533277 | 0.197477 | 3278163.3 | 2.512361 | 0.1957707 | 3249837.1 | 2.491401 | 0.1939865 | 3220219.5 | 2.471092 | 0.1921175 | 3189194.2 | 2.450045 | 0.1901611 | 3156717.4 | 2.428964 | 0.1881166 | 3122778.2 | 2.408558 | 0.1859835 | 3087367.8 | 2.387401 | 0.1837607 | 3050468.9 | 2.366206 | 0.181451 | 3012127.8 | 2.349747 | 0.1819417 | 3020273.6 | 2.333246 | 0.1824453 | 3028632.6 | 2.316705 | 0.1829627 | 3037222.2 | 2.300123 | 0.1834877 | 3045937.9 | 2.282792 | 0.1840196 | 3054767.2 | 2.266125 | 0.1845526 | 3063614.8 | 2.249417 | 0.1850835 | 3072428.5 | 2.232666 | 0.1856105 | 3081176.7 | 2.215876 | 0.186126 | 3089733.9 | 2.198358 | 0.186633 | 3098149.7
758 | 2.762605 | 0.288593 | 4784388.6 | 2.736553 | 0.2798794 | 4639932.3 | 2.711439 | 0.2709224 | 4491439.2 | 2.685844 | 0.2617343 | 4339116.5 | 2.66128 | 0.2523356 | 4183301.4 | 2.636214 | 0.2427539 | 4024453.0 | 2.612244 | 0.2330183 | 3863053.1 | 2.587722 | 0.2231655 | 3699710.7 | 2.564308 | 0.2132428 | 3535209.1 | 2.54114 | 0.2032924 | 3370247.1 | 2.518166 | 0.193329 | 3205071.0 | 2.524831 | 0.1939675 | 3215655.9 | 2.531452 | 0.194603 | 3226192.5 | 2.538029 | 0.1952289 | 3236567.5 | 2.544559 | 0.1958385 | 3246675.0 | 2.551041 | 0.1964223 | 3256352.3 | 2.557474 | 0.1969703 | 3265438.5 | 2.56386 | 0.1974711 | 3273740.6 | 2.571029 | 0.1979075 | 3280974.1 | 2.577308 | 0.1982667 | 3286929.9 | 2.583551 | 0.198532 | 3291327.7 | 2.582118 | 0.1983598 | 3288472.6 | 2.580769 | 0.1982148 | 3286069.9 | 2.579508 | 0.1981166 | 3284442.2 | 2.579079 | 0.1980848 | 3283913.9 | 2.577962 | 0.1981396 | 3284822.6 | 2.576918 | 0.1982967 | 3287427.9 | 2.57593 | 0.1985691 | 3291942.6 | 2.575684 | 0.1989702 | 3298593.3 | 2.574755 | 0.1995076 | 3307501.5 | 2.573841 | 0.200187 | 3318765.4 | 2.553031 | 0.1986354 | 3293041.7 | 2.532846 | 0.1970176 | 3266222.6 | 2.511934 | 0.1953261 | 3238180.4 | 2.490978 | 0.1935585 | 3208876.4 | 2.470672 | 0.1917074 | 3178188.3 | 2.449628 | 0.1897689 | 3146050.5 | 2.428548 | 0.1877434 | 3112470.6 | 2.408144 | 0.1856271 | 3077386.5 | 2.386988 | 0.1834212 | 3040816.8 | 2.365797 | 0.181125 | 3002749.4 | 2.349367 | 0.1815965 | 3010566.6 | 2.332897 | 0.1820844 | 3018655.1 | 2.31639 | 0.1825898 | 3027033.7 | 2.299842 | 0.1831064 | 3035596.7 | 2.282545 | 0.1836334 | 3044333.5 | 2.265912 | 0.1841665 | 3053171.4 | 2.249238 | 0.1847019 | 3062048.7 | 2.232523 | 0.1852378 | 3070932.3 | 2.215767 | 0.1857665 | 3079698.2 | 2.198283 | 0.186291 | 3088392.6
759 | 2.762934 | 0.28789 | 4766445.9 | 2.736844 | 0.2792215 | 4622925.4 | 2.711686 | 0.2703088 | 4475362.3 | 2.686042 | 0.2611629 | 4323939.3 | 2.661425 | 0.2518026 | 4168966.0 | 2.636302 | 0.2422553 | 4010896.4 | 2.612273 | 0.2325495 | 3850201.6 | 2.587693 | 0.2227192 | 3687446.0 | 2.564223 | 0.2128094 | 3523375.2 | 2.541007 | 0.2028656 | 3358740.0 | 2.517992 | 0.192908 | 3193878.0 | 2.524662 | 0.1935492 | 3204493.5 | 2.531289 | 0.1941888 | 3215083.4 | 2.537874 | 0.1948218 | 3225564.0 | 2.544412 | 0.1954415 | 3235823.5 | 2.550902 | 0.1960388 | 3245712.9 | 2.557344 | 0.196605 | 3255087.2 | 2.563737 | 0.1971301 | 3263780.5 | 2.570912 | 0.1975965 | 3271502.5 | 2.577193 | 0.1979926 | 3278061.2 | 2.583433 | 0.198303 | 3283199.9 | 2.581959 | 0.198143 | 3280551.6 | 2.58057 | 0.198001 | 3278200.9 | 2.579268 | 0.1978965 | 3276469.6 | 2.578798 | 0.1978476 | 3275661.1 | 2.577643 | 0.1978783 | 3276168.0 | 2.576565 | 0.198003 | 3278233.1 | 2.575548 | 0.1982374 | 3282114.3 | 2.575278 | 0.1985951 | 3288037.1 | 2.574332 | 0.1990851 | 3296148.7 | 2.573407 | 0.199714 | 3306561.7 | 2.552604 | 0.1981732 | 3281050.6 | 2.532422 | 0.1965679 | 3254472.9 | 2.511517 | 0.1948912 | 3226712.2 | 2.490564 | 0.1931401 | 3197721.3 | 2.470261 | 0.191307 | 3167370.5 | 2.44922 | 0.189387 | 3135582.6 | 2.42814 | 0.1873798 | 3102351.2 | 2.407738 | 0.1852824 | 3067624.5 | 2.386583 | 0.1830934 | 3031383.0 | 2.365394 | 0.180814 | 2993644.0 | 2.348994 | 0.1812623 | 3001066.0 | 2.332554 | 0.1817307 | 3008821.0 | 2.316078 | 0.1822206 | 3016931.9 | 2.299562 | 0.1827256 | 3025292.5 | 2.282299 | 0.1832447 | 3033887.2 | 2.265701 | 0.1837734 | 3042641.3 | 2.249062 | 0.1843087 | 3051504.1 | 2.232381 | 0.1848492 | 3060452.3 | 2.21566 | 0.1853871 | 3069358.9 | 2.198211 | 0.185925 | 3078263.7
760 | 2.763265 | 0.287185 | 4748517.3 | 2.737138 | 0.2785591 | 4605890.6 | 2.711937 | 0.2696905 | 4459250.4 | 2.686245 | 0.2605866 | 4308720.2 | 2.661575 | 0.2512652 | 4154595.0 | 2.636397 | 0.2417521 | 3997298.6 | 2.612309 | 0.2320758 | 3837303.0 | 2.587671 | 0.2222695 | 3675159.2 | 2.564148 | 0.2123743 | 3511545.8 | 2.540882 | 0.2024376 | 3347245.1 | 2.517826 | 0.192486 | 3182697.9 | 2.524499 | 0.1931289 | 3193327.8 | 2.531134 | 0.1937721 | 3203962.9 | 2.537725 | 0.1944111 | 3214528.6 | 2.544271 | 0.1950396 | 3224921.1 | 2.55077 | 0.1956495 | 3235005.1 | 2.557221 | 0.1962327 | 3244648.0 | 2.563622 | 0.1967792 | 3253684.7 | 2.570804 | 0.1972735 | 3261858.4 | 2.57709 | 0.1977039 | 3268974.6 | 2.58333 | 0.198056 | 3274795.9 | 2.581815 | 0.1979095 | 3272374.2 | 2.580387 | 0.1977745 | 3270140.9 | 2.579044 | 0.1976673 | 3268369.8 | 2.578536 | 0.1976062 | 3267358.8 | 2.577342 | 0.1976152 | 3267508.3 | 2.576229 | 0.1977113 | 3269097.2 | 2.575181 | 0.1979105 | 3272389.6 | 2.574886 | 0.1982268 | 3277621.1 | 2.57392 | 0.1986714 | 3284971.1 | 2.572983 | 0.199252 | 3294571.7 | 2.552185 | 0.1977212 | 3269260.2 | 2.532009 | 0.1961277 | 3242912.3 | 2.511108 | 0.1944663 | 3215440.9 | 2.490159 | 0.1927309 | 3186746.5 | 2.469859 | 0.1909156 | 3156731.4 | 2.44882 | 0.1890145 | 3125298.1 | 2.427742 | 0.1870261 | 3092419.4 | 2.40734 | 0.1849481 | 3058061.8 | 2.386186 | 0.182777 | 3022162.3 | 2.364997 | 0.180515 | 2984761.3 | 2.348625 | 0.1809389 | 2991769.7 | 2.332215 | 0.1813856 | 2999156.4 | 2.315769 | 0.1818562 | 3006937.3 | 2.299285 | 0.1823458 | 3015032.3 | 2.282054 | 0.1828533 | 3023423.6 | 2.26549 | 0.1833745 | 3032042.7 | 2.248886 | 0.1839062 | 3040833.3 | 2.23224 | 0.1844466 | 3049768.4 | 2.215554 | 0.1849892 | 3058740.6 | 2.19814 | 0.185536 | 3067781.3
761 | 2.763596 | 0.286478 | 4730602.8 | 2.737433 | 0.2778927 | 4588833.3 | 2.712192 | 0.2690676 | 4443104.8 | 2.686452 | 0.260006 | 4293470.6 | 2.661732 | 0.2507235 | 4140189.0 | 2.636498 | 0.2412452 | 3983674.4 | 2.612354 | 0.2315985 | 3824379.9 | 2.587658 | 0.2218162 | 3662844.1 | 2.56408 | 0.2119382 | 3499728.7 | 2.540765 | 0.2020092 | 3335771.4 | 2.517666 | 0.192063 | 3171530.7 | 2.524344 | 0.1927064 | 3182155.3 | 2.530983 | 0.193353 | 3192832.1 | 2.537582 | 0.1939969 | 3203465.9 | 2.544136 | 0.1946337 | 3213980.5 | 2.550644 | 0.1952545 | 3224231.8 | 2.557104 | 0.1958526 | 3234108.7 | 2.563515 | 0.1964188 | 3243457.1 | 2.570704 | 0.1969391 | 3252049.9 | 2.576997 | 0.1974014 | 3259684.2 | 2.583239 | 0.197792 | 3266133.2 | 2.581686 | 0.1976593 | 3263942.5 | 2.580218 | 0.1975338 | 3261869.2 | 2.578838 | 0.1974281 | 3260123.9 | 2.578289 | 0.1973588 | 3258979.5 | 2.577059 | 0.19735 | 3258835.4 | 2.575909 | 0.1974208 | 3260004.4 | 2.57483 | 0.1975868 | 3262744.6 | 2.574507 | 0.1978649 | 3267337.4 | 2.57352 | 0.1982656 | 3273954.2 | 2.572567 | 0.198799 | 3282762.2 | 2.551775 | 0.1972785 | 3257653.3 | 2.531605 | 0.1956974 | 3231545.9 | 2.510707 | 0.1940493 | 3204331.2 | 2.489764 | 0.1923304 | 3175946.6 | 2.469466 | 0.1905328 | 3146261.7 | 2.448429 | 0.1886508 | 3115185.6 | 2.427353 | 0.1866818 | 3082671.4 | 2.406951 | 0.1846231 | 3048675.3 | 2.385798 | 0.1824719 | 3013152.3 | 2.364608 | 0.180227 | 2976083.3 | 2.348261 | 0.1806246 | 2982648.7 | 2.331879 | 0.1810477 | 2989634.7 | 2.315463 | 0.1814972 | 2997057.1 | 2.299009 | 0.1819685 | 3004840.5 | 2.281811 | 0.1824607 | 3012968.2 | 2.265279 | 0.1829705 | 3021386.6 | 2.248709 | 0.1834946 | 3030041.7 | 2.232099 | 0.1840316 | 3038908.8 | 2.215448 | 0.1845748 | 3047878.4 | 2.19807 | 0.185126 | 3056979.8
762 | 2.763929 | 0.285771 | 4712735.3 | 2.73773 | 0.2772227 | 4571763.2 | 2.71245 | 0.2684407 | 4426936.0 | 2.686664 | 0.2594213 | 4278194.7 | 2.661892 | 0.2501779 | 4125758.1 | 2.636605 | 0.240734 | 3970016.3 | 2.612405 | 0.2311174 | 3811427.1 | 2.587653 | 0.2213603 | 3650519.9 | 2.564019 | 0.2114996 | 3487903.1 | 2.540654 | 0.2015803 | 3324321.3 | 2.517512 | 0.191639 | 3160376.2 | 2.524194 | 0.1922825 | 3170988.3 | 2.530839 | 0.192931 | 3181683.7 | 2.537445 | 0.1935796 | 3192379.8 | 2.544007 | 0.194223 | 3202990.6 | 2.550524 | 0.1948541 | 3213398.1 | 2.556993 | 0.195466 | 3223488.9 | 2.563414 | 0.1960505 | 3233127.2 | 2.570611 | 0.1965934 | 3242080.5 | 2.576912 | 0.1970855 | 3250196.5 | 2.58316 | 0.197512 | 3257229.4 | 2.581571 | 0.1973933 | 3255272.2 | 2.580065 | 0.1972783 | 3253375.7 | 2.578646 | 0.1971775 | 3251712.6 | 2.578059 | 0.1971036 | 3250494.6 | 2.576791 | 0.1970815 | 3250129.6 | 2.575605 | 0.1971296 | 3250922.6 | 2.574493 | 0.197266 | 3253173.4 | 2.574142 | 0.1975079 | 3257162.3 | 2.573132 | 0.1978672 | 3263087.1 | 2.572161 | 0.198355 | 3271132.0 | 2.551375 | 0.1968449 | 3246228.8 | 2.53121 | 0.1952756 | 3220347.9 | 2.510317 | 0.1936413 | 3193396.5 | 2.489377 | 0.1919385 | 3165315.6 | 2.469084 | 0.190158 | 3135953.3 | 2.448048 | 0.1882953 | 3105234.0 | 2.426974 | 0.1863462 | 3073090.7 | 2.406572 | 0.1843071 | 3039464.3 | 2.385418 | 0.182176 | 3004319.6 | 2.364229 | 0.17995 | 2967609.5 | 2.347905 | 0.1803192 | 2973697.4 | 2.331548 | 0.1807163 | 2980247.4 | 2.315159 | 0.1811424 | 2987273.3 | 2.298735 | 0.1815932 | 2994708.4 | 2.281568 | 0.1820678 | 3002534.8 | 2.265068 | 0.182563 | 3010701.0 | 2.248532 | 0.1830758 | 3019158.6 | 2.231955 | 0.1836052 | 3027887.9 | 2.215339 | 0.1841451 | 3036792.3 | 2.197997 | 0.184697 | 3045893.5
763 | 2.764262 | 0.285064 | 4694914.7 | 2.73803 | 0.2765499 | 4554689.9 | 2.71271 | 0.26781 | 4410746.3 | 2.68688 | 0.2588322 | 4262885.9 | 2.662058 | 0.2496277 | 4111289.4 | 2.636718 | 0.2402191 | 3956333.0 | 2.612462 | 0.2306332 | 3798456.1 | 2.587653 | 0.2209012 | 3638173.7 | 2.563965 | 0.2110592 | 3476079.1 | 2.540549 | 0.2011494 | 3312868.0 | 2.517364 | 0.191214 | 3149234.6 | 2.52405 | 0.191857 | 3159824.1 | 2.5307 | 0.1925068 | 3170526.4 | 2.537312 | 0.1931593 | 3181272.7 | 2.543883 | 0.1938085 | 3191964.8 | 2.550408 | 0.1944486 | 3202506.9 | 2.556888 | 0.1950726 | 3212784.2 | 2.563318 | 0.195673 | 3222672.7 | 2.570526 | 0.1962375 | 3231970.3 | 2.576834 | 0.1967568 | 3240522.1 | 2.58309 | 0.197217 | 3248101.9 | 2.581468 | 0.1971124 | 3246379.0 | 2.579925 | 0.1970083 | 3244665.6 | 2.578468 | 0.1969146 | 3243122.2 | 2.577844 | 0.1968399 | 3241891.5 | 2.576538 | 0.1968079 | 3241364.8 | 2.575317 | 0.1968373 | 3241849.2 | 2.574171 | 0.1969469 | 3243652.9 | 2.57379 | 0.1971551 | 3247082.0 | 2.572755 | 0.1974754 | 3252358.6 | 2.571766 | 0.197919 | 3259663.9 | 2.550984 | 0.1964193 | 3234964.5 | 2.530824 | 0.1948622 | 3209320.0 | 2.509936 | 0.193242 | 3182634.4 | 2.489 | 0.1915538 | 3154830.5 | 2.46871 | 0.1897915 | 3125806.1 | 2.447677 | 0.1879473 | 3095432.6 | 2.426604 | 0.1860184 | 3063665.0 | 2.406203 | 0.1839999 | 3030420.4 | 2.385048 | 0.1818888 | 2995651.3 | 2.363859 | 0.179684 | 2959339.3 | 2.347557 | 0.1800226 | 2964915.1 | 2.331223 | 0.1803916 | 2970993.5 | 2.314859 | 0.1807922 | 2977590.7 | 2.298462 | 0.18122 | 2984636.7 | 2.281325 | 0.1816741 | 2992115.9 | 2.264856 | 0.1821521 | 2999987.4 | 2.248352 | 0.1826509 | 3008203.1 | 2.23181 | 0.1831694 | 3016742.2 | 2.215228 | 0.183702 | 3025514.9 | 2.197922 | 0.18425 | 3034539.6
764 | 2.764597 | 0.284358 | 4677157.1 | 2.738331 | 0.2758753 | 4537633.2 | 2.712972 | 0.2671755 | 4394537.5 | 2.687099 | 0.2582395 | 4247556.0 | 2.662229 | 0.249074 | 4096800.7 | 2.636836 | 0.2397009 | 3942630.7 | 2.612526 | 0.2301456 | 3785465.0 | 2.587661 | 0.220439 | 3625809.1 | 2.563918 | 0.2106163 | 3464243.7 | 2.540453 | 0.2007183 | 3301439.8 | 2.517222 | 0.190788 | 3138105.7 | 2.523911 | 0.1914301 | 3148667.5 | 2.530567 | 0.1920805 | 3159365.5 | 2.537185 | 0.1927354 | 3170137.1 | 2.543763 | 0.19339 | 3180904.1 | 2.550298 | 0.1940377 | 3191557.7 | 2.556787 | 0.1946731 | 3202008.8 | 2.563228 | 0.1952883 | 3212127.2 | 2.570446 | 0.195872 | 3221728.4 | 2.576764 | 0.1964154 | 3230665.6 | 2.583028 | 0.196907 | 3238751.6 | 2.581375 | 0.1968174 | 3237277.9 | 2.579797 | 0.1967247 | 3235752.8 | 2.578303 | 0.1966388 | 3234340.2 | 2.577642 | 0.1965664 | 3233150.0 | 2.5763 | 0.1965282 | 3232521.0 | 2.575043 | 0.1965429 | 3232763.3 | 2.573863 | 0.1966284 | 3234168.9 | 2.573451 | 0.1968058 | 3237087.7 | 2.57239 | 0.1970891 | 3241747.2 | 2.57138 | 0.197491 | 3248357.6 | 2.550603 | 0.1960013 | 3223855.0 | 2.530448 | 0.1944563 | 3198442.6 | 2.509565 | 0.1928494 | 3172012.1 | 2.488633 | 0.1911769 | 3144502.3 | 2.468346 | 0.1894317 | 3115797.8 | 2.447316 | 0.1876064 | 3085774.5 | 2.426244 | 0.1856978 | 3054381.7 | 2.405844 | 0.1837004 | 3021528.1 | 2.384689 | 0.1816101 | 2987146.6 | 2.363496 | 0.179426 | 2951222.2 | 2.347215 | 0.1797339 | 2956286.6 | 2.330903 | 0.1800738 | 2961877.8 | 2.314563 | 0.1804464 | 2968005.5 | 2.298192 | 0.1808491 | 2974629.3 | 2.281082 | 0.1812807 | 2981728.4 | 2.264643 | 0.1817384 | 2989256.8 | 2.24817 | 0.18222 | 2997178.6 | 2.23166 | 0.1827245 | 3005476.7 | 2.215113 | 0.1832469 | 3014068.2 | 2.197842 | 0.183788 | 3022968.5
765 | 2.764934 | 0.283655 | 4659495.3 | 2.738634 | 0.2751996 | 4520602.1 | 2.713237 | 0.2665377 | 4378316.3 | 2.687322 | 0.2576427 | 4232200.1 | 2.662405 | 0.2485168 | 4082293.9 | 2.636961 | 0.2391792 | 3928907.5 | 2.612596 | 0.2296552 | 3772460.5 | 2.587676 | 0.2199741 | 3613432.5 | 2.563879 | 0.2101712 | 3452404.8 | 2.540362 | 0.2002865 | 3290031.6 | 2.517087 | 0.190362 | 3127005.8 | 2.523778 | 0.191002 | 3137518.3 | 2.530438 | 0.1916523 | 3148201.0 | 2.537063 | 0.1923091 | 3158990.9 | 2.543648 | 0.1929678 | 3169810.8 | 2.550192 | 0.1936223 | 3180561.6 | 2.55669 | 0.1942674 | 3191157.8 | 2.563142 | 0.1948957 | 3201479.1 | 2.570371 | 0.195497 | 3211357.0 | 2.576699 | 0.1960633 | 3220658.3 | 2.582972 | 0.196583 | 3229195.7 | 2.58129 | 0.1965088 | 3227977.6 | 2.579681 | 0.1964281 | 3226651.0 | 2.578151 | 0.1963505 | 3225376.4 | 2.577454 | 0.1962827 | 3224263.7 | 2.576075 | 0.1962413 | 3223583.6 | 2.574783 | 0.1962445 | 3223635.9 | 2.573569 | 0.1963098 | 3224708.8 | 2.573126 | 0.196459 | 3227159.2 | 2.572037 | 0.1967078 | 3231246.5 | 2.571004 | 0.19707 | 3237195.7 | 2.550232 | 0.1955902 | 3212887.5 | 2.530082 | 0.1940573 | 3187706.9 | 2.509204 | 0.1924645 | 3161543.2 | 2.488276 | 0.1908071 | 3134317.6 | 2.467992 | 0.1890785 | 3105921.8 | 2.446965 | 0.187273 | 3076263.5 | 2.425894 | 0.1853838 | 3045230.5 | 2.405495 | 0.1834079 | 3012773.3 | 2.384339 | 0.1813393 | 2978792.9 | 2.363146 | 0.179176 | 2943257.5 | 2.34688 | 0.1794518 | 2947787.8 | 2.330588 | 0.1797613 | 2952872.3 | 2.314271 | 0.1801053 | 2958522.6 | 2.297924 | 0.1804809 | 2964692.4 | 2.280839 | 0.1808872 | 2971367.2 | 2.264429 | 0.1813229 | 2978523.1 | 2.247985 | 0.1817848 | 2986112.0 | 2.231507 | 0.1822719 | 2994113.3 | 2.214992 | 0.1827805 | 3002466.7 | 2.197755 | 0.183311 | 3011181.4
766 | 2.765271 | 0.282955 | 4641928.8 | 2.738938 | 0.2745239 | 4503615.5 | 2.713505 | 0.265897 | 4362089.3 | 2.687549 | 0.2570427 | 4216833.0 | 2.662584 | 0.2479562 | 4067766.5 | 2.637089 | 0.2386546 | 3915172.3 | 2.612672 | 0.2291617 | 3759439.1 | 2.587697 | 0.2195067 | 3601048.2 | 2.563846 | 0.209725 | 3440576.8 | 2.540277 | 0.199853 | 3278625.9 | 2.516956 | 0.189936 | 3115934.9 | 2.523651 | 0.1905727 | 3126380.7 | 2.530314 | 0.1912224 | 3137038.9 | 2.536945 | 0.1918802 | 3147829.4 | 2.543538 | 0.1925419 | 3158685.0 | 2.55009 | 0.1932025 | 3169522.0 | 2.556598 | 0.1938559 | 3180242.1 | 2.56306 | 0.1944965 | 3190750.8 | 2.570301 | 0.1951135 | 3200872.7 | 2.57664 | 0.1956999 | 3210493.2 | 2.582924 | 0.196245 | 3219435.2 | 2.581213 | 0.196187 | 3218483.3 | 2.579574 | 0.1961192 | 3217371.6 | 2.578012 | 0.1960505 | 3216243.8 | 2.577278 | 0.1959881 | 3215220.7 | 2.575864 | 0.1959466 | 3214540.7 | 2.574536 | 0.1959416 | 3214457.9 | 2.573288 | 0.1959903 | 3215257.4 | 2.572813 | 0.1961141 | 3217288.3 | 2.571695 | 0.1963309 | 3220843.9 | 2.570638 | 0.196655 | 3226161.4 | 2.549871 | 0.1951856 | 3202055.4 | 2.529725 | 0.1936645 | 3177101.6 | 2.508851 | 0.1920854 | 3151196.3 | 2.487928 | 0.1904433 | 3124256.8 | 2.467648 | 0.1887321 | 3096184.2 | 2.446622 | 0.1869446 | 3066861.0 | 2.425555 | 0.1850761 | 3036207.1 | 2.405156 | 0.1831215 | 3004142.2 | 2.384 | 0.1810753 | 2970574.2 | 2.362806 | 0.178934 | 2935445.2 | 2.346555 | 0.1791763 | 2939420.8 | 2.33028 | 0.179454 | 2943975.9 | 2.313982 | 0.1797677 | 2949121.7 | 2.297657 | 0.180115 | 2954819.0 | 2.280597 | 0.1804949 | 2961051.4 | 2.264212 | 0.1809056 | 2967789.7 | 2.247797 | 0.1813453 | 2975003.6 | 2.231349 | 0.1818133 | 2982681.2 | 2.214867 | 0.182305 | 2990747.1 | 2.197664 | 0.182821 | 2999211.9
767 | 2.765611 | 0.282259 | 4624473.6 | 2.739244 | 0.2738485 | 4486677.8 | 2.713775 | 0.2652542 | 4345870.5 | 2.687778 | 0.2564394 | 4201451.2 | 2.662769 | 0.2473921 | 4053221.6 | 2.637223 | 0.2381263 | 3901412.7 | 2.612753 | 0.2286654 | 3746407.0 | 2.587725 | 0.2190371 | 3588659.1 | 2.563818 | 0.2092761 | 3428737.4 | 2.540198 | 0.1994192 | 3267243.6 | 2.516831 | 0.189508 | 3104860.2 | 2.523528 | 0.1901433 | 3115268.3 | 2.530195 | 0.1907908 | 3125877.8 | 2.536832 | 0.191449 | 3136661.5 | 2.543431 | 0.1921132 | 3147543.6 | 2.549992 | 0.1927782 | 3158437.9 | 2.55651 | 0.1934392 | 3169268.2 | 2.562982 | 0.19409 | 3179930.1 | 2.570234 | 0.1947216 | 3190279.1 | 2.576586 | 0.1953267 | 3200192.7 | 2.582881 | 0.195896 | 3209519.8 | 2.581143 | 0.1958524 | 3208806.1 | 2.579475 | 0.1957981 | 3207916.1 | 2.577882 | 0.1957394 | 3206954.4 | 2.577114 | 0.1956831 | 3206031.2 | 2.575665 | 0.1956434 | 3205381.4 | 2.574303 | 0.1956329 | 3205209.5 | 2.57302 | 0.1956681 | 3205786.4 | 2.572513 | 0.1957704 | 3207461.7 | 2.571365 | 0.1959575 | 3210526.8 | 2.570283 | 0.196246 | 3215254.3 | 2.54952 | 0.1947867 | 3191345.4 | 2.529379 | 0.1932774 | 3166617.6 | 2.50851 | 0.1917121 | 3140971.7 | 2.48759 | 0.1900855 | 3114321.9 | 2.467314 | 0.188391 | 3086558.7 | 2.446293 | 0.1866221 | 3057577.5 | 2.425226 | 0.1847744 | 3027306.6 | 2.404828 | 0.1828408 | 2995626.1 | 2.383671 | 0.1808174 | 2962475.2 | 2.362476 | 0.178699 | 2927767.9 | 2.346239 | 0.1789072 | 2931179.6 | 2.329979 | 0.1791521 | 2935190.6 | 2.313698 | 0.1794341 | 2939811.6 | 2.297393 | 0.1797514 | 2945009.7 | 2.280355 | 0.1801029 | 2950768.8 | 2.263995 | 0.1804875 | 2957069.4 | 2.247606 | 0.1809029 | 2963876.7 | 2.231186 | 0.1813485 | 2971176.4 | 2.214734 | 0.1818211 | 2978919.5 | 2.197564 | 0.182321 | 2987109.7
768 | 2.765953 | 0.281568 | 4607145.7 | 2.739552 | 0.2731746 | 4469809.4 | 2.714047 | 0.26461 | 4329671.7 | 2.68801 | 0.2558331 | 4186058.8 | 2.662957 | 0.246825 | 4038663.9 | 2.637363 | 0.2375955 | 3887647.0 | 2.61284 | 0.2281667 | 3733368.9 | 2.587758 | 0.2185656 | 3576270.7 | 2.563797 | 0.208826 | 3416907.1 | 2.540125 | 0.1989836 | 3255861.8 | 2.516712 | 0.189081 | 3093830.6 | 2.523409 | 0.1897128 | 3104168.2 | 2.530081 | 0.1903583 | 3114729.7 | 2.536722 | 0.1910159 | 3125491.0 | 2.543328 | 0.1916812 | 3136376.3 | 2.549897 | 0.1923501 | 3147321.0 | 2.556425 | 0.1930176 | 3158242.7 | 2.562908 | 0.1936774 | 3169039.7 | 2.570171 | 0.194322 | 3179586.4 | 2.576535 | 0.1949438 | 3189759.7 | 2.582842 | 0.195534 | 3199417.6 | 2.581079 | 0.195506 | 3198959.8 | 2.579383 | 0.1954654 | 3198295.1 | 2.577761 | 0.1954177 | 3197514.8 | 2.576961 | 0.1953682 | 3196705.2 | 2.575477 | 0.1953312 | 3196099.9 | 2.574081 | 0.1953185 | 3195892.0 | 2.572764 | 0.1953431 | 3196294.8 | 2.572224 | 0.1954266 | 3197661.0 | 2.571047 | 0.1955871 | 3200286.1 | 2.569938 | 0.195842 | 3204457.3 | 2.549179 | 0.1943928 | 3180744.0 | 2.529043 | 0.1928954 | 3156243.3 | 2.508178 | 0.1913437 | 3130853.5 | 2.487263 | 0.1897324 | 3104488.9 | 2.466991 | 0.1880552 | 3077045.4 | 2.445972 | 0.1863054 | 3048414.2 | 2.424907 | 0.1844769 | 3018495.8 | 2.404511 | 0.1825657 | 2987223.8 | 2.383354 | 0.1805646 | 2954480.6 | 2.362158 | 0.17847 | 2920208.6 | 2.345931 | 0.1786438 | 2923052.6 | 2.329684 | 0.1788551 | 2926509.4 | 2.313419 | 0.1791045 | 2930590.1 | 2.297131 | 0.1793905 | 2935270.8 | 2.280114 | 0.1797123 | 2940535.3 | 2.263776 | 0.1800686 | 2946366.4 | 2.247412 | 0.1804579 | 2952734.8 | 2.231019 | 0.1808793 | 2959630.6 | 2.214595 | 0.1813299 | 2967003.9 | 2.197455 | 0.18181 | 2974859.1
769 | 2.766298 | 0.280882 | 4589944.5 | 2.739862 | 0.2725033 | 4453026.9 | 2.714322 | 0.2639653 | 4313505.6 | 2.688246 | 0.255224 | 4170662.9 | 2.663149 | 0.2462546 | 4024092.4 | 2.637507 | 0.237062 | 3873873.6 | 2.612933 | 0.2276656 | 3720325.2 | 2.587796 | 0.218092 | 3563880.9 | 2.563782 | 0.2083738 | 3405074.5 | 2.540059 | 0.1985475 | 3244500.7 | 2.516597 | 0.188654 | 3082829.7 | 2.523297 | 0.1892813 | 3093080.0 | 2.529971 | 0.1899251 | 3103600.4 | 2.536617 | 0.1905807 | 3114314.5 | 2.54323 | 0.1912469 | 3125201.5 | 2.549806 | 0.1919185 | 3136176.1 | 2.556343 | 0.1925909 | 3147163.7 | 2.562837 | 0.193259 | 3158080.5 | 2.570111 | 0.1939147 | 3168795.9 | 2.576487 | 0.1945521 | 3179210.9 | 2.582807 | 0.195162 | 3189178.1 | 2.58102 | 0.195149 | 3188966.2 | 2.579298 | 0.1951212 | 3188512.1 | 2.577647 | 0.1950851 | 3187921.0 | 2.576818 | 0.1950441 | 3187250.7 | 2.575301 | 0.1950106 | 3186704.3 | 2.57387 | 0.1949971 | 3186483.2 | 2.57252 | 0.195014 | 3186760.3 | 2.571947 | 0.195082 | 3187870.3 | 2.570739 | 0.1952192 | 3190112.7 | 2.569603 | 0.195443 | 3193770.1 | 2.548848 | 0.1940035 | 3170246.4 | 2.528716 | 0.192518 | 3145971.5 | 2.507856 | 0.1909797 | 3120835.0 | 2.486945 | 0.1893838 | 3094756.2 | 2.466677 | 0.1877236 | 3067626.6 | 2.445661 | 0.1859921 | 3039331.4 | 2.424599 | 0.1841842 | 3009787.7 | 2.404203 | 0.1822949 | 2978915.1 | 2.383048 | 0.1803165 | 2946585.1 | 2.361849 | 0.178246 | 2912750.8 | 2.345632 | 0.1783853 | 2915027.5 | 2.329395 | 0.1785627 | 2917925.7 | 2.313144 | 0.1787787 | 2921455.5 | 2.296872 | 0.1790324 | 2925602.2 | 2.279872 | 0.1793231 | 2930351.2 | 2.263555 | 0.17965 | 2935693.4 | 2.247214 | 0.1800113 | 2941597.4 | 2.230846 | 0.1804063 | 2948053.3 | 2.21445 | 0.1808329 | 2955024.0 | 2.197338 | 0.181291 | 2962509.5
770 | 2.766647 | 0.280203 | 4572902.4 | 2.740174 | 0.271835 | 4436337.6 | 2.714598 | 0.2633206 | 4297381.4 | 2.688484 | 0.2546126 | 4155267.1 | 2.663345 | 0.2456818 | 4009517.0 | 2.637655 | 0.2365256 | 3860088.9 | 2.61303 | 0.2271622 | 3707277.9 | 2.587841 | 0.2176163 | 3551490.0 | 2.563774 | 0.2079206 | 3393256.8 | 2.539997 | 0.1981112 | 3233167.2 | 2.516488 | 0.188226 | 3071841.1 | 2.523189 | 0.1888502 | 3082027.7 | 2.529864 | 0.1894901 | 3092471.8 | 2.536516 | 0.1901447 | 3103153.8 | 2.543133 | 0.1908104 | 3114018.3 | 2.549718 | 0.1914836 | 3125004.4 | 2.556264 | 0.1921605 | 3136051.9 | 2.562768 | 0.1928351 | 3147061.6 | 2.570054 | 0.1935007 | 3157924.7 | 2.576442 | 0.1941515 | 3168545.0 | 2.582775 | 0.194779 | 3178785.8 | 2.580966 | 0.1947811 | 3178820.0 | 2.579219 | 0.1947671 | 3178591.7 | 2.577541 | 0.1947424 | 3178189.1 | 2.576682 | 0.1947105 | 3177668.2 | 2.575135 | 0.194682 | 3177203.1 | 2.57367 | 0.1946686 | 3176984.8 | 2.572287 | 0.1946812 | 3177190.5 | 2.571681 | 0.1947358 | 3178081.4 | 2.570442 | 0.1948523 | 3179982.2 | 2.569278 | 0.195048 | 3183176.0 | 2.548527 | 0.1936182 | 3159842.3 | 2.528399 | 0.1921443 | 3135787.1 | 2.507543 | 0.1906196 | 3110905.2 | 2.486637 | 0.1890389 | 3085108.3 | 2.466373 | 0.1873959 | 3058293.3 | 2.445361 | 0.1856836 | 3030349.6 | 2.424301 | 0.1838958 | 3001172.9 | 2.403907 | 0.1820276 | 2970683.1 | 2.382752 | 0.1800733 | 2938788.8 | 2.361553 | 0.178026 | 2905377.6 | 2.345341 | 0.178131 | 2907090.4 | 2.329114 | 0.1782743 | 2909430.4 | 2.312873 | 0.1784566 | 2912405.6 | 2.296616 | 0.1786773 | 2916007.4 | 2.279632 | 0.1789357 | 2920223.5 | 2.263333 | 0.1792317 | 2925054.1 | 2.247012 | 0.1795635 | 2930470.2 | 2.230668 | 0.179931 | 2936466.2 | 2.214297 | 0.1803314 | 2943002.4 | 2.197213 | 0.180765 | 2950077.8
771 | 2.766999 | 0.279531 | 4556018.4 | 2.740489 | 0.2711706 | 4419753.7 | 2.714877 | 0.2626763 | 4281307.3 | 2.688725 | 0.2539997 | 4139889.0 | 2.663544 | 0.2451062 | 3994935.2 | 2.637808 | 0.2359867 | 3846299.2 | 2.613133 | 0.2266562 | 3694222.1 | 2.587891 | 0.217139 | 3539103.6 | 2.563771 | 0.207466 | 3381446.1 | 2.539942 | 0.1976731 | 3221833.5 | 2.516384 | 0.187799 | 3060897.3 | 2.523084 | 0.1884185 | 3070995.1 | 2.529763 | 0.189055 | 3081368.1 | 2.536416 | 0.1897075 | 3092002.9 | 2.543041 | 0.1903716 | 3102827.6 | 2.549632 | 0.1910461 | 3113820.3 | 2.556187 | 0.1917257 | 3124897.7 | 2.562702 | 0.1924059 | 3135984.5 | 2.569999 | 0.1930804 | 3146978.1 | 2.5764 | 0.193743 | 3157777.9 | 2.582746 | 0.194387 | 3168273.7 | 2.580916 | 0.1944038 | 3168548.0 | 2.579145 | 0.194403 | 3168534.7 | 2.577441 | 0.1943895 | 3168315.1 | 2.576554 | 0.1943677 | 3167958.4 | 2.574977 | 0.1943456 | 3167599.3 | 2.573481 | 0.1943336 | 3167403.3 | 2.572064 | 0.194343 | 3167557.2 | 2.571427 | 0.1943878 | 3168286.0 | 2.570156 | 0.1944864 | 3169893.6 | 2.568962 | 0.194657 | 3172674.5 | 2.548216 | 0.1932368 | 3149527.1 | 2.528092 | 0.191774 | 3125685.4 | 2.507241 | 0.1902629 | 3101055.2 | 2.486339 | 0.1886972 | 3075536.9 | 2.466079 | 0.1870713 | 3049037.3 | 2.44507 | 0.1853776 | 3021431.4 | 2.424014 | 0.18361 | 2992622.2 | 2.403623 | 0.1817641 | 2962536.2 | 2.382467 | 0.1798327 | 2931056.7 | 2.361269 | 0.17781 | 2898088.7 | 2.34506 | 0.1778803 | 2899233.9 | 2.328839 | 0.1779893 | 2901011.3 | 2.312607 | 0.1781379 | 2903433.0 | 2.296361 | 0.1783252 | 2906486.0 | 2.279392 | 0.1785507 | 2910160.6 | 2.263109 | 0.1788146 | 2914461.7 | 2.246807 | 0.1791155 | 2919366.1 | 2.230483 | 0.1794533 | 2924873.0 | 2.214136 | 0.1798263 | 2930951.2 | 2.197078 | 0.180234 | 2937596.8
772 | 2.767356 | 0.278867 | 4539308.5 | 2.740807 | 0.2705106 | 4403284.9 | 2.715159 | 0.2620339 | 4265304.6 | 2.688969 | 0.2533857 | 4124532.4 | 2.663746 | 0.2445281 | 3980350.9 | 2.637965 | 0.2354453 | 3832504.1 | 2.613241 | 0.2261484 | 3681172.1 | 2.587947 | 0.2166601 | 3526724.7 | 2.563773 | 0.2070108 | 3369656.6 | 2.539892 | 0.1972354 | 3210535.4 | 2.516285 | 0.187371 | 3049965.6 | 2.522985 | 0.1879866 | 3059986.0 | 2.529665 | 0.1886196 | 3070290.1 | 2.536322 | 0.1892682 | 3080847.5 | 2.542952 | 0.1899318 | 3091650.2 | 2.549549 | 0.1906058 | 3102620.0 | 2.556113 | 0.1912876 | 3113719.0 | 2.562637 | 0.1919728 | 3124871.6 | 2.569946 | 0.1926541 | 3135962.1 | 2.576359 | 0.1933272 | 3146919.4 | 2.582718 | 0.193985 | 3157626.1 | 2.580868 | 0.1940172 | 3158150.5 | 2.579075 | 0.1940297 | 3158354.4 | 2.577347 | 0.1940284 | 3158332.0 | 2.576433 | 0.194016 | 3158130.9 | 2.574827 | 0.1940011 | 3157888.1 | 2.573301 | 0.1939923 | 3157745.4 | 2.571852 | 0.1939997 | 3157865.3 | 2.571182 | 0.1940374 | 3158478.9 | 2.56988 | 0.1941203 | 3159827.9 | 2.568656 | 0.194268 | 3162232.8 | 2.547915 | 0.1928585 | 3139288.6 | 2.527796 | 0.1914069 | 3115660.7 | 2.506948 | 0.1899087 | 3091274.3 | 2.486051 | 0.1883583 | 3066036.4 | 2.465795 | 0.1867493 | 3039845.2 | 2.444791 | 0.1850744 | 3012582.6 | 2.423737 | 0.1833276 | 2984148.2 | 2.403348 | 0.1815032 | 2954452.2 | 2.382194 | 0.1795949 | 2923388.5 | 2.360995 | 0.177598 | 2890883.8 | 2.344789 | 0.1776335 | 2891461.2 | 2.328572 | 0.1777079 | 2892672.9 | 2.312347 | 0.1778221 | 2894530.8 | 2.29611 | 0.1779757 | 2897031.4 | 2.279152 | 0.1781681 | 2900163.0 | 2.262884 | 0.1783992 | 2903925.8 | 2.246599 | 0.1786681 | 2908303.2 | 2.230294 | 0.1789749 | 2913296.7 | 2.213967 | 0.1793183 | 2918886.7 | 2.196933 | 0.179698 | 2925066.9
773 | 2.767719 | 0.278211 | 4522771.7 | 2.741129 | 0.2698554 | 4386938.1 | 2.715444 | 0.2613937 | 4249379.7 | 2.689216 | 0.2527716 | 4109213.2 | 2.663952 | 0.2439479 | 3965770.0 | 2.638127 | 0.2349016 | 3818706.7 | 2.613353 | 0.2256387 | 3668123.1 | 2.588008 | 0.2161801 | 3514358.1 | 2.563781 | 0.2065543 | 3357875.9 | 2.539847 | 0.1967962 | 3199242.4 | 2.516192 | 0.186944 | 3039078.4 | 2.52289 | 0.1875549 | 3049008.9 | 2.529571 | 0.1881834 | 3059227.6 | 2.536232 | 0.1888293 | 3069726.3 | 2.542865 | 0.1894902 | 3080470.2 | 2.54947 | 0.1901635 | 3091416.5 | 2.55604 | 0.1908467 | 3102523.0 | 2.562574 | 0.1915345 | 3113704.8 | 2.569895 | 0.1922225 | 3124888.8 | 2.57632 | 0.1929047 | 3135979.7 | 2.582693 | 0.193575 | 3146875.9 | 2.580823 | 0.1936222 | 3147642.7 | 2.57901 | 0.193648 | 3148062.6 | 2.577257 | 0.193658 | 3148224.9 | 2.576318 | 0.1936558 | 3148188.8 | 2.574684 | 0.1936488 | 3148076.5 | 2.573129 | 0.1936447 | 3148008.5 | 2.57165 | 0.1936515 | 3148119.6 | 2.570947 | 0.1936835 | 3148639.7 | 2.569615 | 0.1937546 | 3149795.3 | 2.56836 | 0.193882 | 3151866.9 | 2.547623 | 0.1924827 | 3129118.2 | 2.527509 | 0.1910424 | 3105705.1 | 2.506666 | 0.1895569 | 3081556.0 | 2.485772 | 0.1880214 | 3056592.9 | 2.465521 | 0.1864289 | 3030705.3 | 2.444521 | 0.1847732 | 3003788.4 | 2.423471 | 0.1830465 | 2975718.5 | 2.403084 | 0.1812444 | 2946421.4 | 2.381931 | 0.17936 | 2915788.0 | 2.360731 | 0.177387 | 2883713.9 | 2.344526 | 0.1773895 | 2883754.4 | 2.328312 | 0.1774303 | 2884417.8 | 2.312092 | 0.1775099 | 2885711.8 | 2.295862 | 0.1776292 | 2887650.5 | 2.278913 | 0.1777874 | 2890223.5 | 2.262657 | 0.1779857 | 2893446.1 | 2.246386 | 0.1782222 | 2897290.7 | 2.230099 | 0.1784969 | 2901757.8 | 2.213792 | 0.1788094 | 2906836.7 | 2.196779 | 0.179159 | 2912520.6
774 | 2.76809 | 0.277565 | 4506440.3 | 2.741455 | 0.2692065 | 4370734.9 | 2.715732 | 0.2607565 | 4233543.5 | 2.689466 | 0.2521575 | 4093933.5 | 2.664162 | 0.2433659 | 3951196.2 | 2.638292 | 0.2343558 | 3804911.1 | 2.61347 | 0.2251268 | 3655072.9 | 2.588073 | 0.215698 | 3501991.7 | 2.563794 | 0.2060968 | 3346109.6 | 2.539809 | 0.1963576 | 3187987.2 | 2.516103 | 0.186518 | 3028235.5 | 2.5228 | 0.1871228 | 3038054.9 | 2.529481 | 0.1877474 | 3048196.2 | 2.536143 | 0.1883894 | 3058619.7 | 2.542781 | 0.1890472 | 3069298.3 | 2.549391 | 0.1897197 | 3080217.2 | 2.55597 | 0.1904025 | 3091302.3 | 2.562514 | 0.1910931 | 3102515.9 | 2.569844 | 0.191786 | 3113765.2 | 2.576282 | 0.1924757 | 3124962.4 | 2.582669 | 0.193157 | 3136023.7 | 2.580781 | 0.1932187 | 3137025.0 | 2.578947 | 0.1932583 | 3137669.1 | 2.577173 | 0.19328 | 3138021.1 | 2.576209 | 0.1932881 | 3138152.3 | 2.574548 | 0.1932889 | 3138166.0 | 2.572965 | 0.19329 | 3138183.5 | 2.571456 | 0.1932986 | 3138322.8 | 2.570722 | 0.1933262 | 3138771.5 | 2.569358 | 0.1933878 | 3139771.3 | 2.568074 | 0.193497 | 3141544.0 | 2.54734 | 0.1921084 | 3118998.6 | 2.527231 | 0.1906801 | 3095809.6 | 2.506393 | 0.1892073 | 3071898.5 | 2.485504 | 0.1876861 | 3047200.3 | 2.465257 | 0.1861106 | 3021621.3 | 2.44426 | 0.1844732 | 2995036.7 | 2.423215 | 0.1827671 | 2967337.8 | 2.40283 | 0.180987 | 2938436.6 | 2.38168 | 0.1791259 | 2908220.0 | 2.360482 | 0.177178 | 2876594.9 | 2.344273 | 0.1771473 | 2876095.8 | 2.328058 | 0.1771547 | 2876215.9 | 2.311841 | 0.177201 | 2876968.2 | 2.295617 | 0.1772862 | 2878352.3 | 2.278676 | 0.1774102 | 2880365.1 | 2.262429 | 0.1775744 | 2883029.9 | 2.246171 | 0.1777774 | 2886326.4 | 2.229898 | 0.1780199 | 2890263.8 | 2.213609 | 0.1783006 | 2894820.3 | 2.196617 | 0.178619 | 2899990.4
775 | 2.768467 | 0.276929 | 4490312.9 | 2.741786 | 0.2685639 | 4354675.3 | 2.716022 | 0.2601228 | 4217805.9 | 2.689719 | 0.2515441 | 4078704.8 | 2.664375 | 0.2427829 | 3936644.7 | 2.638462 | 0.2338079 | 3791117.6 | 2.613592 | 0.2246132 | 3642029.0 | 2.588145 | 0.2152146 | 3489634.3 | 2.563813 | 0.2056386 | 3334361.6 | 2.539776 | 0.1959182 | 3176749.6 | 2.516019 | 0.186091 | 3017404.5 | 2.522714 | 0.1866916 | 3027143.1 | 2.529394 | 0.1873111 | 3037187.6 | 2.536059 | 0.1879489 | 3047529.1 | 2.5427 | 0.188604 | 3058151.8 | 2.549316 | 0.1892737 | 3069010.8 | 2.555902 | 0.1899566 | 3080084.4 | 2.562454 | 0.1906486 | 3091303.9 | 2.569796 | 0.1913447 | 3102591.0 | 2.576245 | 0.1920415 | 3113889.8 | 2.582645 | 0.192732 | 3125086.0 | 2.58074 | 0.192808 | 3126318.5 | 2.578887 | 0.1928609 | 3127175.7 | 2.577092 | 0.1928945 | 3127721.0 | 2.576104 | 0.1929126 | 3128014.8 | 2.574418 | 0.192922 | 3128166.7 | 2.572808 | 0.1929292 | 3128284.4 | 2.57127 | 0.1929405 | 3128467.2 | 2.570507 | 0.1929658 | 3128877.6 | 2.569111 | 0.1930193 | 3129745.2 | 2.567797 | 0.193115 | 3131296.3 | 2.547067 | 0.1917357 | 3108930.8 | 2.526962 | 0.190319 | 3085960.0 | 2.506129 | 0.1888592 | 3062290.3 | 2.485245 | 0.1873521 | 3037852.6 | 2.465002 | 0.1857929 | 3012570.8 | 2.44401 | 0.1841736 | 2986315.2 | 2.422968 | 0.1824884 | 2958989.8 | 2.402587 | 0.1807302 | 2930481.0 | 2.381439 | 0.1788933 | 2900695.4 | 2.360241 | 0.176971 | 2869526.7 | 2.344029 | 0.1769075 | 2868496.5 | 2.327813 | 0.1768816 | 2868076.7 | 2.311596 | 0.1768943 | 2868282.3 | 2.295374 | 0.176946 | 2869121.1 | 2.278438 | 0.1770364 | 2870587.4 | 2.2622 | 0.1771664 | 2872695.7 | 2.245952 | 0.1773354 | 2875436.1 | 2.229692 | 0.1775441 | 2878819.3 | 2.213417 | 0.1777922 | 2882841.7 | 2.196442 | 0.178079 | 2887492.5
776 | 2.768853 | 0.276304 | 4474405.4 | 2.742121 | 0.2679282 | 4338769.8 | 2.716317 | 0.2594929 | 4202170.6 | 2.689975 | 0.2509325 | 4063544.9 | 2.664592 | 0.2421991 | 3922117.4 | 2.638635 | 0.233258 | 3777328.4 | 2.613719 | 0.2240976 | 3628986.4 | 2.588222 | 0.2147301 | 3477292.0 | 2.563838 | 0.2051796 | 3322632.8 | 2.539748 | 0.1954796 | 3165552.8 | 2.51594 | 0.185666 | 3006633.7 | 2.522632 | 0.1862609 | 3016266.6 | 2.529312 | 0.1868748 | 3026209.5 | 2.535977 | 0.1875087 | 3036473.6 | 2.542622 | 0.1881597 | 3047015.4 | 2.549243 | 0.1888269 | 3057821.3 | 2.555835 | 0.1895086 | 3068859.7 | 2.562396 | 0.1902005 | 3080064.0 | 2.569748 | 0.1908999 | 3091390.1 | 2.576209 | 0.1916014 | 3102750.4 | 2.582623 | 0.1923 | 3114063.1 | 2.580701 | 0.1923905 | 3115528.1 | 2.57883 | 0.1924564 | 3116596.3 | 2.577014 | 0.1925024 | 3117340.1 | 2.576005 | 0.1925307 | 3117798.7 | 2.574294 | 0.1925485 | 3118087.2 | 2.572657 | 0.1925619 | 3118304.0 | 2.571091 | 0.1925769 | 3118546.8 | 2.570299 | 0.1926021 | 3118954.9 | 2.568873 | 0.1926492 | 3119718.5 | 2.567527 | 0.192733 | 3121075.1 | 2.546804 | 0.1913639 | 3098904.1 | 2.526702 | 0.1899588 | 3076150.7 | 2.505874 | 0.1885123 | 3052726.2 | 2.484995 | 0.1870193 | 3028549.0 | 2.464757 | 0.1854758 | 3003553.4 | 2.44377 | 0.1838752 | 2977633.7 | 2.422731 | 0.1822097 | 2950662.6 | 2.402354 | 0.1804738 | 2922553.1 | 2.381208 | 0.1786604 | 2893186.6 | 2.360013 | 0.176763 | 2862460.5 | 2.343794 | 0.1766691 | 2860939.4 | 2.327575 | 0.1766115 | 2860006.5 | 2.311357 | 0.1765908 | 2859671.6 | 2.295135 | 0.1766088 | 2859963.0 | 2.278202 | 0.1766651 | 2860875.8 | 2.26197 | 0.1767616 | 2862437.6 | 2.24573 | 0.1768968 | 2864627.2 | 2.229481 | 0.1770715 | 2867456.1 | 2.213219 | 0.1772858 | 2870926.3 | 2.196259 | 0.177539 | 2875027.0
777 | 2.769249 | 0.27569 | 4458716.6 | 2.742464 | 0.2673 | 4323024.8 | 2.716616 | 0.2588678 | 4186651.6 | 2.690235 | 0.2503229 | 4048456.7 | 2.664812 | 0.2416152 | 3907627.4 | 2.638812 | 0.2327066 | 3763549.3 | 2.61385 | 0.2235805 | 3615952.1 | 2.588303 | 0.2142442 | 3464957.5 | 2.563868 | 0.2047206 | 3310933.4 | 2.539724 | 0.1950403 | 3154374.3 | 2.515866 | 0.18524 | 2995874.5 | 2.522555 | 0.1858302 | 3005420.0 | 2.529234 | 0.1864395 | 3015273.5 | 2.535899 | 0.1870678 | 3025435.2 | 2.542546 | 0.187715 | 3035902.7 | 2.549171 | 0.1883793 | 3046646.2 | 2.55577 | 0.1890583 | 3057627.6 | 2.562339 | 0.1897508 | 3068827.3 | 2.569701 | 0.1904513 | 3080157.2 | 2.576174 | 0.1911568 | 3091566.5 | 2.582599 | 0.191863 | 3102987.7 | 2.580663 | 0.1919666 | 3104662.9 | 2.578774 | 0.1920456 | 3105941.8 | 2.576939 | 0.1921031 | 3106871.4 | 2.575909 | 0.1921423 | 3107505.3 | 2.574175 | 0.1921685 | 3107929.4 | 2.572512 | 0.1921888 | 3108257.3 | 2.570919 | 0.1922083 | 3108572.7 | 2.570098 | 0.1922342 | 3108992.1 | 2.568643 | 0.1922776 | 3109692.5 | 2.567267 | 0.192351 | 3110880.2 | 2.546549 | 0.1909934 | 3088923.4 | 2.526452 | 0.189599 | 3066372.5 | 2.505628 | 0.1881655 | 3043188.0 | 2.484755 | 0.186687 | 3019276.4 | 2.464522 | 0.185159 | 2994565.2 | 2.443538 | 0.183576 | 2968963.3 | 2.422505 | 0.1819306 | 2942351.0 | 2.402131 | 0.180217 | 2914637.1 | 2.380989 | 0.1784273 | 2885693.0 | 2.359795 | 0.176556 | 2855428.7 | 2.343569 | 0.1764313 | 2853411.9 | 2.327344 | 0.1763424 | 2851974.1 | 2.311122 | 0.1762903 | 2851132.1 | 2.2949 | 0.1762754 | 2850890.8 | 2.277969 | 0.1762978 | 2851253.5 | 2.261739 | 0.1763602 | 2852261.8 | 2.245504 | 0.1764612 | 2853895.6 | 2.229264 | 0.1766021 | 2856173.6 | 2.213013 | 0.1767825 | 2859091.7 | 2.196067 | 0.177002 | 2862641.9
778 | 2.769657 | 0.275088 | 4443262.1 | 2.742814 | 0.2666804 | 4307460.4 | 2.71692 | 0.258248 | 4171259.1 | 2.690498 | 0.2497161 | 4033451.1 | 2.665035 | 0.2410314 | 3893175.1 | 2.638994 | 0.2321539 | 3749783.7 | 2.613986 | 0.2230617 | 3602924.7 | 2.58839 | 0.2137569 | 3452632.4 | 2.563902 | 0.20426 | 3299236.9 | 2.539707 | 0.1946011 | 3143224.8 | 2.515798 | 0.184816 | 2985175.3 | 2.522482 | 0.1854006 | 2994617.5 | 2.529159 | 0.1860042 | 3004367.2 | 2.535825 | 0.1866273 | 3014431.3 | 2.542473 | 0.1872703 | 3024817.2 | 2.549102 | 0.1879306 | 3035483.2 | 2.555707 | 0.1886077 | 3046418.9 | 2.562283 | 0.1892983 | 3057573.5 | 2.569654 | 0.1899997 | 3068903.1 | 2.576138 | 0.1907085 | 3080351.3 | 2.582576 | 0.191419 | 3091827.8 | 2.580626 | 0.191537 | 3093733.7 | 2.57872 | 0.191629 | 3095220.0 | 2.576867 | 0.1916983 | 3096338.5 | 2.575816 | 0.1917482 | 3097144.6 | 2.57406 | 0.1917832 | 3097710.2 | 2.572373 | 0.1918102 | 3098147.2 | 2.570754 | 0.1918344 | 3098537.2 | 2.569905 | 0.1918624 | 3098989.9 | 2.568421 | 0.1919038 | 3099658.1 | 2.567016 | 0.191969 | 3100711.6 | 2.546301 | 0.1906223 | 3078959.6 | 2.526211 | 0.1892398 | 3056629.9 | 2.505391 | 0.1878189 | 3033678.0 | 2.484523 | 0.1863548 | 3010031.0 | 2.464295 | 0.1848425 | 2985603.6 | 2.443317 | 0.1832765 | 2960309.3 | 2.422288 | 0.1816511 | 2934055.1 | 2.401918 | 0.1799587 | 2906719.4 | 2.380779 | 0.1781934 | 2878205.9 | 2.359587 | 0.176347 | 2848382.7 | 2.343352 | 0.1761942 | 2845915.2 | 2.32712 | 0.1760756 | 2843998.4 | 2.310893 | 0.1759917 | 2842644.6 | 2.294668 | 0.1759449 | 2841888.3 | 2.277736 | 0.175935 | 2841727.7 | 2.261508 | 0.1759634 | 2842187.2 | 2.245278 | 0.1760301 | 2843263.8 | 2.229042 | 0.1761364 | 2844981.0 | 2.2128 | 0.1762826 | 2847342.8 | 2.195865 | 0.176468 | 2850337.1
779 | 2.770078 | 0.274499 | 4428056.9 | 2.743171 | 0.2660695 | 4292077.5 | 2.717229 | 0.2576337 | 4155995.4 | 2.690765 | 0.2491125 | 4018536.0 | 2.665262 | 0.2404485 | 3878773.5 | 2.639179 | 0.2316005 | 3736043.8 | 2.614126 | 0.2225414 | 3589907.8 | 2.588481 | 0.2132686 | 3440323.7 | 2.563943 | 0.2037991 | 3287567.3 | 2.539695 | 0.1941619 | 3132106.5 | 2.515734 | 0.184392 | 2974503.5 | 2.522414 | 0.1849711 | 2983845.6 | 2.529088 | 0.1855698 | 2993503.2 | 2.535753 | 0.1861878 | 3003471.5 | 2.542403 | 0.1868252 | 3013754.5 | 2.549035 | 0.1874818 | 3024346.4 | 2.555645 | 0.1881554 | 3035212.8 | 2.562229 | 0.1888441 | 3046321.9 | 2.569608 | 0.1895458 | 3057640.9 | 2.576102 | 0.1902558 | 3069094.6 | 2.582554 | 0.190971 | 3080632.0 | 2.580588 | 0.1911025 | 3082753.5 | 2.578668 | 0.1912066 | 3084433.2 | 2.576797 | 0.1912879 | 3085743.8 | 2.575726 | 0.1913481 | 3086715.6 | 2.573949 | 0.1913926 | 3087432.7 | 2.572239 | 0.1914263 | 3087977.3 | 2.570594 | 0.191456 | 3088455.3 | 2.569718 | 0.1914867 | 3088950.8 | 2.568206 | 0.191527 | 3089601.1 | 2.566773 | 0.191587 | 3090569.0 | 2.546062 | 0.1902505 | 3069009.5 | 2.525977 | 0.1888805 | 3046908.6 | 2.505163 | 0.1874717 | 3024182.6 | 2.484299 | 0.1860219 | 3000795.3 | 2.464077 | 0.1845254 | 2976655.9 | 2.443105 | 0.1829765 | 2951669.0 | 2.422079 | 0.18137 | 2925754.8 | 2.401715 | 0.1796994 | 2898805.4 | 2.380579 | 0.1779577 | 2870709.8 | 2.359391 | 0.176137 | 2841338.6 | 2.343145 | 0.1759566 | 2838428.9 | 2.326903 | 0.1758094 | 2836054.0 | 2.310669 | 0.1756961 | 2834226.5 | 2.294439 | 0.1756179 | 2832964.7 | 2.277504 | 0.1755752 | 2832276.0 | 2.261276 | 0.1755712 | 2832210.8 | 2.245048 | 0.1756043 | 2832746.0 | 2.228817 | 0.1756761 | 2833903.6 | 2.212581 | 0.1757876 | 2835702.3 | 2.195655 | 0.175938 | 2838128.6
780 | 2.770514 | 0.273923 | 4413100.1 | 2.743537 | 0.2654682 | 4276886.2 | 2.717543 | 0.2570253 | 4140865.8 | 2.691037 | 0.248512 | 4003710.3 | 2.665493 | 0.2398671 | 3864434.8 | 2.639369 | 0.2310467 | 3722330.8 | 2.614271 | 0.2220198 | 3576900.7 | 2.588578 | 0.2127788 | 3428022.6 | 2.563989 | 0.2033379 | 3275922.9 | 2.539689 | 0.193723 | 3121019.2 | 2.515676 | 0.18397 | 2963891.3 | 2.522351 | 0.1845431 | 2973124.3 | 2.529021 | 0.1851358 | 2982672.6 | 2.535685 | 0.1857482 | 2992539.1 | 2.542335 | 0.1863805 | 3002726.9 | 2.548969 | 0.1870326 | 3013232.7 | 2.555584 | 0.1877025 | 3024024.7 | 2.562174 | 0.1883892 | 3035087.9 | 2.569562 | 0.189089 | 3046362.7 | 2.576067 | 0.1898005 | 3057824.9 | 2.58253 | 0.190519 | 3069400.4 | 2.580552 | 0.1906625 | 3071712.3 | 2.578617 | 0.1907799 | 3073603.0 | 2.576729 | 0.1908725 | 3075096.1 | 2.57564 | 0.1909434 | 3076237.7 | 2.573842 | 0.1909969 | 3077099.0 | 2.572109 | 0.1910382 | 3077765.8 | 2.57044 | 0.191073 | 3078325.4 | 2.569538 | 0.1911069 | 3078871.6 | 2.567999 | 0.1911477 | 3079529.5 | 2.566536 | 0.191204 | 3080436.3 | 2.545832 | 0.1898781 | 3059074.8 | 2.525751 | 0.1885199 | 3037193.6 | 2.504944 | 0.1871245 | 3014712.8 | 2.484085 | 0.1856882 | 2991573.2 | 2.463868 | 0.1842074 | 2967716.3 | 2.442901 | 0.1826756 | 2943037.7 | 2.421881 | 0.1810876 | 2917453.8 | 2.40152 | 0.1794383 | 2890882.4 | 2.380389 | 0.1777194 | 2863189.6 | 2.359205 | 0.175925 | 2834280.4 | 2.342946 | 0.1757186 | 2830955.7 | 2.326694 | 0.175544 | 2828141.7 | 2.310451 | 0.1754019 | 2825853.4 | 2.294214 | 0.175294 | 2824114.0 | 2.277275 | 0.1752204 | 2822928.5 | 2.261045 | 0.1751835 | 2822335.0 | 2.244816 | 0.1751833 | 2822331.6 | 2.228587 | 0.1752217 | 2822949.1 | 2.212356 | 0.1752987 | 2824190.7 | 2.195437 | 0.175414 | 2826048.0
781 | 2.770966 | 0.273361 | 4398406.9 | 2.743914 | 0.2648764 | 4261889.2 | 2.717865 | 0.2564236 | 4125882.6 | 2.691314 | 0.247916 | 3988994.5 | 2.665728 | 0.2392877 | 3850163.3 | 2.639562 | 0.2304928 | 3708652.9 | 2.61442 | 0.2214971 | 3563910.5 | 2.588679 | 0.2122882 | 3415739.5 | 2.564039 | 0.2028758 | 3264292.5 | 2.539687 | 0.1932851 | 3109976.7 | 2.515622 | 0.183548 | 2953306.3 | 2.522292 | 0.1841159 | 2962443.9 | 2.528958 | 0.1847029 | 2971888.3 | 2.535619 | 0.18531 | 2981656.3 | 2.54227 | 0.1859367 | 2991740.4 | 2.548906 | 0.1865833 | 3002144.4 | 2.555525 | 0.1872494 | 3012862.5 | 2.562121 | 0.1879324 | 3023852.3 | 2.569517 | 0.188631 | 3035092.2 | 2.576031 | 0.1893421 | 3046534.2 | 2.582506 | 0.190062 | 3058117.2 | 2.580516 | 0.190219 | 3060643.9 | 2.578565 | 0.1903484 | 3062725.2 | 2.576662 | 0.1904522 | 3064395.7 | 2.575555 | 0.190534 | 3065712.5 | 2.573738 | 0.1905966 | 3066718.5 | 2.571983 | 0.1906459 | 3067511.7 | 2.570291 | 0.190686 | 3068157.5 | 2.569364 | 0.1907236 | 3068762.7 | 2.567797 | 0.1907655 | 3069437.0 | 2.566307 | 0.190819 | 3070297.4 | 2.545609 | 0.1895048 | 3049151.5 | 2.525534 | 0.188158 | 3027480.8 | 2.504731 | 0.186776 | 3005244.4 | 2.483879 | 0.1853533 | 2982353.9 | 2.463667 | 0.183888 | 2958776.1 | 2.442706 | 0.1823732 | 2934404.0 | 2.421692 | 0.1808038 | 2909151.4 | 2.401335 | 0.1791747 | 2882940.2 | 2.380209 | 0.1774795 | 2855663.2 | 2.359027 | 0.17571 | 2827192.0 | 2.342755 | 0.1754795 | 2823482.6 | 2.326491 | 0.175279 | 2820257.6 | 2.310238 | 0.1751094 | 2817529.0 | 2.293993 | 0.1749726 | 2815327.7 | 2.277047 | 0.1748691 | 2813662.3 | 2.260813 | 0.1748012 | 2812569.9 | 2.244583 | 0.1747686 | 2812044.6 | 2.228353 | 0.1747731 | 2812116.5 | 2.212125 | 0.1748162 | 2812810.0 | 2.19521 | 0.174897 | 2814110.9
782 | 2.771435 | 0.272812 | 4383960.1 | 2.744302 | 0.2642952 | 4247098.6 | 2.718194 | 0.2558292 | 4111054.9 | 2.691595 | 0.2473244 | 3974386.5 | 2.665968 | 0.2387106 | 3835966.8 | 2.639759 | 0.229939 | 3695011.7 | 2.614573 | 0.2209734 | 3550937.9 | 2.588786 | 0.2117964 | 3403467.9 | 2.564096 | 0.2024131 | 3252683.0 | 2.539691 | 0.1928458 | 3098940.3 | 2.515574 | 0.183127 | 2942764.4 | 2.522237 | 0.1836902 | 2951815.5 | 2.528899 | 0.184271 | 2961147.5 | 2.535557 | 0.1848717 | 2970801.5 | 2.542208 | 0.1854933 | 2980789.2 | 2.548846 | 0.1861345 | 2991093.8 | 2.555467 | 0.1867959 | 3001722.1 | 2.562069 | 0.1874754 | 3012641.1 | 2.569472 | 0.1881715 | 3023827.6 | 2.575996 | 0.1888812 | 3035232.2 | 2.582481 | 0.189603 | 3046830.6 | 2.580479 | 0.1897718 | 3049543.0 | 2.578516 | 0.1899126 | 3051805.3 | 2.576597 | 0.1900286 | 3053669.4 | 2.575473 | 0.1901204 | 3055144.8 | 2.573637 | 0.1901924 | 3056302.0 | 2.571861 | 0.1902491 | 3057213.4 | 2.570147 | 0.1902957 | 3057961.8 | 2.569195 | 0.1903368 | 3058623.1 | 2.567602 | 0.1903804 | 3059322.6 | 2.566085 | 0.190433 | 3060168.3 | 2.545392 | 0.1891296 | 3039223.9 | 2.525324 | 0.1877947 | 3017772.8 | 2.504527 | 0.1864255 | 2995770.1 | 2.483681 | 0.1850176 | 2973145.4 | 2.463474 | 0.1835666 | 2949829.1 | 2.442518 | 0.1820689 | 2925761.2 | 2.42151 | 0.1805181 | 2900839.8 | 2.40116 | 0.1789089 | 2874981.6 | 2.380037 | 0.1772362 | 2848102.0 | 2.358861 | 0.175491 | 2820057.4 | 2.342572 | 0.1752382 | 2815994.8 | 2.326294 | 0.1750137 | 2812387.6 | 2.31003 | 0.1748184 | 2809249.0 | 2.293776 | 0.174654 | 2806607.9 | 2.276822 | 0.1745214 | 2804476.6 | 2.260581 | 0.1744235 | 2802903.5 | 2.244347 | 0.1743597 | 2801878.2 | 2.228117 | 0.1743317 | 2801428.6 | 2.211888 | 0.174341 | 2801577.8 | 2.194976 | 0.174387 | 2802316.8
783 | 2.771921 | 0.272275 | 4369742.9 | 2.744703 | 0.263725 | 4232524.2 | 2.718532 | 0.2552423 | 4096385.4 | 2.691883 | 0.2467376 | 3959892.7 | 2.666211 | 0.2381364 | 3821852.2 | 2.639961 | 0.2293863 | 3681422.0 | 2.614732 | 0.2204495 | 3537994.5 | 2.588897 | 0.2113038 | 3391215.3 | 2.564157 | 0.2019501 | 3241098.1 | 2.539701 | 0.1924074 | 3087947.5 | 2.515531 | 0.182707 | 2932265.5 | 2.522187 | 0.1832652 | 2941224.6 | 2.528844 | 0.1838407 | 2950459.5 | 2.535499 | 0.1844354 | 2960005.1 | 2.542148 | 0.1850509 | 2969882.0 | 2.548787 | 0.1856865 | 2980083.4 | 2.555411 | 0.1863422 | 2990606.7 | 2.562017 | 0.1870179 | 3001451.7 | 2.569427 | 0.1877106 | 3012568.3 | 2.57596 | 0.1884193 | 3023941.5 | 2.582455 | 0.18914 | 3035508.7 | 2.580443 | 0.189321 | 3038413.4 | 2.578466 | 0.189474 | 3040868.7 | 2.576532 | 0.1896004 | 3042898.3 | 2.575393 | 0.1897028 | 3044541.1 | 2.573538 | 0.1897845 | 3045853.0 | 2.571743 | 0.1898491 | 3046888.3 | 2.570007 | 0.189902 | 3047738.7 | 2.569032 | 0.1899473 | 3048464.9 | 2.567413 | 0.1899929 | 3049197.3 | 2.565869 | 0.190045 | 3050033.1 | 2.545183 | 0.1887522 | 3029284.8 | 2.525121 | 0.1874298 | 3008061.9 | 2.50433 | 0.1860731 | 2986287.6 | 2.483489 | 0.1846796 | 2963923.6 | 2.46329 | 0.1832439 | 2940882.6 | 2.442339 | 0.1817624 | 2917105.3 | 2.421337 | 0.1802299 | 2892510.9 | 2.400993 | 0.1786408 | 2867006.7 | 2.379875 | 0.1769896 | 2840507.6 | 2.358703 | 0.17527 | 2812909.0 | 2.342399 | 0.174995 | 2808495.8 | 2.326106 | 0.1747473 | 2804521.0 | 2.309827 | 0.1745279 | 2800999.1 | 2.293561 | 0.1743377 | 2797946.5 | 2.276598 | 0.1741777 | 2795379.3 | 2.26035 | 0.1740505 | 2793338.1 | 2.244109 | 0.1739563 | 2791825.1 | 2.227875 | 0.1738971 | 2790875.9 | 2.211646 | 0.1738739 | 2790502.9 | 2.194735 | 0.173886 | 2790697.2
784 | 2.772427 | 0.271748 | 4355722.1 | 2.745119 | 0.2631662 | 4218168.2 | 2.718878 | 0.2546634 | 4081880.4 | 2.692177 | 0.2461556 | 3945513.0 | 2.666461 | 0.2375647 | 3807813.8 | 2.640167 | 0.2288347 | 3667884.5 | 2.614894 | 0.2199252 | 3525079.1 | 2.589013 | 0.2108101 | 3378976.7 | 2.564223 | 0.2014861 | 3229526.6 | 2.539716 | 0.1919694 | 3076988.5 | 2.515495 | 0.182288 | 2921809.4 | 2.522142 | 0.1828415 | 2930681.0 | 2.528793 | 0.1834116 | 2939818.3 | 2.535444 | 0.1839998 | 2949247.8 | 2.542091 | 0.1846091 | 2959013.4 | 2.54873 | 0.1852392 | 2969112.8 | 2.555357 | 0.1858893 | 2979533.5 | 2.561966 | 0.1865602 | 2990286.0 | 2.569383 | 0.1872493 | 3001332.0 | 2.575923 | 0.1879551 | 3012644.4 | 2.58243 | 0.188675 | 3024183.6 | 2.580405 | 0.188868 | 3027277.5 | 2.578417 | 0.1890318 | 3029902.8 | 2.57647 | 0.1891692 | 3032105.3 | 2.575314 | 0.1892825 | 3033921.7 | 2.573441 | 0.1893729 | 3035369.7 | 2.571628 | 0.1894459 | 3036540.0 | 2.56987 | 0.189505 | 3037486.6 | 2.568873 | 0.1895553 | 3038294.0 | 2.56723 | 0.1896028 | 3039055.2 | 2.56566 | 0.189655 | 3039891.6 | 2.54498 | 0.188373 | 3019342.5 | 2.524924 | 0.1870622 | 2998333.4 | 2.504141 | 0.1857188 | 2976799.3 | 2.483305 | 0.1843389 | 2954682.3 | 2.463113 | 0.1829188 | 2931920.2 | 2.442169 | 0.1814532 | 2908428.2 | 2.421172 | 0.1799389 | 2884157.4 | 2.400834 | 0.1783697 | 2859005.0 | 2.379722 | 0.1767399 | 2832882.2 | 2.358554 | 0.175044 | 2805698.7 | 2.342232 | 0.17475 | 2800985.7 | 2.325924 | 0.174481 | 2796673.9 | 2.30963 | 0.1742379 | 2792778.0 | 2.293351 | 0.1740231 | 2789334.8 | 2.276376 | 0.1738371 | 2786354.4 | 2.260119 | 0.1736824 | 2783874.6 | 2.243871 | 0.1735591 | 2781897.1 | 2.227632 | 0.173469 | 2780454.4 | 2.211399 | 0.1734142 | 2779575.6 | 2.194486 | 0.173394 | 2779251.7
785 | 2.772951 | 0.271229 | 4341865.2 | 2.74555 | 0.2626191 | 4204036.4 | 2.719234 | 0.2540927 | 4067544.7 | 2.692478 | 0.2455795 | 3931264.6 | 2.666715 | 0.2369972 | 3793878.1 | 2.640378 | 0.2282849 | 3654410.5 | 2.615061 | 0.219401 | 3512196.5 | 2.589134 | 0.2103159 | 3366761.8 | 2.564295 | 0.2010219 | 3217981.9 | 2.539736 | 0.1915309 | 3066049.3 | 2.515462 | 0.181871 | 2911411.9 | 2.522102 | 0.182419 | 2920184.5 | 2.528746 | 0.1829837 | 2929224.8 | 2.535393 | 0.1835665 | 2938553.6 | 2.542037 | 0.1841691 | 2948200.2 | 2.548675 | 0.1847927 | 2958183.2 | 2.555303 | 0.1854373 | 2968502.3 | 2.561916 | 0.1861022 | 2979146.2 | 2.569338 | 0.1867876 | 2990117.3 | 2.575886 | 0.1874901 | 3001362.7 | 2.582402 | 0.188209 | 3012871.4 | 2.580368 | 0.188412 | 3016120.8 | 2.578368 | 0.1885874 | 3018928.9 | 2.576407 | 0.1887357 | 3021302.4 | 2.575236 | 0.1888583 | 3023265.8 | 2.573348 | 0.1889585 | 3024869.6 | 2.571515 | 0.1890399 | 3026172.3 | 2.569738 | 0.1891056 | 3027223.5 | 2.568718 | 0.1891608 | 3028107.7 | 2.567053 | 0.1892113 | 3028915.8 | 2.565456 | 0.189264 | 3029759.9 | 2.544783 | 0.1879911 | 3009383.8 | 2.524734 | 0.1866921 | 2988588.4 | 2.503957 | 0.1853619 | 2967294.2 | 2.483129 | 0.1839956 | 2945423.3 | 2.462942 | 0.1825911 | 2922938.9 | 2.442006 | 0.1811419 | 2899740.8 | 2.421015 | 0.1796449 | 2875776.7 | 2.400683 | 0.1780954 | 2850971.4 | 2.379578 | 0.1764871 | 2825225.5 | 2.358415 | 0.174814 | 2798442.6 | 2.342073 | 0.1745019 | 2793445.8 | 2.325747 | 0.1742132 | 2788824.9 | 2.309439 | 0.1739489 | 2784594.6 | 2.293145 | 0.1737106 | 2780779.5 | 2.276158 | 0.1734996 | 2777401.7 | 2.259889 | 0.1733186 | 2774504.7 | 2.243632 | 0.1731675 | 2772084.8 | 2.227386 | 0.1730484 | 2770178.3 | 2.211148 | 0.1729627 | 2768806.3 | 2.194231 | 0.17291 | 2767963.4
786 | 2.773495 | 0.270714 | 4328107.5 | 2.745997 | 0.2620828 | 4190113.6 | 2.719603 | 0.2535308 | 4053386.8 | 2.692786 | 0.2450092 | 3917146.2 | 2.666975 | 0.236433 | 3780031.0 | 2.640594 | 0.227737 | 3641002.6 | 2.615233 | 0.2188769 | 3499348.8 | 2.58926 | 0.2098211 | 3354567.1 | 2.564373 | 0.2005569 | 3206453.2 | 2.539762 | 0.1910927 | 3055142.1 | 2.515435 | 0.181453 | 2901025.0 | 2.522067 | 0.1819981 | 2909740.2 | 2.528704 | 0.1825574 | 2918681.5 | 2.535345 | 0.1831342 | 2927903.8 | 2.541986 | 0.1837303 | 2937434.4 | 2.548623 | 0.1843476 | 2947302.8 | 2.555251 | 0.1849861 | 2957511.0 | 2.561868 | 0.1856454 | 2968051.5 | 2.569294 | 0.1863255 | 2978925.1 | 2.575849 | 0.1870245 | 2990100.2 | 2.582373 | 0.18774 | 3001540.0 | 2.580331 | 0.1879547 | 3004972.2 | 2.578319 | 0.1881407 | 3007946.6 | 2.576346 | 0.188299 | 3010477.3 | 2.575161 | 0.1884321 | 3012604.4 | 2.573255 | 0.1885418 | 3014359.5 | 2.571405 | 0.1886306 | 3015779.1 | 2.569609 | 0.1887038 | 3016949.7 | 2.568568 | 0.188764 | 3017911.9 | 2.566879 | 0.1888181 | 3018776.1 | 2.565259 | 0.188871 | 3019622.1 | 2.544592 | 0.187607 | 2999413.5 | 2.52455 | 0.1863193 | 2978826.6 | 2.50378 | 0.1850016 | 2957759.3 | 2.48296 | 0.1836499 | 2936148.1 | 2.462779 | 0.1822598 | 2913923.2 | 2.441849 | 0.1808272 | 2891020.3 | 2.420865 | 0.1793476 | 2867364.9 | 2.400539 | 0.1778174 | 2842899.7 | 2.37944 | 0.1762302 | 2817524.9 | 2.358284 | 0.17458 | 2791141.1 | 2.341923 | 0.1742512 | 2785884.7 | 2.325577 | 0.1739442 | 2780975.5 | 2.309252 | 0.1736599 | 2776431.0 | 2.292943 | 0.1734 | 2772275.6 | 2.275941 | 0.1731656 | 2768528.6 | 2.25966 | 0.1729594 | 2765231.3 | 2.243392 | 0.1727816 | 2762389.6 | 2.227137 | 0.1726345 | 2760036.4 | 2.210892 | 0.1725193 | 2758195.8 | 2.193971 | 0.172436 | 2756863.6
787 | 2.774064 | 0.270201 | 4314416.7 | 2.746461 | 0.2615562 | 4176381.7 | 2.719984 | 0.2529782 | 4039412.8 | 2.693103 | 0.2444452 | 3903162.4 | 2.667241 | 0.2358728 | 3766283.2 | 2.640815 | 0.2271916 | 3627666.4 | 2.61541 | 0.2183539 | 3486552.1 | 2.589391 | 0.2093264 | 3342405.2 | 2.564455 | 0.2000917 | 3194951.5 | 2.539794 | 0.1906548 | 3044268.5 | 2.515415 | 0.181037 | 2890696.4 | 2.522036 | 0.1815788 | 2899346.7 | 2.528666 | 0.1821326 | 2908190.5 | 2.535301 | 0.1827038 | 2917310.3 | 2.541938 | 0.1832937 | 2926730.5 | 2.548573 | 0.1839039 | 2936473.7 | 2.555201 | 0.1845357 | 2946562.2 | 2.56182 | 0.1851895 | 2957000.4 | 2.56925 | 0.1858635 | 2967763.4 | 2.575811 | 0.1865586 | 2978861.6 | 2.582345 | 0.187271 | 2990237.3 | 2.580292 | 0.1874961 | 2993831.9 | 2.578271 | 0.1876918 | 2996957.0 | 2.576285 | 0.1878611 | 2999660.0 | 2.575086 | 0.1880037 | 3001937.2 | 2.573165 | 0.188122 | 3003825.2 | 2.571298 | 0.1882198 | 3005386.9 | 2.569482 | 0.1882999 | 3006666.2 | 2.568422 | 0.1883657 | 3007717.6 | 2.56671 | 0.1884231 | 3008633.3 | 2.565067 | 0.188478 | 3009510.0 | 2.544406 | 0.187221 | 2989438.7 | 2.524371 | 0.1859434 | 2969039.1 | 2.503609 | 0.1846385 | 2948202.7 | 2.482795 | 0.1833007 | 2926842.4 | 2.462623 | 0.1819253 | 2904880.5 | 2.441699 | 0.1805092 | 2882269.1 | 2.420723 | 0.1790473 | 2858926.6 | 2.400403 | 0.1775354 | 2834785.4 | 2.379311 | 0.1759692 | 2809777.2 | 2.358161 | 0.174342 | 2783794.4 | 2.341779 | 0.1739981 | 2778303.9 | 2.325415 | 0.1736741 | 2773130.3 | 2.30907 | 0.1733712 | 2768293.3 | 2.292744 | 0.173091 | 2763818.7 | 2.275727 | 0.1728347 | 2759727.0 | 2.259432 | 0.1726048 | 2756055.9 | 2.243153 | 0.1724016 | 2752811.2 | 2.226886 | 0.1722277 | 2750034.6 | 2.210633 | 0.1720843 | 2747744.9 | 2.193705 | 0.171971 | 2745935.7
788 | 2.774656 | 0.269689 | 4300776.5 | 2.746943 | 0.2610376 | 4162811.8 | 2.720378 | 0.2524351 | 4025626.2 | 2.69343 | 0.2438876 | 3889316.6 | 2.667514 | 0.2353163 | 3752630.0 | 2.641042 | 0.226648 | 3614394.0 | 2.615591 | 0.2178316 | 3473797.4 | 2.589527 | 0.2088314 | 3330270.8 | 2.564543 | 0.1996259 | 3183467.7 | 2.53983 | 0.1902165 | 3033414.2 | 2.515399 | 0.180622 | 2880409.9 | 2.522011 | 0.1811598 | 2888986.1 | 2.528633 | 0.18171 | 2897759.7 | 2.535261 | 0.182275 | 2906770.4 | 2.541893 | 0.1828587 | 2916078.3 | 2.548525 | 0.1834621 | 2925702.0 | 2.555153 | 0.1840872 | 2935669.9 | 2.561773 | 0.1847343 | 2945989.6 | 2.569208 | 0.1854028 | 2956649.4 | 2.575773 | 0.186092 | 2967641.7 | 2.582315 | 0.186801 | 2978947.5 | 2.580254 | 0.1870357 | 2982690.2 | 2.578222 | 0.1872423 | 2985985.7 | 2.576224 | 0.1874209 | 2988833.3 | 2.575012 | 0.1875731 | 2991260.4 | 2.573077 | 0.1877009 | 2993298.9 | 2.571193 | 0.187807 | 2994990.5 | 2.569359 | 0.1878936 | 2996372.0 | 2.568278 | 0.187966 | 2997525.4 | 2.566546 | 0.188027 | 2998499.2 | 2.564879 | 0.188084 | 2999407.7 | 2.544226 | 0.1868328 | 2979453.9 | 2.524198 | 0.1855648 | 2959233.8 | 2.503443 | 0.1842719 | 2938615.5 | 2.482637 | 0.1829476 | 2917495.9 | 2.462473 | 0.1815877 | 2895809.8 | 2.441556 | 0.180187 | 2873473.6 | 2.420587 | 0.1787429 | 2850443.7 | 2.400275 | 0.1772498 | 2826633.0 | 2.379189 | 0.1757039 | 2801980.3 | 2.358046 | 0.174099 | 2776386.4 | 2.341642 | 0.1737423 | 2770697.4 | 2.325258 | 0.1734033 | 2765292.4 | 2.308894 | 0.1730831 | 2760186.4 | 2.29255 | 0.1727839 | 2755413.7 | 2.275516 | 0.1725069 | 2750996.8 | 2.259206 | 0.1722548 | 2746976.8 | 2.242913 | 0.1720277 | 2743355.5 | 2.226635 | 0.171828 | 2740170.6 | 2.210371 | 0.1716575 | 2737451.2 | 2.193434 | 0.171516 | 2735195.0
789 | 2.775271 | 0.269175 | 4287139.1 | 2.747443 | 0.2605248 | 4149367.1 | 2.720788 | 0.2519016 | 4012026.5 | 2.693766 | 0.2433367 | 3875614.3 | 2.667795 | 0.2347649 | 3739091.2 | 2.641275 | 0.2261082 | 3601215.9 | 2.615779 | 0.217311 | 3461102.9 | 2.589668 | 0.2083365 | 3318167.1 | 2.564636 | 0.19916 | 3172013.8 | 2.539873 | 0.1897785 | 3022594.3 | 2.515388 | 0.180207 | 2870149.5 | 2.521992 | 0.1807428 | 2878683.9 | 2.528604 | 0.1812887 | 2887377.2 | 2.535226 | 0.1818482 | 2896288.1 | 2.541852 | 0.1824256 | 2905485.8 | 2.548481 | 0.1830224 | 2914989.8 | 2.555107 | 0.18364 | 2924827.1 | 2.561727 | 0.1842804 | 2935026.2 | 2.569164 | 0.1849429 | 2945577.9 | 2.575736 | 0.1856261 | 2956458.5 | 2.582283 | 0.186331 | 2967686.2 | 2.580215 | 0.1865752 | 2971576.3 | 2.578173 | 0.1867914 | 2975019.5 | 2.576165 | 0.1869795 | 2978014.1 | 2.57494 | 0.1871418 | 2980599.8 | 2.57299 | 0.1872779 | 2982768.1 | 2.57109 | 0.1873918 | 2984581.8 | 2.569239 | 0.1874866 | 2986091.6 | 2.568138 | 0.1875644 | 2987330.7 | 2.566386 | 0.1876302 | 2988378.5 | 2.564696 | 0.187689 | 2989315.0 | 2.54405 | 0.1864435 | 2969477.8 | 2.52403 | 0.1851835 | 2949410.0 | 2.503283 | 0.1839017 | 2928994.1 | 2.482485 | 0.1825912 | 2908122.6 | 2.462328 | 0.1812459 | 2886695.7 | 2.44142 | 0.1798612 | 2864641.8 | 2.420457 | 0.1784343 | 2841916.2 | 2.400153 | 0.17696 | 2818435.1 | 2.379074 | 0.1754336 | 2794123.6 | 2.357938 | 0.173851 | 2768917.7 | 2.341512 | 0.173483 | 2763056.3 | 2.325106 | 0.1731308 | 2757446.8 | 2.308723 | 0.1727957 | 2752109.2 | 2.29236 | 0.1724791 | 2747067.1 | 2.275309 | 0.1721826 | 2742345.8 | 2.258982 | 0.1719095 | 2737995.9 | 2.242673 | 0.1716598 | 2734018.1 | 2.226382 | 0.171436 | 2730454.5 | 2.210106 | 0.1712395 | 2727324.3 | 2.193159 | 0.17107 | 2724625.0
790 | 2.775911 | 0.268657 | 4273472.7 | 2.747962 | 0.2600144 | 4135997.3 | 2.721213 | 0.2513768 | 3998600.5 | 2.694114 | 0.2427931 | 3862060.8 | 2.668083 | 0.2342179 | 3725657.0 | 2.641513 | 0.2255707 | 3588107.9 | 2.615972 | 0.2167919 | 3448465.6 | 2.589815 | 0.2078417 | 3306095.9 | 2.564735 | 0.1986938 | 3160581.9 | 2.539921 | 0.1893401 | 3011794.9 | 2.515385 | 0.179793 | 2859931.0 | 2.521977 | 0.1803271 | 2868427.3 | 2.52858 | 0.1808689 | 2877044.6 | 2.535194 | 0.181424 | 2885875.0 | 2.541814 | 0.1819947 | 2894952.2 | 2.548439 | 0.1825848 | 2904338.8 | 2.555063 | 0.1831953 | 2914050.4 | 2.561683 | 0.1838284 | 2924121.7 | 2.569122 | 0.184484 | 2934549.1 | 2.575698 | 0.1851616 | 2945328.0 | 2.582251 | 0.18586 | 2956437.5 | 2.580175 | 0.1861144 | 2960484.9 | 2.578124 | 0.1863397 | 2964067.3 | 2.576106 | 0.1865378 | 2967219.6 | 2.574867 | 0.1867084 | 2969932.1 | 2.572905 | 0.1868539 | 2972247.0 | 2.570989 | 0.1869762 | 2974192.4 | 2.56912 | 0.1870779 | 2975810.0 | 2.568002 | 0.1871616 | 2977142.4 | 2.566228 | 0.1872327 | 2978272.1 | 2.564518 | 0.187294 | 2979247.9 | 2.543878 | 0.1860525 | 2959499.8 | 2.523866 | 0.1847997 | 2939571.0 | 2.503127 | 0.1835283 | 2919348.1 | 2.482337 | 0.1822305 | 2898704.2 | 2.462189 | 0.1808996 | 2877533.7 | 2.441289 | 0.1795314 | 2855769.0 | 2.420334 | 0.1781211 | 2833335.8 | 2.400037 | 0.1766656 | 2810184.4 | 2.378967 | 0.1751594 | 2786225.4 | 2.357836 | 0.173598 | 2761388.3 | 2.341388 | 0.1732204 | 2755382.5 | 2.32496 | 0.1728566 | 2749595.5 | 2.308556 | 0.1725079 | 2744047.9 | 2.292173 | 0.1721759 | 2738767.1 | 2.275103 | 0.1718624 | 2733781.0 | 2.25876 | 0.1715696 | 2729122.4 | 2.242435 | 0.1712983 | 2724806.7 | 2.226128 | 0.1710515 | 2720881.0 | 2.209839 | 0.1708304 | 2717365.3 | 2.192881 | 0.170635 | 2714256.7
791 | 2.776576 | 0.268134 | 4259761.2 | 2.748504 | 0.2595051 | 4122676.1 | 2.721654 | 0.2508598 | 3985331.0 | 2.694474 | 0.2422569 | 3848660.1 | 2.66838 | 0.2336758 | 3712333.9 | 2.641758 | 0.2250364 | 3575083.8 | 2.616169 | 0.2162747 | 3435889.3 | 2.589967 | 0.2073481 | 3294074.2 | 2.564839 | 0.198228 | 3149185.9 | 2.539975 | 0.1889022 | 3001030.0 | 2.515386 | 0.17938 | 2849754.2 | 2.521967 | 0.1799122 | 2858209.5 | 2.528562 | 0.1804512 | 2866772.3 | 2.535166 | 0.1810011 | 2875508.4 | 2.541781 | 0.181566 | 2884482.4 | 2.548399 | 0.1821493 | 2893749.3 | 2.555021 | 0.1827525 | 2903332.8 | 2.56164 | 0.1833781 | 2913270.4 | 2.56908 | 0.1840267 | 2923574.4 | 2.57566 | 0.1846977 | 2934234.7 | 2.58222 | 0.18539 | 2945233.2 | 2.580135 | 0.1856535 | 2949419.7 | 2.578076 | 0.1858879 | 2953143.6 | 2.576046 | 0.1860947 | 2956429.2 | 2.574798 | 0.1862746 | 2959286.3 | 2.57282 | 0.1864291 | 2961741.4 | 2.57089 | 0.1865589 | 2963803.2 | 2.569005 | 0.1866679 | 2965534.3 | 2.567869 | 0.1867587 | 2966976.9 | 2.566075 | 0.1868337 | 2968169.5 | 2.564344 | 0.186899 | 2969206.2 | 2.543711 | 0.1856601 | 2949523.7 | 2.523707 | 0.1844138 | 2929724.5 | 2.502976 | 0.1831514 | 2909669.9 | 2.482195 | 0.1818657 | 2889244.2 | 2.462055 | 0.1805496 | 2868335.8 | 2.441162 | 0.1791967 | 2846841.9 | 2.420217 | 0.1778035 | 2824709.3 | 2.399927 | 0.1763662 | 2801874.4 | 2.378865 | 0.1748797 | 2778259.0 | 2.357743 | 0.173339 | 2753782.6 | 2.34127 | 0.1729542 | 2747669.8 | 2.32482 | 0.1725809 | 2741739.4 | 2.308394 | 0.1722203 | 2736009.6 | 2.29199 | 0.1718743 | 2730513.3 | 2.2749 | 0.1715448 | 2725279.4 | 2.258538 | 0.1712346 | 2720350.8 | 2.242197 | 0.1709439 | 2715731.9 | 2.225875 | 0.1706751 | 2711462.2 | 2.209571 | 0.1704306 | 2707577.1 | 2.192599 | 0.17021 | 2704073.5
792 | 2.777264 | 0.267602 | 4245941.7 | 2.749068 | 0.2589954 | 4109383.8 | 2.722112 | 0.2503488 | 3972191.3 | 2.694848 | 0.2417285 | 3835416.6 | 2.668686 | 0.2331386 | 3699123.7 | 2.642011 | 0.2245049 | 3562136.2 | 2.616374 | 0.2157589 | 3423366.8 | 2.590124 | 0.2068546 | 3282085.2 | 2.564949 | 0.197762 | 3137816.4 | 2.540035 | 0.1884639 | 2990286.6 | 2.515394 | 0.178967 | 2839603.1 | 2.521964 | 0.1794988 | 2848041.4 | 2.528548 | 0.1800352 | 2856551.2 | 2.535144 | 0.1805807 | 2865206.8 | 2.54175 | 0.1811403 | 2874085.8 | 2.548363 | 0.1817163 | 2883224.6 | 2.554981 | 0.1823125 | 2892685.6 | 2.561599 | 0.1829304 | 2902489.3 | 2.56904 | 0.1835712 | 2912656.9 | 2.575622 | 0.1842351 | 2923190.8 | 2.582186 | 0.184922 | 2934088.9 | 2.580094 | 0.1851924 | 2938378.9 | 2.578027 | 0.1854363 | 2942249.7 | 2.575988 | 0.1856517 | 2945666.2 | 2.574727 | 0.1858409 | 2948668.2 | 2.572738 | 0.1860028 | 2951237.0 | 2.570794 | 0.1861415 | 2953438.3 | 2.568893 | 0.1862576 | 2955281.1 | 2.567738 | 0.1863543 | 2956815.2 | 2.565926 | 0.1864347 | 2958090.9 | 2.564173 | 0.186504 | 2959189.9 | 2.543548 | 0.1852668 | 2939560.2 | 2.52355 | 0.1840256 | 2919865.5 | 2.502829 | 0.1827716 | 2899969.6 | 2.482056 | 0.1814974 | 2879752.0 | 2.461925 | 0.1801946 | 2859081.1 | 2.441042 | 0.1788572 | 2837861.7 | 2.420105 | 0.1774812 | 2816029.0 | 2.399824 | 0.1760616 | 2793503.6 | 2.378769 | 0.1745951 | 2770235.5 | 2.357656 | 0.173076 | 2746132.7 | 2.341159 | 0.1726845 | 2739921.5 | 2.324685 | 0.1723029 | 2733865.8 | 2.308236 | 0.1719326 | 2727991.0 | 2.291811 | 0.1715746 | 2722310.1 | 2.274701 | 0.1712308 | 2716856.0 | 2.258319 | 0.1709042 | 2711674.3 | 2.241959 | 0.1705954 | 2706773.3 | 2.22562 | 0.1703072 | 2702201.5 | 2.209301 | 0.1700407 | 2697973.4 | 2.192315 | 0.169796 | 2694090.4
793 | 2.777978 | 0.26706 | 4231998.5 | 2.749653 | 0.2584829 | 4096080.6 | 2.722586 | 0.2498415 | 3959144.0 | 2.695235 | 0.2412076 | 3822324.8 | 2.669002 | 0.2326068 | 3686031.2 | 2.642271 | 0.2239773 | 3549284.0 | 2.616585 | 0.2152462 | 3410924.5 | 2.590288 | 0.2063627 | 3270151.6 | 2.565064 | 0.197296 | 3126475.6 | 2.540101 | 0.1880261 | 2979579.0 | 2.515407 | 0.178555 | 2829493.4 | 2.521966 | 0.1790867 | 2837918.9 | 2.528539 | 0.1796206 | 2846379.9 | 2.535126 | 0.1801627 | 2854969.6 | 2.541724 | 0.1807163 | 2863743.0 | 2.548331 | 0.181286 | 2872770.2 | 2.554944 | 0.1818748 | 2882101.0 | 2.56156 | 0.1824851 | 2891772.0 | 2.569 | 0.183118 | 2901800.9 | 2.575584 | 0.1837745 | 2912204.8 | 2.582152 | 0.184454 | 2922972.7 | 2.580055 | 0.1847327 | 2927388.5 | 2.577978 | 0.1849846 | 2931381.1 | 2.57593 | 0.1852088 | 2934934.2 | 2.574658 | 0.1854058 | 2938056.0 | 2.572657 | 0.185577 | 2940767.9 | 2.570697 | 0.1857234 | 2943088.9 | 2.568782 | 0.1858465 | 2945039.4 | 2.56761 | 0.1859498 | 2946675.7 | 2.56578 | 0.1860361 | 2948043.4 | 2.564007 | 0.186108 | 2949183.0 | 2.543388 | 0.1848729 | 2929610.7 | 2.523398 | 0.1836353 | 2909999.4 | 2.502685 | 0.1823888 | 2890246.9 | 2.481922 | 0.1811247 | 2870214.3 | 2.4618 | 0.1798351 | 2849778.2 | 2.440926 | 0.1785133 | 2828832.3 | 2.419998 | 0.1771535 | 2807284.4 | 2.399726 | 0.1757521 | 2785076.9 | 2.378679 | 0.1743045 | 2762137.1 | 2.357574 | 0.172806 | 2738391.2 | 2.341053 | 0.1724115 | 2732140.0 | 2.324556 | 0.1720239 | 2725997.2 | 2.308084 | 0.1716445 | 2719986.1 | 2.291636 | 0.1712761 | 2714147.7 | 2.274504 | 0.1709204 | 2708510.2 | 2.258102 | 0.1705792 | 2703103.2 | 2.241723 | 0.1702536 | 2697943.8 | 2.225365 | 0.1699467 | 2693081.4 | 2.209029 | 0.1696602 | 2688541.0 | 2.192028 | 0.169394 | 2684322.6
794 | 2.778717 | 0.266506 | 4217900.6 | 2.750262 | 0.2579658 | 4082738.3 | 2.72308 | 0.2493356 | 3946150.1 | 2.695637 | 0.2406934 | 3809373.7 | 2.66933 | 0.2320804 | 3673059.1 | 2.642538 | 0.2234529 | 3536513.4 | 2.616802 | 0.2147348 | 3398536.0 | 2.590458 | 0.205872 | 3258266.6 | 2.565186 | 0.1968302 | 3115165.2 | 2.540173 | 0.1875882 | 2968894.9 | 2.515427 | 0.178143 | 2819409.3 | 2.521974 | 0.1786753 | 2827833.4 | 2.528536 | 0.1792081 | 2836266.6 | 2.535112 | 0.1797465 | 2844787.8 | 2.541702 | 0.1802953 | 2853473.0 | 2.548302 | 0.1808589 | 2862392.3 | 2.55491 | 0.1814399 | 2871588.1 | 2.561522 | 0.1820427 | 2881128.5 | 2.568962 | 0.1826674 | 2891014.9 | 2.575546 | 0.1833157 | 2901276.2 | 2.582118 | 0.183988 | 2911916.2 | 2.580014 | 0.1842744 | 2916448.8 | 2.57793 | 0.1845334 | 2920547.7 | 2.575872 | 0.1847665 | 2924236.4 | 2.574591 | 0.1849715 | 2927481.8 | 2.572576 | 0.185151 | 2930322.8 | 2.570604 | 0.1853045 | 2932752.0 | 2.568674 | 0.1854358 | 2934830.4 | 2.567486 | 0.1855452 | 2936560.7 | 2.565637 | 0.1856364 | 2938004.2 | 2.563846 | 0.185713 | 2939217.1 | 2.543231 | 0.1844781 | 2919673.3 | 2.52325 | 0.1832435 | 2900133.6 | 2.502545 | 0.1820031 | 2880502.0 | 2.481791 | 0.1807485 | 2860646.3 | 2.461678 | 0.1794713 | 2840432.4 | 2.440814 | 0.1781638 | 2819738.3 | 2.419895 | 0.1768207 | 2798481.5 | 2.399632 | 0.1754371 | 2776584.1 | 2.378595 | 0.1740083 | 2753970.6 | 2.357498 | 0.172531 | 2730589.9 | 2.340953 | 0.1721342 | 2724309.8 | 2.324431 | 0.1717425 | 2718109.9 | 2.307936 | 0.1713573 | 2712013.7 | 2.291465 | 0.1709798 | 2706039.1 | 2.274311 | 0.1706125 | 2700227.3 | 2.257887 | 0.1702589 | 2694630.8 | 2.241488 | 0.1699187 | 2689246.8 | 2.225112 | 0.1695949 | 2684121.2 | 2.208757 | 0.1692893 | 2679284.6 | 2.191739 | 0.169002 | 2674737.9
795 | 2.77948 | 0.265939 | 4203632.6 | 2.750893 | 0.2574429 | 4069337.7 | 2.723594 | 0.2488295 | 3933187.6 | 2.696055 | 0.2401851 | 3796547.2 | 2.669669 | 0.2315598 | 3660209.9 | 2.642815 | 0.2229319 | 3523830.3 | 2.617026 | 0.2142258 | 3386214.7 | 2.590633 | 0.2053826 | 3246432.2 | 2.565313 | 0.1963654 | 3103900.3 | 2.540251 | 0.1871509 | 2958249.0 | 2.515453 | 0.177732 | 2809366.3 | 2.521988 | 0.178265 | 2817791.4 | 2.528538 | 0.1787972 | 2826203.4 | 2.535105 | 0.1793326 | 2834667.0 | 2.541685 | 0.1798771 | 2843273.2 | 2.548276 | 0.1804342 | 2852078.7 | 2.554879 | 0.1810081 | 2861151.4 | 2.561486 | 0.1816029 | 2870553.1 | 2.568925 | 0.1822197 | 2880301.7 | 2.575509 | 0.1828596 | 2890416.3 | 2.582083 | 0.183524 | 2900919.0 | 2.579973 | 0.1838168 | 2905547.3 | 2.577882 | 0.1840838 | 2909768.0 | 2.575814 | 0.184324 | 2913564.9 | 2.574524 | 0.1845377 | 2916942.6 | 2.572497 | 0.1847245 | 2919895.0 | 2.570513 | 0.1848866 | 2922458.1 | 2.568567 | 0.1850246 | 2924638.0 | 2.567364 | 0.1851405 | 2926470.8 | 2.565497 | 0.1852375 | 2928003.5 | 2.563687 | 0.185319 | 2929292.1 | 2.543078 | 0.1840823 | 2909744.3 | 2.523104 | 0.1828504 | 2890271.5 | 2.502407 | 0.1816147 | 2870739.5 | 2.481663 | 0.1803686 | 2851041.9 | 2.46156 | 0.1791026 | 2831031.0 | 2.440706 | 0.1778094 | 2810589.1 | 2.419797 | 0.1764825 | 2789615.7 | 2.399544 | 0.1751161 | 2768017.7 | 2.378516 | 0.1737067 | 2745738.8 | 2.357427 | 0.172249 | 2722697.7 | 2.340857 | 0.1718529 | 2716437.3 | 2.324311 | 0.1714592 | 2710213.0 | 2.307792 | 0.1710692 | 2704049.5 | 2.291298 | 0.1706853 | 2697980.2 | 2.274122 | 0.1703093 | 2692037.3 | 2.257676 | 0.1699438 | 2686260.2 | 2.241255 | 0.1695901 | 2680669.0 | 2.224858 | 0.1692515 | 2675317.0 | 2.208485 | 0.1689287 | 2670214.8 | 2.191449 | 0.168622 | 2665367.0
796 | 2.780267 | 0.265356 | 4189147.8 | 2.751546 | 0.256911 | 4055828.4 | 2.724128 | 0.2483221 | 3920236.3 | 2.696488 | 0.2396811 | 3783820.3 | 2.670021 | 0.2310452 | 3647486.8 | 2.643101 | 0.2224145 | 3511235.7 | 2.617258 | 0.2137186 | 3373954.4 | 2.590816 | 0.2048941 | 3234641.7 | 2.565447 | 0.1959005 | 3092660.9 | 2.540334 | 0.1867136 | 2947628.7 | 2.515485 | 0.177321 | 2799348.5 | 2.522007 | 0.1778554 | 2807785.4 | 2.528546 | 0.1783876 | 2816186.0 | 2.535102 | 0.1789213 | 2824612.1 | 2.541672 | 0.1794612 | 2833135.6 | 2.548256 | 0.1800127 | 2841842.1 | 2.554851 | 0.18058 | 2850797.7 | 2.561453 | 0.1811663 | 2860053.8 | 2.568889 | 0.181775 | 2869663.0 | 2.575474 | 0.1824062 | 2879627.8 | 2.582049 | 0.183062 | 2889981.1 | 2.579932 | 0.1833613 | 2894705.5 | 2.577834 | 0.1836353 | 2899032.5 | 2.575759 | 0.1838827 | 2902938.1 | 2.574457 | 0.1841046 | 2906439.8 | 2.572421 | 0.1842989 | 2909507.2 | 2.570423 | 0.1844686 | 2912187.4 | 2.568464 | 0.1846134 | 2914472.4 | 2.567244 | 0.1847366 | 2916418.3 | 2.565361 | 0.1848386 | 2918027.6 | 2.563531 | 0.184924 | 2919376.3 | 2.542929 | 0.183687 | 2899847.7 | 2.52296 | 0.1824557 | 2880409.0 | 2.502273 | 0.1812241 | 2860966.1 | 2.481537 | 0.1799851 | 2841406.2 | 2.461445 | 0.1787297 | 2821587.8 | 2.440601 | 0.1774499 | 2801384.2 | 2.419702 | 0.1761384 | 2780678.5 | 2.399459 | 0.1747897 | 2759387.9 | 2.37844 | 0.1733988 | 2737428.7 | 2.357362 | 0.171961 | 2714730.7 | 2.340767 | 0.1715671 | 2708511.8 | 2.324195 | 0.1711733 | 2702294.6 | 2.307652 | 0.1707812 | 2696105.5 | 2.291134 | 0.1703923 | 2689965.1 | 2.273935 | 0.1700091 | 2683916.9 | 2.257467 | 0.1696345 | 2678003.2 | 2.241024 | 0.169269 | 2672232.5 | 2.224606 | 0.1689162 | 2666662.3 | 2.208213 | 0.1685779 | 2661321.3 | 2.191157 | 0.168254 | 2656208.9
797 | 2.781077 | 0.264755 | 4174415.7 | 2.752224 | 0.2563691 | 4042194.2 | 2.724683 | 0.2478112 | 3907261.9 | 2.696937 | 0.2391791 | 3771157.7 | 2.670386 | 0.230536 | 3634882.4 | 2.643396 | 0.221901 | 3498732.8 | 2.617498 | 0.2132143 | 3361769.7 | 2.591005 | 0.2044079 | 3222918.1 | 2.565587 | 0.1954369 | 3081471.1 | 2.540424 | 0.1862763 | 2937035.1 | 2.515523 | 0.176911 | 2789371.6 | 2.522033 | 0.1774468 | 2797820.0 | 2.52856 | 0.1779793 | 2806215.4 | 2.535104 | 0.1785117 | 2814610.3 | 2.541664 | 0.1790482 | 2823068.9 | 2.548238 | 0.1795945 | 2831682.8 | 2.554826 | 0.1801547 | 2840515.5 | 2.561424 | 0.1807335 | 2849641.0 | 2.568854 | 0.1813333 | 2859098.8 | 2.575438 | 0.1819563 | 2868920.8 | 2.582015 | 0.182603 | 2879118.0 | 2.579892 | 0.1829076 | 2883920.1 | 2.577786 | 0.1831881 | 2888343.9 | 2.575703 | 0.1834432 | 2892366.1 | 2.574391 | 0.1836715 | 2895965.6 | 2.572345 | 0.1838744 | 2899163.6 | 2.570334 | 0.1840507 | 2901944.5 | 2.568362 | 0.1842034 | 2904351.8 | 2.567127 | 0.1843323 | 2906384.1 | 2.565228 | 0.1844407 | 2908092.9 | 2.563381 | 0.184531 | 2909516.9 | 2.542781 | 0.1832917 | 2889977.5 | 2.52282 | 0.1820598 | 2870553.7 | 2.50214 | 0.1808315 | 2851186.6 | 2.481415 | 0.1795982 | 2831741.6 | 2.461332 | 0.1783523 | 2812097.0 | 2.440499 | 0.1770851 | 2792116.2 | 2.419611 | 0.1757888 | 2771678.4 | 2.399378 | 0.1744571 | 2750681.4 | 2.37837 | 0.1730844 | 2729036.6 | 2.357302 | 0.171667 | 2706688.9 | 2.340681 | 0.1712772 | 2700542.8 | 2.324085 | 0.170885 | 2694359.6 | 2.307516 | 0.1704924 | 2688168.8 | 2.290975 | 0.1701007 | 2681993.4 | 2.273751 | 0.1697126 | 2675873.3 | 2.25726 | 0.1693304 | 2669847.2 | 2.240795 | 0.1689552 | 2663932.4 | 2.224356 | 0.1685904 | 2658180.2 | 2.207942 | 0.1682375 | 2652616.3 | 2.190866 | 0.167897 | 2647247.3
798 | 2.781912 | 0.264135 | 4159421.1 | 2.752925 | 0.2558154 | 4028410.3 | 2.725259 | 0.2472952 | 3894239.7 | 2.697403 | 0.2386772 | 3758529.6 | 2.670765 | 0.2300318 | 3622387.4 | 2.643703 | 0.2213913 | 3486322.3 | 2.617745 | 0.2127119 | 3349644.3 | 2.5912 | 0.2039224 | 3211233.4 | 2.565734 | 0.1949741 | 3070321.6 | 2.54052 | 0.1858391 | 2926469.2 | 2.515568 | 0.176501 | 2779419.8 | 2.522065 | 0.1770388 | 2787888.4 | 2.52858 | 0.1775723 | 2796289.4 | 2.535112 | 0.1781041 | 2804663.9 | 2.541662 | 0.1786382 | 2813074.9 | 2.548226 | 0.1791792 | 2821593.8 | 2.554805 | 0.1797331 | 2830316.1 | 2.561396 | 0.1803043 | 2839311.0 | 2.568823 | 0.1808951 | 2848615.8 | 2.575404 | 0.1815094 | 2858288.3 | 2.581981 | 0.182147 | 2868329.3 | 2.579852 | 0.1824562 | 2873197.9 | 2.577739 | 0.1827429 | 2877713.0 | 2.575648 | 0.1830046 | 2881834.1 | 2.574328 | 0.1832402 | 2885544.7 | 2.57227 | 0.1834503 | 2888852.9 | 2.570249 | 0.183634 | 2891745.6 | 2.568262 | 0.1837935 | 2894256.6 | 2.567014 | 0.183929 | 2896391.5 | 2.565097 | 0.1840437 | 2898196.6 | 2.563233 | 0.184138 | 2899682.2 | 2.542637 | 0.1828959 | 2880122.6 | 2.522682 | 0.181664 | 2860722.5 | 2.50201 | 0.1804366 | 2841395.4 | 2.481294 | 0.1792085 | 2822055.0 | 2.461222 | 0.1779708 | 2802564.6 | 2.440399 | 0.1767152 | 2782792.6 | 2.419523 | 0.1754335 | 2762610.1 | 2.399301 | 0.1741182 | 2741897.1 | 2.378303 | 0.1727642 | 2720575.9 | 2.357244 | 0.171366 | 2698557.1 | 2.340599 | 0.1709829 | 2692525.0 | 2.323979 | 0.1705948 | 2686413.6 | 2.307386 | 0.1702034 | 2680249.8 | 2.290819 | 0.1698106 | 2674064.2 | 2.273571 | 0.1694191 | 2667899.3 | 2.257057 | 0.1690315 | 2661794.7 | 2.240569 | 0.1686484 | 2655762.1 | 2.224107 | 0.1682736 | 2649860.0 | 2.207672 | 0.1679084 | 2644109.0 | 2.190576 | 0.167553 | 2638512.7
799 | 2.782768 | 0.263494 | 4144134.1 | 2.753648 | 0.2552488 | 4014457.6 | 2.725856 | 0.2467729 | 3881150.4 | 2.697889 | 0.2381744 | 3745916.8 | 2.671158 | 0.2295317 | 3609987.6 | 2.644021 | 0.2208856 | 3474005.6 | 2.618001 | 0.2122116 | 3337583.3 | 2.591403 | 0.2034382 | 3199599.2 | 2.565886 | 0.1945121 | 3059212.8 | 2.540623 | 0.1854028 | 2915945.5 | 2.515619 | 0.176092 | 2769508.6 | 2.522103 | 0.1766317 | 2777996.8 | 2.528605 | 0.1771662 | 2786403.7 | 2.535126 | 0.177698 | 2794767.0 | 2.541664 | 0.1782302 | 2803137.9 | 2.548219 | 0.1787673 | 2811584.7 | 2.554788 | 0.1793152 | 2820201.5 | 2.561372 | 0.1798786 | 2829063.3 | 2.568794 | 0.1804613 | 2838227.5 | 2.575371 | 0.181066 | 2847737.5 | 2.581948 | 0.181695 | 2857630.5 | 2.579812 | 0.1820077 | 2862547.8 | 2.577693 | 0.1822995 | 2867137.8 | 2.575594 | 0.1825678 | 2871357.0 | 2.574265 | 0.1828107 | 2875177.3 | 2.572197 | 0.183027 | 2878579.6 | 2.570164 | 0.1832187 | 2881594.0 | 2.568165 | 0.1833843 | 2884198.4 | 2.566902 | 0.183527 | 2886443.9 | 2.56497 | 0.1836465 | 2888322.6 | 2.563089 | 0.183747 | 2889903.5 | 2.542496 | 0.1825013 | 2870311.4 | 2.522546 | 0.1812674 | 2850904.9 | 2.501882 | 0.1800406 | 2831610.1 | 2.481174 | 0.1788162 | 2812353.3 | 2.461113 | 0.1775852 | 2792992.8 | 2.440302 | 0.1763402 | 2773412.2 | 2.419436 | 0.1750722 | 2753470.1 | 2.399226 | 0.1737734 | 2733041.8 | 2.378239 | 0.172437 | 2712024.5 | 2.357192 | 0.171058 | 2690335.7 | 2.340522 | 0.1706837 | 2684449.2 | 2.323876 | 0.1703019 | 2678444.2 | 2.307259 | 0.1699143 | 2672348.7 | 2.290668 | 0.1695225 | 2666185.7 | 2.273396 | 0.1691293 | 2660001.9 | 2.256857 | 0.1687378 | 2653844.7 | 2.240345 | 0.1683487 | 2647724.4 | 2.22386 | 0.1679656 | 2641698.9 | 2.207402 | 0.1675898 | 2635789.5 | 2.190285 | 0.167222 | 2630004.7
800 | 2.783646 | 0.26283 | 4128523.6 | 2.754392 | 0.2546666 | 4000294.3 | 2.726474 | 0.2462415 | 3867952.0 | 2.698394 | 0.2376693 | 3733300.6 | 2.671566 | 0.2290341 | 3597659.4 | 2.644351 | 0.2203841 | 3461784.7 | 2.618266 | 0.2117134 | 3325586.9 | 2.591615 | 0.2029549 | 3188008.7 | 2.566047 | 0.1940504 | 3048137.1 | 2.540732 | 0.184966 | 2905439.4 | 2.515677 | 0.175683 | 2759622.1 | 2.522148 | 0.1762251 | 2768137.2 | 2.528637 | 0.1767612 | 2776559.2 | 2.535145 | 0.1772936 | 2784921.3 | 2.541672 | 0.1778247 | 2793264.2 | 2.548216 | 0.1783588 | 2801654.1 | 2.554776 | 0.1789007 | 2810165.0 | 2.561352 | 0.1794571 | 2818905.3 | 2.568767 | 0.1800314 | 2827926.4 | 2.575341 | 0.1806264 | 2837272.1 | 2.581914 | 0.181246 | 2847005.6 | 2.579774 | 0.1815621 | 2851971.3 | 2.577647 | 0.1818586 | 2856628.1 | 2.575541 | 0.1821327 | 2860933.2 | 2.574203 | 0.1823819 | 2864848.3 | 2.572126 | 0.1826058 | 2868365.0 | 2.570081 | 0.1828039 | 2871476.8 | 2.56807 | 0.1829766 | 2874189.0 | 2.566792 | 0.1831253 | 2876525.1 | 2.564847 | 0.1832513 | 2878504.6 | 2.562947 | 0.183357 | 2880165.0 | 2.542358 | 0.1821069 | 2860528.1 | 2.522413 | 0.1808706 | 2841108.4 | 2.501756 | 0.1796439 | 2821840.5 | 2.481057 | 0.178421 | 2802629.9 | 2.461006 | 0.1771961 | 2783390.0 | 2.440205 | 0.1759604 | 2763979.8 | 2.419352 | 0.1747051 | 2744261.5 | 2.399154 | 0.173422 | 2724106.2 | 2.378179 | 0.1721031 | 2703389.7 | 2.357143 | 0.170744 | 2682040.4 | 2.340449 | 0.17038 | 2676322.7 | 2.323779 | 0.170006 | 2670448.7 | 2.307136 | 0.1696243 | 2664452.8 | 2.29052 | 0.1692358 | 2658350.2 | 2.273224 | 0.1688435 | 2652188.0 | 2.256661 | 0.1684499 | 2646005.0 | 2.240125 | 0.1680562 | 2639821.4 | 2.223616 | 0.1676666 | 2633700.8 | 2.207135 | 0.167282 | 2627660.1 | 2.189995 | 0.166903 | 2621706.4
801 | 2.784546 | 0.262142 | 4112576.1 | 2.755159 | 0.254067 | 3985893.2 | 2.727114 | 0.2457001 | 3854629.5 | 2.698917 | 0.2371601 | 3720650.7 | 2.671988 | 0.2285371 | 3585371.3 | 2.644693 | 0.2198861 | 3449650.9 | 2.618541 | 0.2112176 | 3313657.0 | 2.591834 | 0.2024735 | 3176475.3 | 2.566215 | 0.1935905 | 3037116.8 | 2.54085 | 0.1845304 | 2894977.7 | 2.515741 | 0.175274 | 2749760.4 | 2.522199 | 0.1758192 | 2758314.2 | 2.528675 | 0.1763572 | 2766754.3 | 2.535171 | 0.1768903 | 2775116.9 | 2.541685 | 0.1774211 | 2783444.1 | 2.548218 | 0.1779527 | 2791785.5 | 2.554769 | 0.1784902 | 2800217.4 | 2.561335 | 0.1790396 | 2808836.7 | 2.568743 | 0.1796055 | 2817714.2 | 2.575313 | 0.1801918 | 2826912.4 | 2.581883 | 0.180801 | 2836469.9 | 2.579736 | 0.1811201 | 2841476.8 | 2.577603 | 0.1814204 | 2846187.0 | 2.575489 | 0.1816995 | 2850566.5 | 2.574143 | 0.1819554 | 2854580.9 | 2.572056 | 0.1821859 | 2858196.9 | 2.570001 | 0.1823904 | 2861405.2 | 2.567977 | 0.1825703 | 2864227.4 | 2.566686 | 0.1827248 | 2866650.8 | 2.564725 | 0.1828572 | 2868729.0 | 2.56281 | 0.182967 | 2870450.9 | 2.542223 | 0.181714 | 2850793.7 | 2.522282 | 0.1804742 | 2831343.1 | 2.501631 | 0.1792459 | 2812073.4 | 2.480942 | 0.1780245 | 2792910.6 | 2.460899 | 0.176804 | 2773762.8 | 2.44011 | 0.1755759 | 2754497.4 | 2.419269 | 0.1743324 | 2734987.7 | 2.399083 | 0.173064 | 2715089.3 | 2.378121 | 0.1717628 | 2694675.3 | 2.357096 | 0.170422 | 2673640.3 | 2.340378 | 0.1700716 | 2668143.3 | 2.323684 | 0.1697082 | 2662442.6 | 2.307017 | 0.1693337 | 2656567.1 | 2.290377 | 0.1689503 | 2650551.3 | 2.273055 | 0.1685609 | 2644442.5 | 2.256468 | 0.1681677 | 2638274.1 | 2.239908 | 0.1677718 | 2632063.1 | 2.223376 | 0.1673771 | 2625870.8 | 2.206871 | 0.1669853 | 2619725.0 | 2.189707 | 0.166597 | 2613632.8
802 | 2.785464 | 0.261428 | 4096260.3 | 2.755948 | 0.253449 | 3971239.5 | 2.727776 | 0.2451474 | 3841163.1 | 2.69946 | 0.2366453 | 3707945.4 | 2.672427 | 0.2280393 | 3573100.4 | 2.645048 | 0.2193913 | 3437596.8 | 2.618827 | 0.2107241 | 3301791.8 | 2.592061 | 0.2019926 | 3164979.6 | 2.566389 | 0.1931304 | 3026120.2 | 2.540973 | 0.1840951 | 2884548.0 | 2.515813 | 0.174865 | 2739923.2 | 2.522256 | 0.1754137 | 2748520.6 | 2.52872 | 0.175954 | 2756986.2 | 2.535202 | 0.1764884 | 2765360.2 | 2.541704 | 0.1770193 | 2773679.0 | 2.548226 | 0.1775495 | 2781985.8 | 2.554766 | 0.1780835 | 2790352.6 | 2.561323 | 0.1786262 | 2798856.4 | 2.568723 | 0.1791842 | 2807600.2 | 2.575286 | 0.1797613 | 2816642.1 | 2.581854 | 0.18036 | 2826023.3 | 2.579699 | 0.1806813 | 2831057.1 | 2.57756 | 0.1809851 | 2835818.1 | 2.575438 | 0.181269 | 2840266.2 | 2.574084 | 0.1815303 | 2844360.6 | 2.571988 | 0.1817672 | 2848073.1 | 2.569922 | 0.181979 | 2851391.7 | 2.567886 | 0.1821649 | 2854303.6 | 2.566583 | 0.1823262 | 2856831.5 | 2.564606 | 0.1824639 | 2858988.1 | 2.562677 | 0.18258 | 2860807.9 | 2.542089 | 0.1813218 | 2841094.1 | 2.522153 | 0.1800783 | 2821609.6 | 2.501508 | 0.1788481 | 2802332.8 | 2.480826 | 0.1776269 | 2783198.8 | 2.460794 | 0.1764084 | 2764107.1 | 2.440017 | 0.1751874 | 2744974.9 | 2.419187 | 0.1739541 | 2725650.5 | 2.399014 | 0.1726994 | 2705991.5 | 2.378064 | 0.1714152 | 2685868.7 | 2.357052 | 0.170093 | 2665151.7 | 2.340311 | 0.1697578 | 2659899.6 | 2.323593 | 0.1694071 | 2654404.0 | 2.306903 | 0.1690431 | 2648700.4 | 2.290238 | 0.1686667 | 2642803.1 | 2.272892 | 0.1682814 | 2636766.3 | 2.256279 | 0.1678906 | 2630642.1 | 2.239694 | 0.1674946 | 2624438.1 | 2.223138 | 0.1670974 | 2618214.8 | 2.206609 | 0.1667003 | 2611992.8 | 2.189422 | 0.166304 | 2605782.9
803 | 2.786403 | 0.260686 | 4079547.7 | 2.756758 | 0.2528106 | 3956303.3 | 2.728458 | 0.244582 | 3827531.1 | 2.700022 | 0.2361238 | 3695167.4 | 2.672884 | 0.2275396 | 3560830.0 | 2.645417 | 0.2188989 | 3425610.5 | 2.619123 | 0.2102328 | 3289992.3 | 2.592296 | 0.2015125 | 3153525.5 | 2.566571 | 0.1926708 | 3015158.8 | 2.541103 | 0.1836602 | 2874150.2 | 2.515891 | 0.174457 | 2730126.2 | 2.522321 | 0.1750082 | 2738751.5 | 2.528771 | 0.1755514 | 2747253.2 | 2.53524 | 0.1760875 | 2755642.6 | 2.541729 | 0.1766189 | 2763957.9 | 2.548239 | 0.1771485 | 2772246.0 | 2.554768 | 0.1776795 | 2780555.4 | 2.561316 | 0.1782173 | 2788972.4 | 2.568707 | 0.1787674 | 2797580.8 | 2.575263 | 0.1793353 | 2806467.4 | 2.581826 | 0.179925 | 2815696.5 | 2.579664 | 0.180246 | 2820720.5 | 2.577518 | 0.1805531 | 2825525.4 | 2.575389 | 0.1808409 | 2830030.3 | 2.574027 | 0.1811074 | 2834200.7 | 2.571921 | 0.181351 | 2838012.3 | 2.569845 | 0.1815689 | 2841422.4 | 2.567799 | 0.1817613 | 2844432.7 | 2.566482 | 0.1819291 | 2847058.7 | 2.564492 | 0.1820721 | 2849296.8 | 2.562545 | 0.182194 | 2851204.7 | 2.541959 | 0.1809303 | 2831428.9 | 2.522026 | 0.1796835 | 2811917.7 | 2.501386 | 0.1784499 | 2792611.6 | 2.480712 | 0.1772274 | 2773481.7 | 2.46069 | 0.1760114 | 2754450.9 | 2.439923 | 0.1747951 | 2735417.4 | 2.419106 | 0.1735705 | 2716253.3 | 2.398945 | 0.1723288 | 2696820.8 | 2.378008 | 0.1710603 | 2676970.2 | 2.35701 | 0.169757 | 2656574.5 | 2.340247 | 0.1694391 | 2651599.2 | 2.323506 | 0.1691032 | 2646342.5 | 2.306791 | 0.1687511 | 2640832.9 | 2.290102 | 0.1683844 | 2635094.0 | 2.272732 | 0.1680064 | 2629179.2 | 2.256095 | 0.1676192 | 2623119.8 | 2.239485 | 0.1672245 | 2616942.9 | 2.222903 | 0.1668268 | 2610719.6 | 2.20635 | 0.1664268 | 2604458.7 | 2.18914 | 0.166025 | 2598171.5
804 | 2.787359 | 0.259916 | 4062438.3 | 2.757587 | 0.25215 | 3941057.1 | 2.72916 | 0.2440014 | 3813695.9 | 2.700604 | 0.2355934 | 3682280.5 | 2.673358 | 0.2270369 | 3548544.0 | 2.645799 | 0.2184076 | 3413670.1 | 2.619431 | 0.2097439 | 3278258.9 | 2.592541 | 0.2010333 | 3142113.0 | 2.566762 | 0.1922112 | 3004224.8 | 2.541242 | 0.1832251 | 2863773.6 | 2.515976 | 0.174048 | 2720337.9 | 2.522392 | 0.174603 | 2729011.8 | 2.528828 | 0.1751493 | 2737551.6 | 2.535285 | 0.1756876 | 2745965.0 | 2.541761 | 0.1762202 | 2754289.3 | 2.548258 | 0.1767494 | 2762560.9 | 2.554776 | 0.1772786 | 2770832.0 | 2.561313 | 0.1778123 | 2779172.8 | 2.568695 | 0.1783553 | 2787659.6 | 2.575243 | 0.1789145 | 2796400.7 | 2.581799 | 0.179494 | 2805457.9 | 2.579631 | 0.179815 | 2810475.2 | 2.577477 | 0.1801241 | 2815305.8 | 2.575342 | 0.1804157 | 2819864.4 | 2.573971 | 0.1806872 | 2824106.7 | 2.571856 | 0.1809358 | 2827993.6 | 2.569771 | 0.1811604 | 2831504.0 | 2.567713 | 0.1813596 | 2834617.4 | 2.566384 | 0.1815331 | 2837328.1 | 2.56438 | 0.1816828 | 2839668.0 | 2.562417 | 0.181809 | 2841640.9 | 2.541832 | 0.1805413 | 2821826.6 | 2.5219 | 0.1792892 | 2802256.9 | 2.501266 | 0.1780524 | 2782926.0 | 2.480599 | 0.1768283 | 2763793.2 | 2.460586 | 0.1756127 | 2744794.1 | 2.43983 | 0.1743994 | 2725829.6 | 2.419025 | 0.1731823 | 2706807.6 | 2.398877 | 0.1719518 | 2687574.4 | 2.377954 | 0.1706981 | 2667979.5 | 2.356969 | 0.169413 | 2647893.6 | 2.340184 | 0.169115 | 2643236.6 | 2.323422 | 0.1687962 | 2638252.5 | 2.306684 | 0.1684585 | 2632975.3 | 2.289971 | 0.1681035 | 2627425.9 | 2.272577 | 0.1677342 | 2621654.2 | 2.255915 | 0.1673538 | 2615708.0 | 2.239281 | 0.1669629 | 2609599.1 | 2.222674 | 0.1665657 | 2603391.0 | 2.206096 | 0.1661642 | 2597115.8 | 2.18886 | 0.165759 | 2590782.5
805 | 2.788331 | 0.259114 | 4044872.5 | 2.758437 | 0.2514661 | 3925485.9 | 2.729883 | 0.243404 | 3799632.7 | 2.701206 | 0.2350531 | 3669271.8 | 2.673849 | 0.2265295 | 3536215.2 | 2.646195 | 0.2179155 | 3401748.2 | 2.61975 | 0.2092568 | 3266582.7 | 2.592796 | 0.2005549 | 3130742.6 | 2.56696 | 0.1917523 | 2993329.2 | 2.541388 | 0.1827912 | 2853443.2 | 2.51607 | 0.17364 | 2710589.6 | 2.52247 | 0.1741982 | 2719303.1 | 2.528892 | 0.1747473 | 2727875.0 | 2.535335 | 0.1752885 | 2736323.4 | 2.541798 | 0.1758225 | 2744659.7 | 2.548283 | 0.1763521 | 2752925.9 | 2.554788 | 0.1768804 | 2761173.0 | 2.561314 | 0.1774106 | 2769449.6 | 2.568688 | 0.1779481 | 2777841.5 | 2.575226 | 0.1784985 | 2786433.2 | 2.581776 | 0.179068 | 2795322.8 | 2.579601 | 0.1793891 | 2800335.6 | 2.577439 | 0.1796985 | 2805164.4 | 2.575296 | 0.1799936 | 2809771.3 | 2.573917 | 0.1802691 | 2814072.4 | 2.571794 | 0.1805232 | 2818039.2 | 2.569699 | 0.1807541 | 2821643.5 | 2.56763 | 0.1809593 | 2824846.1 | 2.566289 | 0.1811393 | 2827656.9 | 2.56427 | 0.1812947 | 2830082.5 | 2.562295 | 0.181426 | 2832132.2 | 2.541707 | 0.1801533 | 2812264.9 | 2.521777 | 0.1788961 | 2792639.4 | 2.501147 | 0.1776556 | 2773275.2 | 2.480486 | 0.1764283 | 2754116.1 | 2.460482 | 0.175212 | 2735128.4 | 2.439737 | 0.1740015 | 2716233.3 | 2.418943 | 0.1727898 | 2697317.2 | 2.398809 | 0.1715689 | 2678258.7 | 2.3779 | 0.1703293 | 2658908.6 | 2.356928 | 0.169061 | 2639109.5 | 2.340123 | 0.1687851 | 2634802.1 | 2.323339 | 0.1684858 | 2630130.0 | 2.30658 | 0.1681648 | 2625119.7 | 2.289844 | 0.1678236 | 2619792.9 | 2.272426 | 0.1674659 | 2614209.0 | 2.25574 | 0.1670937 | 2608398.9 | 2.239081 | 0.1667085 | 2602385.3 | 2.22245 | 0.166315 | 2596243.7 | 2.205847 | 0.1659139 | 2589981.5 | 2.188586 | 0.165506 | 2583614.9
806 | 2.789319 | 0.258281 | 4026866.4 | 2.759304 | 0.2507571 | 3909561.2 | 2.730626 | 0.2427888 | 3785327.7 | 2.701828 | 0.2345019 | 3656125.6 | 2.674359 | 0.2260161 | 3523824.2 | 2.646606 | 0.2174217 | 3389827.9 | 2.620081 | 0.2087712 | 3254957.9 | 2.59306 | 0.2000772 | 3119410.0 | 2.567166 | 0.1912927 | 2982450.4 | 2.541541 | 0.1823562 | 2843121.1 | 2.51617 | 0.173232 | 2700865.4 | 2.522556 | 0.173793 | 2709611.5 | 2.528964 | 0.1743458 | 2718231.0 | 2.535392 | 0.1748899 | 2726713.0 | 2.541843 | 0.175426 | 2735071.5 | 2.548314 | 0.1759566 | 2743344.5 | 2.554807 | 0.1764841 | 2751569.5 | 2.561322 | 0.1770122 | 2759803.0 | 2.568684 | 0.177545 | 2768109.3 | 2.575214 | 0.1780879 | 2776573.5 | 2.581756 | 0.178648 | 2785306.4 | 2.579571 | 0.1789671 | 2790281.7 | 2.577404 | 0.1792771 | 2795115.0 | 2.575251 | 0.1795742 | 2799746.5 | 2.573866 | 0.1798537 | 2804105.0 | 2.571734 | 0.180113 | 2808147.5 | 2.569629 | 0.180349 | 2811827.4 | 2.567549 | 0.180561 | 2815131.5 | 2.566196 | 0.1807473 | 2818036.9 | 2.564165 | 0.1809082 | 2820545.0 | 2.562175 | 0.181046 | 2822693.7 | 2.541585 | 0.1797667 | 2802747.9 | 2.521656 | 0.178505 | 2783077.3 | 2.501029 | 0.1772592 | 2763652.9 | 2.480375 | 0.1760292 | 2744476.0 | 2.460379 | 0.1748113 | 2725488.5 | 2.439644 | 0.1736015 | 2706627.1 | 2.418863 | 0.1723936 | 2687794.5 | 2.398741 | 0.1711809 | 2668886.6 | 2.377845 | 0.1699534 | 2649749.0 | 2.356888 | 0.168701 | 2630222.4 | 2.340063 | 0.168449 | 2626293.9 | 2.323259 | 0.1681713 | 2621963.5 | 2.306478 | 0.1678695 | 2617258.1 | 2.28972 | 0.1675447 | 2612193.8 | 2.272279 | 0.1672003 | 2606824.3 | 2.25557 | 0.166839 | 2601192.4 | 2.238887 | 0.1664622 | 2595317.3 | 2.222231 | 0.1660736 | 2589258.5 | 2.205603 | 0.1656752 | 2583047.8 | 2.188317 | 0.165268 | 2576698.7
807 | 2.79032 | 0.257414 | 4008376.0 | 2.76019 | 0.2500212 | 3893258.5 | 2.731388 | 0.2421539 | 3770750.6 | 2.702469 | 0.2339382 | 3642818.7 | 2.674886 | 0.2254959 | 3511357.5 | 2.647033 | 0.2169251 | 3377894.2 | 2.620425 | 0.2082864 | 3243375.2 | 2.593334 | 0.1996002 | 3108115.9 | 2.567382 | 0.1908327 | 2971591.0 | 2.541702 | 0.181921 | 2832820.7 | 2.516278 | 0.172824 | 2691165.3 | 2.52265 | 0.1733883 | 2699952.9 | 2.529042 | 0.1739443 | 2708610.8 | 2.535457 | 0.1744914 | 2717128.9 | 2.541893 | 0.1750304 | 2725522.8 | 2.548351 | 0.1755623 | 2733805.3 | 2.554831 | 0.1760899 | 2742021.5 | 2.561334 | 0.1766167 | 2750224.1 | 2.568685 | 0.1771457 | 2758461.7 | 2.575206 | 0.1776827 | 2766823.8 | 2.581739 | 0.178233 | 2775392.8 | 2.579546 | 0.1785499 | 2780327.0 | 2.57737 | 0.1788601 | 2785158.2 | 2.57521 | 0.179158 | 2789796.7 | 2.573816 | 0.1794414 | 2794209.2 | 2.571676 | 0.1797048 | 2798311.7 | 2.569562 | 0.1799465 | 2802075.5 | 2.567471 | 0.1801644 | 2805467.8 | 2.566107 | 0.1803567 | 2808462.7 | 2.564063 | 0.1805243 | 2811072.3 | 2.562057 | 0.180667 | 2813294.3 | 2.541466 | 0.1793823 | 2793289.7 | 2.521536 | 0.1781151 | 2773557.4 | 2.500913 | 0.1768644 | 2754082.0 | 2.480263 | 0.1756304 | 2734865.8 | 2.460275 | 0.1744096 | 2715856.2 | 2.43955 | 0.1731996 | 2697014.6 | 2.418781 | 0.1719949 | 2678255.5 | 2.398672 | 0.170788 | 2659460.7 | 2.37779 | 0.1695711 | 2640511.4 | 2.356848 | 0.168334 | 2621248.2 | 2.340005 | 0.1681073 | 2617717.7 | 2.323181 | 0.1678526 | 2613752.6 | 2.306379 | 0.1675719 | 2609381.4 | 2.2896 | 0.1672657 | 2604613.7 | 2.272137 | 0.1669376 | 2599504.2 | 2.255405 | 0.1665893 | 2594081.1 | 2.238697 | 0.1662226 | 2588370.6 | 2.222017 | 0.1658423 | 2582447.6 | 2.205365 | 0.1654487 | 2576319.7 | 2.188054 | 0.165043 | 2570002.1
808 | 2.791333 | 0.256513 | 3989402.2 | 2.761091 | 0.2492582 | 3876573.6 | 2.732169 | 0.2414975 | 3755875.8 | 2.703128 | 0.23336 | 3629316.8 | 2.67543 | 0.2249668 | 3498782.6 | 2.647476 | 0.2164249 | 3365934.5 | 2.620781 | 0.2078011 | 3231814.6 | 2.593619 | 0.1991237 | 3096859.5 | 2.567606 | 0.1903721 | 2960751.1 | 2.541872 | 0.1814847 | 2822530.0 | 2.516395 | 0.172415 | 2681473.8 | 2.52275 | 0.1729837 | 2690317.7 | 2.529127 | 0.1735428 | 2699013.2 | 2.535528 | 0.1740935 | 2707578.8 | 2.54195 | 0.1746352 | 2716002.7 | 2.548395 | 0.1751689 | 2724304.0 | 2.554862 | 0.1756977 | 2732527.3 | 2.561352 | 0.1762234 | 2740703.1 | 2.568692 | 0.17675 | 2748893.7 | 2.575202 | 0.1772816 | 2757161.0 | 2.581728 | 0.177824 | 2765597.0 | 2.579524 | 0.178138 | 2770479.9 | 2.577338 | 0.1784469 | 2775283.9 | 2.575172 | 0.1787461 | 2779938.0 | 2.573768 | 0.1790314 | 2784374.4 | 2.57162 | 0.1792992 | 2788540.0 | 2.569496 | 0.1795462 | 2792382.1 | 2.567396 | 0.1797694 | 2795852.6 | 2.56602 | 0.1799686 | 2798950.1 | 2.563964 | 0.1801419 | 2801645.2 | 2.561945 | 0.18029 | 2803949.3 | 2.54135 | 0.1790008 | 2783899.2 | 2.521419 | 0.1777269 | 2764087.1 | 2.500797 | 0.1764714 | 2744560.2 | 2.480152 | 0.1752319 | 2725284.0 | 2.460172 | 0.1740087 | 2706259.4 | 2.439456 | 0.1727973 | 2687419.0 | 2.418698 | 0.1715935 | 2668697.8 | 2.398603 | 0.1703913 | 2650000.5 | 2.377734 | 0.1691831 | 2631210.2 | 2.356807 | 0.167959 | 2612172.0 | 2.339947 | 0.1677599 | 2609075.1 | 2.323105 | 0.1675305 | 2605507.2 | 2.306284 | 0.1672722 | 2601491.1 | 2.289483 | 0.1669865 | 2597047.4 | 2.271998 | 0.1666766 | 2592227.0 | 2.255243 | 0.1663441 | 2587055.9 | 2.238513 | 0.1659904 | 2581556.1 | 2.22181 | 0.1656196 | 2575788.0 | 2.205132 | 0.1652334 | 2569781.7 | 2.187796 | 0.164833 | 2563555.2
809 | 2.792359 | 0.255576 | 3969916.4 | 2.762007 | 0.2484647 | 3859455.0 | 2.732968 | 0.2408189 | 3740691.4 | 2.703806 | 0.2327655 | 3615597.1 | 2.675994 | 0.2244281 | 3486089.2 | 2.647935 | 0.2159195 | 3353924.2 | 2.62115 | 0.207314 | 3220252.7 | 2.593915 | 0.1986473 | 3085631.5 | 2.567839 | 0.1899111 | 2949930.2 | 2.54205 | 0.1810483 | 2812261.3 | 2.516519 | 0.172007 | 2671821.6 | 2.522857 | 0.1725786 | 2680699.9 | 2.52922 | 0.1731415 | 2689443.6 | 2.535606 | 0.1736954 | 2698047.2 | 2.542014 | 0.1742402 | 2706511.1 | 2.548446 | 0.174777 | 2714849.3 | 2.554899 | 0.1753067 | 2723076.7 | 2.561376 | 0.1758324 | 2731242.2 | 2.568704 | 0.1763573 | 2739395.3 | 2.575203 | 0.1768849 | 2747590.5 | 2.581719 | 0.177421 | 2755918.5 | 2.579506 | 0.1777309 | 2760732.0 | 2.577311 | 0.1780381 | 2765503.9 | 2.575135 | 0.1783378 | 2770160.0 | 2.573724 | 0.1786245 | 2774612.7 | 2.571567 | 0.1788964 | 2778836.0 | 2.569434 | 0.1791478 | 2782741.9 | 2.567324 | 0.1793769 | 2786300.4 | 2.565936 | 0.1795816 | 2789480.1 | 2.563869 | 0.1797611 | 2792267.0 | 2.561836 | 0.179916 | 2794673.9 | 2.541236 | 0.1786208 | 2774555.1 | 2.521305 | 0.1773412 | 2754678.9 | 2.500683 | 0.1760796 | 2735082.7 | 2.480043 | 0.1748355 | 2715757.3 | 2.460067 | 0.1736079 | 2696689.1 | 2.439361 | 0.172394 | 2677832.2 | 2.418614 | 0.1711904 | 2659137.9 | 2.398531 | 0.1699916 | 2640516.4 | 2.377678 | 0.1687897 | 2621846.6 | 2.356765 | 0.167577 | 2603009.5 | 2.339889 | 0.1674066 | 2600362.7 | 2.32303 | 0.1672039 | 2597214.5 | 2.30619 | 0.1669707 | 2593591.6 | 2.289371 | 0.1667073 | 2589499.9 | 2.271865 | 0.1664171 | 2584992.5 | 2.255088 | 0.1661023 | 2580102.2 | 2.238334 | 0.1657639 | 2574846.2 | 2.221608 | 0.1654059 | 2569285.7 | 2.204907 | 0.1650292 | 2563434.1 | 2.187545 | 0.164635 | 2557310.9
810 | 2.793394 | 0.254605 | 3949951.2 | 2.762938 | 0.2476411 | 3841912.9 | 2.733783 | 0.240116 | 3725168.5 | 2.704503 | 0.2321541 | 3601647.5 | 2.676576 | 0.2238789 | 3473265.0 | 2.64841 | 0.2154079 | 3341845.7 | 2.621533 | 0.2068242 | 3208678.0 | 2.594223 | 0.1981707 | 3074427.7 | 2.568082 | 0.1894491 | 2939120.8 | 2.542235 | 0.1806099 | 2801989.4 | 2.51665 | 0.171597 | 2662162.3 | 2.522974 | 0.1721729 | 2671096.8 | 2.52932 | 0.17274 | 2679895.1 | 2.535691 | 0.1732973 | 2688541.3 | 2.542085 | 0.173846 | 2697053.2 | 2.548502 | 0.1743852 | 2705418.8 | 2.554943 | 0.1749168 | 2713665.8 | 2.561406 | 0.1754433 | 2721834.8 | 2.568721 | 0.175967 | 2729958.0 | 2.575209 | 0.176492 | 2738103.0 | 2.581714 | 0.177022 | 2746326.1 | 2.579492 | 0.1773293 | 2751093.2 | 2.577287 | 0.1776341 | 2755821.9 | 2.575101 | 0.1779331 | 2760460.5 | 2.573683 | 0.1782218 | 2764939.8 | 2.571516 | 0.1784957 | 2769188.7 | 2.569375 | 0.1787519 | 2773163.5 | 2.567254 | 0.1789864 | 2776801.9 | 2.565857 | 0.1791967 | 2780064.1 | 2.563776 | 0.179383 | 2782954.5 | 2.56173 | 0.179543 | 2785436.9 | 2.541127 | 0.1782432 | 2765272.0 | 2.521193 | 0.1769583 | 2745338.0 | 2.500571 | 0.1756899 | 2725659.5 | 2.479933 | 0.1744405 | 2706276.3 | 2.459964 | 0.1732075 | 2687148.5 | 2.439266 | 0.1719911 | 2668276.4 | 2.418529 | 0.1707862 | 2649584.2 | 2.398459 | 0.1695887 | 2631005.8 | 2.37762 | 0.1683924 | 2612446.4 | 2.356721 | 0.167189 | 2593776.3 | 2.339832 | 0.1670483 | 2591594.3 | 2.322957 | 0.1668737 | 2588884.5 | 2.306099 | 0.1666665 | 2585670.9 | 2.289261 | 0.1664274 | 2581961.2 | 2.271735 | 0.1661595 | 2577805.4 | 2.254937 | 0.1658641 | 2573221.4 | 2.238162 | 0.1655427 | 2568236.3 | 2.221411 | 0.1651996 | 2562912.1 | 2.204687 | 0.1648352 | 2557259.6 | 2.187302 | 0.164451 | 2551299.2
811 | 2.794435 | 0.253598 | 3929477.2 | 2.763881 | 0.246785 | 3823910.6 | 2.734616 | 0.2393874 | 3709286.4 | 2.705217 | 0.2315235 | 3587435.8 | 2.677175 | 0.2233176 | 3460286.3 | 2.648902 | 0.2148893 | 3329690.0 | 2.621931 | 0.2063308 | 3197077.2 | 2.594542 | 0.1976934 | 3063241.5 | 2.568335 | 0.1889862 | 2928323.7 | 2.54243 | 0.1801699 | 2791715.5 | 2.51679 | 0.171186 | 2652511.3 | 2.523097 | 0.1717673 | 2661518.1 | 2.529428 | 0.1723378 | 2670359.1 | 2.535784 | 0.1728994 | 2679059.8 | 2.542163 | 0.1734512 | 2687610.1 | 2.548566 | 0.173994 | 2696020.8 | 2.554993 | 0.1745284 | 2704300.9 | 2.561443 | 0.1750557 | 2712471.4 | 2.568745 | 0.1755793 | 2720584.4 | 2.57522 | 0.1761021 | 2728685.1 | 2.581715 | 0.176628 | 2736834.7 | 2.579481 | 0.1769328 | 2741557.3 | 2.577267 | 0.1772346 | 2746234.5 | 2.575072 | 0.1775325 | 2750849.7 | 2.573643 | 0.1778221 | 2755336.6 | 2.571469 | 0.178098 | 2759611.9 | 2.569318 | 0.1783584 | 2763647.3 | 2.567188 | 0.1785976 | 2767353.3 | 2.56578 | 0.1788141 | 2770708.6 | 2.563687 | 0.1790056 | 2773675.1 | 2.56163 | 0.179172 | 2776253.8 | 2.54102 | 0.1778686 | 2756058.3 | 2.521082 | 0.1765773 | 2736049.6 | 2.500461 | 0.1753029 | 2716301.9 | 2.479824 | 0.174047 | 2696842.0 | 2.459861 | 0.1728093 | 2677664.6 | 2.439168 | 0.1715883 | 2658744.9 | 2.418443 | 0.1703813 | 2640042.9 | 2.398385 | 0.1691844 | 2621496.7 | 2.377559 | 0.1679916 | 2603014.8 | 2.356677 | 0.166795 | 2584473.2 | 2.339774 | 0.1666855 | 2582776.2 | 2.322884 | 0.1665403 | 2580526.1 | 2.306011 | 0.1663605 | 2577741.0 | 2.289155 | 0.166147 | 2574433.1 | 2.27161 | 0.1659027 | 2570646.8 | 2.254792 | 0.165629 | 2566406.7 | 2.237995 | 0.1653271 | 2561729.0 | 2.221223 | 0.1650004 | 2556666.7 | 2.204475 | 0.1646503 | 2551241.9 | 2.187065 | 0.164278 | 2545472.8
812 | 2.795483 | 0.252554 | 3908481.4 | 2.764835 | 0.2458961 | 3805445.8 | 2.735463 | 0.2386327 | 3693038.3 | 2.705949 | 0.2308724 | 3572941.2 | 2.677791 | 0.2227424 | 3447121.9 | 2.649409 | 0.2143619 | 3317427.4 | 2.622343 | 0.2058333 | 3185440.5 | 2.594872 | 0.1972144 | 3052055.9 | 2.568598 | 0.1885222 | 2917537.4 | 2.542634 | 0.179728 | 2781439.7 | 2.516939 | 0.170773 | 2642853.2 | 2.523228 | 0.1713598 | 2651934.8 | 2.529544 | 0.1719353 | 2660841.2 | 2.535883 | 0.172501 | 2669595.7 | 2.542248 | 0.1730566 | 2678193.6 | 2.548636 | 0.1736031 | 2686650.8 | 2.555049 | 0.1741401 | 2694961.1 | 2.561486 | 0.1746693 | 2703152.3 | 2.568775 | 0.1751935 | 2711264.2 | 2.575238 | 0.1757149 | 2719332.6 | 2.58172 | 0.176238 | 2727428.7 | 2.579475 | 0.1765402 | 2732104.7 | 2.57725 | 0.1768401 | 2736747.4 | 2.575046 | 0.1771362 | 2741328.9 | 2.573608 | 0.1774256 | 2745807.4 | 2.571425 | 0.1777041 | 2750117.8 | 2.569264 | 0.1779669 | 2754184.9 | 2.567125 | 0.1782112 | 2757966.0 | 2.565706 | 0.1784332 | 2761401.8 | 2.563603 | 0.1786306 | 2764456.5 | 2.561531 | 0.178804 | 2767139.6 | 2.540916 | 0.1774957 | 2746893.1 | 2.520975 | 0.1761993 | 2726829.1 | 2.500352 | 0.1749187 | 2707011.9 | 2.479717 | 0.1736557 | 2687465.5 | 2.459756 | 0.1724124 | 2668224.3 | 2.439072 | 0.1711861 | 2649246.4 | 2.418354 | 0.1699765 | 2630526.4 | 2.398308 | 0.1687783 | 2611983.7 | 2.377497 | 0.1675872 | 2593550.2 | 2.35663 | 0.166397 | 2575131.0 | 2.339715 | 0.1663187 | 2573919.0 | 2.322812 | 0.1662035 | 2572136.4 | 2.305925 | 0.1660528 | 2569804.7 | 2.289052 | 0.1658665 | 2566921.7 | 2.27149 | 0.1656473 | 2563528.5 | 2.254653 | 0.1653967 | 2559650.4 | 2.237835 | 0.1651158 | 2555303.4 | 2.221041 | 0.1648084 | 2550545.7 | 2.204271 | 0.1644746 | 2545380.9 | 2.186838 | 0.164116 | 2539830.8
813 | 2.796533 | 0.251475 | 3886995.8 | 2.765801 | 0.2449728 | 3786493.1 | 2.736324 | 0.2378487 | 3676378.2 | 2.706697 | 0.2301999 | 3558152.0 | 2.678425 | 0.2221516 | 3433750.1 | 2.649935 | 0.2138251 | 3305050.2 | 2.622769 | 0.2053303 | 3173747.3 | 2.595214 | 0.1967323 | 3040849.9 | 2.56887 | 0.1880566 | 2906751.7 | 2.542846 | 0.1792844 | 2771161.2 | 2.517097 | 0.170359 | 2633203.3 | 2.523367 | 0.170951 | 2642353.2 | 2.529666 | 0.1715321 | 2651335.5 | 2.535991 | 0.1721018 | 2660140.8 | 2.54234 | 0.1726619 | 2668799.4 | 2.548714 | 0.1732118 | 2677298.6 | 2.555113 | 0.1737524 | 2685654.2 | 2.561536 | 0.1742843 | 2693875.6 | 2.568811 | 0.1748091 | 2701987.1 | 2.575261 | 0.1753305 | 2710046.4 | 2.58173 | 0.175851 | 2718092.1 | 2.579474 | 0.1761519 | 2722743.5 | 2.577238 | 0.17645 | 2727350.4 | 2.575024 | 0.1767441 | 2731896.6 | 2.573576 | 0.1770329 | 2736361.1 | 2.571382 | 0.1773127 | 2740685.2 | 2.569214 | 0.1775784 | 2744791.4 | 2.567064 | 0.1778269 | 2748633.2 | 2.565636 | 0.1780539 | 2752141.2 | 2.563521 | 0.1782579 | 2755295.1 | 2.561436 | 0.178436 | 2758047.9 | 2.540816 | 0.1771255 | 2737791.7 | 2.52087 | 0.1758243 | 2717679.4 | 2.500244 | 0.1745369 | 2697780.8 | 2.47961 | 0.1732675 | 2678158.8 | 2.459652 | 0.1720172 | 2658833.7 | 2.438974 | 0.170786 | 2639803.4 | 2.418265 | 0.1695716 | 2621032.7 | 2.39823 | 0.1683717 | 2602486.5 | 2.377432 | 0.1671816 | 2584090.3 | 2.356579 | 0.165995 | 2565749.9 | 2.339656 | 0.165949 | 2565039.5 | 2.322742 | 0.1658648 | 2563737.0 | 2.30584 | 0.1657434 | 2561860.9 | 2.288953 | 0.1655855 | 2559420.2 | 2.271374 | 0.1653933 | 2556448.9 | 2.254519 | 0.1651674 | 2552958.2 | 2.237683 | 0.1649092 | 2548967.4 | 2.220867 | 0.1646222 | 2544530.3 | 2.204074 | 0.164307 | 2539658.9 | 2.186618 | 0.163965 | 2534372.7
814 | 2.797582 | 0.250359 | 3864992.4 | 2.766775 | 0.2440165 | 3767079.0 | 2.737198 | 0.2370359 | 3659312.6 | 2.707461 | 0.2295042 | 3543040.1 | 2.679075 | 0.2215445 | 3420160.7 | 2.650476 | 0.2132783 | 3292548.9 | 2.62321 | 0.2048206 | 3161980.1 | 2.595569 | 0.1962467 | 3029617.4 | 2.569154 | 0.1875891 | 2895964.0 | 2.543068 | 0.1788382 | 2760869.2 | 2.517261 | 0.169942 | 2623530.9 | 2.523515 | 0.1705402 | 2632765.8 | 2.529796 | 0.1711271 | 2641826.3 | 2.536106 | 0.1717023 | 2650705.4 | 2.542439 | 0.1722666 | 2659417.7 | 2.548799 | 0.1728205 | 2667968.2 | 2.555183 | 0.1733648 | 2676371.3 | 2.561592 | 0.1738995 | 2684626.4 | 2.568854 | 0.1744264 | 2692760.7 | 2.57529 | 0.1749481 | 2700813.9 | 2.581747 | 0.175467 | 2708824.8 | 2.579477 | 0.1757672 | 2713459.4 | 2.57723 | 0.1760635 | 2718033.4 | 2.575005 | 0.1763565 | 2722556.1 | 2.573548 | 0.1766442 | 2726997.4 | 2.571345 | 0.1769243 | 2731321.6 | 2.569167 | 0.177193 | 2735469.8 | 2.567008 | 0.1774445 | 2739352.6 | 2.565569 | 0.177677 | 2742942.6 | 2.563442 | 0.1778865 | 2746176.8 | 2.561348 | 0.178071 | 2749024.8 | 2.540718 | 0.1767582 | 2728758.7 | 2.520767 | 0.1754517 | 2708587.9 | 2.500139 | 0.1741585 | 2688623.8 | 2.479504 | 0.1728821 | 2668920.2 | 2.459549 | 0.1716244 | 2649503.8 | 2.438875 | 0.1703872 | 2630403.9 | 2.418175 | 0.1691678 | 2611578.2 | 2.398149 | 0.1679649 | 2593008.3 | 2.377364 | 0.1667735 | 2574616.7 | 2.356527 | 0.165589 | 2556330.1 | 2.339595 | 0.1655764 | 2556136.4 | 2.32267 | 0.1655243 | 2555330.8 | 2.305758 | 0.1654335 | 2553929.2 | 2.288857 | 0.1653046 | 2551939.8 | 2.271262 | 0.1651399 | 2549396.5 | 2.25439 | 0.1649406 | 2546320.2 | 2.237536 | 0.1647072 | 2542717.0 | 2.220702 | 0.1644424 | 2538629.2 | 2.203888 | 0.1641473 | 2534073.4 | 2.186409 | 0.163823 | 2529067.1
815 | 2.798625 | 0.249206 | 3842471.7 | 2.767753 | 0.2430255 | 3747176.4 | 2.738083 | 0.2361919 | 3641810.3 | 2.708241 | 0.2287839 | 3527587.3 | 2.679742 | 0.2209193 | 3406323.3 | 2.651034 | 0.2127201 | 3279900.8 | 2.623666 | 0.204304 | 3150134.6 | 2.595937 | 0.1957568 | 3018347.1 | 2.569448 | 0.1871196 | 2885170.4 | 2.543299 | 0.1783896 | 2750564.1 | 2.517435 | 0.169522 | 2613835.9 | 2.523671 | 0.1701278 | 2623177.1 | 2.529935 | 0.1707203 | 2632313.0 | 2.536227 | 0.1713014 | 2641272.2 | 2.542546 | 0.1718703 | 2650043.3 | 2.54889 | 0.1724291 | 2658659.7 | 2.55526 | 0.172977 | 2667107.5 | 2.561655 | 0.1735154 | 2675408.9 | 2.568903 | 0.1740447 | 2683571.5 | 2.575326 | 0.1745669 | 2691622.0 | 2.58177 | 0.175086 | 2699626.5 | 2.579486 | 0.1753853 | 2704241.1 | 2.577227 | 0.1756809 | 2708798.7 | 2.574991 | 0.1759724 | 2713294.5 | 2.573524 | 0.1762592 | 2717715.5 | 2.571311 | 0.1765394 | 2722035.9 | 2.569122 | 0.1768098 | 2726205.6 | 2.566955 | 0.1770648 | 2730138.0 | 2.565505 | 0.1773016 | 2733789.2 | 2.563369 | 0.1775164 | 2737100.5 | 2.561262 | 0.177708 | 2740054.7 | 2.540625 | 0.1763922 | 2719767.3 | 2.520669 | 0.1750823 | 2699569.6 | 2.500036 | 0.1737832 | 2679539.5 | 2.479399 | 0.1724996 | 2659746.7 | 2.459446 | 0.171235 | 2640248.1 | 2.438775 | 0.1699903 | 2621057.3 | 2.418082 | 0.1687657 | 2602174.0 | 2.398067 | 0.1675579 | 2583552.1 | 2.377294 | 0.1663653 | 2565162.6 | 2.356471 | 0.165182 | 2546918.1 | 2.339532 | 0.1652019 | 2547224.7 | 2.322599 | 0.1651818 | 2546914.9 | 2.305676 | 0.1651228 | 2546005.0 | 2.288763 | 0.1650243 | 2544486.1 | 2.271156 | 0.1648883 | 2542390.1 | 2.254268 | 0.1647161 | 2539735.1 | 2.237395 | 0.1645085 | 2536533.0 | 2.220543 | 0.1642683 | 2532829.3 | 2.203709 | 0.1639954 | 2528621.9 | 2.18621 | 0.163691 | 2523928.7
816 | 2.799658 | 0.248015 | 3819422.0 | 2.768738 | 0.2419988 | 3726773.5 | 2.738978 | 0.2353166 | 3623866.8 | 2.709033 | 0.2280386 | 3511786.2 | 2.680424 | 0.2202742 | 3392214.9 | 2.651606 | 0.2121483 | 3267076.7 | 2.624136 | 0.2037787 | 3138184.9 | 2.596317 | 0.1952622 | 3007031.4 | 2.569752 | 0.186647 | 2874357.8 | 2.543539 | 0.1779384 | 2740244.6 | 2.517618 | 0.169099 | 2604118.5 | 2.523834 | 0.1697124 | 2613565.1 | 2.530081 | 0.1703117 | 2622794.5 | 2.536357 | 0.1708988 | 2631835.2 | 2.54266 | 0.1714736 | 2640687.6 | 2.548988 | 0.1720366 | 2649357.7 | 2.555344 | 0.1725889 | 2657863.1 | 2.561724 | 0.1731311 | 2666213.0 | 2.568959 | 0.1736636 | 2674412.5 | 2.575369 | 0.174188 | 2682489.1 | 2.581798 | 0.174707 | 2690481.5 | 2.579501 | 0.1750061 | 2695088.4 | 2.577229 | 0.1753013 | 2699633.9 | 2.574981 | 0.1755919 | 2704109.0 | 2.573503 | 0.1758781 | 2708516.9 | 2.571281 | 0.1761578 | 2712824.4 | 2.569083 | 0.1764293 | 2717004.3 | 2.566905 | 0.1766878 | 2720985.4 | 2.565446 | 0.1769281 | 2724687.1 | 2.563299 | 0.177149 | 2728088.5 | 2.561179 | 0.177346 | 2731122.0 | 2.540536 | 0.1760296 | 2710850.1 | 2.520572 | 0.1747161 | 2690621.3 | 2.499935 | 0.173411 | 2670523.0 | 2.479296 | 0.1721208 | 2650653.4 | 2.459343 | 0.1708486 | 2631061.7 | 2.438676 | 0.1695961 | 2611773.8 | 2.417988 | 0.168365 | 2592815.3 | 2.397983 | 0.1671524 | 2574140.8 | 2.37722 | 0.1659563 | 2555721.7 | 2.356412 | 0.164772 | 2537482.9 | 2.339468 | 0.1648263 | 2538319.0 | 2.322529 | 0.1648391 | 2538516.7 | 2.305597 | 0.1648114 | 2538089.2 | 2.288673 | 0.1647441 | 2537052.8 | 2.271052 | 0.1646383 | 2535423.5 | 2.254151 | 0.1644946 | 2533211.3 | 2.237263 | 0.1643139 | 2530428.0 | 2.220392 | 0.1640988 | 2527115.2 | 2.20354 | 0.1638499 | 2523282.2 | 2.18602 | 0.163568 | 2518941.4
817 | 2.800668 | 0.246787 | 3795858.5 | 2.769725 | 0.2409382 | 3705897.6 | 2.739883 | 0.2344081 | 3605457.8 | 2.709838 | 0.2272653 | 3495594.0 | 2.681122 | 0.2196088 | 3377828.0 | 2.652195 | 0.2115618 | 3254056.0 | 2.624623 | 0.2032443 | 3126124.0 | 2.596711 | 0.1947619 | 2995654.4 | 2.570067 | 0.1861702 | 2863505.5 | 2.543788 | 0.1774838 | 2729898.8 | 2.51781 | 0.168673 | 2594378.7 | 2.524006 | 0.1692939 | 2603928.8 | 2.530235 | 0.169901 | 2613266.7 | 2.536494 | 0.1704941 | 2622389.2 | 2.542781 | 0.1710751 | 2631326.5 | 2.549095 | 0.1716432 | 2640064.3 | 2.555435 | 0.1722006 | 2648636.5 | 2.561801 | 0.1727466 | 2657035.6 | 2.569021 | 0.1732828 | 2665283.0 | 2.575417 | 0.1738097 | 2673386.5 | 2.581834 | 0.174329 | 2681374.4 | 2.579521 | 0.1746296 | 2685997.3 | 2.577236 | 0.1749243 | 2690531.3 | 2.574977 | 0.1752147 | 2694997.6 | 2.573487 | 0.1755001 | 2699387.5 | 2.571255 | 0.1757797 | 2703688.1 | 2.569047 | 0.1760518 | 2707873.5 | 2.566859 | 0.1763127 | 2711885.4 | 2.56539 | 0.1765573 | 2715647.3 | 2.563231 | 0.1767824 | 2719110.6 | 2.561102 | 0.176985 | 2722226.6 | 2.54045 | 0.1756696 | 2701995.0 | 2.520479 | 0.1743523 | 2681732.0 | 2.499837 | 0.1730426 | 2661588.4 | 2.479194 | 0.1717454 | 2641636.1 | 2.459241 | 0.1704653 | 2621946.3 | 2.438577 | 0.1692055 | 2602569.2 | 2.417893 | 0.1679666 | 2583513.4 | 2.397896 | 0.1667483 | 2564775.0 | 2.377145 | 0.1655474 | 2546303.0 | 2.35635 | 0.164362 | 2528070.7 | 2.339402 | 0.1644495 | 2529416.9 | 2.322457 | 0.1644955 | 2530124.1 | 2.305518 | 0.1645008 | 2530205.7 | 2.288585 | 0.1644648 | 2529651.8 | 2.270954 | 0.1643893 | 2528490.2 | 2.254039 | 0.1642754 | 2526739.3 | 2.237137 | 0.1641231 | 2524396.7 | 2.220251 | 0.1639347 | 2521498.4 | 2.20338 | 0.1637107 | 2518053.4 | 2.18584 | 0.163452 | 2514074.1
818 | 2.801629 | 0.245521 | 3771769.9 | 2.77071 | 0.2398416 | 3684521.5 | 2.740796 | 0.2334679 | 3586605.8 | 2.710655 | 0.2264643 | 3479014.9 | 2.681834 | 0.2189211 | 3363134.2 | 2.652799 | 0.2109598 | 3240830.1 | 2.625124 | 0.2027003 | 3113945.7 | 2.597117 | 0.1942545 | 2984198.1 | 2.570393 | 0.1856891 | 2852613.5 | 2.544048 | 0.1770258 | 2719525.7 | 2.518009 | 0.168243 | 2584601.3 | 2.524186 | 0.1688723 | 2594268.4 | 2.530396 | 0.1694871 | 2603714.2 | 2.536639 | 0.1700875 | 2612937.8 | 2.542909 | 0.1706748 | 2621959.9 | 2.549208 | 0.1712492 | 2630782.9 | 2.555533 | 0.171811 | 2639414.1 | 2.561885 | 0.1723619 | 2647876.6 | 2.56909 | 0.172902 | 2656174.0 | 2.575472 | 0.1734321 | 2664317.5 | 2.581876 | 0.173954 | 2672335.5 | 2.579547 | 0.1742547 | 2676955.7 | 2.577249 | 0.1745499 | 2681490.6 | 2.574976 | 0.1748402 | 2685949.6 | 2.573476 | 0.1751253 | 2690329.6 | 2.571232 | 0.175405 | 2694626.9 | 2.569015 | 0.1756774 | 2698810.5 | 2.566817 | 0.1759398 | 2702842.3 | 2.565338 | 0.1761883 | 2706660.2 | 2.56317 | 0.1764177 | 2710184.1 | 2.561028 | 0.176627 | 2713399.0 | 2.540367 | 0.1753115 | 2693189.8 | 2.52039 | 0.1739923 | 2672923.3 | 2.49974 | 0.1726776 | 2652727.3 | 2.479095 | 0.1713737 | 2632695.8 | 2.459139 | 0.1700862 | 2612916.9 | 2.438476 | 0.1688181 | 2593435.5 | 2.417798 | 0.1675709 | 2574276.3 | 2.397807 | 0.1663459 | 2555457.0 | 2.377067 | 0.1651401 | 2536933.7 | 2.356283 | 0.163951 | 2518666.3 | 2.339334 | 0.1640728 | 2520537.1 | 2.322386 | 0.1641522 | 2521757.8 | 2.305441 | 0.1641899 | 2522336.4 | 2.2885 | 0.1641864 | 2522283.3 | 2.270859 | 0.1641425 | 2521608.3 | 2.253934 | 0.1640586 | 2520318.9 | 2.237018 | 0.1639355 | 2518428.0 | 2.220116 | 0.1637752 | 2515966.4 | 2.20323 | 0.1635778 | 2512933.4 | 2.185672 | 0.163344 | 2509341.4
819 | 2.803432 | 0.2442178 | 3747168.4 | 2.771689 | 0.2387091 | 3662646.5 | 2.741713 | 0.2324941 | 3567285.5 | 2.711483 | 0.2256337 | 3462022.2 | 2.68256 | 0.21821 | 3348117.6 | 2.653418 | 0.2103405 | 3227371.2 | 2.625639 | 0.2021454 | 3101629.5 | 2.597538 | 0.1937401 | 2972662.0 | 2.570732 | 0.1852031 | 2841673.0 | 2.544317 | 0.1765643 | 2709123.4 | 2.518219 | 0.167809 | 2574786.4 | 2.524375 | 0.1684473 | 2584580.4 | 2.530566 | 0.1690701 | 2594135.9 | 2.536791 | 0.1696785 | 2603470.7 | 2.543045 | 0.1702722 | 2612580.2 | 2.549328 | 0.1708531 | 2621493.3 | 2.555638 | 0.1714205 | 2630200.0 | 2.561975 | 0.1719764 | 2638729.9 | 2.569166 | 0.1725207 | 2647081.1 | 2.575534 | 0.1730547 | 2655274.6 | 2.581924 | 0.173579 | 2663318.7 | 2.579581 | 0.1738812 | 2667955.8 | 2.577267 | 0.1741777 | 2672504.5 | 2.574982 | 0.1744681 | 2676960.2 | 2.573469 | 0.1747534 | 2681338.4 | 2.571214 | 0.1750329 | 2685626.2 | 2.568987 | 0.1753059 | 2689814.8 | 2.566779 | 0.1755697 | 2693863.5 | 2.565289 | 0.1758211 | 2697720.8 | 2.563111 | 0.1760554 | 2701315.1 | 2.560958 | 0.176269 | 2704592.9 | 2.540289 | 0.1749554 | 2684438.3 | 2.520303 | 0.1736355 | 2664185.6 | 2.499648 | 0.172316 | 2643940.5 | 2.478997 | 0.1710064 | 2623845.3 | 2.459039 | 0.1697109 | 2603967.9 | 2.438377 | 0.1684342 | 2584378.6 | 2.417702 | 0.1671791 | 2565121.7 | 2.397716 | 0.1659459 | 2546199.9 | 2.376985 | 0.1647341 | 2527606.0 | 2.356214 | 0.16354 | 2509284.8 | 2.339264 | 0.1636959 | 2511677.2 | 2.322313 | 0.163809 | 2513412.7 | 2.305365 | 0.1638802 | 2514504.4 | 2.288418 | 0.1639092 | 2514949.6 | 2.270769 | 0.1638969 | 2514761.3 | 2.253834 | 0.1638444 | 2513956.0 | 2.236906 | 0.1637514 | 2512528.7 | 2.219991 | 0.1636198 | 2510509.7 | 2.203089 | 0.1634503 | 2507907.9 | 2.185515 | 0.163243 | 2504727.8
820 | 2.804725 | 0.2436245 | 3733507.3 | 2.772657 | 0.2375396 | 3640257.5 | 2.742635 | 0.2314859 | 3547484.7 | 2.71232 | 0.2247729 | 3444610.0 | 2.683299 | 0.2174751 | 3332771.5 | 2.654051 | 0.2097025 | 3213657.4 | 2.626168 | 0.2015778 | 3089147.5 | 2.597971 | 0.1932174 | 2961025.4 | 2.571081 | 0.1847116 | 2830676.8 | 2.544595 | 0.1760987 | 2698684.6 | 2.518436 | 0.167371 | 2564934.2 | 2.524572 | 0.1680183 | 2574854.4 | 2.530744 | 0.1686498 | 2584531.7 | 2.53695 | 0.1692661 | 2593977.0 | 2.543188 | 0.1698676 | 2603194.2 | 2.549454 | 0.1704549 | 2612194.7 | 2.55575 | 0.1710288 | 2620990.1 | 2.562072 | 0.1715898 | 2629586.4 | 2.569249 | 0.1721392 | 2638006.6 | 2.575602 | 0.1726773 | 2646252.3 | 2.581978 | 0.173205 | 2654339.3 | 2.57962 | 0.17351 | 2659012.8 | 2.577291 | 0.1738071 | 2663565.6 | 2.574992 | 0.1740983 | 2668029.1 | 2.573467 | 0.1743838 | 2672404.9 | 2.571201 | 0.1746636 | 2676692.2 | 2.568962 | 0.1749372 | 2680884.7 | 2.566745 | 0.1752022 | 2684945.6 | 2.565245 | 0.1754557 | 2688831.6 | 2.563056 | 0.1756945 | 2692490.3 | 2.560894 | 0.175913 | 2695839.0 | 2.540215 | 0.1746025 | 2675756.1 | 2.52022 | 0.1732814 | 2655510.2 | 2.499559 | 0.1719588 | 2635241.7 | 2.478901 | 0.1706428 | 2615073.8 | 2.458941 | 0.1693397 | 2595104.7 | 2.438277 | 0.1680548 | 2575413.4 | 2.417604 | 0.1667907 | 2556041.3 | 2.397625 | 0.1655488 | 2537009.0 | 2.376901 | 0.1643298 | 2518328.8 | 2.356142 | 0.163131 | 2499956.9 | 2.339193 | 0.16332 | 2502853.5 | 2.322241 | 0.1634666 | 2505099.5 | 2.305289 | 0.163571 | 2506700.1 | 2.288338 | 0.163633 | 2507650.5 | 2.270683 | 0.1636535 | 2507963.6 | 2.253739 | 0.1636324 | 2507640.7 | 2.236802 | 0.1635703 | 2506688.9 | 2.219875 | 0.1634688 | 2505133.5 | 2.202958 | 0.1633278 | 2502973.2 | 2.185368 | 0.163148 | 2500217.5
821 | 2.805304 | 0.242469 | 3711273.1 | 2.773604 | 0.236334 | 3617369.3 | 2.743559 | 0.2304444 | 3527222.7 | 2.713165 | 0.2238803 | 3426750.7 | 2.684048 | 0.2167135 | 3317054.9 | 2.654699 | 0.209045 | 3199680.2 | 2.626712 | 0.200996 | 3076479.9 | 2.598418 | 0.1926856 | 2949280.4 | 2.571442 | 0.1842143 | 2819616.2 | 2.544883 | 0.1756275 | 2688185.9 | 2.518662 | 0.166928 | 2555029.3 | 2.524777 | 0.1675855 | 2565092.5 | 2.53093 | 0.1682259 | 2574894.7 | 2.537118 | 0.1688505 | 2584455.8 | 2.543338 | 0.1694602 | 2593787.7 | 2.549589 | 0.1700543 | 2602880.8 | 2.555869 | 0.1706351 | 2611770.9 | 2.562177 | 0.1712021 | 2620449.3 | 2.569339 | 0.1717567 | 2628938.2 | 2.575678 | 0.1722992 | 2637242.1 | 2.58204 | 0.172831 | 2645381.7 | 2.579665 | 0.1731391 | 2650096.8 | 2.577321 | 0.1734378 | 2654670.1 | 2.575008 | 0.1737303 | 2659146.1 | 2.57347 | 0.1740164 | 2663526.3 | 2.571193 | 0.1742968 | 2667818.2 | 2.568943 | 0.1745707 | 2672010.0 | 2.566715 | 0.1748371 | 2676086.9 | 2.565205 | 0.1750928 | 2680001.5 | 2.563005 | 0.175335 | 2683707.7 | 2.560833 | 0.175559 | 2687137.0 | 2.540144 | 0.1742506 | 2667110.0 | 2.520142 | 0.1729304 | 2646903.2 | 2.499472 | 0.1716055 | 2626623.6 | 2.478809 | 0.1702836 | 2606390.3 | 2.458843 | 0.1689735 | 2586338.6 | 2.438178 | 0.1676796 | 2566533.5 | 2.417507 | 0.1664062 | 2547043.0 | 2.397532 | 0.1651559 | 2527904.8 | 2.376814 | 0.1639283 | 2509116.1 | 2.356065 | 0.162723 | 2490666.9 | 2.33912 | 0.1629458 | 2494076.9 | 2.322169 | 0.1631257 | 2496830.9 | 2.305216 | 0.1632631 | 2498934.0 | 2.288262 | 0.1633584 | 2500393.0 | 2.270601 | 0.1634113 | 2501202.0 | 2.25365 | 0.1634226 | 2501375.8 | 2.236704 | 0.1633923 | 2500911.6 | 2.219766 | 0.1633212 | 2499823.1 | 2.202838 | 0.1632101 | 2498122.0 | 2.185233 | 0.163059 | 2495809.9
822 | 2.806497 | 0.2412686 | 3688406.4 | 2.774507 | 0.2350911 | 3593967.6 | 2.74448 | 0.2293682 | 3506478.5 | 2.714017 | 0.2229567 | 3408462.9 | 2.684809 | 0.2159249 | 3300964.6 | 2.655358 | 0.2083662 | 3185409.6 | 2.62727 | 0.2003996 | 3063619.3 | 2.59888 | 0.1921448 | 2937424.4 | 2.571815 | 0.1837096 | 2808471.0 | 2.545181 | 0.1751512 | 2677634.1 | 2.518898 | 0.16648 | 2545072.2 | 2.524991 | 0.1671485 | 2555291.2 | 2.531123 | 0.167798 | 2565220.9 | 2.537293 | 0.1684316 | 2574907.1 | 2.543496 | 0.1690494 | 2584352.0 | 2.549731 | 0.1696516 | 2593557.7 | 2.555994 | 0.170239 | 2602538.4 | 2.562287 | 0.1708128 | 2611310.5 | 2.569435 | 0.1713729 | 2619873.1 | 2.57576 | 0.171921 | 2628251.4 | 2.582107 | 0.172457 | 2636446.0 | 2.579716 | 0.1727689 | 2641214.5 | 2.577358 | 0.1730703 | 2645822.6 | 2.57503 | 0.1733638 | 2650309.0 | 2.573479 | 0.1736511 | 2654701.4 | 2.571189 | 0.1739321 | 2658996.6 | 2.568928 | 0.1742068 | 2663195.4 | 2.566689 | 0.1744742 | 2667284.7 | 2.565169 | 0.174732 | 2671224.7 | 2.562959 | 0.1749769 | 2674968.5 | 2.560775 | 0.175206 | 2678471.5 | 2.540079 | 0.1739011 | 2658522.2 | 2.520067 | 0.1725827 | 2638367.9 | 2.499389 | 0.1712556 | 2618079.8 | 2.478719 | 0.1699292 | 2597802.8 | 2.458748 | 0.1686116 | 2577658.9 | 2.438081 | 0.1673092 | 2557748.2 | 2.417409 | 0.1660267 | 2538141.7 | 2.397436 | 0.1647666 | 2518878.2 | 2.376726 | 0.1635298 | 2499970.7 | 2.355986 | 0.162317 | 2481430.2 | 2.339044 | 0.1625731 | 2485344.6 | 2.322096 | 0.1627863 | 2488604.2 | 2.305144 | 0.1629571 | 2491216.4 | 2.288187 | 0.1630854 | 2493177.6 | 2.270524 | 0.1631713 | 2494490.0 | 2.253567 | 0.1632151 | 2495159.2 | 2.236614 | 0.1632164 | 2495180.0 | 2.219667 | 0.1631772 | 2494579.9 | 2.202727 | 0.1630966 | 2493348.4 | 2.18511 | 0.162975 | 2491489.4
823 | 2.807676 | 0.2399912 | 3664420.6 | 2.776147 | 0.2338111 | 3570056.5 | 2.745396 | 0.2282571 | 3485252.7 | 2.714873 | 0.2220008 | 3389726.5 | 2.685579 | 0.2151081 | 3284481.4 | 2.656032 | 0.2076647 | 3170828.3 | 2.627841 | 0.1997867 | 3050538.6 | 2.599354 | 0.1915937 | 2925440.4 | 2.5722 | 0.1831978 | 2797243.1 | 2.54549 | 0.1746695 | 2667024.4 | 2.519143 | 0.166027 | 2535062.9 | 2.525213 | 0.1667066 | 2545439.8 | 2.531325 | 0.1673663 | 2555512.6 | 2.537475 | 0.1680086 | 2565320.5 | 2.543661 | 0.1686352 | 2574886.9 | 2.549879 | 0.1692458 | 2584210.2 | 2.556127 | 0.1698404 | 2593290.0 | 2.562404 | 0.1704214 | 2602160.2 | 2.569538 | 0.1709879 | 2610810.8 | 2.575848 | 0.1715412 | 2619259.7 | 2.582182 | 0.172082 | 2627516.6 | 2.579774 | 0.172399 | 2632356.4 | 2.5774 | 0.1727035 | 2637006.9 | 2.575058 | 0.1729988 | 2641515.4 | 2.573492 | 0.1732874 | 2645921.1 | 2.57119 | 0.1735693 | 2650226.6 | 2.568917 | 0.1738449 | 2654435.0 | 2.566667 | 0.1741134 | 2658533.5 | 2.565137 | 0.1743731 | 2662499.1 | 2.562917 | 0.174621 | 2666284.0 | 2.560722 | 0.174854 | 2669842.3 | 2.540017 | 0.1735539 | 2649991.7 | 2.519995 | 0.1722369 | 2629881.7 | 2.49931 | 0.1709097 | 2609617.4 | 2.478632 | 0.1695795 | 2589305.8 | 2.458655 | 0.1682548 | 2569079.0 | 2.437984 | 0.1669441 | 2549066.8 | 2.417311 | 0.1656517 | 2529331.8 | 2.397341 | 0.1643816 | 2509939.0 | 2.376636 | 0.1631358 | 2490917.3 | 2.355903 | 0.161914 | 2472261.7 | 2.338968 | 0.1622026 | 2476668.5 | 2.322023 | 0.1624488 | 2480427.4 | 2.305072 | 0.1626527 | 2483540.5 | 2.288116 | 0.1628141 | 2486005.9 | 2.27045 | 0.1629331 | 2487822.5 | 2.25349 | 0.1630096 | 2488991.1 | 2.236531 | 0.1630438 | 2489512.3 | 2.219576 | 0.1630358 | 2489390.1 | 2.202627 | 0.1629865 | 2488637.3 | 2.184997 | 0.162896 | 2487255.8
824 | 2.808881 | 0.2386419 | 3639395.9 | 2.777358 | 0.2331492 | 3555630.2 | 2.746302 | 0.2271102 | 3463533.0 | 2.715733 | 0.2210119 | 3370530.7 | 2.686357 | 0.2142625 | 3267599.7 | 2.656716 | 0.2069404 | 3155934.7 | 2.628425 | 0.1991557 | 3037213.4 | 2.599839 | 0.1910304 | 2913299.0 | 2.572596 | 0.1826779 | 2785919.9 | 2.545809 | 0.1741816 | 2656347.1 | 2.519395 | 0.165569 | 2525001.6 | 2.525443 | 0.16626 | 2535540.1 | 2.531534 | 0.1669304 | 2545763.1 | 2.537665 | 0.1675819 | 2555699.4 | 2.543832 | 0.1682175 | 2565392.5 | 2.550033 | 0.1688365 | 2574831.8 | 2.556267 | 0.1694394 | 2584027.3 | 2.562528 | 0.1700273 | 2592993.1 | 2.569648 | 0.170601 | 2601742.7 | 2.575944 | 0.1711603 | 2610272.3 | 2.582263 | 0.171707 | 2618609.0 | 2.579839 | 0.172029 | 2623519.4 | 2.577448 | 0.1723373 | 2628220.9 | 2.575091 | 0.1726351 | 2632763.7 | 2.573512 | 0.172925 | 2637183.6 | 2.571196 | 0.1732083 | 2641505.2 | 2.568911 | 0.1734849 | 2645722.8 | 2.56665 | 0.1737546 | 2649835.5 | 2.565109 | 0.174016 | 2653822.1 | 2.562879 | 0.1742666 | 2657644.5 | 2.560674 | 0.174503 | 2661249.3 | 2.539959 | 0.1732083 | 2641504.5 | 2.519929 | 0.171894 | 2621460.2 | 2.499234 | 0.1705675 | 2601230.5 | 2.478549 | 0.169234 | 2580895.2 | 2.458566 | 0.1679035 | 2560603.8 | 2.437889 | 0.166584 | 2540480.3 | 2.417214 | 0.165282 | 2520624.8 | 2.397245 | 0.1640018 | 2501101.2 | 2.376543 | 0.1627456 | 2481944.3 | 2.355819 | 0.161514 | 2463161.2 | 2.33889 | 0.161835 | 2468056.0 | 2.321949 | 0.1621137 | 2472306.6 | 2.305002 | 0.1623503 | 2475915.2 | 2.288048 | 0.1625449 | 2478882.5 | 2.270381 | 0.1626966 | 2481196.8 | 2.253419 | 0.1628062 | 2482867.3 | 2.236454 | 0.1628731 | 2483887.7 | 2.219494 | 0.1628977 | 2484263.8 | 2.202537 | 0.1628801 | 2483995.4 | 2.184898 | 0.16282 | 2483078.3
825 | 2.810097 | 0.2372237 | 3613383.5 | 2.777923 | 0.2320089 | 3533950.8 | 2.747188 | 0.2259281 | 3441328.7 | 2.716594 | 0.2199909 | 3350893.3 | 2.687143 | 0.2133865 | 3250295.8 | 2.657411 | 0.2061909 | 3140693.0 | 2.629023 | 0.1985063 | 3023640.8 | 2.600338 | 0.1904535 | 2900981.6 | 2.573005 | 0.1821491 | 2774488.1 | 2.546138 | 0.1736876 | 2645603.9 | 2.519656 | 0.165104 | 2514858.2 | 2.525682 | 0.1658087 | 2525592.1 | 2.531751 | 0.1664898 | 2535966.4 | 2.537863 | 0.1671515 | 2546045.5 | 2.544011 | 0.1677956 | 2555855.9 | 2.550196 | 0.1684236 | 2565422.6 | 2.556412 | 0.1690352 | 2574738.1 | 2.56266 | 0.1696307 | 2583808.8 | 2.569764 | 0.1702118 | 2592659.8 | 2.576046 | 0.1707779 | 2601282.6 | 2.582351 | 0.17133 | 2609692.5 | 2.57991 | 0.1716584 | 2614694.0 | 2.577503 | 0.1719714 | 2619462.4 | 2.57513 | 0.1722724 | 2624046.7 | 2.573537 | 0.1725641 | 2628489.9 | 2.571207 | 0.1728488 | 2632826.5 | 2.56891 | 0.1731266 | 2637058.8 | 2.566637 | 0.1733976 | 2641186.1 | 2.565085 | 0.1736605 | 2645191.2 | 2.562845 | 0.1739138 | 2649048.3 | 2.56063 | 0.174154 | 2652707.5 | 2.539905 | 0.172864 | 2633058.6 | 2.519867 | 0.1715538 | 2613101.3 | 2.499162 | 0.1702278 | 2592903.8 | 2.478469 | 0.1688933 | 2572577.4 | 2.458478 | 0.1675575 | 2552229.3 | 2.437796 | 0.1662297 | 2532004.2 | 2.417118 | 0.1649182 | 2512028.1 | 2.397148 | 0.1636271 | 2492361.9 | 2.376449 | 0.1623601 | 2473063.9 | 2.355731 | 0.161119 | 2454158.9 | 2.338811 | 0.1614707 | 2459515.8 | 2.321877 | 0.1617812 | 2464244.7 | 2.304934 | 0.1620503 | 2468344.7 | 2.287982 | 0.1622776 | 2471806.8 | 2.270317 | 0.1624624 | 2474621.0 | 2.253353 | 0.1626047 | 2476789.0 | 2.236386 | 0.1627042 | 2478304.7 | 2.219421 | 0.1627617 | 2479180.0 | 2.202456 | 0.1627766 | 2479407.9 | 2.18481 | 0.162749 | 2478987.0
826 | 2.811318 | 0.2357339 | 3586343.1 | 2.77901 | 0.230812 | 3511463.6 | 2.748035 | 0.2247098 | 3418627.2 | 2.717453 | 0.2189363 | 3330792.6 | 2.687936 | 0.2124809 | 3232583.9 | 2.658116 | 0.2054158 | 3125097.6 | 2.629631 | 0.1978368 | 3009794.2 | 2.60085 | 0.1898628 | 2888482.1 | 2.573426 | 0.1816115 | 2762951.0 | 2.546477 | 0.173186 | 2634770.1 | 2.519927 | 0.164633 | 2504648.0 | 2.525929 | 0.1653523 | 2515590.9 | 2.531977 | 0.1660448 | 2526126.0 | 2.538067 | 0.1667167 | 2536348.3 | 2.544198 | 0.16737 | 2546287.8 | 2.550364 | 0.1680072 | 2555981.0 | 2.556565 | 0.1686274 | 2565416.4 | 2.562797 | 0.1692314 | 2574606.3 | 2.569886 | 0.1698198 | 2583557.3 | 2.576154 | 0.1703935 | 2592284.9 | 2.582445 | 0.170952 | 2600782.3 | 2.579987 | 0.1712875 | 2605887.2 | 2.577563 | 0.1716055 | 2610724.4 | 2.575175 | 0.17191 | 2615357.5 | 2.573567 | 0.1722043 | 2619834.0 | 2.571224 | 0.1724904 | 2624187.0 | 2.568914 | 0.1727699 | 2628438.2 | 2.566629 | 0.1730422 | 2632581.6 | 2.565066 | 0.1733068 | 2636607.1 | 2.562815 | 0.1735623 | 2640493.9 | 2.560589 | 0.173806 | 2644201.7 | 2.539857 | 0.1725213 | 2624657.0 | 2.519808 | 0.1712155 | 2604791.8 | 2.499095 | 0.1698915 | 2584648.5 | 2.478392 | 0.1685566 | 2564339.7 | 2.458395 | 0.1672166 | 2543953.0 | 2.437706 | 0.1658815 | 2523642.1 | 2.417023 | 0.1645599 | 2503536.2 | 2.397052 | 0.1632583 | 2483733.7 | 2.376355 | 0.1619802 | 2464290.1 | 2.35564 | 0.160728 | 2445239.3 | 2.33873 | 0.1611107 | 2451060.9 | 2.321805 | 0.1614522 | 2456256.8 | 2.304868 | 0.1617527 | 2460828.7 | 2.28792 | 0.1620125 | 2464781.7 | 2.270257 | 0.16223 | 2468090.1 | 2.253294 | 0.1624052 | 2470755.9 | 2.236326 | 0.1625378 | 2472773.4 | 2.219357 | 0.1626276 | 2474139.6 | 2.202387 | 0.1626751 | 2474861.6 | 2.184732 | 0.16268 | 2474936.1
827 | 2.812537 | 0.2341733 | 3558293.6 | 2.780096 | 0.2295443 | 3487955.4 | 2.74949 | 0.2234552 | 3395429.7 | 2.718307 | 0.2178479 | 3310227.2 | 2.688731 | 0.2115444 | 3214444.2 | 2.658829 | 0.204614 | 3109136.1 | 2.630252 | 0.1971462 | 2995661.4 | 2.601374 | 0.1892566 | 2875778.4 | 2.573859 | 0.1810643 | 2751295.5 | 2.546826 | 0.1726769 | 2623847.9 | 2.520207 | 0.164156 | 2494371.3 | 2.526183 | 0.1648896 | 2505518.2 | 2.53221 | 0.1655952 | 2516240.5 | 2.53828 | 0.1662775 | 2526607.6 | 2.544391 | 0.1669409 | 2536687.9 | 2.550539 | 0.1675864 | 2546496.7 | 2.556724 | 0.1682159 | 2556062.3 | 2.56294 | 0.1688288 | 2565374.7 | 2.570015 | 0.1694251 | 2574435.8 | 2.576268 | 0.1700063 | 2583268.2 | 2.582546 | 0.170572 | 2591863.3 | 2.58007 | 0.1709153 | 2597079.6 | 2.57763 | 0.1712393 | 2602002.6 | 2.575226 | 0.1715483 | 2606698.0 | 2.573603 | 0.1718455 | 2611214.0 | 2.571246 | 0.1721335 | 2615591.2 | 2.568922 | 0.1724145 | 2619859.9 | 2.566626 | 0.1726884 | 2624021.9 | 2.565052 | 0.1729546 | 2628066.7 | 2.56279 | 0.1732121 | 2631980.4 | 2.560553 | 0.173459 | 2635731.7 | 2.539813 | 0.1721806 | 2616306.4 | 2.519754 | 0.1708791 | 2596529.3 | 2.499032 | 0.1695584 | 2576461.4 | 2.47832 | 0.1682231 | 2556172.1 | 2.458314 | 0.1668811 | 2535779.7 | 2.437619 | 0.1655393 | 2515391.2 | 2.41693 | 0.1642082 | 2495163.8 | 2.396956 | 0.1628957 | 2475220.7 | 2.376259 | 0.1616059 | 2455621.7 | 2.355549 | 0.160342 | 2436417.2 | 2.338649 | 0.1607545 | 2442685.1 | 2.321732 | 0.1611268 | 2448342.2 | 2.304804 | 0.1614587 | 2453385.0 | 2.287861 | 0.1617499 | 2457809.8 | 2.270202 | 0.1619995 | 2461603.6 | 2.25324 | 0.1622076 | 2464764.6 | 2.236272 | 0.1623731 | 2467279.4 | 2.219302 | 0.162496 | 2469146.8 | 2.202329 | 0.1625761 | 2470364.3 | 2.184668 | 0.162613 | 2470925.3
828 | 2.813748 | 0.2325372 | 3529164.3 | 2.781201 | 0.2282093 | 3463482.1 | 2.750631 | 0.2227056 | 3379952.3 | 2.719151 | 0.2167249 | 3289185.8 | 2.68953 | 0.210576 | 3195865.4 | 2.65955 | 0.2037849 | 3092797.5 | 2.630883 | 0.1964339 | 2981233.4 | 2.60191 | 0.1886335 | 2862848.5 | 2.574302 | 0.1805057 | 2739494.8 | 2.547186 | 0.1721602 | 2612837.3 | 2.520495 | 0.163672 | 2484013.2 | 2.526447 | 0.1644214 | 2495386.0 | 2.53245 | 0.1651406 | 2506302.5 | 2.5385 | 0.1658342 | 2516828.2 | 2.544591 | 0.1665073 | 2527044.0 | 2.550722 | 0.1671621 | 2536982.5 | 2.556888 | 0.1678006 | 2546671.4 | 2.56309 | 0.1684224 | 2556109.1 | 2.570151 | 0.1690275 | 2565293.2 | 2.576389 | 0.1696164 | 2574229.4 | 2.582653 | 0.17019 | 2582935.5 | 2.58016 | 0.1705422 | 2588280.8 | 2.577704 | 0.1708728 | 2593297.6 | 2.575283 | 0.1711865 | 2598059.1 | 2.573645 | 0.1714871 | 2602621.6 | 2.571273 | 0.1717777 | 2607031.1 | 2.568936 | 0.1720601 | 2611317.1 | 2.566627 | 0.1723356 | 2615499.4 | 2.565042 | 0.1726037 | 2619567.8 | 2.562769 | 0.1728633 | 2623507.7 | 2.560522 | 0.173113 | 2627297.3 | 2.539772 | 0.1718412 | 2607995.5 | 2.519706 | 0.1705446 | 2588317.3 | 2.498972 | 0.1692276 | 2568328.7 | 2.478252 | 0.1678936 | 2548082.9 | 2.458236 | 0.16655 | 2527691.8 | 2.437534 | 0.1652031 | 2507249.9 | 2.41684 | 0.1638632 | 2486915.3 | 2.396861 | 0.1625394 | 2466824.6 | 2.376163 | 0.1612379 | 2447072.3 | 2.355455 | 0.159962 | 2427707.5 | 2.338567 | 0.160403 | 2434401.1 | 2.321661 | 0.160805 | 2440500.8 | 2.30474 | 0.1611675 | 2446002.6 | 2.287806 | 0.1614902 | 2450901.1 | 2.270152 | 0.1617715 | 2455169.3 | 2.253193 | 0.1620115 | 2458811.8 | 2.236226 | 0.1622099 | 2461822.8 | 2.219255 | 0.1623656 | 2464187.0 | 2.20228 | 0.1624788 | 2465904.8 | 2.184616 | 0.162549 | 2466969.8
829 | 2.814951 | 0.2308267 | 3498978.7 | 2.782314 | 0.2268101 | 3438094.2 | 2.751205 | 0.2215957 | 3359051.8 | 2.719977 | 0.2155675 | 3267673.2 | 2.69033 | 0.2095765 | 3176859.4 | 2.660277 | 0.2029268 | 3076058.9 | 2.631523 | 0.1956981 | 2966482.9 | 2.602457 | 0.187993 | 2849685.3 | 2.574757 | 0.1799345 | 2727531.6 | 2.547557 | 0.1716347 | 2601718.8 | 2.520793 | 0.163182 | 2473589.1 | 2.526719 | 0.1639474 | 2485191.7 | 2.532698 | 0.1646804 | 2496302.8 | 2.538726 | 0.1653865 | 2507006.4 | 2.544798 | 0.1660696 | 2517360.7 | 2.550911 | 0.1667343 | 2527436.5 | 2.55706 | 0.1673811 | 2537240.5 | 2.563245 | 0.1680123 | 2546809.6 | 2.570291 | 0.1686265 | 2556118.8 | 2.576516 | 0.1692235 | 2565169.6 | 2.582765 | 0.169805 | 2573983.7 | 2.580256 | 0.1701674 | 2579477.8 | 2.577783 | 0.1705053 | 2584599.7 | 2.575346 | 0.1708247 | 2589440.2 | 2.573692 | 0.1711295 | 2594060.5 | 2.571306 | 0.1714228 | 2598506.7 | 2.568956 | 0.1717071 | 2602817.2 | 2.566634 | 0.1719844 | 2607019.5 | 2.565036 | 0.1722542 | 2611110.5 | 2.562752 | 0.1725157 | 2615074.3 | 2.560494 | 0.172768 | 2618898.4 | 2.539737 | 0.171503 | 2599722.5 | 2.519661 | 0.1702122 | 2580157.0 | 2.498918 | 0.1688989 | 2560249.3 | 2.478188 | 0.1675675 | 2540067.2 | 2.458163 | 0.1662228 | 2519682.7 | 2.437453 | 0.1648729 | 2499220.6 | 2.416752 | 0.163525 | 2478788.5 | 2.396768 | 0.1621902 | 2458555.6 | 2.376067 | 0.1608766 | 2438643.2 | 2.355361 | 0.159588 | 2419109.8 | 2.338486 | 0.1600569 | 2426217.2 | 2.321591 | 0.1604875 | 2432744.4 | 2.30468 | 0.1608795 | 2438686.9 | 2.287753 | 0.161233 | 2444044.9 | 2.270106 | 0.1615458 | 2448786.3 | 2.253153 | 0.1618176 | 2452907.6 | 2.236189 | 0.1620479 | 2456398.5 | 2.219218 | 0.1622365 | 2459256.8 | 2.202242 | 0.1623828 | 2461474.2 | 2.184575 | 0.162486 | 2463039.0
830 | 2.816173 | 0.229043 | 3467757.8 | 2.783426 | 0.2253445 | 3411762.6 | 2.75217 | 0.2204041 | 3336962.8 | 2.72077 | 0.2143748 | 3245678.3 | 2.691127 | 0.2085447 | 3157409.3 | 2.66101 | 0.2020401 | 3058928.5 | 2.632172 | 0.1949372 | 2951389.2 | 2.603015 | 0.1873334 | 2836266.5 | 2.575223 | 0.1793501 | 2715396.7 | 2.547939 | 0.1711008 | 2590501.1 | 2.521098 | 0.162684 | 2463069.1 | 2.527 | 0.1634672 | 2474926.4 | 2.532955 | 0.1642152 | 2486251.5 | 2.53896 | 0.164934 | 2497134.6 | 2.545012 | 0.1656281 | 2507643.1 | 2.551105 | 0.1663021 | 2517847.7 | 2.557239 | 0.1669582 | 2527781.0 | 2.563407 | 0.167598 | 2537468.9 | 2.570438 | 0.1682215 | 2546908.8 | 2.576649 | 0.1688278 | 2556086.9 | 2.582884 | 0.169417 | 2565008.2 | 2.580358 | 0.169791 | 2570669.9 | 2.577868 | 0.1701373 | 2575913.0 | 2.575415 | 0.1704626 | 2580838.2 | 2.573745 | 0.1707718 | 2585520.8 | 2.571345 | 0.1710684 | 2590011.0 | 2.56898 | 0.1713552 | 2594352.7 | 2.566645 | 0.1716339 | 2598572.8 | 2.565035 | 0.1719055 | 2602684.3 | 2.56274 | 0.1721693 | 2606679.2 | 2.560471 | 0.172424 | 2610534.8 | 2.539705 | 0.1711659 | 2591486.7 | 2.519621 | 0.1698814 | 2572039.7 | 2.498869 | 0.1685727 | 2552225.3 | 2.478128 | 0.1672441 | 2532110.5 | 2.458094 | 0.1658999 | 2511759.1 | 2.437374 | 0.1645475 | 2491283.0 | 2.416667 | 0.1631935 | 2470782.6 | 2.396677 | 0.1618486 | 2450420.6 | 2.375972 | 0.1605225 | 2430343.5 | 2.355265 | 0.159221 | 2410638.7 | 2.338405 | 0.1597162 | 2418136.8 | 2.321522 | 0.1601745 | 2425075.5 | 2.304623 | 0.1605954 | 2431447.5 | 2.287705 | 0.1609785 | 2437248.1 | 2.270065 | 0.1613219 | 2442447.0 | 2.253118 | 0.1616254 | 2447041.1 | 2.236159 | 0.161888 | 2451017.1 | 2.219191 | 0.1621085 | 2454356.3 | 2.202215 | 0.1622874 | 2457064.3 | 2.184546 | 0.162424 | 2459132.7
831 | 2.81738 | 0.2272141 | 3435928.1 | 2.784532 | 0.2238134 | 3384503.7 | 2.753166 | 0.2191484 | 3313959.5 | 2.722028 | 0.2131469 | 3223204.6 | 2.691919 | 0.2074801 | 3137510.6 | 2.661745 | 0.2011238 | 3041391.3 | 2.632829 | 0.1941513 | 2935952.9 | 2.603583 | 0.186654 | 2822578.9 | 2.5757 | 0.1787513 | 2703074.0 | 2.548331 | 0.170558 | 2579176.1 | 2.521413 | 0.162178 | 2452453.5 | 2.527289 | 0.1629812 | 2464598.8 | 2.533219 | 0.1637445 | 2476142.4 | 2.539202 | 0.1644764 | 2487210.1 | 2.545233 | 0.1651824 | 2497886.5 | 2.551307 | 0.165866 | 2508224.1 | 2.557423 | 0.1665316 | 2518288.6 | 2.563575 | 0.1671798 | 2528091.4 | 2.57059 | 0.1678128 | 2537663.3 | 2.576787 | 0.1684282 | 2546969.0 | 2.583009 | 0.169026 | 2556008.8 | 2.580466 | 0.1694119 | 2561844.4 | 2.57796 | 0.1697678 | 2567226.9 | 2.57549 | 0.1701 | 2572250.3 | 2.573804 | 0.1704144 | 2577004.4 | 2.571388 | 0.1707149 | 2581547.8 | 2.569009 | 0.1710042 | 2585922.4 | 2.566661 | 0.1712847 | 2590165.6 | 2.565039 | 0.1715583 | 2594302.3 | 2.562732 | 0.1718241 | 2598322.3 | 2.560453 | 0.172081 | 2602206.5 | 2.539679 | 0.1708299 | 2583287.8 | 2.519585 | 0.1695519 | 2563962.0 | 2.498824 | 0.1682487 | 2544254.1 | 2.478074 | 0.1669234 | 2524213.8 | 2.45803 | 0.1655811 | 2503914.4 | 2.4373 | 0.1642265 | 2483431.5 | 2.416584 | 0.1628686 | 2462896.6 | 2.396589 | 0.1615144 | 2442418.2 | 2.375879 | 0.1601759 | 2422177.4 | 2.35517 | 0.158861 | 2402294.0 | 2.338324 | 0.1593817 | 2410167.9 | 2.321455 | 0.1598666 | 2417499.9 | 2.304568 | 0.1603151 | 2424282.6 | 2.287661 | 0.1607273 | 2430515.6 | 2.27003 | 0.1611005 | 2436158.8 | 2.25309 | 0.1614345 | 2441210.5 | 2.236135 | 0.1617287 | 2445659.8 | 2.219172 | 0.1619817 | 2449484.9 | 2.202198 | 0.162193 | 2452680.9 | 2.184529 | 0.162362 | 2455236.0
832 | 2.818544 | 0.2253135 | 3403091.8 | 2.785626 | 0.222213 | 3356263.7 | 2.754173 | 0.2178298 | 3290060.7 | 2.72311 | 0.2123007 | 3206549.7 | 2.692702 | 0.206382 | 3117154.4 | 2.662484 | 0.2001769 | 3023434.6 | 2.633493 | 0.1933394 | 2920161.9 | 2.604161 | 0.1859539 | 2808613.1 | 2.576188 | 0.1781365 | 2690540.0 | 2.548732 | 0.1700046 | 2567716.9 | 2.521737 | 0.161665 | 2441757.5 | 2.527585 | 0.1624878 | 2454185.4 | 2.533492 | 0.1632682 | 2465971.9 | 2.539451 | 0.1640144 | 2477242.0 | 2.54546 | 0.1647322 | 2488083.4 | 2.551516 | 0.1654264 | 2498569.1 | 2.557612 | 0.1661009 | 2508756.6 | 2.563749 | 0.1667584 | 2518686.7 | 2.570748 | 0.1673996 | 2528372.5 | 2.576931 | 0.1680248 | 2537814.1 | 2.58314 | 0.168632 | 2546985.8 | 2.58058 | 0.1690304 | 2553002.6 | 2.578057 | 0.169397 | 2558540.1 | 2.575571 | 0.169737 | 2563676.1 | 2.573869 | 0.1700568 | 2568506.2 | 2.571437 | 0.1703615 | 2573107.1 | 2.569044 | 0.1706538 | 2577523.3 | 2.566682 | 0.1709368 | 2581796.8 | 2.565047 | 0.1712118 | 2585950.1 | 2.562728 | 0.1714793 | 2589990.8 | 2.560438 | 0.171739 | 2593913.4 | 2.539656 | 0.170495 | 2575123.8 | 2.519554 | 0.1692237 | 2555923.4 | 2.498784 | 0.1679264 | 2536329.0 | 2.478024 | 0.1666054 | 2516375.9 | 2.457969 | 0.1652651 | 2496132.6 | 2.437231 | 0.1639105 | 2475672.8 | 2.416505 | 0.162549 | 2455109.3 | 2.396503 | 0.1611877 | 2434547.9 | 2.375788 | 0.1598375 | 2414155.7 | 2.355075 | 0.158509 | 2394090.1 | 2.338244 | 0.1590534 | 2402312.4 | 2.32139 | 0.1595637 | 2410019.6 | 2.304516 | 0.160039 | 2417199.2 | 2.287621 | 0.1604791 | 2423845.8 | 2.27 | 0.1608813 | 2429921.3 | 2.253068 | 0.1612454 | 2435420.6 | 2.236121 | 0.1615704 | 2440329.4 | 2.219162 | 0.161855 | 2444627.6 | 2.202192 | 0.1620989 | 2448310.4 | 2.184525 | 0.162301 | 2451363.6
833 | 2.819691 | 0.223344 | 3369295.6 | 2.786704 | 0.2205441 | 3327058.2 | 2.755183 | 0.2164514 | 3265316.0 | 2.723705 | 0.2112305 | 3186555.1 | 2.69347 | 0.2052503 | 3096340.2 | 2.663223 | 0.1991999 | 3005065.4 | 2.634162 | 0.1924999 | 2903992.1 | 2.604747 | 0.1852318 | 2794348.1 | 2.576685 | 0.1775052 | 2677786.1 | 2.549143 | 0.1694393 | 2556107.3 | 2.52207 | 0.161143 | 2430951.4 | 2.527891 | 0.1619874 | 2443690.7 | 2.533771 | 0.1627865 | 2455744.9 | 2.539707 | 0.1635472 | 2467220.5 | 2.545695 | 0.1642775 | 2478236.9 | 2.55173 | 0.1649829 | 2488879.7 | 2.557809 | 0.1656667 | 2499194.5 | 2.563928 | 0.1663331 | 2509247.6 | 2.570912 | 0.1669828 | 2519048.8 | 2.577079 | 0.1676174 | 2528622.3 | 2.583275 | 0.168234 | 2537924.1 | 2.5807 | 0.1686464 | 2544144.8 | 2.57816 | 0.169024 | 2549842.0 | 2.575658 | 0.1693731 | 2555107.7 | 2.57394 | 0.1696993 | 2560028.5 | 2.571492 | 0.1700084 | 2564692.6 | 2.569084 | 0.1703044 | 2569157.5 | 2.566708 | 0.1705896 | 2573459.2 | 2.56506 | 0.1708663 | 2577634.4 | 2.562729 | 0.1711362 | 2581705.9 | 2.560427 | 0.171398 | 2585655.2 | 2.539639 | 0.170161 | 2566994.4 | 2.519528 | 0.1688968 | 2547922.5 | 2.498749 | 0.1676056 | 2528444.9 | 2.477979 | 0.1662897 | 2508592.8 | 2.457914 | 0.1649523 | 2488418.0 | 2.437165 | 0.1635988 | 2467998.5 | 2.41643 | 0.1622343 | 2447414.6 | 2.39642 | 0.1608681 | 2426804.4 | 2.375699 | 0.1595074 | 2406277.6 | 2.354981 | 0.158165 | 2386026.5 | 2.338167 | 0.158732 | 2394579.3 | 2.321328 | 0.1592662 | 2402638.3 | 2.304467 | 0.159767 | 2410193.1 | 2.287585 | 0.1602343 | 2417242.6 | 2.269975 | 0.1606646 | 2423734.2 | 2.253053 | 0.1610578 | 2429666.8 | 2.236114 | 0.1614132 | 2435027.9 | 2.219162 | 0.1617287 | 2439787.3 | 2.202196 | 0.1620043 | 2443944.5 | 2.184532 | 0.162239 | 2447485.5
834 | 2.820816 | 0.2213067 | 3334559.4 | 2.787772 | 0.2188081 | 3296910.3 | 2.75619 | 0.2150118 | 3239710.3 | 2.72454 | 0.2100456 | 3164880.6 | 2.69421 | 0.2040843 | 3075058.7 | 2.663959 | 0.1981917 | 2986271.3 | 2.634836 | 0.191633 | 2887447.3 | 2.60534 | 0.1844862 | 2779761.9 | 2.577193 | 0.1768561 | 2664795.8 | 2.549564 | 0.1688615 | 2544335.7 | 2.522413 | 0.160613 | 2420050.8 | 2.528205 | 0.1614805 | 2433121.9 | 2.534059 | 0.1622981 | 2445441.4 | 2.539971 | 0.163075 | 2457147.1 | 2.545936 | 0.1638187 | 2468353.6 | 2.55195 | 0.1645351 | 2479148.0 | 2.558011 | 0.165229 | 2489603.6 | 2.564113 | 0.1659039 | 2499772.8 | 2.571081 | 0.1665627 | 2509699.3 | 2.577233 | 0.1672053 | 2519381.0 | 2.583415 | 0.167832 | 2528823.8 | 2.580825 | 0.1682597 | 2535268.8 | 2.578269 | 0.1686491 | 2541135.3 | 2.57575 | 0.169008 | 2546542.6 | 2.574016 | 0.1693414 | 2551567.1 | 2.571553 | 0.1696555 | 2556299.0 | 2.569129 | 0.1699552 | 2560815.7 | 2.56674 | 0.1702433 | 2565156.3 | 2.565078 | 0.1705223 | 2569361.0 | 2.562734 | 0.1707935 | 2573446.3 | 2.560422 | 0.171057 | 2577416.9 | 2.539626 | 0.169828 | 2558899.0 | 2.519507 | 0.1685708 | 2539955.9 | 2.498718 | 0.1672863 | 2520602.0 | 2.477939 | 0.165976 | 2500858.4 | 2.457864 | 0.1646424 | 2480764.3 | 2.437104 | 0.1632902 | 2460390.4 | 2.41636 | 0.161925 | 2439819.9 | 2.396339 | 0.1605543 | 2419167.0 | 2.375613 | 0.1591855 | 2398542.6 | 2.354889 | 0.15783 | 2378117.9 | 2.338092 | 0.1584176 | 2386971.9 | 2.321269 | 0.1589744 | 2395361.0 | 2.304422 | 0.1594994 | 2403271.8 | 2.287553 | 0.1599923 | 2410698.9 | 2.269956 | 0.16045 | 2417595.3 | 2.253045 | 0.1608718 | 2423950.3 | 2.236115 | 0.1612565 | 2429747.6 | 2.219171 | 0.1616025 | 2434960.7 | 2.202211 | 0.1619094 | 2439584.4 | 2.184551 | 0.162176 | 2443601.6
835 | 2.821913 | 0.2192042 | 3298923.9 | 2.788908 | 0.2170174 | 3266013.9 | 2.757185 | 0.2135118 | 3213255.9 | 2.725448 | 0.2088037 | 3142401.0 | 2.695268 | 0.202884 | 3053311.8 | 2.664691 | 0.1971518 | 2967044.5 | 2.635513 | 0.1907378 | 2870516.5 | 2.605942 | 0.1837168 | 2764854.7 | 2.57771 | 0.1761882 | 2651553.0 | 2.549995 | 0.1682704 | 2532393.5 | 2.522765 | 0.160075 | 2409055.9 | 2.528528 | 0.1609655 | 2422458.4 | 2.534355 | 0.1618036 | 2435070.9 | 2.540242 | 0.1625979 | 2447024.0 | 2.546184 | 0.1633552 | 2458422.2 | 2.552178 | 0.1640835 | 2469381.9 | 2.558219 | 0.1647879 | 2479982.4 | 2.564303 | 0.1654716 | 2490273.0 | 2.571255 | 0.1661388 | 2500314.1 | 2.577393 | 0.1667899 | 2510111.5 | 2.58356 | 0.167426 | 2519685.1 | 2.580955 | 0.1678697 | 2526362.2 | 2.578384 | 0.1682722 | 2532420.0 | 2.575848 | 0.1686412 | 2537973.2 | 2.574098 | 0.168983 | 2543117.1 | 2.571619 | 0.1693029 | 2547931.6 | 2.56918 | 0.1696066 | 2552502.5 | 2.566776 | 0.169898 | 2556887.3 | 2.5651 | 0.1701789 | 2561114.8 | 2.562745 | 0.1704518 | 2565221.6 | 2.56042 | 0.170718 | 2569228.3 | 2.539616 | 0.1694958 | 2550834.9 | 2.51949 | 0.1682458 | 2532023.4 | 2.498693 | 0.1669683 | 2512797.1 | 2.477904 | 0.1656639 | 2493166.2 | 2.457819 | 0.1643351 | 2473168.0 | 2.437049 | 0.1629855 | 2452857.0 | 2.416293 | 0.1616205 | 2432315.1 | 2.396263 | 0.1602459 | 2411627.9 | 2.375528 | 0.1588713 | 2390940.3 | 2.3548 | 0.157504 | 2370363.8 | 2.33802 | 0.158111 | 2379498.4 | 2.321213 | 0.1586887 | 2388193.5 | 2.304382 | 0.1592364 | 2396435.4 | 2.287527 | 0.1597539 | 2404223.7 | 2.269942 | 0.1602374 | 2411500.6 | 2.253043 | 0.1606866 | 2418260.9 | 2.236124 | 0.1611005 | 2424489.9 | 2.219189 | 0.1614761 | 2430141.9 | 2.202236 | 0.1618136 | 2435221.5 | 2.184582 | 0.162112 | 2439711.9
836 | 2.822976 | 0.217036 | 3262386.1 | 2.790038 | 0.2152429 | 3235432.6 | 2.758163 | 0.2119487 | 3185916.4 | 2.726359 | 0.2075031 | 3119091.5 | 2.696294 | 0.2019404 | 3035476.5 | 2.665415 | 0.1960796 | 2947378.5 | 2.636191 | 0.1898132 | 2853185.3 | 2.606549 | 0.182923 | 2749615.2 | 2.578235 | 0.1755009 | 2638049.4 | 2.550435 | 0.1676644 | 2520254.9 | 2.523125 | 0.159527 | 2397937.0 | 2.528861 | 0.1604434 | 2411712.3 | 2.534659 | 0.161303 | 2424633.7 | 2.540521 | 0.1621147 | 2436833.8 | 2.54644 | 0.1628874 | 2448449.2 | 2.552412 | 0.1636282 | 2459585.1 | 2.558432 | 0.1643428 | 2470325.3 | 2.564499 | 0.165036 | 2480746.6 | 2.571435 | 0.1657113 | 2490897.3 | 2.577558 | 0.1663713 | 2500817.6 | 2.58371 | 0.167015 | 2510493.2 | 2.581091 | 0.1674763 | 2517427.3 | 2.578504 | 0.1678931 | 2523692.2 | 2.575952 | 0.168273 | 2529402.5 | 2.574185 | 0.1686237 | 2534674.4 | 2.571691 | 0.1689503 | 2539583.2 | 2.569236 | 0.1692583 | 2544214.0 | 2.566817 | 0.1695531 | 2548644.3 | 2.565128 | 0.1698367 | 2552907.8 | 2.562759 | 0.1701118 | 2557042.7 | 2.560421 | 0.170379 | 2561059.4 | 2.539612 | 0.1691637 | 2542792.2 | 2.519478 | 0.1679218 | 2524123.3 | 2.498672 | 0.1666513 | 2505025.9 | 2.477874 | 0.1653534 | 2485517.5 | 2.457779 | 0.1640299 | 2465622.9 | 2.436998 | 0.1626836 | 2445385.7 | 2.416232 | 0.1613194 | 2424879.5 | 2.396192 | 0.1599434 | 2404196.1 | 2.375446 | 0.1585634 | 2383452.4 | 2.354713 | 0.157187 | 2362763.4 | 2.337951 | 0.1578119 | 2372156.8 | 2.321162 | 0.1584094 | 2381138.0 | 2.304347 | 0.1589784 | 2389691.2 | 2.287507 | 0.1595189 | 2397815.6 | 2.269936 | 0.1600272 | 2405455.4 | 2.253049 | 0.1605026 | 2412601.7 | 2.236141 | 0.160944 | 2419236.9 | 2.219215 | 0.161349 | 2425323.9 | 2.202272 | 0.1617167 | 2430852.3 | 2.184625 | 0.162046 | 2435801.5
837 | 2.824009 | 0.2148044 | 3224983.5 | 2.791069 | 0.2134256 | 3204283.6 | 2.75912 | 0.2103228 | 3157699.8 | 2.727269 | 0.2061467 | 3095001.4 | 2.696916 | 0.2009122 | 3016412.0 | 2.666126 | 0.1949746 | 2927268.1 | 2.63687 | 0.1888594 | 2835456.8 | 2.607161 | 0.1821031 | 2734020.3 | 2.578767 | 0.174793 | 2624268.9 | 2.550884 | 0.1670426 | 2507908.8 | 2.523492 | 0.158968 | 2386679.5 | 2.529201 | 0.1599138 | 2400880.0 | 2.534972 | 0.1607954 | 2414115.6 | 2.540808 | 0.1616263 | 2426590.5 | 2.546702 | 0.1624151 | 2438432.2 | 2.552652 | 0.1631686 | 2449746.0 | 2.558653 | 0.1638944 | 2460642.4 | 2.5647 | 0.1645972 | 2471193.8 | 2.571619 | 0.165281 | 2481461.0 | 2.577726 | 0.1659488 | 2491486.8 | 2.583866 | 0.166601 | 2501278.2 | 2.58123 | 0.1670794 | 2508460.4 | 2.578629 | 0.1675111 | 2514942.5 | 2.576062 | 0.1679033 | 2520830.7 | 2.574278 | 0.1682632 | 2526234.5 | 2.571768 | 0.1685974 | 2531251.9 | 2.569298 | 0.1689108 | 2535956.9 | 2.566863 | 0.1692089 | 2540431.7 | 2.56516 | 0.1694955 | 2544734.6 | 2.562778 | 0.1697721 | 2548887.2 | 2.560429 | 0.170041 | 2552925.0 | 2.539612 | 0.1688332 | 2534792.1 | 2.51947 | 0.1675983 | 2516251.5 | 2.498657 | 0.1663352 | 2497288.2 | 2.477849 | 0.1650443 | 2477906.5 | 2.457744 | 0.1637264 | 2458120.7 | 2.436953 | 0.1623846 | 2437975.0 | 2.416176 | 0.1610226 | 2417526.2 | 2.396125 | 0.1596461 | 2396859.8 | 2.37537 | 0.1582612 | 2376067.6 | 2.354627 | 0.156878 | 2355301.2 | 2.337885 | 0.15752 | 2364940.4 | 2.321114 | 0.1581362 | 2374191.3 | 2.304316 | 0.1587253 | 2383036.4 | 2.287492 | 0.1592877 | 2391479.0 | 2.269936 | 0.1598192 | 2399459.6 | 2.253062 | 0.1603196 | 2406971.7 | 2.236166 | 0.1607877 | 2413999.8 | 2.219251 | 0.1612204 | 2420496.0 | 2.202317 | 0.1616176 | 2426459.5 | 2.184678 | 0.161978 | 2431870.4
838 | 2.825012 | 0.2125147 | 3186800.0 | 2.792069 | 0.2115438 | 3172240.3 | 2.760043 | 0.2086355 | 3128628.9 | 2.728172 | 0.2047345 | 3070130.1 | 2.697622 | 0.1997358 | 2995172.1 | 2.666813 | 0.1938364 | 2906705.8 | 2.637547 | 0.1878758 | 2817322.7 | 2.607778 | 0.1812568 | 2718067.2 | 2.579307 | 0.1740628 | 2610187.5 | 2.551342 | 0.1664045 | 2495346.3 | 2.52387 | 0.158397 | 2375268.8 | 2.529549 | 0.1593752 | 2389938.4 | 2.535294 | 0.1602815 | 2403527.6 | 2.541102 | 0.1611324 | 2416288.3 | 2.546971 | 0.1619374 | 2428359.3 | 2.552898 | 0.1627054 | 2439875.8 | 2.558878 | 0.1634428 | 2450934.0 | 2.564907 | 0.1641549 | 2461613.0 | 2.571809 | 0.1648476 | 2471999.7 | 2.5779 | 0.165523 | 2482128.7 | 2.584025 | 0.166184 | 2492040.2 | 2.581376 | 0.1666785 | 2499455.7 | 2.578759 | 0.1671265 | 2506173.8 | 2.576177 | 0.1675318 | 2512251.9 | 2.574378 | 0.1679019 | 2517800.6 | 2.57185 | 0.1682441 | 2522932.2 | 2.569365 | 0.1685634 | 2527721.6 | 2.566915 | 0.1688653 | 2532248.6 | 2.565197 | 0.1691549 | 2536590.4 | 2.562803 | 0.169434 | 2540775.7 | 2.56044 | 0.169705 | 2544840.0 | 2.539616 | 0.1685026 | 2526809.8 | 2.519468 | 0.1672751 | 2508401.3 | 2.498646 | 0.16602 | 2489581.2 | 2.477829 | 0.1647361 | 2470328.6 | 2.457714 | 0.1634248 | 2450664.7 | 2.436913 | 0.162088 | 2430617.4 | 2.416125 | 0.1607288 | 2410235.5 | 2.396063 | 0.1593524 | 2389595.2 | 2.375298 | 0.1579654 | 2368797.5 | 2.354544 | 0.156576 | 2347962.0 | 2.337822 | 0.1572345 | 2357836.5 | 2.32107 | 0.1578684 | 2367342.6 | 2.30429 | 0.1584768 | 2376465.5 | 2.287482 | 0.1590598 | 2385208.1 | 2.269942 | 0.1596136 | 2393512.7 | 2.253083 | 0.1601377 | 2401372.1 | 2.2362 | 0.1606311 | 2408771.0 | 2.219297 | 0.1610908 | 2415663.6 | 2.202373 | 0.1615162 | 2422043.6 | 2.184743 | 0.161906 | 2427888.8
839 | 2.825981 | 0.2101743 | 3147947.1 | 2.793056 | 0.209599 | 3139330.7 | 2.76108 | 0.2068876 | 3098720.8 | 2.72906 | 0.2032666 | 3044485.2 | 2.698444 | 0.1985095 | 2973234.5 | 2.667681 | 0.1926646 | 2885690.4 | 2.63822 | 0.1868614 | 2798771.1 | 2.608396 | 0.1803836 | 2701749.1 | 2.579854 | 0.17331 | 2595802.4 | 2.551808 | 0.1657484 | 2482546.2 | 2.524255 | 0.157814 | 2363705.6 | 2.529906 | 0.1588267 | 2378873.4 | 2.535624 | 0.1597606 | 2392862.3 | 2.541404 | 0.1606324 | 2405919.0 | 2.547248 | 0.1614554 | 2418245.9 | 2.553151 | 0.162238 | 2429967.2 | 2.55911 | 0.1629872 | 2441189.4 | 2.565119 | 0.16371 | 2452014.3 | 2.572003 | 0.1644112 | 2462517.2 | 2.578079 | 0.1650948 | 2472756.9 | 2.584188 | 0.165763 | 2482764.3 | 2.581527 | 0.1662751 | 2490435.0 | 2.578894 | 0.1667389 | 2497380.6 | 2.576297 | 0.1671581 | 2503660.5 | 2.574482 | 0.1675395 | 2509372.9 | 2.571938 | 0.16789 | 2514622.5 | 2.569437 | 0.1682163 | 2519509.4 | 2.566972 | 0.1685229 | 2524101.8 | 2.565239 | 0.1688151 | 2528477.4 | 2.56283 | 0.1690968 | 2532698.0 | 2.560456 | 0.169369 | 2536774.3 | 2.539626 | 0.1681728 | 2518858.3 | 2.51947 | 0.166953 | 2500587.8 | 2.498639 | 0.1657053 | 2481899.8 | 2.477815 | 0.164429 | 2462783.8 | 2.45769 | 0.1631245 | 2443245.6 | 2.436878 | 0.1617931 | 2423303.5 | 2.416079 | 0.1604381 | 2403008.7 | 2.396006 | 0.1590635 | 2382420.8 | 2.37523 | 0.1576753 | 2361628.3 | 2.354466 | 0.15628 | 2340730.0 | 2.337763 | 0.1569542 | 2350828.6 | 2.32103 | 0.1576053 | 2360580.7 | 2.304268 | 0.1582321 | 2369968.3 | 2.287478 | 0.1588347 | 2378993.0 | 2.269954 | 0.1594098 | 2387606.9 | 2.25311 | 0.1599566 | 2395797.5 | 2.236242 | 0.1604744 | 2403552.5 | 2.219352 | 0.1609596 | 2410820.5 | 2.20244 | 0.1614123 | 2417601.0 | 2.18482 | 0.161831 | 2423871.6
840 | 2.826903 | 0.207786 | 3108470.8 | 2.794024 | 0.2075914 | 3105559.4 | 2.762176 | 0.2052104 | 3069940.5 | 2.729927 | 0.2017417 | 3018048.3 | 2.69926 | 0.1972283 | 2950528.3 | 2.668648 | 0.191632 | 2866808.7 | 2.638886 | 0.1858159 | 2779799.0 | 2.609016 | 0.1794824 | 2685049.7 | 2.580405 | 0.1725343 | 2581106.8 | 2.552282 | 0.1650741 | 2469503.3 | 2.524648 | 0.157217 | 2351960.6 | 2.530272 | 0.1582675 | 2367675.6 | 2.53596 | 0.1592319 | 2382103.2 | 2.541715 | 0.1601268 | 2395492.0 | 2.547532 | 0.1609684 | 2408081.9 | 2.553411 | 0.1617661 | 2420014.7 | 2.559348 | 0.1625287 | 2431424.0 | 2.565336 | 0.1632621 | 2442394.7 | 2.572203 | 0.1639719 | 2453014.1 | 2.578262 | 0.1646636 | 2463361.3 | 2.584357 | 0.165339 | 2473465.6 | 2.581682 | 0.1658691 | 2481396.3 | 2.579035 | 0.1663482 | 2488563.5 | 2.576422 | 0.1667824 | 2495058.6 | 2.574592 | 0.1671758 | 2500943.8 | 2.572033 | 0.1675356 | 2506326.0 | 2.569514 | 0.1678689 | 2511312.9 | 2.567034 | 0.1681808 | 2515979.5 | 2.565287 | 0.1684763 | 2520400.2 | 2.562863 | 0.1687605 | 2524651.9 | 2.560476 | 0.169035 | 2528757.7 | 2.539639 | 0.1678445 | 2510947.5 | 2.519475 | 0.1666307 | 2492789.3 | 2.498638 | 0.1653907 | 2474239.4 | 2.477805 | 0.1641225 | 2455267.6 | 2.457671 | 0.1628252 | 2435859.1 | 2.436849 | 0.1615003 | 2416038.5 | 2.416039 | 0.1601499 | 2395837.0 | 2.395955 | 0.1587777 | 2375308.8 | 2.375167 | 0.157389 | 2354533.3 | 2.354394 | 0.155991 | 2333619.9 | 2.33771 | 0.156679 | 2343912.2 | 2.320995 | 0.1573459 | 2353888.7 | 2.304251 | 0.1579904 | 2363531.0 | 2.28748 | 0.158612 | 2372829.6 | 2.269973 | 0.1592071 | 2381733.0 | 2.253145 | 0.1597756 | 2390238.0 | 2.236292 | 0.1603168 | 2398334.0 | 2.219416 | 0.1608268 | 2405963.8 | 2.202516 | 0.1613057 | 2413128.3 | 2.184908 | 0.161752 | 2419804.2
841 | 2.827776 | 0.2053483 | 3068350.3 | 2.794973 | 0.2055239 | 3070974.6 | 2.763121 | 0.2035455 | 3041413.5 | 2.730766 | 0.2001595 | 2990819.3 | 2.700073 | 0.1958953 | 2927102.3 | 2.669292 | 0.1906419 | 2848604.5 | 2.63954 | 0.1847386 | 2760396.8 | 2.609637 | 0.1785529 | 2667969.1 | 2.580961 | 0.1717341 | 2566080.7 | 2.552762 | 0.1643806 | 2456204.0 | 2.52505 | 0.156605 | 2340019.4 | 2.530645 | 0.1576972 | 2356339.7 | 2.536305 | 0.1586942 | 2371236.1 | 2.542033 | 0.1596152 | 2384998.5 | 2.547824 | 0.1604762 | 2397864.4 | 2.553678 | 0.1612907 | 2410033.6 | 2.559591 | 0.1620665 | 2421626.2 | 2.56556 | 0.1628107 | 2432747.0 | 2.572407 | 0.1635305 | 2443501.3 | 2.578449 | 0.1642298 | 2453951.0 | 2.58453 | 0.164913 | 2464159.2 | 2.581842 | 0.1654599 | 2472331.5 | 2.579182 | 0.1659555 | 2479737.0 | 2.576553 | 0.1664042 | 2486440.8 | 2.574707 | 0.1668105 | 2492512.0 | 2.572132 | 0.1671807 | 2498042.9 | 2.569598 | 0.1675214 | 2503133.8 | 2.567102 | 0.1678394 | 2507886.4 | 2.565339 | 0.168139 | 2512363.3 | 2.562901 | 0.1684251 | 2516638.0 | 2.5605 | 0.168702 | 2520775.1 | 2.539656 | 0.1675159 | 2503052.9 | 2.519487 | 0.166309 | 2485017.8 | 2.498642 | 0.1650771 | 2466610.7 | 2.4778 | 0.1638165 | 2447774.8 | 2.457657 | 0.1625269 | 2428505.1 | 2.436825 | 0.1612087 | 2408809.2 | 2.416004 | 0.1598636 | 2388709.6 | 2.395909 | 0.1584953 | 2368264.4 | 2.37511 | 0.1571081 | 2347536.3 | 2.354325 | 0.155708 | 2326616.5 | 2.337662 | 0.1564091 | 2337092.1 | 2.320967 | 0.1570904 | 2347272.0 | 2.304241 | 0.1577508 | 2357140.0 | 2.287487 | 0.1583905 | 2366698.1 | 2.269998 | 0.1590053 | 2375884.7 | 2.253188 | 0.1595945 | 2384689.8 | 2.23635 | 0.1601576 | 2393103.1 | 2.219488 | 0.1606915 | 2401081.4 | 2.202602 | 0.1611958 | 2408616.7 | 2.185007 | 0.161669 | 2415686.7
842 | 2.828603 | 0.2028625 | 3027607.8 | 2.7959 | 0.2034015 | 3035651.6 | 2.763994 | 0.2018193 | 3012037.9 | 2.731557 | 0.1985215 | 2962820.0 | 2.700875 | 0.194511 | 2902966.0 | 2.669877 | 0.1894748 | 2827803.1 | 2.640176 | 0.183629 | 2740558.3 | 2.610255 | 0.1775949 | 2650502.3 | 2.58152 | 0.1709085 | 2550712.4 | 2.553248 | 0.1636663 | 2442626.9 | 2.525459 | 0.155978 | 2327882.8 | 2.531026 | 0.1571145 | 2344844.7 | 2.536659 | 0.1581471 | 2360255.9 | 2.542358 | 0.1590966 | 2374425.9 | 2.548123 | 0.1599794 | 2387601.0 | 2.553951 | 0.1608109 | 2400010.6 | 2.559841 | 0.1616006 | 2411796.9 | 2.565789 | 0.1623571 | 2423087.8 | 2.572616 | 0.1630864 | 2433971.9 | 2.578642 | 0.1637936 | 2444526.6 | 2.584706 | 0.164484 | 2454830.0 | 2.582007 | 0.1650484 | 2463252.9 | 2.579333 | 0.1655607 | 2470898.7 | 2.576689 | 0.1660239 | 2477811.5 | 2.574828 | 0.1664437 | 2484077.2 | 2.572236 | 0.1668247 | 2489763.9 | 2.569687 | 0.1671739 | 2494975.1 | 2.567174 | 0.1674981 | 2499813.3 | 2.565397 | 0.1678023 | 2504354.0 | 2.562944 | 0.1680913 | 2508666.4 | 2.560528 | 0.16837 | 2512826.4 | 2.539679 | 0.1671888 | 2495198.3 | 2.519503 | 0.1659882 | 2477279.2 | 2.49865 | 0.1647629 | 2458993.0 | 2.477801 | 0.1635105 | 2440301.4 | 2.457649 | 0.1622291 | 2421177.5 | 2.436807 | 0.1609182 | 2401612.1 | 2.415976 | 0.1595795 | 2381633.8 | 2.395868 | 0.1582155 | 2361276.9 | 2.375058 | 0.1568302 | 2340601.1 | 2.354262 | 0.155429 | 2319689.4 | 2.337618 | 0.1561431 | 2330346.2 | 2.320943 | 0.1568385 | 2340725.4 | 2.304238 | 0.157514 | 2350807.4 | 2.287502 | 0.1581699 | 2360595.8 | 2.27003 | 0.158803 | 2370043.9 | 2.253237 | 0.1594124 | 2379139.2 | 2.236416 | 0.1599971 | 2387865.0 | 2.21957 | 0.1605533 | 2396166.5 | 2.202698 | 0.1610817 | 2404052.7 | 2.185116 | 0.161581 | 2411504.3
843 | 2.829384 | 0.2003328 | 2986305.7 | 2.796799 | 0.2012293 | 2999670.6 | 2.76487 | 0.2000326 | 2981830.6 | 2.732452 | 0.1968221 | 2933973.7 | 2.70166 | 0.1930757 | 2878127.1 | 2.670615 | 0.1882644 | 2806405.4 | 2.640872 | 0.1824866 | 2720277.7 | 2.610869 | 0.1766071 | 2632633.3 | 2.582081 | 0.1700574 | 2534999.3 | 2.55374 | 0.1629304 | 2428759.7 | 2.525874 | 0.155334 | 2315521.3 | 2.531416 | 0.1565184 | 2333176.9 | 2.537021 | 0.1575902 | 2349153.8 | 2.542692 | 0.1585701 | 2363761.8 | 2.54843 | 0.1594772 | 2377283.1 | 2.554232 | 0.1603268 | 2389947.4 | 2.560098 | 0.161132 | 2401950.2 | 2.566022 | 0.1619003 | 2413403.3 | 2.572831 | 0.1626394 | 2424421.8 | 2.578838 | 0.1633559 | 2435101.0 | 2.584886 | 0.164053 | 2445493.2 | 2.582176 | 0.1646352 | 2454171.2 | 2.579488 | 0.1651634 | 2462045.0 | 2.576831 | 0.1656419 | 2469179.0 | 2.574953 | 0.1660751 | 2475636.1 | 2.572347 | 0.166468 | 2481492.4 | 2.569781 | 0.1668265 | 2486836.7 | 2.567252 | 0.1671571 | 2491765.1 | 2.565459 | 0.1674667 | 2496380.0 | 2.562992 | 0.1677591 | 2500739.1 | 2.560562 | 0.168039 | 2504911.5 | 2.539705 | 0.1668623 | 2487370.5 | 2.519522 | 0.165667 | 2469552.3 | 2.498664 | 0.1644492 | 2451399.0 | 2.477806 | 0.1632052 | 2432855.8 | 2.457645 | 0.1619317 | 2413871.5 | 2.436794 | 0.1606286 | 2394447.0 | 2.415952 | 0.1592967 | 2374592.5 | 2.395834 | 0.1579377 | 2354334.1 | 2.375012 | 0.156556 | 2333737.3 | 2.354204 | 0.155156 | 2312868.1 | 2.337581 | 0.1558805 | 2323668.2 | 2.320925 | 0.1565886 | 2334223.4 | 2.304239 | 0.1572791 | 2344516.0 | 2.287523 | 0.1579508 | 2354530.0 | 2.27007 | 0.1586006 | 2364216.1 | 2.253294 | 0.1592284 | 2373574.6 | 2.236489 | 0.1598336 | 2382595.5 | 2.21966 | 0.1604119 | 2391217.1 | 2.202804 | 0.1609635 | 2399439.2 | 2.185236 | 0.161487 | 2407242.5
844 | 2.830119 | 0.1977636 | 2944514.9 | 2.797661 | 0.1990087 | 2963054.1 | 2.765741 | 0.1981859 | 2950802.7 | 2.733511 | 0.1952005 | 2906352.4 | 2.70242 | 0.1915893 | 2852585.5 | 2.67134 | 0.1870029 | 2784298.3 | 2.64177 | 0.1813823 | 2700612.8 | 2.611478 | 0.1755891 | 2614358.2 | 2.582643 | 0.1691796 | 2518925.4 | 2.554237 | 0.1621729 | 2414602.9 | 2.526297 | 0.154673 | 2302936.0 | 2.531813 | 0.1559088 | 2321336.0 | 2.53739 | 0.1570223 | 2337914.7 | 2.543034 | 0.1580357 | 2353003.4 | 2.548744 | 0.1589691 | 2366900.9 | 2.554521 | 0.1598388 | 2379850.1 | 2.560361 | 0.1606596 | 2392070.6 | 2.566263 | 0.1614407 | 2403700.5 | 2.57305 | 0.1621909 | 2414870.3 | 2.579038 | 0.1629158 | 2425663.3 | 2.585071 | 0.16362 | 2436148.8 | 2.582349 | 0.1642196 | 2445076.8 | 2.579649 | 0.1647643 | 2453185.9 | 2.576977 | 0.1652583 | 2460541.7 | 2.575085 | 0.1657051 | 2467194.5 | 2.572462 | 0.1661102 | 2473225.1 | 2.569881 | 0.1664784 | 2478708.1 | 2.567336 | 0.1668167 | 2483744.3 | 2.565526 | 0.1671314 | 2488430.3 | 2.563044 | 0.1674277 | 2492842.3 | 2.560601 | 0.16771 | 2497045.1 | 2.539736 | 0.1665363 | 2479569.4 | 2.519547 | 0.1653467 | 2461857.3 | 2.498681 | 0.1641359 | 2443830.5 | 2.477816 | 0.1628992 | 2425416.4 | 2.457648 | 0.1616342 | 2406582.6 | 2.436787 | 0.1603396 | 2387306.0 | 2.415935 | 0.1590149 | 2367582.8 | 2.395806 | 0.1576624 | 2347445.7 | 2.374971 | 0.1562846 | 2326932.2 | 2.354151 | 0.154886 | 2306107.7 | 2.337549 | 0.1556215 | 2317059.0 | 2.320914 | 0.1563415 | 2327778.0 | 2.304247 | 0.1570445 | 2338246.4 | 2.287551 | 0.1577313 | 2348471.8 | 2.270116 | 0.1583979 | 2358396.7 | 2.253359 | 0.1590433 | 2368006.5 | 2.236572 | 0.1596671 | 2377293.5 | 2.219759 | 0.1602662 | 2386213.9 | 2.202918 | 0.1608403 | 2394761.9 | 2.185366 | 0.161388 | 2402916.3
845 | 2.830809 | 0.19516 | 2902311.3 | 2.798483 | 0.1967388 | 2925790.5 | 2.766604 | 0.1962826 | 2919005.1 | 2.734416 | 0.1936877 | 2880415.7 | 2.703147 | 0.190051 | 2826333.4 | 2.67206 | 0.1856935 | 2761530.0 | 2.642425 | 0.1804201 | 2683108.0 | 2.612076 | 0.1745404 | 2595667.5 | 2.583206 | 0.1682745 | 2502485.0 | 2.554737 | 0.1613925 | 2400139.6 | 2.526726 | 0.153994 | 2290112.9 | 2.532218 | 0.1552841 | 2309298.3 | 2.537768 | 0.1564426 | 2326526.8 | 2.543384 | 0.1574925 | 2342140.9 | 2.549066 | 0.1584543 | 2356444.2 | 2.554816 | 0.1593464 | 2369711.3 | 2.560631 | 0.1601838 | 2382163.9 | 2.56651 | 0.160979 | 2393990.1 | 2.573275 | 0.1617395 | 2405300.0 | 2.579245 | 0.1624732 | 2416211.7 | 2.58526 | 0.163186 | 2426811.5 | 2.582527 | 0.1638025 | 2435980.3 | 2.579815 | 0.1643639 | 2444329.2 | 2.577129 | 0.164873 | 2451899.0 | 2.575222 | 0.165334 | 2458755.6 | 2.572584 | 0.1657513 | 2464961.5 | 2.569986 | 0.1661303 | 2470597.7 | 2.567425 | 0.1664768 | 2475750.8 | 2.5656 | 0.1667971 | 2480513.1 | 2.563102 | 0.1670979 | 2484987.1 | 2.560644 | 0.167383 | 2489227.0 | 2.539772 | 0.1662108 | 2471794.1 | 2.519576 | 0.1650264 | 2454181.6 | 2.498703 | 0.1638219 | 2436268.3 | 2.477832 | 0.1625933 | 2417997.4 | 2.457655 | 0.1613373 | 2399318.3 | 2.436785 | 0.1600507 | 2380184.9 | 2.415923 | 0.158734 | 2360604.5 | 2.395783 | 0.1573882 | 2340590.4 | 2.374938 | 0.1560153 | 2320172.2 | 2.354105 | 0.15462 | 2299422.8 | 2.337523 | 0.1553646 | 2310496.5 | 2.320908 | 0.1560956 | 2321367.2 | 2.304262 | 0.1568116 | 2332015.4 | 2.287585 | 0.1575118 | 2342427.4 | 2.27017 | 0.1581932 | 2352561.3 | 2.253431 | 0.1588558 | 2362415.0 | 2.236662 | 0.1594983 | 2371969.9 | 2.219867 | 0.1601164 | 2381162.6 | 2.203043 | 0.1607114 | 2390010.8 | 2.185505 | 0.161282 | 2398496.2
846 | 2.831455 | 0.1925301 | 2859816.3 | 2.799266 | 0.1944206 | 2887897.5 | 2.767455 | 0.1943272 | 2886510.8 | 2.735156 | 0.192117 | 2853680.0 | 2.703823 | 0.1884621 | 2799391.2 | 2.672765 | 0.1843377 | 2738127.6 | 2.642904 | 0.1792633 | 2662753.0 | 2.612661 | 0.1734603 | 2576556.2 | 2.583766 | 0.1673418 | 2485672.0 | 2.55524 | 0.1605879 | 2385351.6 | 2.527159 | 0.153296 | 2277037.9 | 2.53263 | 0.1546441 | 2297062.9 | 2.538154 | 0.1558509 | 2314988.3 | 2.543742 | 0.1569398 | 2331163.0 | 2.549396 | 0.1579327 | 2345911.4 | 2.555119 | 0.1588491 | 2359522.8 | 2.560909 | 0.1597049 | 2372234.6 | 2.566762 | 0.1605142 | 2384257.1 | 2.573506 | 0.1612863 | 2395724.9 | 2.579455 | 0.1620299 | 2406769.9 | 2.585451 | 0.16275 | 2417466.7 | 2.58271 | 0.163384 | 2426883.4 | 2.579985 | 0.1639619 | 2435468.6 | 2.577287 | 0.1644864 | 2443258.7 | 2.575364 | 0.1649618 | 2450319.8 | 2.57271 | 0.1653918 | 2456707.6 | 2.570096 | 0.1657816 | 2462497.8 | 2.56752 | 0.1661367 | 2467772.7 | 2.565679 | 0.1664637 | 2472630.2 | 2.563164 | 0.1667688 | 2477160.8 | 2.560691 | 0.167057 | 2481442.3 | 2.539812 | 0.1658866 | 2464057.1 | 2.519609 | 0.1647063 | 2446525.7 | 2.49873 | 0.1635083 | 2428730.8 | 2.477851 | 0.1622875 | 2410597.0 | 2.457666 | 0.1610392 | 2392054.9 | 2.436789 | 0.1597617 | 2373078.3 | 2.415917 | 0.1584536 | 2353648.2 | 2.395766 | 0.1571151 | 2333766.1 | 2.37491 | 0.1557486 | 2313469.3 | 2.354064 | 0.154357 | 2292798.2 | 2.337504 | 0.1551101 | 2303984.7 | 2.320909 | 0.1558509 | 2314988.0 | 2.304283 | 0.1565781 | 2325789.9 | 2.287626 | 0.1572915 | 2336386.7 | 2.27023 | 0.1579873 | 2346722.9 | 2.25351 | 0.1586652 | 2356791.7 | 2.23676 | 0.1593247 | 2366588.2 | 2.219982 | 0.1599623 | 2376058.5 | 2.203176 | 0.1605775 | 2385196.1 | 2.185656 | 0.161169 | 2393982.6
847 | 2.832056 | 0.1898783 | 2817097.3 | 2.800011 | 0.1920573 | 2849425.5 | 2.768284 | 0.1923237 | 2853377.3 | 2.735917 | 0.1904882 | 2826146.1 | 2.704521 | 0.1868184 | 2771698.8 | 2.67345 | 0.1829355 | 2714091.2 | 2.643561 | 0.178069 | 2641890.5 | 2.613223 | 0.1723481 | 2557012.5 | 2.584322 | 0.1663804 | 2468474.4 | 2.555745 | 0.159759 | 2370237.6 | 2.527598 | 0.152577 | 2263682.4 | 2.533048 | 0.1539881 | 2284618.2 | 2.538547 | 0.155246 | 2303280.5 | 2.544108 | 0.156377 | 2320060.5 | 2.549734 | 0.1574037 | 2335293.7 | 2.555429 | 0.1583463 | 2349277.4 | 2.561193 | 0.1592225 | 2362277.9 | 2.567021 | 0.160047 | 2374509.5 | 2.573742 | 0.1608317 | 2386151.5 | 2.57967 | 0.1615841 | 2397315.2 | 2.585649 | 0.162312 | 2408114.2 | 2.582897 | 0.1629646 | 2417796.3 | 2.580161 | 0.1635588 | 2426611.7 | 2.577449 | 0.164099 | 2434626.9 | 2.575512 | 0.1645884 | 2441887.7 | 2.572843 | 0.1650315 | 2448461.7 | 2.570213 | 0.1654326 | 2454412.4 | 2.56762 | 0.1657973 | 2459823.5 | 2.565762 | 0.1661315 | 2464781.3 | 2.563232 | 0.1664411 | 2469374.5 | 2.560743 | 0.166733 | 2473705.7 | 2.539857 | 0.1655637 | 2456357.9 | 2.519646 | 0.1643862 | 2438887.1 | 2.498761 | 0.1631943 | 2421204.7 | 2.477875 | 0.1619806 | 2403196.8 | 2.457684 | 0.1607411 | 2384808.5 | 2.436797 | 0.159473 | 2365993.4 | 2.415916 | 0.1581732 | 2346710.2 | 2.395756 | 0.1568429 | 2326972.8 | 2.374887 | 0.1554831 | 2306798.0 | 2.354031 | 0.154096 | 2286219.0 | 2.33749 | 0.1548571 | 2297510.1 | 2.320916 | 0.155607 | 2308636.0 | 2.304311 | 0.1563446 | 2319579.5 | 2.287673 | 0.1570696 | 2330336.0 | 2.270297 | 0.1577789 | 2340858.9 | 2.253597 | 0.1584719 | 2351141.4 | 2.236866 | 0.1591476 | 2361166.9 | 2.220106 | 0.1598023 | 2370879.9 | 2.203318 | 0.1604369 | 2380294.4 | 2.185814 | 0.16105 | 2389390.6
848 | 2.832618 | 0.1872113 | 2774252.8 | 2.800717 | 0.189653 | 2810436.2 | 2.769085 | 0.1902712 | 2819596.7 | 2.736688 | 0.1888022 | 2797828.8 | 2.705537 | 0.1851974 | 2744409.9 | 2.674108 | 0.1814876 | 2689434.5 | 2.644198 | 0.1768274 | 2620375.6 | 2.614019 | 0.1712039 | 2537041.3 | 2.584873 | 0.1653902 | 2450890.1 | 2.55625 | 0.1589048 | 2354783.2 | 2.528042 | 0.151838 | 2250061.9 | 2.533471 | 0.1533148 | 2271946.6 | 2.538948 | 0.1546277 | 2291401.5 | 2.544482 | 0.1558038 | 2308830.2 | 2.55008 | 0.1568667 | 2324581.4 | 2.555748 | 0.1578379 | 2338973.4 | 2.561484 | 0.1587363 | 2352286.0 | 2.567288 | 0.1595774 | 2364750.2 | 2.573983 | 0.1603747 | 2376566.1 | 2.579891 | 0.1611375 | 2387869.1 | 2.58585 | 0.161874 | 2398783.8 | 2.583087 | 0.1625436 | 2408706.6 | 2.580342 | 0.1631546 | 2417760.9 | 2.577616 | 0.1637105 | 2425999.3 | 2.575666 | 0.1642144 | 2433465.4 | 2.572981 | 0.1646707 | 2440227.6 | 2.570335 | 0.1650836 | 2446345.6 | 2.567726 | 0.1654577 | 2451890.8 | 2.565852 | 0.1657994 | 2456953.5 | 2.563306 | 0.1661149 | 2461629.2 | 2.560801 | 0.16641 | 2466002.0 | 2.539906 | 0.1652415 | 2448685.9 | 2.519689 | 0.1640667 | 2431277.0 | 2.498796 | 0.16288 | 2413691.8 | 2.477904 | 0.1616736 | 2395814.7 | 2.457705 | 0.1604427 | 2377574.3 | 2.436811 | 0.1591828 | 2358903.8 | 2.415922 | 0.1578926 | 2339783.5 | 2.395751 | 0.156571 | 2320199.2 | 2.374871 | 0.1552185 | 2300157.3 | 2.354003 | 0.153838 | 2279699.7 | 2.337483 | 0.154605 | 2291065.6 | 2.320929 | 0.1553629 | 2302297.3 | 2.304344 | 0.1561104 | 2313373.9 | 2.287728 | 0.1568462 | 2324277.7 | 2.270372 | 0.1575677 | 2334968.8 | 2.25369 | 0.1582744 | 2345441.8 | 2.236979 | 0.1589657 | 2355685.8 | 2.220239 | 0.1596373 | 2365638.7 | 2.203468 | 0.1602898 | 2375307.8 | 2.185982 | 0.160922 | 2384676.2
849 | 2.833093 | 0.1845349 | 2731370.9 | 2.801382 | 0.1872114 | 2770986.6 | 2.769855 | 0.1881693 | 2785164.7 | 2.737463 | 0.1870621 | 2768777.4 | 2.706461 | 0.183836 | 2721026.5 | 2.674729 | 0.1799931 | 2664145.4 | 2.644827 | 0.1755414 | 2598255.3 | 2.614667 | 0.1702357 | 2519723.6 | 2.585416 | 0.1643704 | 2432909.3 | 2.556755 | 0.1580244 | 2338979.4 | 2.528488 | 0.151078 | 2236162.4 | 2.5339 | 0.1526226 | 2259024.9 | 2.539356 | 0.1539952 | 2279341.1 | 2.544864 | 0.1552192 | 2297457.7 | 2.550435 | 0.1563212 | 2313769.3 | 2.556074 | 0.1573235 | 2328604.9 | 2.561782 | 0.1582457 | 2342255.2 | 2.56756 | 0.1591053 | 2354978.2 | 2.574232 | 0.1599161 | 2366978.2 | 2.580117 | 0.1606901 | 2378434.6 | 2.586055 | 0.161434 | 2389445.8 | 2.583284 | 0.1621211 | 2399615.2 | 2.580527 | 0.1627499 | 2408923.0 | 2.57779 | 0.1633213 | 2417380.8 | 2.575825 | 0.16384 | 2425058.0 | 2.573125 | 0.1643094 | 2432005.5 | 2.570463 | 0.1647341 | 2438292.0 | 2.567838 | 0.1651187 | 2443983.9 | 2.565947 | 0.1654687 | 2449165.6 | 2.563384 | 0.1657903 | 2453924.6 | 2.560864 | 0.166089 | 2458346.2 | 2.53996 | 0.1649206 | 2441052.9 | 2.519735 | 0.1637479 | 2423694.3 | 2.498835 | 0.1625651 | 2406187.3 | 2.477937 | 0.1613658 | 2388436.0 | 2.457732 | 0.1601428 | 2370333.6 | 2.436831 | 0.1588925 | 2351827.9 | 2.415932 | 0.1576121 | 2332876.5 | 2.395751 | 0.1562991 | 2313442.6 | 2.374861 | 0.154955 | 2293547.1 | 2.353981 | 0.153581 | 2273210.6 | 2.337482 | 0.154354 | 2284651.9 | 2.320949 | 0.1551189 | 2295973.2 | 2.304384 | 0.1558745 | 2307157.5 | 2.287788 | 0.1566207 | 2318203.0 | 2.270453 | 0.1573535 | 2329049.4 | 2.253792 | 0.158073 | 2339698.1 | 2.237099 | 0.1587784 | 2350138.7 | 2.220378 | 0.1594658 | 2360313.7 | 2.203626 | 0.1601358 | 2370230.2 | 2.186159 | 0.160787 | 2379869.2
850 | 2.83344 | 0.1818093 | 2687862.2 | 2.802007 | 0.1847384 | 2731166.1 | 2.770595 | 0.1860189 | 2750096.3 | 2.738236 | 0.1852727 | 2739064.8 | 2.707061 | 0.1824205 | 2696899.0 | 2.675308 | 0.1784529 | 2638242.1 | 2.645438 | 0.1742135 | 2575566.6 | 2.615081 | 0.1691002 | 2499972.2 | 2.585947 | 0.1633204 | 2414523.1 | 2.557259 | 0.1571178 | 2322824.1 | 2.528935 | 0.150295 | 2221955.7 | 2.534335 | 0.1519119 | 2245860.3 | 2.53977 | 0.1533471 | 2267078.8 | 2.545255 | 0.154623 | 2285941.0 | 2.550797 | 0.1557669 | 2302852.4 | 2.556408 | 0.1568025 | 2318162.3 | 2.562089 | 0.1577508 | 2332182.8 | 2.567839 | 0.1586303 | 2345185.3 | 2.574487 | 0.1594558 | 2357389.6 | 2.580347 | 0.160241 | 2368997.9 | 2.586267 | 0.160994 | 2380129.7 | 2.583485 | 0.1616983 | 2390542.7 | 2.580717 | 0.1623439 | 2400086.9 | 2.577969 | 0.1629316 | 2408774.6 | 2.57599 | 0.1634651 | 2416662.3 | 2.573275 | 0.1639479 | 2423800.0 | 2.570597 | 0.1643848 | 2430259.4 | 2.567955 | 0.1647801 | 2436103.7 | 2.566048 | 0.1651384 | 2441399.7 | 2.563469 | 0.1654662 | 2446246.8 | 2.560933 | 0.16577 | 2450738.0 | 2.540018 | 0.1646004 | 2433447.3 | 2.519786 | 0.1634293 | 2416132.9 | 2.49888 | 0.1622502 | 2398701.7 | 2.477974 | 0.1610572 | 2381064.2 | 2.457763 | 0.1598424 | 2363105.1 | 2.436854 | 0.1586014 | 2344758.2 | 2.415947 | 0.1573298 | 2325958.6 | 2.395758 | 0.1560267 | 2306693.8 | 2.374857 | 0.1546915 | 2286954.1 | 2.353966 | 0.153325 | 2266751.5 | 2.337487 | 0.1541028 | 2278250.1 | 2.320975 | 0.154874 | 2289652.2 | 2.304431 | 0.1556375 | 2300939.6 | 2.287855 | 0.1563923 | 2312097.8 | 2.27054 | 0.1571357 | 2323088.7 | 2.253899 | 0.1578673 | 2333904.8 | 2.237228 | 0.1585858 | 2344526.8 | 2.220525 | 0.1592878 | 2354905.4 | 2.203792 | 0.1599739 | 2365049.1 | 2.186343 | 0.160643 | 2374940.4
851 | 2.833731 | 0.17901 | 2643368.1 | 2.802593 | 0.1822384 | 2691040.3 | 2.771304 | 0.1838223 | 2714429.2 | 2.738996 | 0.1834371 | 2708741.6 | 2.707703 | 0.1809495 | 2672007.1 | 2.675749 | 0.1768706 | 2611776.6 | 2.646027 | 0.1728431 | 2552304.2 | 2.615646 | 0.1679197 | 2479602.6 | 2.586461 | 0.1622391 | 2395719.1 | 2.557758 | 0.1561839 | 2306304.1 | 2.529385 | 0.149489 | 2207442.8 | 2.534773 | 0.1511815 | 2232436.3 | 2.540189 | 0.1526821 | 2254594.9 | 2.545652 | 0.1540145 | 2274270.0 | 2.551169 | 0.155203 | 2291819.9 | 2.556751 | 0.1562747 | 2307644.6 | 2.562403 | 0.1572514 | 2322067.4 | 2.568126 | 0.1581524 | 2335371.9 | 2.574748 | 0.1589943 | 2347804.8 | 2.580584 | 0.1597912 | 2359570.9 | 2.586482 | 0.160554 | 2370835.5 | 2.583691 | 0.161274 | 2381467.5 | 2.580913 | 0.1619368 | 2391254.1 | 2.578153 | 0.1625415 | 2400184.6 | 2.576161 | 0.1630898 | 2408281.1 | 2.573431 | 0.1635866 | 2415616.5 | 2.570737 | 0.1640356 | 2422246.6 | 2.568079 | 0.1644416 | 2428241.5 | 2.566155 | 0.1648093 | 2433671.3 | 2.563559 | 0.1651444 | 2438619.9 | 2.561005 | 0.165453 | 2443177.1 | 2.540082 | 0.164282 | 2425885.3 | 2.519841 | 0.1631116 | 2408601.9 | 2.498928 | 0.1619354 | 2391233.7 | 2.478016 | 0.1607474 | 2373691.4 | 2.457798 | 0.1595406 | 2355871.8 | 2.436882 | 0.1583083 | 2337674.9 | 2.415969 | 0.1570471 | 2319051.2 | 2.39577 | 0.1557545 | 2299962.9 | 2.374859 | 0.1544281 | 2280377.2 | 2.353957 | 0.15307 | 2260322.4 | 2.337499 | 0.1538513 | 2271860.0 | 2.321007 | 0.1546277 | 2283324.8 | 2.304483 | 0.155398 | 2294698.8 | 2.287928 | 0.1561611 | 2305967.2 | 2.270634 | 0.1569138 | 2317082.3 | 2.254013 | 0.1576562 | 2328044.9 | 2.237361 | 0.1583876 | 2338845.9 | 2.22068 | 0.1591032 | 2349412.5 | 2.203967 | 0.1598044 | 2359766.0 | 2.186536 | 0.16049 | 2369890.3
852 | 2.834032 | 0.1761721 | 2598408.4 | 2.803144 | 0.1797171 | 2650695.1 | 2.771979 | 0.1815831 | 2678217.1 | 2.739735 | 0.1815537 | 2677782.8 | 2.708369 | 0.1794237 | 2646366.4 | 2.676711 | 0.1751914 | 2583944.1 | 2.646585 | 0.1714314 | 2528487.0 | 2.616201 | 0.1666969 | 2458656.1 | 2.587071 | 0.161127 | 2376504.1 | 2.558253 | 0.1552221 | 2289411.2 | 2.529834 | 0.148659 | 2192610.1 | 2.535214 | 0.1504299 | 2218729.4 | 2.540616 | 0.1520001 | 2241889.7 | 2.546056 | 0.1533922 | 2262421.9 | 2.551549 | 0.1546295 | 2280670.4 | 2.557102 | 0.1557397 | 2297045.5 | 2.562725 | 0.1567467 | 2311897.8 | 2.568421 | 0.1576712 | 2325533.3 | 2.575015 | 0.1585309 | 2338213.4 | 2.580828 | 0.1593405 | 2350154.2 | 2.586701 | 0.160113 | 2361548.5 | 2.583904 | 0.1608495 | 2372411.1 | 2.581115 | 0.1615293 | 2382437.6 | 2.578342 | 0.1621505 | 2391600.8 | 2.576338 | 0.1627144 | 2399917.9 | 2.573593 | 0.1632252 | 2407451.4 | 2.570884 | 0.1636866 | 2414256.9 | 2.568209 | 0.1641038 | 2420410.0 | 2.566268 | 0.1644812 | 2425976.8 | 2.563655 | 0.1648232 | 2431020.2 | 2.561085 | 0.165137 | 2435648.8 | 2.540151 | 0.1639651 | 2418364.8 | 2.5199 | 0.1627941 | 2401092.4 | 2.49898 | 0.1616204 | 2383780.8 | 2.478062 | 0.1604371 | 2366328.2 | 2.457837 | 0.1592378 | 2348639.2 | 2.436916 | 0.1580146 | 2330598.0 | 2.415994 | 0.1567634 | 2312144.4 | 2.395787 | 0.15548 | 2293214.8 | 2.374868 | 0.1541639 | 2273804.3 | 2.353954 | 0.152815 | 2253908.4 | 2.337516 | 0.1535994 | 2265477.2 | 2.321045 | 0.15438 | 2276991.1 | 2.304542 | 0.1551558 | 2288433.6 | 2.288007 | 0.1559261 | 2299794.2 | 2.270733 | 0.1566875 | 2311024.8 | 2.254133 | 0.15744 | 2322123.7 | 2.237502 | 0.1581825 | 2333074.8 | 2.22084 | 0.1589113 | 2343824.7 | 2.204147 | 0.159627 | 2354379.8 | 2.186738 | 0.160328 | 2364719.4
853 | 2.834294 | 0.1733386 | 2553619.5 | 2.803625 | 0.1771808 | 2610221.6 | 2.77262 | 0.1793043 | 2641506.3 | 2.740452 | 0.1796209 | 2646169.4 | 2.709051 | 0.1778457 | 2620017.2 | 2.677718 | 0.1739746 | 2562988.2 | 2.647105 | 0.1699782 | 2504113.7 | 2.616742 | 0.1654332 | 2437157.3 | 2.587663 | 0.1600761 | 2358236.8 | 2.55874 | 0.154232 | 2272141.0 | 2.530283 | 0.147804 | 2177444.1 | 2.535657 | 0.1496564 | 2204734.2 | 2.541046 | 0.1512999 | 2228945.1 | 2.546466 | 0.1527548 | 2250379.4 | 2.551936 | 0.1540455 | 2269393.3 | 2.557462 | 0.1551969 | 2286356.8 | 2.563056 | 0.156237 | 2301678.1 | 2.568723 | 0.157187 | 2315674.2 | 2.57529 | 0.1580658 | 2328620.4 | 2.581077 | 0.1588896 | 2340757.4 | 2.586927 | 0.159672 | 2352283.2 | 2.584121 | 0.1604247 | 2363371.9 | 2.581322 | 0.1611205 | 2373622.8 | 2.578538 | 0.1617587 | 2383023.9 | 2.576521 | 0.1623391 | 2391574.5 | 2.573762 | 0.1628639 | 2399306.3 | 2.571037 | 0.1633384 | 2406296.4 | 2.568345 | 0.1637667 | 2412605.4 | 2.566387 | 0.1641535 | 2418305.1 | 2.563758 | 0.1645041 | 2423469.9 | 2.56117 | 0.164824 | 2428182.3 | 2.540224 | 0.16365 | 2410887.2 | 2.519965 | 0.1624781 | 2393622.8 | 2.499036 | 0.1613057 | 2376350.3 | 2.478111 | 0.1601261 | 2358973.2 | 2.457881 | 0.158933 | 2341396.1 | 2.436953 | 0.1577188 | 2323508.4 | 2.416025 | 0.1564771 | 2305216.5 | 2.395811 | 0.1552049 | 2286474.1 | 2.374881 | 0.1538998 | 2267247.9 | 2.353957 | 0.15256 | 2247509.4 | 2.337539 | 0.1533462 | 2259091.3 | 2.321088 | 0.1541302 | 2270642.1 | 2.304606 | 0.154911 | 2282143.9 | 2.288092 | 0.1556872 | 2293578.7 | 2.270839 | 0.1564561 | 2304906.9 | 2.254259 | 0.1572178 | 2316127.2 | 2.237649 | 0.1579709 | 2327223.0 | 2.221007 | 0.1587114 | 2338131.6 | 2.204334 | 0.1594405 | 2348872.1 | 2.186945 | 0.160157 | 2359428.1
854 | 2.834485 | 0.1705084 | 2508983.7 | 2.803997 | 0.1746016 | 2569213.5 | 2.773225 | 0.1769893 | 2604348.6 | 2.741146 | 0.1776392 | 2613911.1 | 2.709743 | 0.1762207 | 2593038.1 | 2.678177 | 0.1727137 | 2541433.8 | 2.647576 | 0.1684845 | 2479201.5 | 2.617265 | 0.1641311 | 2415143.4 | 2.588106 | 0.1589817 | 2339370.6 | 2.559218 | 0.1532127 | 2254481.3 | 2.530731 | 0.146924 | 2161945.2 | 2.536102 | 0.1488603 | 2190437.2 | 2.54148 | 0.1505798 | 2215740.1 | 2.546884 | 0.1521019 | 2238136.4 | 2.55233 | 0.1534493 | 2257963.5 | 2.557832 | 0.1546464 | 2275578.9 | 2.563396 | 0.1557216 | 2291400.3 | 2.569033 | 0.1566989 | 2305780.2 | 2.575572 | 0.1575985 | 2319018.2 | 2.581333 | 0.1584378 | 2331368.2 | 2.587159 | 0.159231 | 2343039.5 | 2.584343 | 0.1599989 | 2354338.4 | 2.581536 | 0.1607114 | 2364822.7 | 2.57874 | 0.1613664 | 2374461.8 | 2.57671 | 0.1619631 | 2383241.3 | 2.573937 | 0.1625029 | 2391184.3 | 2.571196 | 0.1629906 | 2398360.6 | 2.568488 | 0.1634302 | 2404830.1 | 2.566513 | 0.1638274 | 2410674.0 | 2.563865 | 0.1641866 | 2415960.1 | 2.561261 | 0.164512 | 2420748.0 | 2.540303 | 0.163336 | 2403443.1 | 2.520034 | 0.1621634 | 2386188.4 | 2.499097 | 0.1609908 | 2368935.1 | 2.478165 | 0.1598146 | 2351627.2 | 2.457928 | 0.1586271 | 2334153.5 | 2.436994 | 0.1574215 | 2316413.6 | 2.41606 | 0.1561898 | 2298289.8 | 2.395838 | 0.1549284 | 2279728.7 | 2.374899 | 0.1536331 | 2260668.1 | 2.353967 | 0.152304 | 2241110.7 | 2.337568 | 0.1530915 | 2252697.9 | 2.321137 | 0.153878 | 2264272.1 | 2.304676 | 0.1546626 | 2275816.7 | 2.288183 | 0.1554442 | 2287317.7 | 2.27095 | 0.1562197 | 2298728.9 | 2.254391 | 0.1569892 | 2310052.8 | 2.237801 | 0.1577519 | 2321275.3 | 2.22118 | 0.1585035 | 2332334.4 | 2.204528 | 0.1592449 | 2343244.3 | 2.187158 | 0.159975 | 2353987.2
855 | 2.834612 | 0.1676911 | 2464640.9 | 2.804306 | 0.1719554 | 2527315.5 | 2.773795 | 0.1746424 | 2566808.0 | 2.741817 | 0.1756104 | 2581035.3 | 2.710433 | 0.1745519 | 2565477.5 | 2.678692 | 0.1713997 | 2519149.3 | 2.647919 | 0.1669517 | 2453774.0 | 2.617762 | 0.1627915 | 2392629.6 | 2.588557 | 0.1578149 | 2319485.5 | 2.559683 | 0.1521632 | 2236420.2 | 2.531174 | 0.146018 | 2146100.5 | 2.536548 | 0.1480404 | 2175824.8 | 2.541918 | 0.1498393 | 2202265.1 | 2.547307 | 0.1514321 | 2225674.5 | 2.552732 | 0.1528398 | 2246365.1 | 2.558209 | 0.1540873 | 2264699.1 | 2.563746 | 0.1552004 | 2281058.7 | 2.569353 | 0.1562075 | 2295861.4 | 2.575863 | 0.1571299 | 2309418.2 | 2.581596 | 0.1579857 | 2321996.3 | 2.587397 | 0.158791 | 2333832.2 | 2.584572 | 0.1595726 | 2345320.4 | 2.581754 | 0.1603017 | 2356036.0 | 2.578948 | 0.1609732 | 2365904.7 | 2.576905 | 0.1615864 | 2374918.0 | 2.574119 | 0.1621422 | 2383086.1 | 2.571363 | 0.1626432 | 2390450.0 | 2.568638 | 0.1630951 | 2397091.7 | 2.566645 | 0.1635023 | 2403076.5 | 2.56398 | 0.1638698 | 2408477.7 | 2.561359 | 0.164203 | 2413375.2 | 2.540388 | 0.1630245 | 2396054.7 | 2.520108 | 0.1618501 | 2378793.2 | 2.499162 | 0.1606773 | 2361556.8 | 2.478222 | 0.1595029 | 2344295.8 | 2.457979 | 0.15832 | 2326910.1 | 2.437039 | 0.1571217 | 2309298.4 | 2.4161 | 0.1559 | 2291342.3 | 2.39587 | 0.154649 | 2272954.5 | 2.374925 | 0.1533656 | 2254092.3 | 2.353981 | 0.152048 | 2234726.9 | 2.337603 | 0.1528348 | 2246291.3 | 2.321192 | 0.1536228 | 2257872.3 | 2.30475 | 0.1544106 | 2269450.6 | 2.288278 | 0.1551964 | 2280999.9 | 2.271066 | 0.1559777 | 2292483.6 | 2.254529 | 0.1567545 | 2303900.4 | 2.23796 | 0.1575255 | 2315232.0 | 2.221359 | 0.1582869 | 2326423.8 | 2.204727 | 0.1590399 | 2337489.8 | 2.187378 | 0.159783 | 2348412.0
856 | 2.834673 | 0.164889 | 2420626.7 | 2.804609 | 0.1692625 | 2484830.2 | 2.774334 | 0.1722681 | 2528953.6 | 2.742463 | 0.173537 | 2547582.7 | 2.711109 | 0.1728372 | 2537308.9 | 2.679247 | 0.1700329 | 2496140.0 | 2.648641 | 0.1653366 | 2427196.8 | 2.618226 | 0.1614153 | 2369630.7 | 2.589035 | 0.1566116 | 2299112.2 | 2.560158 | 0.1510834 | 2217955.4 | 2.531614 | 0.145085 | 2129896.6 | 2.536993 | 0.1471965 | 2160894.8 | 2.542358 | 0.1490773 | 2188505.6 | 2.547734 | 0.150744 | 2212973.3 | 2.553141 | 0.1522163 | 2234586.5 | 2.558593 | 0.1535176 | 2253691.2 | 2.564105 | 0.1546732 | 2270655.7 | 2.569681 | 0.1557122 | 2285907.7 | 2.576161 | 0.1566586 | 2299802.0 | 2.581867 | 0.1575325 | 2312630.4 | 2.587641 | 0.158351 | 2324646.5 | 2.584808 | 0.1591461 | 2336319.4 | 2.581979 | 0.1598909 | 2347253.0 | 2.579163 | 0.1605792 | 2357357.8 | 2.577107 | 0.1612094 | 2366608.2 | 2.574307 | 0.1617811 | 2375001.7 | 2.571536 | 0.1622965 | 2382567.4 | 2.568795 | 0.1627608 | 2389383.6 | 2.566785 | 0.1631784 | 2395514.1 | 2.564102 | 0.1635552 | 2401046.0 | 2.561462 | 0.163896 | 2406048.9 | 2.540477 | 0.1627142 | 2388699.4 | 2.520186 | 0.1615379 | 2371431.9 | 2.499231 | 0.1603646 | 2354207.0 | 2.478284 | 0.1591907 | 2336973.4 | 2.458035 | 0.158012 | 2319669.6 | 2.437088 | 0.1568203 | 2302174.9 | 2.416143 | 0.1556084 | 2284383.7 | 2.395908 | 0.1543681 | 2266176.4 | 2.374954 | 0.1530964 | 2247506.8 | 2.354001 | 0.151789 | 2228314.0 | 2.337643 | 0.1525761 | 2239868.4 | 2.321252 | 0.1533647 | 2251445.9 | 2.304831 | 0.154154 | 2263032.7 | 2.288378 | 0.1549435 | 2274622.6 | 2.271187 | 0.1557296 | 2286163.9 | 2.254671 | 0.1565127 | 2297658.9 | 2.238123 | 0.1572914 | 2309091.8 | 2.221543 | 0.1580618 | 2320400.2 | 2.204932 | 0.158825 | 2331604.5 | 2.187604 | 0.15958 | 2342688.4
857 | 2.834671 | 0.1621053 | 2376984.6 | 2.804885 | 0.1665596 | 2442298.6 | 2.774822 | 0.1698726 | 2490877.5 | 2.743078 | 0.1714223 | 2513601.1 | 2.711769 | 0.1710735 | 2508486.5 | 2.679831 | 0.1686145 | 2472430.3 | 2.649603 | 0.1640753 | 2405870.8 | 2.618651 | 0.1600029 | 2346156.0 | 2.589493 | 0.1553708 | 2278235.3 | 2.560666 | 0.1499935 | 2199386.5 | 2.532047 | 0.144125 | 2113334.7 | 2.537435 | 0.1463276 | 2145631.8 | 2.5428 | 0.1482928 | 2174448.3 | 2.548167 | 0.1500367 | 2200020.2 | 2.553556 | 0.1515773 | 2222610.1 | 2.558986 | 0.1529364 | 2242539.0 | 2.564472 | 0.1541392 | 2260176.1 | 2.57002 | 0.1552127 | 2275915.7 | 2.57647 | 0.1561859 | 2290186.1 | 2.582145 | 0.1570796 | 2303291.0 | 2.587892 | 0.157912 | 2315496.8 | 2.585049 | 0.15872 | 2327344.9 | 2.582211 | 0.1594793 | 2338479.1 | 2.579383 | 0.1601847 | 2348821.3 | 2.577316 | 0.1608315 | 2358306.4 | 2.574502 | 0.1614196 | 2366929.4 | 2.571717 | 0.1619504 | 2374712.8 | 2.568959 | 0.1624273 | 2381705.8 | 2.566932 | 0.1628563 | 2387996.4 | 2.56423 | 0.1632422 | 2393654.3 | 2.561572 | 0.16359 | 2398754.5 | 2.540574 | 0.1624067 | 2381403.3 | 2.520269 | 0.1612281 | 2364120.8 | 2.499305 | 0.1600532 | 2346893.3 | 2.47835 | 0.1588796 | 2329684.9 | 2.458093 | 0.1577032 | 2312435.8 | 2.437141 | 0.156517 | 2295041.7 | 2.416189 | 0.1553135 | 2277395.0 | 2.395949 | 0.1540843 | 2259369.8 | 2.374988 | 0.1528236 | 2240885.0 | 2.354029 | 0.151529 | 2221901.4 | 2.337688 | 0.1523139 | 2233410.4 | 2.321316 | 0.1531025 | 2244974.2 | 2.304915 | 0.1538936 | 2256574.8 | 2.288483 | 0.1546849 | 2268177.4 | 2.271312 | 0.155475 | 2279762.6 | 2.254816 | 0.1562636 | 2291325.5 | 2.23829 | 0.157049 | 2302842.1 | 2.221732 | 0.1578275 | 2314258.0 | 2.205142 | 0.1586003 | 2325589.0 | 2.187835 | 0.159366 | 2336816.9
858 | 2.834603 | 0.159343 | 2333756.7 | 2.8051 | 0.1638544 | 2399831.2 | 2.77522 | 0.1674408 | 2452358.2 | 2.743662 | 0.1692668 | 2479101.1 | 2.712415 | 0.1692604 | 2479007.5 | 2.68044 | 0.1671515 | 2448121.3 | 2.650133 | 0.1629665 | 2386826.3 | 2.619024 | 0.1585549 | 2322214.1 | 2.589931 | 0.1540948 | 2256891.3 | 2.561097 | 0.1489105 | 2180961.2 | 2.532472 | 0.143137 | 2096401.4 | 2.537875 | 0.1454326 | 2130023.1 | 2.543243 | 0.1474853 | 2160087.6 | 2.548603 | 0.1493091 | 2186799.3 | 2.553978 | 0.1509215 | 2210413.9 | 2.559387 | 0.1523425 | 2231226.4 | 2.564847 | 0.1535965 | 2249592.7 | 2.570369 | 0.1547092 | 2265890.1 | 2.576787 | 0.1557108 | 2280558.8 | 2.582432 | 0.1566254 | 2293954.7 | 2.58815 | 0.157473 | 2306368.4 | 2.585298 | 0.1582934 | 2318384.5 | 2.58245 | 0.1590672 | 2329717.3 | 2.579611 | 0.1597888 | 2340285.7 | 2.577532 | 0.1604527 | 2350009.7 | 2.574705 | 0.1610577 | 2358870.2 | 2.571904 | 0.1616043 | 2366875.4 | 2.56913 | 0.1620949 | 2374060.9 | 2.567085 | 0.1625355 | 2380514.3 | 2.564367 | 0.1629308 | 2386303.3 | 2.56169 | 0.163287 | 2391521.0 | 2.540674 | 0.1621013 | 2374154.4 | 2.520358 | 0.1609193 | 2356843.4 | 2.499383 | 0.1597429 | 2339613.6 | 2.478419 | 0.1585689 | 2322418.9 | 2.458155 | 0.1573936 | 2305205.3 | 2.437197 | 0.1562124 | 2287905.1 | 2.41624 | 0.1550164 | 2270389.1 | 2.395994 | 0.1537981 | 2252545.9 | 2.375028 | 0.1525492 | 2234254.1 | 2.354059 | 0.151267 | 2215474.5 | 2.337738 | 0.1520492 | 2226930.5 | 2.321386 | 0.1528364 | 2238459.5 | 2.305003 | 0.1536274 | 2250044.8 | 2.288592 | 0.1544209 | 2261667.1 | 2.271442 | 0.1552138 | 2273280.3 | 2.254967 | 0.1560064 | 2284888.8 | 2.238461 | 0.156798 | 2296481.5 | 2.221924 | 0.1575837 | 2307989.0 | 2.205356 | 0.158365 | 2319433.4 | 2.18807 | 0.159141 | 2330798.0
859 | 2.834503 | 0.1566024 | 2290947.8 | 2.805252 | 0.1611529 | 2357517.2 | 2.775546 | 0.1649482 | 2413038.5 | 2.744217 | 0.1670746 | 2444145.9 | 2.713046 | 0.1673992 | 2448894.5 | 2.681057 | 0.1656477 | 2423272.0 | 2.650505 | 0.1618086 | 2367108.7 | 2.619295 | 0.1570725 | 2297825.1 | 2.590341 | 0.1527854 | 2235108.2 | 2.561476 | 0.1477574 | 2161553.9 | 2.532886 | 0.14212 | 2079083.2 | 2.53831 | 0.1445113 | 2114066.5 | 2.543685 | 0.1466537 | 2145406.5 | 2.549042 | 0.1485602 | 2173298.0 | 2.554405 | 0.1502477 | 2197984.1 | 2.559796 | 0.1517347 | 2219737.5 | 2.565231 | 0.1530438 | 2238888.1 | 2.570726 | 0.1542007 | 2255812.8 | 2.577115 | 0.1552333 | 2270918.1 | 2.582729 | 0.1561715 | 2284643.5 | 2.588417 | 0.157036 | 2297290.5 | 2.585554 | 0.1578671 | 2309449.5 | 2.582696 | 0.1586548 | 2320972.2 | 2.579846 | 0.1593917 | 2331752.7 | 2.577755 | 0.1600731 | 2341721.1 | 2.574914 | 0.1606952 | 2350821.1 | 2.572099 | 0.1612578 | 2359051.7 | 2.56931 | 0.1617634 | 2366448.0 | 2.567247 | 0.1622159 | 2373067.8 | 2.564511 | 0.1626217 | 2379004.7 | 2.561815 | 0.162986 | 2384333.5 | 2.540782 | 0.161797 | 2366939.8 | 2.520453 | 0.1606133 | 2349623.2 | 2.499465 | 0.1594345 | 2332379.0 | 2.478493 | 0.1582593 | 2315185.9 | 2.458222 | 0.1570849 | 2298005.4 | 2.437256 | 0.1559066 | 2280768.0 | 2.416294 | 0.154717 | 2263365.1 | 2.396042 | 0.1535082 | 2245682.6 | 2.375071 | 0.1522713 | 2227587.2 | 2.354095 | 0.151001 | 2209004.1 | 2.337792 | 0.1517808 | 2220411.5 | 2.321459 | 0.1525662 | 2231901.9 | 2.305096 | 0.1533564 | 2243462.0 | 2.288704 | 0.1541503 | 2255074.7 | 2.271574 | 0.1549454 | 2266707.4 | 2.25512 | 0.1557418 | 2278358.1 | 2.238635 | 0.1565376 | 2289999.2 | 2.222119 | 0.1573297 | 2301587.7 | 2.205572 | 0.158119 | 2313133.8 | 2.188309 | 0.158904 | 2324617.6
860 | 2.834422 | 0.1539134 | 2248992.0 | 2.805342 | 0.1584581 | 2315399.2 | 2.775852 | 0.1624011 | 2373015.0 | 2.744743 | 0.1648489 | 2408782.2 | 2.71366 | 0.1654924 | 2418185.1 | 2.681667 | 0.1641017 | 2397863.3 | 2.650937 | 0.1606005 | 2346704.1 | 2.619675 | 0.1555319 | 2272642.0 | 2.590718 | 0.1514432 | 2212897.5 | 2.561879 | 0.1465723 | 2141722.9 | 2.53329 | 0.141073 | 2061366.6 | 2.538739 | 0.1435628 | 2097748.3 | 2.544126 | 0.1457969 | 2130392.5 | 2.549484 | 0.1477894 | 2159506.8 | 2.554837 | 0.1495547 | 2185302.5 | 2.560211 | 0.1511113 | 2208047.0 | 2.565625 | 0.1524797 | 2228042.7 | 2.571092 | 0.1536851 | 2245655.7 | 2.577453 | 0.1547538 | 2261271.6 | 2.583034 | 0.1557169 | 2275344.5 | 2.588692 | 0.156599 | 2288233.8 | 2.585818 | 0.1574404 | 2300528.2 | 2.582949 | 0.1582415 | 2312233.8 | 2.580088 | 0.1589938 | 2323227.1 | 2.577985 | 0.1596921 | 2333430.0 | 2.575132 | 0.1603314 | 2342771.8 | 2.572302 | 0.160911 | 2351241.0 | 2.569496 | 0.1614321 | 2358855.8 | 2.567417 | 0.1618977 | 2365658.3 | 2.564661 | 0.1623144 | 2371746.9 | 2.561947 | 0.162687 | 2377192.0 | 2.540897 | 0.1614958 | 2359786.7 | 2.520551 | 0.1603094 | 2342450.9 | 2.499552 | 0.1591274 | 2325178.3 | 2.47857 | 0.1579508 | 2307986.4 | 2.458291 | 0.1567761 | 2290822.1 | 2.43732 | 0.1555995 | 2273628.7 | 2.416352 | 0.1544157 | 2256331.7 | 2.396094 | 0.1532155 | 2238793.6 | 2.375118 | 0.1519907 | 2220897.3 | 2.354137 | 0.150733 | 2202519.4 | 2.337851 | 0.1515083 | 2213847.6 | 2.321535 | 0.152291 | 2225284.5 | 2.305192 | 0.1530802 | 2236816.4 | 2.28882 | 0.1538735 | 2248409.3 | 2.27171 | 0.1546696 | 2260041.8 | 2.255276 | 0.1554684 | 2271713.2 | 2.238812 | 0.1562685 | 2283404.1 | 2.222318 | 0.1570656 | 2295051.8 | 2.205792 | 0.1578614 | 2306680.4 | 2.18855 | 0.158655 | 2318276.0
861 | 2.834304 | 0.151314 | 2208441.2 | 2.805372 | 0.1557727 | 2273516.7 | 2.776142 | 0.1598305 | 2332740.9 | 2.745236 | 0.1625959 | 2373101.2 | 2.714249 | 0.1635428 | 2386921.7 | 2.682267 | 0.1625067 | 2371799.8 | 2.651415 | 0.1593431 | 2325626.4 | 2.620582 | 0.1541321 | 2249571.6 | 2.591053 | 0.1500698 | 2190281.6 | 2.562259 | 0.1453528 | 2121437.3 | 2.533679 | 0.139997 | 2043268.0 | 2.539158 | 0.1425859 | 2081053.4 | 2.544564 | 0.1449146 | 2115041.2 | 2.549925 | 0.1469952 | 2145407.7 | 2.555274 | 0.1488417 | 2172357.6 | 2.560634 | 0.1504713 | 2196141.5 | 2.566026 | 0.1519033 | 2217042.7 | 2.571467 | 0.1531611 | 2235399.7 | 2.577801 | 0.1542709 | 2251598.0 | 2.583351 | 0.1552616 | 2266056.2 | 2.588977 | 0.156164 | 2279227.3 | 2.58609 | 0.1570146 | 2291641.7 | 2.58321 | 0.1578278 | 2303510.3 | 2.580338 | 0.158595 | 2314708.3 | 2.578223 | 0.1593094 | 2325135.0 | 2.575357 | 0.1599668 | 2334728.9 | 2.572512 | 0.1605638 | 2343442.1 | 2.569691 | 0.1611007 | 2351278.2 | 2.567595 | 0.1615808 | 2358285.2 | 2.564821 | 0.1620086 | 2364529.6 | 2.562088 | 0.162391 | 2370110.9 | 2.541018 | 0.1611968 | 2352681.5 | 2.520656 | 0.1600069 | 2335315.2 | 2.499645 | 0.1588228 | 2318033.2 | 2.478651 | 0.157644 | 2300827.5 | 2.458365 | 0.1564683 | 2283669.0 | 2.437387 | 0.1552931 | 2266516.3 | 2.416412 | 0.1541129 | 2249290.7 | 2.39615 | 0.1529198 | 2231878.3 | 2.375167 | 0.1517058 | 2214158.8 | 2.354182 | 0.150461 | 2195991.5 | 2.337914 | 0.1512323 | 2207249.4 | 2.321617 | 0.1520114 | 2218619.9 | 2.305291 | 0.1527976 | 2230094.3 | 2.288938 | 0.15359 | 2241660.0 | 2.271848 | 0.1543865 | 2253283.8 | 2.255434 | 0.1551867 | 2264963.2 | 2.238991 | 0.1559895 | 2276680.5 | 2.222518 | 0.1567912 | 2288380.7 | 2.206014 | 0.1575927 | 2300079.8 | 2.188793 | 0.158393 | 2311759.5
862 | 2.834078 | 0.1487706 | 2168801.0 | 2.805342 | 0.1531011 | 2231932.5 | 2.776383 | 0.1572523 | 2292449.2 | 2.745658 | 0.1603125 | 2337060.5 | 2.714813 | 0.1615495 | 2355093.5 | 2.682862 | 0.1608618 | 2345068.7 | 2.65193 | 0.1580423 | 2303965.3 | 2.621286 | 0.1531736 | 2232989.0 | 2.591337 | 0.1486654 | 2167267.0 | 2.562615 | 0.1441013 | 2100731.4 | 2.53405 | 0.13889 | 2024759.6 | 2.539569 | 0.1415797 | 2063971.1 | 2.544996 | 0.1440057 | 2099337.5 | 2.550367 | 0.1461768 | 2130987.8 | 2.555714 | 0.1481076 | 2159135.6 | 2.561062 | 0.1498131 | 2183999.3 | 2.566436 | 0.1513126 | 2205858.1 | 2.571853 | 0.1526271 | 2225021.9 | 2.578157 | 0.1537827 | 2241868.5 | 2.58368 | 0.1548063 | 2256789.9 | 2.589271 | 0.15573 | 2270256.3 | 2.586371 | 0.1565882 | 2282766.8 | 2.583479 | 0.1574131 | 2294792.5 | 2.580596 | 0.1581948 | 2306188.6 | 2.578469 | 0.1589256 | 2316842.6 | 2.575589 | 0.1596004 | 2326679.5 | 2.572731 | 0.1602149 | 2335637.5 | 2.569894 | 0.1607689 | 2343714.0 | 2.567781 | 0.1612643 | 2350936.2 | 2.564989 | 0.1617045 | 2357353.6 | 2.562236 | 0.162097 | 2363075.4 | 2.541147 | 0.1609001 | 2345626.5 | 2.520768 | 0.1597076 | 2328241.7 | 2.499741 | 0.1585205 | 2310936.8 | 2.478737 | 0.1573383 | 2293702.6 | 2.458442 | 0.1561616 | 2276548.7 | 2.437457 | 0.1549863 | 2259414.9 | 2.416477 | 0.1538083 | 2242241.5 | 2.396209 | 0.152622 | 2224947.2 | 2.375221 | 0.1514174 | 2207386.0 | 2.354231 | 0.150186 | 2189434.9 | 2.33798 | 0.1509522 | 2200605.0 | 2.321701 | 0.1517273 | 2211903.8 | 2.305394 | 0.1525105 | 2223321.8 | 2.289059 | 0.1533001 | 2234832.8 | 2.271988 | 0.1540954 | 2246427.5 | 2.255594 | 0.1548963 | 2258102.8 | 2.239172 | 0.155701 | 2269833.4 | 2.22272 | 0.1565059 | 2281568.0 | 2.206237 | 0.1573123 | 2293323.7 | 2.189039 | 0.158119 | 2305083.3
863 | 2.833794 | 0.1462476 | 2129549.5 | 2.80527 | 0.150445 | 2190669.5 | 2.776562 | 0.1546694 | 2252181.3 | 2.746001 | 0.1579739 | 2300299.2 | 2.71535 | 0.1595152 | 2322743.0 | 2.68345 | 0.1591685 | 2317695.2 | 2.652468 | 0.1567034 | 2281799.4 | 2.621502 | 0.1521709 | 2215800.7 | 2.591557 | 0.147231 | 2143870.0 | 2.562942 | 0.1428195 | 2079632.8 | 2.534403 | 0.137751 | 2005828.3 | 2.539967 | 0.1405448 | 2046510.4 | 2.545421 | 0.143069 | 2083265.2 | 2.550808 | 0.1453336 | 2116241.4 | 2.556156 | 0.1473511 | 2145618.3 | 2.561496 | 0.1491361 | 2171610.8 | 2.566853 | 0.1507065 | 2194477.0 | 2.572247 | 0.1520824 | 2214511.5 | 2.578524 | 0.1532876 | 2232061.2 | 2.584017 | 0.1543493 | 2247520.5 | 2.589578 | 0.155297 | 2261320.6 | 2.586662 | 0.1561627 | 2273925.7 | 2.583757 | 0.1569983 | 2286094.2 | 2.580861 | 0.1577936 | 2297674.0 | 2.578723 | 0.1585403 | 2308547.3 | 2.57583 | 0.159232 | 2318619.9 | 2.572958 | 0.1598651 | 2327838.0 | 2.570105 | 0.1604368 | 2336162.9 | 2.567975 | 0.1609477 | 2343602.4 | 2.565166 | 0.1614021 | 2350218.3 | 2.562394 | 0.161805 | 2356085.3 | 2.541283 | 0.1606065 | 2338633.4 | 2.520885 | 0.1594105 | 2321217.8 | 2.499844 | 0.1582197 | 2303878.9 | 2.478828 | 0.1570352 | 2286631.5 | 2.458521 | 0.1558563 | 2269464.8 | 2.43753 | 0.1546803 | 2252340.9 | 2.416544 | 0.1535043 | 2235216.0 | 2.39627 | 0.1523221 | 2218001.7 | 2.375278 | 0.1511255 | 2200578.7 | 2.354282 | 0.149906 | 2182820.7 | 2.338049 | 0.1506679 | 2193915.1 | 2.321787 | 0.1514386 | 2205137.9 | 2.305499 | 0.1522178 | 2216483.7 | 2.289183 | 0.1530046 | 2227939.9 | 2.272131 | 0.1537977 | 2239489.6 | 2.255757 | 0.1545974 | 2251133.3 | 2.239354 | 0.1554026 | 2262858.3 | 2.222922 | 0.15621 | 2274614.3 | 2.206461 | 0.1570201 | 2286411.0 | 2.189284 | 0.157832 | 2298233.3
864 | 2.833489 | 0.1437469 | 2090713.9 | 2.805198 | 0.1478239 | 2150012.2 | 2.776681 | 0.152085 | 2211986.8 | 2.746311 | 0.1555737 | 2262727.1 | 2.715862 | 0.1574414 | 2289892.8 | 2.684028 | 0.1574286 | 2289705.5 | 2.653009 | 0.1553263 | 2259129.4 | 2.621803 | 0.1511205 | 2197958.2 | 2.591557 | 0.1457691 | 2120125.4 | 2.563234 | 0.1415089 | 2058163.9 | 2.534735 | 0.136582 | 1986504.6 | 2.540348 | 0.1394793 | 2028644.8 | 2.545839 | 0.1421038 | 2066815.5 | 2.551244 | 0.1444645 | 2101151.2 | 2.556599 | 0.1465712 | 2131791.6 | 2.561935 | 0.148439 | 2158957.4 | 2.567278 | 0.1500834 | 2182874.1 | 2.572651 | 0.1515244 | 2203832.7 | 2.578902 | 0.1527838 | 2222150.9 | 2.584364 | 0.1538886 | 2238218.9 | 2.589896 | 0.154866 | 2252434.7 | 2.586962 | 0.1557373 | 2265107.2 | 2.584043 | 0.1565823 | 2277397.6 | 2.581136 | 0.1573908 | 2289156.2 | 2.578985 | 0.1581531 | 2300243.3 | 2.57608 | 0.1588623 | 2310557.8 | 2.573192 | 0.1595134 | 2320027.9 | 2.570325 | 0.1601028 | 2328600.5 | 2.568179 | 0.160631 | 2336282.5 | 2.565351 | 0.1611004 | 2343110.2 | 2.56256 | 0.161515 | 2349140.5 | 2.541426 | 0.1603153 | 2331691.4 | 2.52101 | 0.159116 | 2314248.3 | 2.499952 | 0.1579221 | 2296884.1 | 2.478922 | 0.1567345 | 2279610.3 | 2.458606 | 0.1555522 | 2262414.5 | 2.437606 | 0.1543754 | 2245298.8 | 2.416613 | 0.1531994 | 2228195.6 | 2.396335 | 0.15202 | 2211041.8 | 2.375339 | 0.1508311 | 2193749.5 | 2.354337 | 0.149622 | 2176163.7 | 2.33812 | 0.1503787 | 2187169.3 | 2.321875 | 0.1511449 | 2198313.5 | 2.305605 | 0.1519203 | 2209591.1 | 2.289308 | 0.1527032 | 2220978.1 | 2.272275 | 0.1534936 | 2232473.4 | 2.255921 | 0.1542914 | 2244077.7 | 2.239538 | 0.1550955 | 2255772.3 | 2.223125 | 0.1559035 | 2267523.8 | 2.206685 | 0.1567159 | 2279341.0 | 2.189529 | 0.157532 | 2291210.0
865 | 2.833159 | 0.1412637 | 2052222.1 | 2.805102 | 0.1452702 | 2110426.8 | 2.776743 | 0.1495006 | 2171884.3 | 2.746616 | 0.1531372 | 2224714.8 | 2.716355 | 0.1553339 | 2256628.1 | 2.68459 | 0.1556442 | 2261135.4 | 2.653545 | 0.1539019 | 2235825.0 | 2.622165 | 0.1500228 | 2179470.4 | 2.592343 | 0.1441864 | 2094682.3 | 2.563484 | 0.140171 | 2036347.1 | 2.535041 | 0.135382 | 1966774.8 | 2.540713 | 0.1383824 | 2010364.0 | 2.546246 | 0.1411102 | 2049991.4 | 2.551675 | 0.1435682 | 2085700.6 | 2.557042 | 0.1457674 | 2117649.2 | 2.562377 | 0.1477203 | 2146021.3 | 2.56771 | 0.1494426 | 2171041.5 | 2.573064 | 0.1509524 | 2192975.9 | 2.57929 | 0.1522709 | 2212130.1 | 2.584722 | 0.1534225 | 2228860.1 | 2.590224 | 0.154435 | 2243569.3 | 2.587274 | 0.1553119 | 2256308.2 | 2.58434 | 0.1561662 | 2268718.9 | 2.581419 | 0.156987 | 2280643.4 | 2.579256 | 0.1577642 | 2291935.0 | 2.576337 | 0.1584903 | 2302483.5 | 2.573437 | 0.1591592 | 2312201.0 | 2.570554 | 0.1597678 | 2321042.1 | 2.568391 | 0.160314 | 2328976.9 | 2.565545 | 0.1607986 | 2336017.8 | 2.562736 | 0.161227 | 2342240.7 | 2.541578 | 0.1600264 | 2324799.4 | 2.521141 | 0.1588248 | 2307342.4 | 2.500065 | 0.157627 | 2289940.7 | 2.479021 | 0.1564353 | 2272629.2 | 2.458695 | 0.1552505 | 2255416.7 | 2.437685 | 0.1540715 | 2238289.1 | 2.416687 | 0.1528952 | 2221199.8 | 2.396403 | 0.1517183 | 2204102.5 | 2.3754 | 0.1505341 | 2186899.0 | 2.354396 | 0.149334 | 2169464.0 | 2.338194 | 0.1500852 | 2180376.9 | 2.321966 | 0.1508463 | 2191433.9 | 2.305713 | 0.151617 | 2202630.9 | 2.289434 | 0.1523961 | 2213949.0 | 2.27242 | 0.1531832 | 2225383.2 | 2.256085 | 0.1539783 | 2236934.1 | 2.239722 | 0.1547806 | 2248589.7 | 2.22333 | 0.1555879 | 2260317.6 | 2.20691 | 0.1564009 | 2272129.2 | 2.189775 | 0.157219 | 2284014.0
866 | 2.83281 | 0.1387983 | 2014077.3 | 2.804922 | 0.1427717 | 2071734.6 | 2.776751 | 0.1469218 | 2131955.8 | 2.746882 | 0.1506877 | 2186602.7 | 2.716796 | 0.1531989 | 2223041.1 | 2.685131 | 0.1538152 | 2231984.2 | 2.654084 | 0.1524273 | 2211845.6 | 2.622578 | 0.1488818 | 2160397.4 | 2.59327 | 0.1433205 | 2079697.6 | 2.563683 | 0.1388067 | 2014198.8 | 2.535322 | 0.134153 | 1946669.7 | 2.541059 | 0.1372556 | 1991691.1 | 2.546638 | 0.1400863 | 2032766.9 | 2.552101 | 0.142644 | 2069881.6 | 2.557483 | 0.1449381 | 2103171.5 | 2.562822 | 0.146979 | 2132786.6 | 2.568147 | 0.1487825 | 2158956.0 | 2.573485 | 0.1503644 | 2181911.5 | 2.579687 | 0.1517458 | 2201956.5 | 2.585093 | 0.1529491 | 2219416.7 | 2.590562 | 0.154002 | 2234695.3 | 2.587598 | 0.1548873 | 2247541.5 | 2.584646 | 0.1557493 | 2260050.1 | 2.581711 | 0.1565812 | 2272122.0 | 2.579535 | 0.1573732 | 2283614.2 | 2.576604 | 0.158116 | 2294392.5 | 2.57369 | 0.1588033 | 2304366.8 | 2.570791 | 0.1594306 | 2313468.8 | 2.568612 | 0.1599947 | 2321654.3 | 2.565749 | 0.1604968 | 2328940.1 | 2.562919 | 0.16094 | 2335371.5 | 2.541739 | 0.15974 | 2317958.9 | 2.521279 | 0.1585364 | 2300492.9 | 2.500186 | 0.1573347 | 2283055.5 | 2.479126 | 0.1561395 | 2265712.1 | 2.458786 | 0.1549513 | 2248469.8 | 2.437767 | 0.1537689 | 2231312.5 | 2.416762 | 0.152592 | 2214235.2 | 2.396472 | 0.1514154 | 2197162.4 | 2.375467 | 0.1502346 | 2180027.6 | 2.354457 | 0.149043 | 2162736.2 | 2.338271 | 0.1497879 | 2173544.9 | 2.322059 | 0.1505432 | 2184505.9 | 2.305822 | 0.1513088 | 2195615.4 | 2.289561 | 0.1520834 | 2206854.6 | 2.272565 | 0.1528665 | 2218218.6 | 2.256249 | 0.1536585 | 2229710.7 | 2.239906 | 0.1544582 | 2241315.8 | 2.223535 | 0.1552639 | 2253006.5 | 2.207135 | 0.1560764 | 2264796.0 | 2.190021 | 0.156895 | 2276675.0
867 | 2.832444 | 0.1363522 | 1976300.7 | 2.804672 | 0.1402978 | 2033487.9 | 2.77671 | 0.1443518 | 2092246.9 | 2.747089 | 0.1482255 | 2148393.0 | 2.717157 | 0.1510132 | 2188798.2 | 2.685649 | 0.1519408 | 2202243.1 | 2.654624 | 0.150904 | 2187215.6 | 2.623029 | 0.1477043 | 2140838.6 | 2.593382 | 0.1424708 | 2064984.1 | 2.563816 | 0.137417 | 1991733.8 | 2.535572 | 0.132897 | 1926219.8 | 2.541382 | 0.1360979 | 1972614.4 | 2.547016 | 0.1390315 | 2015134.3 | 2.552517 | 0.1416918 | 2053692.9 | 2.557921 | 0.1440823 | 2088341.2 | 2.563269 | 0.1462146 | 2119247.3 | 2.56859 | 0.1481018 | 2146600.0 | 2.573915 | 0.14976 | 2170634.0 | 2.580096 | 0.1512081 | 2191623.1 | 2.585474 | 0.1524681 | 2209885.0 | 2.590911 | 0.153565 | 2225783.9 | 2.587931 | 0.1544616 | 2238778.8 | 2.584964 | 0.1553313 | 2251384.5 | 2.582014 | 0.1561743 | 2263602.8 | 2.579823 | 0.1569802 | 2275284.5 | 2.576879 | 0.1577394 | 2286288.0 | 2.573951 | 0.1584447 | 2296510.9 | 2.571038 | 0.1590906 | 2305872.3 | 2.568843 | 0.1596744 | 2314334.7 | 2.565961 | 0.1601948 | 2321877.5 | 2.563113 | 0.160653 | 2328518.0 | 2.541908 | 0.1594561 | 2311170.6 | 2.521426 | 0.1582506 | 2293698.1 | 2.500313 | 0.1570459 | 2276235.8 | 2.479236 | 0.1558462 | 2258848.2 | 2.458883 | 0.1546537 | 2241564.4 | 2.437855 | 0.1534686 | 2224387.0 | 2.416839 | 0.1522897 | 2207299.0 | 2.396546 | 0.151113 | 2190244.1 | 2.375535 | 0.1499352 | 2173174.0 | 2.35452 | 0.148749 | 2155980.4 | 2.338349 | 0.1494874 | 2166682.5 | 2.322153 | 0.1502365 | 2177540.4 | 2.305933 | 0.1509962 | 2188551.4 | 2.289689 | 0.1517655 | 2199701.8 | 2.27271 | 0.1525442 | 2210987.9 | 2.256413 | 0.1533322 | 2222409.3 | 2.240089 | 0.1541286 | 2233952.4 | 2.223737 | 0.154932 | 2245597.8 | 2.207358 | 0.155743 | 2257352.4 | 2.190266 | 0.156561 | 2269208.1
868 | 2.832058 | 0.1339255 | 1938891.5 | 2.804389 | 0.137841 | 1995578.0 | 2.77665 | 0.1418013 | 2052912.6 | 2.747239 | 0.1457546 | 2110145.4 | 2.717477 | 0.1487628 | 2153696.8 | 2.686148 | 0.1500229 | 2171939.3 | 2.655162 | 0.149333 | 2161951.1 | 2.623498 | 0.1464918 | 2120817.8 | 2.593538 | 0.1415764 | 2049656.5 | 2.563785 | 0.1360034 | 1968974.3 | 2.535786 | 0.131616 | 1905455.2 | 2.541681 | 0.1349111 | 1953160.4 | 2.547377 | 0.1379469 | 1997110.1 | 2.552921 | 0.1407096 | 2037107.8 | 2.558354 | 0.1431993 | 2073151.2 | 2.563714 | 0.1454255 | 2105380.5 | 2.569037 | 0.1473993 | 2133955.9 | 2.574352 | 0.1491371 | 2159115.0 | 2.580514 | 0.1506554 | 2181096.2 | 2.585866 | 0.151976 | 2200215.2 | 2.591274 | 0.153122 | 2216806.1 | 2.588275 | 0.1540329 | 2229994.0 | 2.585294 | 0.154913 | 2242734.9 | 2.582325 | 0.1557658 | 2255081.4 | 2.580121 | 0.1565846 | 2266935.6 | 2.577164 | 0.15736 | 2278161.7 | 2.574222 | 0.1580831 | 2288630.6 | 2.571295 | 0.1587485 | 2298263.5 | 2.569082 | 0.1593517 | 2306996.1 | 2.566183 | 0.1598902 | 2314792.5 | 2.563318 | 0.160366 | 2321680.4 | 2.542085 | 0.1591739 | 2304421.4 | 2.52158 | 0.1579678 | 2286960.8 | 2.500446 | 0.1567602 | 2269477.8 | 2.479352 | 0.1555561 | 2252046.2 | 2.458985 | 0.1543596 | 2234724.0 | 2.437944 | 0.1531709 | 2217513.7 | 2.416921 | 0.1519884 | 2200395.1 | 2.39662 | 0.1508115 | 2183356.3 | 2.375604 | 0.1496343 | 2166313.6 | 2.354587 | 0.148452 | 2149196.8 | 2.338429 | 0.1491838 | 2159791.3 | 2.322248 | 0.1499264 | 2170543.0 | 2.306045 | 0.1506799 | 2181451.3 | 2.289817 | 0.1514434 | 2192504.4 | 2.272856 | 0.1522167 | 2203700.0 | 2.256576 | 0.153 | 2215040.4 | 2.240271 | 0.1537926 | 2226514.3 | 2.223939 | 0.1545927 | 2238097.9 | 2.20758 | 0.1554013 | 2249804.0 | 2.190508 | 0.156218 | 2261628.1
869 | 2.831654 | 0.1315154 | 1901807.7 | 2.804079 | 0.1353998 | 1957978.7 | 2.776578 | 0.1392962 | 2014323.8 | 2.747333 | 0.1432751 | 2071861.8 | 2.717794 | 0.1464662 | 2118007.5 | 2.686629 | 0.1480648 | 2141124.0 | 2.655695 | 0.147716 | 2136080.8 | 2.623969 | 0.1452373 | 2100236.6 | 2.593773 | 0.1406367 | 2033708.4 | 2.564094 | 0.1345115 | 1945133.2 | 2.535958 | 0.130311 | 1884391.5 | 2.541951 | 0.1336969 | 1933353.7 | 2.547717 | 0.1368315 | 1978682.7 | 2.553312 | 0.1396971 | 2020121.0 | 2.55878 | 0.1422886 | 2057596.3 | 2.564159 | 0.1446103 | 2091169.2 | 2.569487 | 0.1466744 | 2121018.3 | 2.574795 | 0.1484945 | 2147337.8 | 2.580942 | 0.1500874 | 2170372.4 | 2.58627 | 0.1514726 | 2190404.0 | 2.591649 | 0.152673 | 2207762.2 | 2.588629 | 0.1535995 | 2221159.6 | 2.585632 | 0.1544925 | 2234073.1 | 2.582649 | 0.155355 | 2246546.4 | 2.580429 | 0.1561867 | 2258573.7 | 2.577457 | 0.1569778 | 2270012.9 | 2.574502 | 0.1577188 | 2280727.9 | 2.57156 | 0.1584031 | 2290624.1 | 2.569332 | 0.1590257 | 2299627.7 | 2.566417 | 0.1595846 | 2307709.7 | 2.56353 | 0.160079 | 2314858.5 | 2.542272 | 0.1588924 | 2297698.9 | 2.521743 | 0.157688 | 2280282.9 | 2.500587 | 0.1564775 | 2262778.9 | 2.479475 | 0.1552696 | 2245311.5 | 2.459091 | 0.1540682 | 2227938.4 | 2.438038 | 0.152875 | 2210682.8 | 2.417006 | 0.1516895 | 2193540.9 | 2.396697 | 0.1505106 | 2176492.7 | 2.375677 | 0.1493336 | 2159471.9 | 2.354656 | 0.148155 | 2142428.8 | 2.338512 | 0.1488782 | 2152886.5 | 2.322345 | 0.1496134 | 2163518.1 | 2.306156 | 0.1503603 | 2174318.8 | 2.289945 | 0.1511175 | 2185268.9 | 2.273001 | 0.1518851 | 2196368.1 | 2.256739 | 0.1526629 | 2207617.0 | 2.240452 | 0.1534505 | 2219005.9 | 2.224138 | 0.1542469 | 2230521.4 | 2.207799 | 0.1550521 | 2242166.6 | 2.190748 | 0.155866 | 2253935.5
870 | 2.831153 | 0.1291195 | 1865016.1 | 2.803745 | 0.1329737 | 1920685.4 | 2.776445 | 0.1368449 | 1976602.1 | 2.747378 | 0.1407919 | 2033613.1 | 2.718082 | 0.1441482 | 2082091.5 | 2.687078 | 0.1460726 | 2109887.3 | 2.656211 | 0.1460543 | 2109623.0 | 2.624446 | 0.1439333 | 2078987.6 | 2.594074 | 0.1396527 | 2017158.8 | 2.564951 | 0.1333781 | 1926526.8 | 2.53608 | 0.128984 | 1863058.2 | 2.542186 | 0.1324567 | 1913217.8 | 2.548034 | 0.1356869 | 1959875.4 | 2.553688 | 0.1386547 | 2002743.1 | 2.559196 | 0.1413482 | 2041648.8 | 2.5646 | 0.1437684 | 2076606.2 | 2.569938 | 0.1459253 | 2107760.7 | 2.575244 | 0.1478307 | 2135282.6 | 2.581377 | 0.1495017 | 2159418.3 | 2.586685 | 0.1509552 | 2180413.2 | 2.592035 | 0.152214 | 2198594.7 | 2.588997 | 0.1531595 | 2212252.4 | 2.585981 | 0.1540681 | 2225375.6 | 2.582983 | 0.1549429 | 2238011.5 | 2.580747 | 0.1557865 | 2250197.1 | 2.57776 | 0.1565922 | 2261834.2 | 2.574791 | 0.157351 | 2272793.7 | 2.571835 | 0.1580543 | 2282952.2 | 2.569592 | 0.1586974 | 2292242.2 | 2.566658 | 0.1592763 | 2300603.5 | 2.563754 | 0.159789 | 2308008.9 | 2.542469 | 0.1586117 | 2291003.5 | 2.521914 | 0.1574104 | 2273652.7 | 2.500736 | 0.1561982 | 2256143.6 | 2.479603 | 0.1549867 | 2238643.7 | 2.459203 | 0.1537803 | 2221218.5 | 2.438136 | 0.1525825 | 2203918.1 | 2.417093 | 0.1513933 | 2186740.2 | 2.396776 | 0.1502108 | 2169660.7 | 2.375751 | 0.1490338 | 2152660.3 | 2.354725 | 0.147856 | 2135647.5 | 2.338596 | 0.1485717 | 2145985.2 | 2.322443 | 0.149299 | 2156489.8 | 2.306269 | 0.1500378 | 2167161.7 | 2.290073 | 0.1507883 | 2178002.1 | 2.273145 | 0.1515496 | 2188998.2 | 2.2569 | 0.1523216 | 2200149.5 | 2.240631 | 0.1531038 | 2211447.9 | 2.224336 | 0.1538952 | 2222878.2 | 2.208017 | 0.1546963 | 2234449.7 | 2.190985 | 0.155507 | 2246159.2
871 | 2.830625 | 0.1266707 | 1827543.9 | 2.80339 | 0.1305641 | 1883716.8 | 2.776231 | 0.1344215 | 1939368.4 | 2.74737 | 0.1383109 | 1995483.2 | 2.718319 | 0.1418113 | 2045985.4 | 2.687467 | 0.1440371 | 2078097.7 | 2.656708 | 0.1443431 | 2082513.1 | 2.624932 | 0.1425796 | 2057069.7 | 2.594431 | 0.1386335 | 2000137.5 | 2.565379 | 0.1326771 | 1914202.0 | 2.536138 | 0.127636 | 1841470.8 | 2.542381 | 0.1311914 | 1892767.1 | 2.548324 | 0.1345142 | 1940706.6 | 2.554045 | 0.1375816 | 1984961.4 | 2.559601 | 0.1403779 | 2025305.2 | 2.565036 | 0.1428994 | 2061683.4 | 2.570389 | 0.1451508 | 2094166.8 | 2.575698 | 0.1471455 | 2122945.0 | 2.581821 | 0.1488973 | 2148218.4 | 2.587111 | 0.1504237 | 2170241.2 | 2.592434 | 0.151745 | 2189303.9 | 2.589376 | 0.1527129 | 2203268.1 | 2.58634 | 0.1536381 | 2216617.4 | 2.583327 | 0.1545275 | 2229448.5 | 2.581075 | 0.1553829 | 2241789.9 | 2.578074 | 0.1562033 | 2253626.8 | 2.57509 | 0.1569794 | 2264823.6 | 2.57212 | 0.157702 | 2275249.3 | 2.569861 | 0.1583652 | 2284817.2 | 2.566911 | 0.1589643 | 2293461.4 | 2.563989 | 0.159498 | 2301160.7 | 2.542675 | 0.1583318 | 2284335.7 | 2.522094 | 0.1571344 | 2267060.0 | 2.500892 | 0.1559225 | 2249574.7 | 2.479738 | 0.1547071 | 2232039.5 | 2.45932 | 0.1534961 | 2214567.5 | 2.438238 | 0.1522929 | 2197209.6 | 2.417184 | 0.1510989 | 2179982.6 | 2.396859 | 0.1499133 | 2162876.8 | 2.375826 | 0.1487344 | 2145868.7 | 2.354798 | 0.147557 | 2128881.7 | 2.33868 | 0.1482639 | 2139080.7 | 2.322541 | 0.1489831 | 2149456.9 | 2.306382 | 0.1497144 | 2160007.9 | 2.290201 | 0.150457 | 2170721.3 | 2.273289 | 0.1512111 | 2181600.7 | 2.25706 | 0.1519766 | 2192644.9 | 2.240808 | 0.1527528 | 2203844.2 | 2.224532 | 0.1535389 | 2215185.0 | 2.208231 | 0.154335 | 2226671.5 | 2.191219 | 0.155141 | 2238299.9
872 | 2.830145 | 0.1242323 | 1790308.0 | 2.803012 | 0.1281717 | 1847079.6 | 2.775972 | 0.1320101 | 1902394.9 | 2.747327 | 0.135835 | 1957515.2 | 2.718501 | 0.1394585 | 2009733.7 | 2.687806 | 0.1419432 | 2045540.5 | 2.65719 | 0.1425844 | 2054781.0 | 2.625424 | 0.1411771 | 2034499.4 | 2.594824 | 0.1375835 | 1982712.4 | 2.565362 | 0.1319372 | 1901343.8 | 2.536117 | 0.126268 | 1819644.8 | 2.542527 | 0.1299028 | 1872025.4 | 2.548581 | 0.1333146 | 1921193.8 | 2.554381 | 0.1364791 | 1966796.8 | 2.559992 | 0.1393779 | 2008571.3 | 2.565464 | 0.1420009 | 2046371.6 | 2.570839 | 0.1443503 | 2080228.6 | 2.576153 | 0.1464366 | 2110294.9 | 2.582272 | 0.1482724 | 2136750.0 | 2.587546 | 0.1498754 | 2159850.2 | 2.592846 | 0.151263 | 2179847.2 | 2.589766 | 0.1522561 | 2194158.5 | 2.586713 | 0.1532013 | 2207780.5 | 2.583681 | 0.1541074 | 2220837.8 | 2.581415 | 0.1549769 | 2233368.1 | 2.578397 | 0.1558113 | 2245392.8 | 2.575398 | 0.1566037 | 2256812.3 | 2.572414 | 0.1573457 | 2267504.6 | 2.57014 | 0.158029 | 2277351.7 | 2.567174 | 0.1586497 | 2286297.0 | 2.564232 | 0.159204 | 2294284.9 | 2.542891 | 0.1580503 | 2277658.4 | 2.522284 | 0.15686 | 2260505.3 | 2.501056 | 0.1556496 | 2243062.3 | 2.479881 | 0.1544312 | 2225504.6 | 2.459443 | 0.1532158 | 2207988.6 | 2.438346 | 0.1520071 | 2190570.4 | 2.417279 | 0.1508082 | 2173292.7 | 2.396944 | 0.1496184 | 2156147.7 | 2.375904 | 0.148436 | 2139107.8 | 2.354871 | 0.147259 | 2122145.8 | 2.338767 | 0.1479563 | 2132195.2 | 2.322641 | 0.1486665 | 2142428.9 | 2.306495 | 0.1493893 | 2152844.9 | 2.290329 | 0.1501242 | 2163436.1 | 2.273432 | 0.1508707 | 2174194.1 | 2.25722 | 0.1516288 | 2185118.3 | 2.240985 | 0.1523981 | 2196205.7 | 2.224725 | 0.1531782 | 2207447.2 | 2.208442 | 0.1539689 | 2218841.8 | 2.19145 | 0.15477 | 2230386.6
873 | 2.829634 | 0.1218078 | 1753358.6 | 2.802612 | 0.1257951 | 1810752.9 | 2.775685 | 0.1296114 | 1865687.1 | 2.74728 | 0.133384 | 1919992.1 | 2.718627 | 0.1370894 | 1973329.2 | 2.688127 | 0.1397954 | 2012281.0 | 2.657657 | 0.1407791 | 2026439.8 | 2.62592 | 0.1397274 | 2011301.3 | 2.595225 | 0.1364991 | 1964832.0 | 2.565454 | 0.1311545 | 1887898.6 | 2.535804 | 0.1248818 | 1797607.6 | 2.542612 | 0.1285914 | 1851004.5 | 2.5488 | 0.132089 | 1901350.4 | 2.554692 | 0.1353479 | 1948261.0 | 2.560367 | 0.138347 | 1991431.9 | 2.565883 | 0.1410729 | 2030668.8 | 2.571285 | 0.1435229 | 2065936.2 | 2.576612 | 0.145703 | 2097316.5 | 2.58273 | 0.1476269 | 2125010.6 | 2.58799 | 0.1493091 | 2149225.4 | 2.59327 | 0.150768 | 2170224.9 | 2.590169 | 0.1517889 | 2184919.9 | 2.587096 | 0.152757 | 2198856.3 | 2.584046 | 0.153681 | 2212156.0 | 2.581764 | 0.1545666 | 2224903.5 | 2.578731 | 0.1554148 | 2237112.7 | 2.575717 | 0.1562238 | 2248758.8 | 2.572717 | 0.1569847 | 2259711.9 | 2.570429 | 0.1576888 | 2269846.7 | 2.567446 | 0.1583306 | 2279084.6 | 2.564487 | 0.158906 | 2287367.3 | 2.543119 | 0.1577687 | 2270996.3 | 2.522483 | 0.1565873 | 2253990.2 | 2.501229 | 0.155379 | 2236597.7 | 2.480031 | 0.1541595 | 2219043.4 | 2.459572 | 0.1529391 | 2201477.5 | 2.438458 | 0.1517251 | 2184001.7 | 2.417377 | 0.1505203 | 2166659.9 | 2.397032 | 0.1493256 | 2149462.4 | 2.375986 | 0.1481398 | 2132393.0 | 2.354945 | 0.146961 | 2115425.4 | 2.338854 | 0.1476495 | 2125335.7 | 2.322741 | 0.1483503 | 2135424.3 | 2.306609 | 0.1490637 | 2145693.2 | 2.290455 | 0.1497901 | 2156149.5 | 2.273574 | 0.1505287 | 2166780.3 | 2.257377 | 0.1512792 | 2177583.8 | 2.241158 | 0.1520413 | 2188554.1 | 2.224916 | 0.1528143 | 2199681.0 | 2.208651 | 0.1535986 | 2210969.8 | 2.191676 | 0.154394 | 2222419.5
874 | 2.829091 | 0.1193963 | 1716679.7 | 2.802142 | 0.1234327 | 1774714.7 | 2.77537 | 0.127225 | 1829240.4 | 2.747193 | 0.1309837 | 1883282.9 | 2.718706 | 0.1347062 | 1936805.9 | 2.688432 | 0.1376129 | 1978597.7 | 2.65811 | 0.1389328 | 1997575.7 | 2.62641 | 0.1382322 | 1987502.3 | 2.595632 | 0.1353658 | 1946289.8 | 2.565628 | 0.1303293 | 1873874.5 | 2.536572 | 0.1233479 | 1773495.6 | 2.542606 | 0.1272582 | 1829717.5 | 2.548971 | 0.1308384 | 1881193.9 | 2.554972 | 0.1341888 | 1929366.3 | 2.560722 | 0.1372866 | 1973906.5 | 2.56629 | 0.1401152 | 2014576.5 | 2.571725 | 0.1426664 | 2051258.0 | 2.577071 | 0.1449437 | 2084000.9 | 2.583191 | 0.1469583 | 2112965.8 | 2.588444 | 0.1487232 | 2138341.7 | 2.593704 | 0.150257 | 2160394.7 | 2.590584 | 0.1513087 | 2175515.5 | 2.58749 | 0.1523025 | 2189805.2 | 2.584423 | 0.1532473 | 2203389.0 | 2.582123 | 0.1541507 | 2216379.2 | 2.579076 | 0.1550148 | 2228803.0 | 2.576046 | 0.1558399 | 2240666.5 | 2.573031 | 0.156619 | 2251867.4 | 2.570728 | 0.1573439 | 2262290.7 | 2.567729 | 0.158007 | 2271824.2 | 2.564754 | 0.158605 | 2280422.4 | 2.543355 | 0.1574854 | 2264325.1 | 2.522692 | 0.1563141 | 2247483.5 | 2.501412 | 0.1551108 | 2230182.2 | 2.480188 | 0.1538912 | 2212647.0 | 2.459709 | 0.1526667 | 2195041.7 | 2.438576 | 0.1514474 | 2177510.4 | 2.41748 | 0.1502365 | 2160100.3 | 2.397124 | 0.1490365 | 2142846.0 | 2.376068 | 0.1478464 | 2125734.8 | 2.355021 | 0.146664 | 2108734.8 | 2.338941 | 0.147343 | 2118497.5 | 2.322841 | 0.1480347 | 2128442.8 | 2.306722 | 0.1487391 | 2138570.0 | 2.290583 | 0.149456 | 2148877.5 | 2.273715 | 0.1501858 | 2159370.5 | 2.257532 | 0.150928 | 2170043.0 | 2.24133 | 0.1516824 | 2180888.9 | 2.225104 | 0.1524483 | 2191901.4 | 2.208856 | 0.1532256 | 2203077.5 | 2.1919 | 0.154014 | 2214413.0
875 | 2.828521 | 0.1169977 | 1680270.3 | 2.801622 | 0.1210437 | 1738377.0 | 2.77503 | 0.1248523 | 1793074.7 | 2.747018 | 0.128613 | 1847083.7 | 2.718739 | 0.1323173 | 1900283.5 | 2.688698 | 0.1354065 | 1944649.1 | 2.658523 | 0.1370488 | 1968235.4 | 2.626886 | 0.136688 | 1963053.2 | 2.596059 | 0.1341817 | 1927060.0 | 2.565873 | 0.1294675 | 1859356.7 | 2.537463 | 0.1227917 | 1763480.5 | 2.542405 | 0.1258971 | 1808079.3 | 2.549083 | 0.1295634 | 1860732.9 | 2.555215 | 0.1330025 | 1910124.7 | 2.561054 | 0.1361968 | 1955999.2 | 2.566682 | 0.1391266 | 1998076.3 | 2.572159 | 0.1417807 | 2036193.5 | 2.577527 | 0.1441581 | 2070336.7 | 2.583656 | 0.1462654 | 2100600.8 | 2.588905 | 0.1481174 | 2127198.1 | 2.594149 | 0.149729 | 2150342.8 | 2.59101 | 0.1508154 | 2165944.8 | 2.587896 | 0.1518372 | 2180620.0 | 2.58481 | 0.1528055 | 2194525.9 | 2.582492 | 0.1537279 | 2207773.8 | 2.57943 | 0.1546096 | 2220436.3 | 2.576385 | 0.1554505 | 2232512.2 | 2.573355 | 0.156248 | 2243966.6 | 2.571036 | 0.1569936 | 2254674.5 | 2.568023 | 0.1576789 | 2264516.2 | 2.565029 | 0.158299 | 2273421.5 | 2.543604 | 0.1571996 | 2257632.9 | 2.522912 | 0.1560419 | 2241005.6 | 2.501604 | 0.1548451 | 2223817.8 | 2.480354 | 0.1536259 | 2206308.8 | 2.459853 | 0.1523989 | 2188686.2 | 2.4387 | 0.1511737 | 2171091.0 | 2.417588 | 0.1499566 | 2153612.3 | 2.397218 | 0.1487503 | 2136287.6 | 2.376153 | 0.147555 | 2119120.4 | 2.355101 | 0.146369 | 2102088.2 | 2.33903 | 0.1470379 | 2111694.3 | 2.322941 | 0.1477198 | 2121487.4 | 2.306834 | 0.1484147 | 2131468.0 | 2.290709 | 0.1491226 | 2141634.1 | 2.273855 | 0.1498431 | 2151980.9 | 2.257687 | 0.1505762 | 2162509.8 | 2.241499 | 0.1513222 | 2173224.5 | 2.225289 | 0.1520802 | 2184110.6 | 2.209058 | 0.1528502 | 2195167.9 | 2.192119 | 0.153632 | 2206396.1
876 | 2.827923 | 0.1146123 | 1644133.1 | 2.801118 | 0.1186465 | 1702005.0 | 2.774663 | 0.1224945 | 1757204.9 | 2.746786 | 0.1262493 | 1811068.4 | 2.718728 | 0.129926 | 1863810.3 | 2.688912 | 0.1331769 | 1910446.1 | 2.658878 | 0.135111 | 1938190.1 | 2.627348 | 0.1350926 | 1937927.1 | 2.596502 | 0.1329493 | 1907180.3 | 2.566172 | 0.1285763 | 1844449.0 | 2.537255 | 0.122204 | 1753038.0 | 2.543185 | 0.1244608 | 1785412.1 | 2.549098 | 0.1282646 | 1839978.2 | 2.555412 | 0.1317898 | 1890547.7 | 2.561357 | 0.1350781 | 1937717.9 | 2.567058 | 0.1381082 | 1981186.5 | 2.572582 | 0.1408655 | 2020740.5 | 2.577979 | 0.1433437 | 2056290.0 | 2.584124 | 0.1455476 | 2087905.4 | 2.589371 | 0.1474891 | 2115756.4 | 2.594605 | 0.149182 | 2140041.3 | 2.591446 | 0.1503063 | 2156170.4 | 2.588314 | 0.1513589 | 2171269.3 | 2.585208 | 0.1523533 | 2185533.8 | 2.582874 | 0.1532974 | 2199076.9 | 2.579793 | 0.1541981 | 2211998.2 | 2.576735 | 0.1550566 | 2224314.1 | 2.573689 | 0.1558723 | 2236015.2 | 2.571355 | 0.1566378 | 2246995.6 | 2.568326 | 0.1573455 | 2257147.6 | 2.565317 | 0.157988 | 2266364.9 | 2.543864 | 0.1569121 | 2250931.6 | 2.523142 | 0.1557693 | 2234536.9 | 2.501805 | 0.1545802 | 2217479.8 | 2.48053 | 0.1533638 | 2200030.5 | 2.460004 | 0.1521351 | 2182404.0 | 2.438831 | 0.1509046 | 2164752.1 | 2.417701 | 0.1496815 | 2147207.0 | 2.397317 | 0.1484685 | 2129806.4 | 2.376241 | 0.1472674 | 2112576.6 | 2.355181 | 0.146077 | 2095499.7 | 2.339122 | 0.1467352 | 2104941.6 | 2.323043 | 0.1474067 | 2114574.0 | 2.306948 | 0.1480914 | 2124396.0 | 2.290834 | 0.1487898 | 2134415.4 | 2.273994 | 0.1495011 | 2144618.4 | 2.25784 | 0.150225 | 2155003.2 | 2.241667 | 0.1509616 | 2165569.8 | 2.225472 | 0.1517112 | 2176323.4 | 2.209256 | 0.1524731 | 2187252.9 | 2.192334 | 0.153247 | 2198354.5
877 | 2.827288 | 0.1122382 | 1608240.5 | 2.800605 | 0.116263 | 1665910.9 | 2.77427 | 0.1201513 | 1721626.4 | 2.746525 | 0.1238947 | 1775264.1 | 2.718699 | 0.1275442 | 1827556.7 | 2.689071 | 0.1309244 | 1875991.8 | 2.659206 | 0.1331128 | 1907349.0 | 2.627799 | 0.1334463 | 1912126.8 | 2.596955 | 0.1316688 | 1886658.5 | 2.566499 | 0.1276553 | 1829149.2 | 2.537188 | 0.1215764 | 1742045.3 | 2.54402 | 0.1239002 | 1775342.7 | 2.548987 | 0.1269308 | 1818768.4 | 2.555551 | 0.130551 | 1870641.0 | 2.561625 | 0.1339311 | 1919073.4 | 2.56741 | 0.1370597 | 1963903.8 | 2.572992 | 0.1399192 | 2004876.4 | 2.578428 | 0.1425004 | 2041861.4 | 2.584591 | 0.1448038 | 2074867.3 | 2.589844 | 0.1468372 | 2104002.5 | 2.59507 | 0.148616 | 2129491.0 | 2.591893 | 0.1497806 | 2146178.5 | 2.588743 | 0.1508675 | 2161751.9 | 2.585617 | 0.15189 | 2176403.4 | 2.583265 | 0.1528581 | 2190275.5 | 2.580168 | 0.1537789 | 2203469.3 | 2.577093 | 0.1546565 | 2216044.9 | 2.574033 | 0.1554899 | 2227986.0 | 2.571685 | 0.1562758 | 2239246.7 | 2.568639 | 0.1570058 | 2249707.1 | 2.565615 | 0.157672 | 2259252.8 | 2.544133 | 0.1566212 | 2244196.2 | 2.523383 | 0.1554956 | 2228067.8 | 2.502018 | 0.1543173 | 2211183.7 | 2.480714 | 0.1531051 | 2193814.3 | 2.460163 | 0.1518751 | 2176189.9 | 2.438968 | 0.1506405 | 2158500.3 | 2.417819 | 0.1494106 | 2140877.4 | 2.397421 | 0.1481907 | 2123397.1 | 2.376332 | 0.1469829 | 2106090.7 | 2.355263 | 0.145787 | 2088954.9 | 2.339214 | 0.1464352 | 2098242.8 | 2.323146 | 0.1470963 | 2107715.0 | 2.307062 | 0.1477704 | 2117374.8 | 2.29096 | 0.1484583 | 2127232.1 | 2.274131 | 0.1491599 | 2137284.0 | 2.257991 | 0.1498744 | 2147523.0 | 2.241832 | 0.1506018 | 2157946.0 | 2.225652 | 0.1513421 | 2168552.6 | 2.209452 | 0.1520951 | 2179342.7 | 2.192546 | 0.152861 | 2190316.9
878 | 2.826625 | 0.1098687 | 1572494.8 | 2.800059 | 0.1138937 | 1630103.4 | 2.773834 | 0.1178219 | 1686324.8 | 2.746232 | 0.1215489 | 1739667.7 | 2.71864 | 0.1251929 | 1791823.2 | 2.689184 | 0.128648 | 1841274.5 | 2.659527 | 0.131069 | 1875924.3 | 2.628243 | 0.1317523 | 1885703.7 | 2.597414 | 0.1303416 | 1865513.6 | 2.566838 | 0.1266934 | 1813299.3 | 2.537223 | 0.1209078 | 1730492.8 | 2.543873 | 0.1233169 | 1764972.8 | 2.549784 | 0.1255734 | 1797269.0 | 2.555592 | 0.1292865 | 1850412.7 | 2.561849 | 0.1327561 | 1900071.1 | 2.567737 | 0.1359813 | 1946231.8 | 2.573387 | 0.1389429 | 1988619.1 | 2.578866 | 0.1416277 | 2027045.2 | 2.585056 | 0.1440315 | 2061450.0 | 2.59032 | 0.1461607 | 2091924.8 | 2.595542 | 0.148028 | 2118650.0 | 2.59235 | 0.1492363 | 2135944.2 | 2.589181 | 0.1503606 | 2152035.1 | 2.586038 | 0.1514137 | 2167107.6 | 2.583667 | 0.1524083 | 2181343.5 | 2.580553 | 0.1533515 | 2194842.9 | 2.577462 | 0.1542494 | 2207693.2 | 2.574388 | 0.1551022 | 2219899.0 | 2.572023 | 0.1559082 | 2231435.8 | 2.568963 | 0.1566598 | 2242193.2 | 2.565922 | 0.15735 | 2252071.0 | 2.544415 | 0.1563265 | 2237422.8 | 2.523636 | 0.1552215 | 2221607.7 | 2.502241 | 0.1540552 | 2204915.0 | 2.480908 | 0.1528485 | 2187642.8 | 2.460331 | 0.151619 | 2170046.7 | 2.439113 | 0.1503812 | 2152330.0 | 2.417944 | 0.1491447 | 2134633.4 | 2.397528 | 0.147918 | 2117076.1 | 2.376427 | 0.146703 | 2099686.4 | 2.355348 | 0.145501 | 2082482.4 | 2.339308 | 0.146138 | 2091600.0 | 2.32325 | 0.1467885 | 2100909.0 | 2.307176 | 0.1474522 | 2110409.1 | 2.291086 | 0.1481297 | 2120105.9 | 2.274269 | 0.1488206 | 2129994.5 | 2.258141 | 0.1495248 | 2140073.5 | 2.241995 | 0.1502429 | 2150350.5 | 2.22583 | 0.1509738 | 2160812.4 | 2.209645 | 0.1517175 | 2171456.5 | 2.192754 | 0.152474 | 2182283.4
879 | 2.825948 | 0.1075082 | 1536960.6 | 2.799482 | 0.1115387 | 1594581.3 | 2.773325 | 0.1154898 | 1651066.5 | 2.745911 | 0.1192139 | 1704307.6 | 2.718515 | 0.1228701 | 1756577.4 | 2.689257 | 0.126356 | 1806412.2 | 2.65982 | 0.1289963 | 1844158.5 | 2.628665 | 0.1300168 | 1858748.3 | 2.597865 | 0.1289677 | 1843749.5 | 2.567196 | 0.1256816 | 1796770.7 | 2.537344 | 0.1202 | 1718404.0 | 2.543853 | 0.1226952 | 1754076.1 | 2.550582 | 0.1250147 | 1787237.3 | 2.555551 | 0.1279821 | 1829658.6 | 2.562016 | 0.1315533 | 1880713.8 | 2.56803 | 0.1348735 | 1928180.1 | 2.573761 | 0.1379356 | 1971957.3 | 2.579295 | 0.1407236 | 2011814.5 | 2.585518 | 0.1432306 | 2047654.6 | 2.590798 | 0.1454588 | 2079510.4 | 2.596021 | 0.147417 | 2107504.7 | 2.592815 | 0.1486733 | 2125465.1 | 2.589629 | 0.1498373 | 2142105.5 | 2.586468 | 0.1509243 | 2157645.3 | 2.584079 | 0.1519472 | 2172268.9 | 2.580948 | 0.1529149 | 2186104.1 | 2.577841 | 0.1538338 | 2199241.2 | 2.574751 | 0.1547072 | 2211727.4 | 2.572372 | 0.1555329 | 2223531.3 | 2.569298 | 0.1563068 | 2234595.7 | 2.56624 | 0.157021 | 2244805.4 | 2.544708 | 0.156028 | 2230609.3 | 2.5239 | 0.1549456 | 2215134.7 | 2.502475 | 0.1537936 | 2198666.1 | 2.481114 | 0.1525947 | 2181525.7 | 2.460508 | 0.1513671 | 2163975.8 | 2.439265 | 0.1501263 | 2146237.7 | 2.418075 | 0.1488844 | 2128483.0 | 2.39764 | 0.1476499 | 2110834.2 | 2.376525 | 0.1464272 | 2093353.9 | 2.355435 | 0.145218 | 2076067.4 | 2.339404 | 0.1458447 | 2085026.1 | 2.323355 | 0.1464842 | 2094168.7 | 2.307292 | 0.1471368 | 2103499.2 | 2.291212 | 0.1478037 | 2113033.5 | 2.274407 | 0.1484842 | 2122762.1 | 2.258291 | 0.149178 | 2132680.1 | 2.242157 | 0.1498851 | 2142789.6 | 2.226005 | 0.1506065 | 2153102.8 | 2.209834 | 0.1513409 | 2163601.4 | 2.192959 | 0.152088 | 2174282.3
880 | 2.825256 | 0.1051637 | 1501733.9 | 2.798875 | 0.1091984 | 1559349.2 | 2.772802 | 0.1131327 | 1615531.2 | 2.74556 | 0.1168915 | 1669207.4 | 2.718323 | 0.1205573 | 1721554.8 | 2.689284 | 0.1240549 | 1771499.8 | 2.660065 | 0.1268941 | 1812043.2 | 2.629043 | 0.1282323 | 1831152.6 | 2.598305 | 0.1275393 | 1821256.3 | 2.567579 | 0.1246201 | 1779570.6 | 2.537541 | 0.1194634 | 1705933.6 | 2.543929 | 0.1220342 | 1742643.9 | 2.550489 | 0.1244362 | 1776944.9 | 2.556368 | 0.1266865 | 1809078.3 | 2.562085 | 0.1303229 | 1861006.8 | 2.568281 | 0.1337362 | 1909748.2 | 2.574111 | 0.1368975 | 1954891.1 | 2.57971 | 0.1397893 | 1996186.7 | 2.585974 | 0.1424004 | 2033472.8 | 2.591275 | 0.1447286 | 2066720.2 | 2.596507 | 0.146782 | 2096041.9 | 2.593287 | 0.1480888 | 2114703.2 | 2.590087 | 0.1492959 | 2131940.5 | 2.586909 | 0.1504197 | 2147987.9 | 2.584502 | 0.151473 | 2163029.3 | 2.581354 | 0.1524677 | 2177233.0 | 2.57823 | 0.1534097 | 2190685.8 | 2.575124 | 0.1543045 | 2203462.4 | 2.572732 | 0.1551513 | 2215555.7 | 2.569641 | 0.1559475 | 2226925.3 | 2.566568 | 0.156685 | 2237456.5 | 2.545011 | 0.1557244 | 2223739.2 | 2.524176 | 0.1546672 | 2208641.9 | 2.502722 | 0.1535329 | 2192444.0 | 2.481329 | 0.1523431 | 2175453.9 | 2.460695 | 0.1511186 | 2157968.0 | 2.439425 | 0.1498762 | 2140227.0 | 2.418213 | 0.1486294 | 2122422.3 | 2.397759 | 0.1473871 | 2104682.8 | 2.376628 | 0.1461569 | 2087115.4 | 2.355525 | 0.14494 | 2069738.4 | 2.339502 | 0.1455551 | 2078522.4 | 2.323463 | 0.1461836 | 2087496.7 | 2.307408 | 0.1468254 | 2096661.7 | 2.291338 | 0.1474812 | 2106026.4 | 2.274544 | 0.1481507 | 2115587.7 | 2.258439 | 0.1488338 | 2125341.1 | 2.242318 | 0.1495307 | 2135293.9 | 2.226179 | 0.1502412 | 2145439.6 | 2.210021 | 0.1509652 | 2155778.2 | 2.193159 | 0.151703 | 2166313.8
881 | 2.824541 | 0.1028382 | 1466858.7 | 2.798234 | 0.1068724 | 1524401.8 | 2.77229 | 0.1107883 | 1580257.6 | 2.745178 | 0.1145821 | 1634371.9 | 2.71809 | 0.1182484 | 1686666.6 | 2.689274 | 0.1217495 | 1736605.4 | 2.66026 | 0.1247635 | 1779595.7 | 2.629388 | 0.1263902 | 1802799.8 | 2.598738 | 0.1260566 | 1798040.7 | 2.567982 | 0.1235102 | 1761719.2 | 2.537789 | 0.1187027 | 1693146.9 | 2.544087 | 0.1213348 | 1730690.9 | 2.550513 | 0.1238208 | 1766150.1 | 2.557149 | 0.1261352 | 1799161.2 | 2.562101 | 0.1290495 | 1840731.4 | 2.568477 | 0.1325693 | 1890936.2 | 2.57443 | 0.1358288 | 1937428.6 | 2.580106 | 0.1388233 | 1980142.6 | 2.58642 | 0.1415386 | 2018872.9 | 2.591752 | 0.1439702 | 2053555.7 | 2.596995 | 0.146122 | 2084248.6 | 2.593766 | 0.147482 | 2103647.6 | 2.590552 | 0.148736 | 2121534.8 | 2.587358 | 0.149899 | 2138122.4 | 2.584935 | 0.1509857 | 2153623.7 | 2.581769 | 0.1520087 | 2168215.7 | 2.57863 | 0.1529759 | 2182010.6 | 2.575508 | 0.1538927 | 2195087.9 | 2.5731 | 0.1547616 | 2207482.0 | 2.569995 | 0.1555793 | 2219145.6 | 2.566908 | 0.156341 | 2230010.1 | 2.545325 | 0.1554147 | 2216797.2 | 2.524463 | 0.154386 | 2202123.9 | 2.502979 | 0.1532717 | 2186230.3 | 2.481557 | 0.1520933 | 2169422.0 | 2.460893 | 0.1508738 | 2152026.9 | 2.439595 | 0.1496309 | 2134298.4 | 2.418357 | 0.1483795 | 2116448.9 | 2.397884 | 0.1471303 | 2098631.6 | 2.376734 | 0.1458914 | 2080959.2 | 2.355619 | 0.144666 | 2063480.9 | 2.339604 | 0.1452705 | 2072102.6 | 2.323572 | 0.1458876 | 2080905.6 | 2.307526 | 0.1465178 | 2089894.8 | 2.291466 | 0.1471626 | 2099092.1 | 2.274681 | 0.1478211 | 2108484.3 | 2.258588 | 0.148493 | 2118067.9 | 2.242477 | 0.1491788 | 2127849.6 | 2.22635 | 0.149879 | 2137837.8 | 2.210206 | 0.1505925 | 2148014.8 | 2.193358 | 0.151319 | 2158377.6
882 | 2.823787 | 0.1005289 | 1432294.1 | 2.797561 | 0.1045567 | 1489681.0 | 2.771743 | 0.1084592 | 1545282.1 | 2.744768 | 0.1122852 | 1599792.9 | 2.717824 | 0.1159448 | 1651933.0 | 2.689245 | 0.1194535 | 1701923.7 | 2.660406 | 0.1226019 | 1746780.4 | 2.629718 | 0.1244962 | 1773770.3 | 2.599165 | 0.1245196 | 1774103.0 | 2.5684 | 0.1223523 | 1743225.0 | 2.538053 | 0.1179122 | 1679964.9 | 2.544313 | 0.120605 | 1718330.0 | 2.55063 | 0.1231678 | 1754843.5 | 2.5571 | 0.1255617 | 1788951.1 | 2.562939 | 0.1278015 | 1820862.6 | 2.568579 | 0.1313729 | 1871746.6 | 2.574708 | 0.134729 | 1919563.5 | 2.58048 | 0.1378254 | 1963679.1 | 2.586856 | 0.1406464 | 2003871.9 | 2.592224 | 0.1431826 | 2040005.8 | 2.597485 | 0.145434 | 2072083.1 | 2.594251 | 0.1468518 | 2092284.0 | 2.591024 | 0.1481553 | 2110854.7 | 2.587816 | 0.1493606 | 2128028.6 | 2.585377 | 0.1504836 | 2144027.4 | 2.582194 | 0.1515368 | 2159033.5 | 2.579038 | 0.1525312 | 2173201.5 | 2.575901 | 0.1534719 | 2186604.5 | 2.573478 | 0.1543633 | 2199304.5 | 2.570359 | 0.155204 | 2211281.9 | 2.567256 | 0.15599 | 2222480.7 | 2.54565 | 0.1550986 | 2209780.1 | 2.524762 | 0.1541007 | 2195562.8 | 2.503249 | 0.1530094 | 2180014.8 | 2.481797 | 0.1518457 | 2163434.4 | 2.461101 | 0.1506324 | 2146148.4 | 2.439774 | 0.1493903 | 2128451.1 | 2.418511 | 0.1481351 | 2110568.1 | 2.398015 | 0.1468795 | 2092677.8 | 2.376847 | 0.1456315 | 2074897.9 | 2.355717 | 0.144398 | 2057323.0 | 2.339708 | 0.1449907 | 2065767.0 | 2.323684 | 0.1455965 | 2074398.0 | 2.307646 | 0.1462155 | 2083217.6 | 2.291594 | 0.1468486 | 2092237.6 | 2.274819 | 0.1474956 | 2101456.8 | 2.258736 | 0.1481562 | 2110868.7 | 2.242636 | 0.1488309 | 2120481.4 | 2.226521 | 0.1495198 | 2130296.4 | 2.210388 | 0.1502224 | 2140306.6 | 2.193554 | 0.150939 | 2150516.4
883 | 2.822996 | 0.0982227 | 1397851.5 | 2.796864 | 0.1022511 | 1455180.9 | 2.771161 | 0.1061455 | 1510604.4 | 2.74428 | 0.1100009 | 1565472.0 | 2.717525 | 0.1136488 | 1617387.5 | 2.689171 | 0.1171829 | 1667683.0 | 2.660514 | 0.1204127 | 1713647.7 | 2.63003 | 0.1225624 | 1744241.2 | 2.599588 | 0.1229339 | 1749527.1 | 2.568822 | 0.1211475 | 1724104.8 | 2.538334 | 0.1170731 | 1666119.4 | 2.544587 | 0.1198468 | 1705594.4 | 2.550822 | 0.1224771 | 1743026.4 | 2.557168 | 0.1249531 | 1778263.5 | 2.563717 | 0.1272612 | 1811111.2 | 2.568639 | 0.1301321 | 1851968.4 | 2.574934 | 0.133598 | 1901293.5 | 2.580825 | 0.1367958 | 1946802.7 | 2.587273 | 0.1397217 | 1988442.8 | 2.592689 | 0.1423632 | 2026034.3 | 2.597977 | 0.144718 | 2059546.7 | 2.594738 | 0.1461972 | 2080598.6 | 2.591503 | 0.1475529 | 2099891.1 | 2.588282 | 0.1488041 | 2117698.6 | 2.585827 | 0.1499656 | 2134227.9 | 2.582629 | 0.1510518 | 2149686.0 | 2.579456 | 0.1520746 | 2164242.6 | 2.576304 | 0.1530409 | 2177993.6 | 2.573865 | 0.1539554 | 2191008.2 | 2.570732 | 0.1548196 | 2203306.8 | 2.567615 | 0.155629 | 2214826.3 | 2.545987 | 0.154775 | 2202672.4 | 2.525072 | 0.1538101 | 2188941.3 | 2.503531 | 0.1527454 | 2173788.9 | 2.482048 | 0.1515992 | 2157475.8 | 2.461321 | 0.1503943 | 2140329.5 | 2.439964 | 0.1491543 | 2122682.5 | 2.418673 | 0.1478963 | 2104778.2 | 2.398153 | 0.1466344 | 2086820.3 | 2.376966 | 0.1453782 | 2068943.3 | 2.355818 | 0.144135 | 2051250.1 | 2.339816 | 0.1447168 | 2059529.7 | 2.323799 | 0.145311 | 2067986.6 | 2.307769 | 0.1459181 | 2076625.5 | 2.291725 | 0.1465398 | 2085474.6 | 2.274959 | 0.1471753 | 2094517.3 | 2.258884 | 0.1478241 | 2103751.2 | 2.242795 | 0.1484872 | 2113187.8 | 2.22669 | 0.1491649 | 2122833.2 | 2.21057 | 0.1498562 | 2132671.3 | 2.193747 | 0.150561 | 2142701.4
884 | 2.82218 | 0.09591786 | 1363506.1 | 2.796152 | 0.09996082 | 1420978.2 | 2.770548 | 0.1038476 | 1476230.1 | 2.743751 | 0.1076886 | 1530832.0 | 2.717193 | 0.1113626 | 1583058.1 | 2.689022 | 0.114924 | 1633685.4 | 2.660581 | 0.1182062 | 1680343.1 | 2.630307 | 0.1205947 | 1714295.4 | 2.599985 | 0.1213032 | 1724368.0 | 2.569238 | 0.1198901 | 1704280.1 | 2.53865 | 0.1161825 | 1651575.2 | 2.544884 | 0.1190568 | 1692434.9 | 2.551077 | 0.1217536 | 1730770.1 | 2.557325 | 0.1243082 | 1767084.2 | 2.563708 | 0.126693 | 1800986.2 | 2.569497 | 0.128922 | 1832672.0 | 2.57507 | 0.1324355 | 1882617.5 | 2.581131 | 0.1357336 | 1929501.5 | 2.587671 | 0.138764 | 1972579.4 | 2.593144 | 0.141513 | 2011657.4 | 2.598464 | 0.143973 | 2046626.3 | 2.595226 | 0.1455156 | 2068555.3 | 2.591986 | 0.1469277 | 2088629.0 | 2.588754 | 0.1482272 | 2107102.3 | 2.586286 | 0.1494305 | 2124207.0 | 2.583073 | 0.1505522 | 2140152.4 | 2.579884 | 0.1516051 | 2155119.2 | 2.576716 | 0.152599 | 2169247.7 | 2.574263 | 0.1535381 | 2182597.6 | 2.571114 | 0.1544259 | 2195217.7 | 2.567984 | 0.15526 | 2207075.3 | 2.546334 | 0.1544446 | 2195484.2 | 2.525394 | 0.1535139 | 2182253.5 | 2.503825 | 0.1524784 | 2167533.7 | 2.482312 | 0.1513529 | 2151534.2 | 2.461554 | 0.1501597 | 2134572.5 | 2.440165 | 0.148923 | 2116993.2 | 2.418845 | 0.1476634 | 2099087.7 | 2.398298 | 0.1463957 | 2081066.3 | 2.37709 | 0.1451314 | 2063093.7 | 2.355924 | 0.143878 | 2045276.4 | 2.339928 | 0.1444484 | 2053385.2 | 2.323917 | 0.1450314 | 2061672.0 | 2.307894 | 0.1456271 | 2070140.3 | 2.291858 | 0.1462367 | 2078806.0 | 2.2751 | 0.1468603 | 2087671.4 | 2.259034 | 0.1474974 | 2096727.9 | 2.242954 | 0.1481486 | 2105984.8 | 2.226859 | 0.1488146 | 2115451.3 | 2.210749 | 0.1494943 | 2125113.5 | 2.193938 | 0.150188 | 2134975.2
885 | 2.82134 | 0.09361375 | 1329248.7 | 2.79542 | 0.097691 | 1387142.7 | 2.769904 | 0.101566 | 1442164.6 | 2.743236 | 0.1053825 | 1496356.6 | 2.716827 | 0.109087 | 1548957.4 | 2.68882 | 0.1126638 | 1599745.7 | 2.660607 | 0.1159862 | 1646921.8 | 2.630537 | 0.1185926 | 1683931.2 | 2.600345 | 0.1196181 | 1698492.5 | 2.569649 | 0.1185756 | 1683689.6 | 2.538996 | 0.1152437 | 1636379.2 | 2.545198 | 0.1182194 | 1678631.4 | 2.551379 | 0.1209981 | 1718086.6 | 2.557551 | 0.1236261 | 1755402.0 | 2.563818 | 0.1260914 | 1790408.5 | 2.570283 | 0.1283923 | 1823079.4 | 2.575171 | 0.1312282 | 1863347.1 | 2.581387 | 0.1346383 | 1911768.5 | 2.588042 | 0.1377735 | 1956285.5 | 2.593584 | 0.1406296 | 1996840.4 | 2.598948 | 0.143196 | 2033280.9 | 2.595716 | 0.1448068 | 2056153.3 | 2.592472 | 0.1462787 | 2077053.9 | 2.589232 | 0.1476294 | 2096232.9 | 2.586752 | 0.1488775 | 2113954.6 | 2.583524 | 0.1500371 | 2130420.4 | 2.580321 | 0.1511224 | 2145831.1 | 2.577136 | 0.1521448 | 2160348.6 | 2.574669 | 0.1531099 | 2174052.2 | 2.571506 | 0.1540218 | 2187000.4 | 2.568361 | 0.154881 | 2199199.9 | 2.546692 | 0.1541046 | 2188175.7 | 2.525728 | 0.1532106 | 2175481.8 | 2.504131 | 0.1522069 | 2161229.6 | 2.482588 | 0.1511059 | 2145596.5 | 2.461799 | 0.1499275 | 2128864.5 | 2.440378 | 0.1486964 | 2111382.9 | 2.419027 | 0.1474361 | 2093487.7 | 2.398453 | 0.146163 | 2075411.2 | 2.377221 | 0.144891 | 2057348.7 | 2.356037 | 0.143628 | 2039415.6 | 2.340045 | 0.1441867 | 2047348.0 | 2.32404 | 0.1447579 | 2055458.8 | 2.308022 | 0.1453418 | 2063750.6 | 2.291994 | 0.1459401 | 2072246.1 | 2.275243 | 0.1465517 | 2080930.3 | 2.259186 | 0.1471765 | 2089802.0 | 2.243114 | 0.1478158 | 2098879.3 | 2.227029 | 0.1484698 | 2108165.5 | 2.210929 | 0.1491375 | 2117646.3 | 2.194128 | 0.149819 | 2127323.3
886 | 2.820477 | 0.09131129 | 1295092.0 | 2.794654 | 0.09544122 | 1353667.8 | 2.769224 | 0.09930085 | 1408410.1 | 2.742691 | 0.1030921 | 1462181.9 | 2.716429 | 0.1068223 | 1515088.8 | 2.688583 | 0.110404 | 1565888.3 | 2.660604 | 0.1137612 | 1613505.3 | 2.630717 | 0.116554 | 1653115.4 | 2.600685 | 0.1178762 | 1671868.5 | 2.570058 | 0.1172029 | 1662319.7 | 2.539365 | 0.1142566 | 1620530.9 | 2.545544 | 0.1173319 | 1664149.4 | 2.551707 | 0.120209 | 1704956.2 | 2.557834 | 0.1229091 | 1743251.5 | 2.564013 | 0.125455 | 1779361.7 | 2.570311 | 0.12783 | 1813046.1 | 2.576042 | 0.1300524 | 1844567.3 | 2.581558 | 0.1335096 | 1893601.6 | 2.588376 | 0.1367488 | 1939544.0 | 2.594006 | 0.1397122 | 1981574.2 | 2.599424 | 0.142388 | 2019525.8 | 2.596201 | 0.1440698 | 2043380.1 | 2.592959 | 0.1456037 | 2065134.9 | 2.589715 | 0.1470095 | 2085074.3 | 2.587224 | 0.1483047 | 2103444.1 | 2.583984 | 0.1495054 | 2120474.0 | 2.580766 | 0.1506255 | 2136361.6 | 2.577566 | 0.1516777 | 2151285.2 | 2.575084 | 0.1526709 | 2165370.8 | 2.571907 | 0.1536081 | 2178664.2 | 2.568747 | 0.154492 | 2191200.6 | 2.547061 | 0.1537564 | 2180767.1 | 2.526074 | 0.1529008 | 2168632.2 | 2.504449 | 0.1519304 | 2154868.1 | 2.482877 | 0.150857 | 2139644.0 | 2.462057 | 0.1496971 | 2123192.9 | 2.440604 | 0.1484744 | 2105852.0 | 2.41922 | 0.1472146 | 2087983.1 | 2.398618 | 0.1459378 | 2069873.5 | 2.377359 | 0.1446577 | 2051718.3 | 2.356154 | 0.143385 | 2033667.2 | 2.340168 | 0.1439322 | 2041427.5 | 2.324168 | 0.1444915 | 2049360.3 | 2.308156 | 0.1450634 | 2057471.6 | 2.292132 | 0.1456497 | 2065787.6 | 2.275389 | 0.1462496 | 2074296.6 | 2.259339 | 0.1468626 | 2082990.6 | 2.243276 | 0.1474893 | 2091878.8 | 2.227199 | 0.1481311 | 2100981.7 | 2.211108 | 0.1487866 | 2110279.0 | 2.194318 | 0.149456 | 2119773.8
887 | 2.819586 | 0.08901137 | 1261048.3 | 2.793849 | 0.09320289 | 1320430.7 | 2.768512 | 0.09704706 | 1374892.1 | 2.74211 | 0.1008178 | 1428313.9 | 2.715979 | 0.1045694 | 1481462.8 | 2.688312 | 0.1081481 | 1532163.9 | 2.660566 | 0.1115465 | 1580309.6 | 2.630857 | 0.1144766 | 1621821.0 | 2.601014 | 0.116086 | 1644622.0 | 2.570467 | 0.1157745 | 1640209.1 | 2.539753 | 0.1132215 | 1604039.4 | 2.545918 | 0.1163959 | 1649012.3 | 2.552054 | 0.1193738 | 1691201.6 | 2.558163 | 0.1221564 | 1730623.1 | 2.564272 | 0.1247818 | 1767817.3 | 2.570464 | 0.1272358 | 1802584.4 | 2.57684 | 0.1295286 | 1835067.1 | 2.581693 | 0.1323369 | 1874853.3 | 2.588663 | 0.1356894 | 1922348.6 | 2.594404 | 0.1387608 | 1965861.8 | 2.599885 | 0.141546 | 2005320.2 | 2.596682 | 0.1433019 | 2030197.0 | 2.593447 | 0.1449022 | 2052868.3 | 2.590199 | 0.1463662 | 2073609.9 | 2.587701 | 0.1477115 | 2092669.5 | 2.584449 | 0.148956 | 2110300.6 | 2.581219 | 0.1501135 | 2126698.5 | 2.578005 | 0.1511976 | 2142057.9 | 2.575507 | 0.1522193 | 2156532.8 | 2.572317 | 0.153183 | 2170185.2 | 2.569144 | 0.154092 | 2183063.2 | 2.54744 | 0.1533981 | 2173233.2 | 2.526431 | 0.1525818 | 2161667.5 | 2.504781 | 0.1516474 | 2148429.7 | 2.483178 | 0.1506044 | 2133653.8 | 2.462327 | 0.149467 | 2117539.1 | 2.440843 | 0.1482564 | 2100389.5 | 2.419426 | 0.1469991 | 2082576.4 | 2.398792 | 0.1457188 | 2064437.9 | 2.377506 | 0.144431 | 2046193.6 | 2.356278 | 0.143149 | 2028031.0 | 2.340296 | 0.143685 | 2035624.4 | 2.324301 | 0.1442327 | 2043383.9 | 2.308294 | 0.1447924 | 2051313.8 | 2.292276 | 0.1453666 | 2059447.7 | 2.275538 | 0.1459543 | 2067773.8 | 2.259494 | 0.146555 | 2076285.1 | 2.243439 | 0.14717 | 2084997.4 | 2.22737 | 0.1477992 | 2093912.0 | 2.211288 | 0.1484421 | 2103019.8 | 2.194506 | 0.149099 | 2112326.3
888 | 2.81867 | 0.08671446 | 1227124.0 | 2.793014 | 0.09097044 | 1287351.7 | 2.767781 | 0.09480819 | 1341660.9 | 2.741494 | 0.09856057 | 1394762.0 | 2.715466 | 0.1023121 | 1447851.1 | 2.688005 | 0.1058991 | 1498611.8 | 2.660467 | 0.1093412 | 1547321.8 | 2.630967 | 0.112371 | 1590198.3 | 2.601317 | 0.1142569 | 1616886.2 | 2.570868 | 0.1142966 | 1617446.9 | 2.540143 | 0.1121389 | 1586913.4 | 2.546315 | 0.1154116 | 1633226.2 | 2.55243 | 0.1184898 | 1676787.1 | 2.558522 | 0.1213688 | 1717528.4 | 2.564583 | 0.1240714 | 1755773.6 | 2.570696 | 0.1266083 | 1791674.0 | 2.576911 | 0.1289724 | 1825130.0 | 2.582575 | 0.1311876 | 1856477.6 | 2.588872 | 0.1345947 | 1904692.7 | 2.594766 | 0.1377739 | 1949681.7 | 2.600332 | 0.140669 | 1990651.2 | 2.597155 | 0.1425039 | 2016618.3 | 2.59393 | 0.1441734 | 2040243.1 | 2.590685 | 0.1456978 | 2061815.7 | 2.588183 | 0.1470968 | 2081614.1 | 2.584921 | 0.1483872 | 2099875.2 | 2.581679 | 0.1495851 | 2116826.7 | 2.578452 | 0.1507035 | 2132652.9 | 2.575939 | 0.1517548 | 2147530.5 | 2.572735 | 0.1527469 | 2161569.7 | 2.569548 | 0.153682 | 2174802.7 | 2.547829 | 0.1530296 | 2165571.0 | 2.5268 | 0.1522543 | 2154599.3 | 2.505125 | 0.1513581 | 2141916.2 | 2.483493 | 0.1503475 | 2127615.5 | 2.462611 | 0.149236 | 2111885.8 | 2.441094 | 0.1480416 | 2094983.6 | 2.419645 | 0.1467896 | 2077266.7 | 2.398978 | 0.1455068 | 2059113.0 | 2.377663 | 0.144213 | 2040804.3 | 2.356408 | 0.142921 | 2022520.7 | 2.340431 | 0.1434454 | 2029941.5 | 2.32444 | 0.1439815 | 2037528.0 | 2.308437 | 0.1445297 | 2045285.2 | 2.292425 | 0.1450914 | 2053234.9 | 2.275692 | 0.1456667 | 2061375.7 | 2.259654 | 0.146255 | 2069700.8 | 2.243604 | 0.1468573 | 2078224.8 | 2.227543 | 0.1474746 | 2086960.0 | 2.211469 | 0.1481051 | 2095882.9 | 2.194697 | 0.148749 | 2104994.5
889 | 2.81772 | 0.08442216 | 1193341.0 | 2.792155 | 0.08874188 | 1254401.9 | 2.767033 | 0.09259008 | 1308797.8 | 2.740847 | 0.0963211 | 1361537.2 | 2.714936 | 0.1000435 | 1414154.6 | 2.68766 | 0.1036585 | 1465254.2 | 2.660307 | 0.1071343 | 1514385.9 | 2.631035 | 0.1102453 | 1558361.4 | 2.601582 | 0.1123885 | 1588656.1 | 2.571245 | 0.1127669 | 1594005.7 | 2.540528 | 0.1109969 | 1568986.0 | 2.546729 | 0.1143795 | 1616799.7 | 2.552832 | 0.117557 | 1661714.6 | 2.558902 | 0.1205363 | 1703829.3 | 2.564939 | 0.1233218 | 1743203.3 | 2.570987 | 0.1259441 | 1780269.8 | 2.577104 | 0.1283861 | 1814788.2 | 2.583394 | 0.13067 | 1847072.9 | 2.589031 | 0.1334574 | 1886473.1 | 2.595084 | 0.1367506 | 1933024.0 | 2.600756 | 0.139757 | 1975520.5 | 2.597612 | 0.1416731 | 2002606.1 | 2.594408 | 0.1434147 | 2027224.8 | 2.591171 | 0.1450038 | 2049687.4 | 2.588666 | 0.1464595 | 2070263.1 | 2.585398 | 0.1477989 | 2089197.0 | 2.582144 | 0.1490395 | 2106732.5 | 2.578906 | 0.1501944 | 2123058.3 | 2.57638 | 0.1512772 | 2138364.0 | 2.573161 | 0.152298 | 2152793.6 | 2.569962 | 0.15326 | 2166391.4 | 2.548228 | 0.1526498 | 2157765.5 | 2.52718 | 0.1519168 | 2147405.3 | 2.505481 | 0.15106 | 2135293.1 | 2.483822 | 0.1500847 | 2121507.7 | 2.462908 | 0.1490022 | 2106205.7 | 2.441359 | 0.1478281 | 2089609.1 | 2.419877 | 0.1465855 | 2072044.1 | 2.399176 | 0.1453022 | 2053904.4 | 2.377829 | 0.1440022 | 2035528.5 | 2.356548 | 0.1427 | 2017121.7 | 2.340573 | 0.1432139 | 2024385.5 | 2.324585 | 0.1437386 | 2031802.1 | 2.308587 | 0.1442746 | 2039378.6 | 2.292579 | 0.1448247 | 2047155.6 | 2.275851 | 0.1453876 | 2055112.4 | 2.259818 | 0.1459631 | 2063246.6 | 2.243774 | 0.1465528 | 2071582.6 | 2.227718 | 0.1471573 | 2080127.4 | 2.211652 | 0.1477753 | 2088862.3 | 2.194887 | 0.148407 | 2097792.3
890 | 2.816731 | 0.08213091 | 1159648.8 | 2.791272 | 0.08651882 | 1221604.0 | 2.766258 | 0.09039638 | 1276353.3 | 2.740164 | 0.09410084 | 1328658.5 | 2.714397 | 0.09778931 | 1380737.8 | 2.687278 | 0.1014272 | 1432103.1 | 2.660104 | 0.104923 | 1481462.5 | 2.631059 | 0.1081028 | 1526359.9 | 2.6018 | 0.1104794 | 1559916.5 | 2.571601 | 0.111182 | 1569835.5 | 2.540914 | 0.1097946 | 1550247.4 | 2.547145 | 0.1132995 | 1599734.3 | 2.553255 | 0.116576 | 1645996.7 | 2.559307 | 0.1196562 | 1689487.6 | 2.565329 | 0.1225361 | 1730150.4 | 2.571324 | 0.1252405 | 1768335.4 | 2.577373 | 0.1277677 | 1804017.7 | 2.583506 | 0.1301203 | 1837235.5 | 2.589924 | 0.1323275 | 1868400.8 | 2.595332 | 0.1356901 | 1915879.1 | 2.601147 | 0.138808 | 1959901.4 | 2.598052 | 0.1408085 | 1988148.2 | 2.594877 | 0.142627 | 2013824.8 | 2.591652 | 0.1442835 | 2037213.0 | 2.589151 | 0.145798 | 2058597.1 | 2.585879 | 0.1471898 | 2078248.8 | 2.582616 | 0.148475 | 2096395.6 | 2.579366 | 0.1496697 | 2113264.1 | 2.576828 | 0.150786 | 2129025.3 | 2.573595 | 0.1518362 | 2143853.6 | 2.570383 | 0.152827 | 2157843.3 | 2.548637 | 0.1522592 | 2149825.9 | 2.527571 | 0.1515688 | 2140078.9 | 2.50585 | 0.1507533 | 2128563.6 | 2.484164 | 0.1498159 | 2115327.6 | 2.463219 | 0.1487648 | 2100487.4 | 2.441637 | 0.1476149 | 2084251.1 | 2.420122 | 0.146386 | 2066899.4 | 2.399388 | 0.1451049 | 2048810.6 | 2.378007 | 0.1437994 | 2030377.6 | 2.356697 | 0.142489 | 2011876.0 | 2.340724 | 0.1429904 | 2018955.7 | 2.324739 | 0.1435037 | 2026203.2 | 2.308744 | 0.1440285 | 2033613.3 | 2.29274 | 0.1445662 | 2041205.6 | 2.276016 | 0.1451171 | 2048983.3 | 2.259987 | 0.1456804 | 2056936.4 | 2.243949 | 0.1462569 | 2065076.2 | 2.227899 | 0.1468485 | 2073430.1 | 2.211837 | 0.1474535 | 2081972.5 | 2.195079 | 0.148072 | 2090705.3
891 | 2.815709 | 0.07983829 | 1126013.0 | 2.790364 | 0.08430216 | 1188970.0 | 2.765442 | 0.08822206 | 1244254.9 | 2.739444 | 0.09189629 | 1296075.0 | 2.71382 | 0.095552 | 1347633.9 | 2.686861 | 0.09920571 | 1399164.6 | 2.659863 | 0.1027105 | 1448595.1 | 2.631055 | 0.1059509 | 1494296.7 | 2.601973 | 0.1085256 | 1530609.7 | 2.571942 | 0.1095446 | 1544980.7 | 2.541302 | 0.1085298 | 1530667.9 | 2.547558 | 0.1121608 | 1581878.9 | 2.553695 | 0.1155472 | 1629640.2 | 2.559736 | 0.1187269 | 1674485.4 | 2.565741 | 0.1217068 | 1716512.9 | 2.571707 | 0.1244943 | 1755826.8 | 2.577695 | 0.1271128 | 1792756.9 | 2.583738 | 0.1295419 | 1827016.7 | 2.590772 | 0.1318164 | 1859095.0 | 2.595508 | 0.1345884 | 1898190.5 | 2.601496 | 0.137821 | 1943781.4 | 2.598496 | 0.1399101 | 1973245.3 | 2.595331 | 0.1418076 | 2000008.2 | 2.592127 | 0.1435344 | 2024361.7 | 2.589635 | 0.1451118 | 2046608.9 | 2.586361 | 0.1465585 | 2067013.1 | 2.583093 | 0.1478917 | 2085816.3 | 2.579832 | 0.149128 | 2103252.2 | 2.577283 | 0.1502802 | 2119502.0 | 2.574038 | 0.1513613 | 2134750.3 | 2.570811 | 0.152381 | 2149131.2 | 2.549055 | 0.151856 | 2141727.3 | 2.527973 | 0.1512092 | 2132604.3 | 2.506231 | 0.1504366 | 2121707.8 | 2.484519 | 0.1495386 | 2109043.8 | 2.463545 | 0.1485221 | 2094707.2 | 2.441929 | 0.1473997 | 2078877.1 | 2.42038 | 0.1461888 | 2061799.0 | 2.399613 | 0.1449142 | 2043821.6 | 2.378198 | 0.1436052 | 2025361.2 | 2.356855 | 0.142286 | 2006755.1 | 2.340884 | 0.1427762 | 2013668.6 | 2.324902 | 0.1432777 | 2020741.0 | 2.308909 | 0.1437905 | 2027974.2 | 2.292908 | 0.1443171 | 2035400.4 | 2.276188 | 0.1448556 | 2042995.5 | 2.260163 | 0.1454061 | 2050759.5 | 2.244128 | 0.1459706 | 2058720.7 | 2.228084 | 0.146549 | 2066878.3 | 2.212028 | 0.1471406 | 2075222.0 | 2.195275 | 0.147746 | 2083761.1
892 | 2.814661 | 0.07754888 | 1092497.7 | 2.789431 | 0.08209258 | 1156508.7 | 2.76459 | 0.08605782 | 1212370.4 | 2.738698 | 0.08970708 | 1263780.7 | 2.713205 | 0.09333247 | 1314854.7 | 2.686373 | 0.09699557 | 1366459.9 | 2.659586 | 0.1005011 | 1415844.9 | 2.631008 | 0.1038033 | 1462366.9 | 2.602115 | 0.1065295 | 1500772.3 | 2.572265 | 0.1078605 | 1519523.6 | 2.541697 | 0.1072076 | 1510325.3 | 2.547973 | 0.1109633 | 1563235.6 | 2.554137 | 0.1144703 | 1612642.0 | 2.560186 | 0.1177497 | 1658841.1 | 2.566175 | 0.1208309 | 1702249.4 | 2.572128 | 0.1237109 | 1742821.2 | 2.578058 | 0.1264164 | 1780935.8 | 2.584043 | 0.128933 | 1816389.7 | 2.590924 | 0.1312733 | 1849360.0 | 2.596412 | 0.133472 | 1880335.2 | 2.601783 | 0.136795 | 1927148.2 | 2.598927 | 0.1389986 | 1958193.4 | 2.595765 | 0.1409557 | 1985763.5 | 2.592593 | 0.1427571 | 2011142.3 | 2.590114 | 0.1444 | 2034287.4 | 2.586844 | 0.1459041 | 2055477.0 | 2.583572 | 0.1472883 | 2074977.1 | 2.580303 | 0.148568 | 2093005.3 | 2.577744 | 0.1497592 | 2109787.0 | 2.574487 | 0.1508732 | 2125479.7 | 2.571247 | 0.151922 | 2140255.8 | 2.549482 | 0.1514409 | 2133478.2 | 2.528386 | 0.150838 | 2124984.9 | 2.506624 | 0.1501091 | 2114715.9 | 2.484888 | 0.1492527 | 2102651.3 | 2.463885 | 0.1482736 | 2088857.8 | 2.442236 | 0.1471817 | 2073475.5 | 2.420653 | 0.1459933 | 2056732.4 | 2.399851 | 0.1447298 | 2038933.1 | 2.378402 | 0.1434198 | 2020477.6 | 2.357025 | 0.142092 | 2001772.2 | 2.341054 | 0.1425702 | 2008509.0 | 2.325073 | 0.1430602 | 2015412.7 | 2.309083 | 0.1435618 | 2022478.0 | 2.293083 | 0.1440763 | 2029726.6 | 2.276367 | 0.1446033 | 2037151.3 | 2.260346 | 0.1451418 | 2044737.3 | 2.244315 | 0.1456929 | 2052501.7 | 2.228274 | 0.146259 | 2060475.9 | 2.212223 | 0.1468377 | 2068628.4 | 2.195476 | 0.147429 | 2076959.2
893 | 2.813585 | 0.07526791 | 1059176.4 | 2.78847 | 0.07989325 | 1124264.5 | 2.763712 | 0.08390177 | 1180672.7 | 2.737934 | 0.08753803 | 1231842.5 | 2.712554 | 0.09113152 | 1282410.3 | 2.685841 | 0.09476758 | 1333577.3 | 2.659267 | 0.09829716 | 1383245.9 | 2.630895 | 0.1016537 | 1430478.9 | 2.602227 | 0.1045038 | 1470586.0 | 2.57256 | 0.1061327 | 1493508.8 | 2.542084 | 0.1058348 | 1489315.5 | 2.54839 | 0.1097054 | 1543783.4 | 2.554578 | 0.1133355 | 1594865.9 | 2.560652 | 0.1167247 | 1642560.0 | 2.56663 | 0.1199057 | 1687323.1 | 2.572572 | 0.1228852 | 1729250.9 | 2.578468 | 0.1256739 | 1768493.1 | 2.584396 | 0.1282878 | 1805276.3 | 2.591194 | 0.1307032 | 1839266.9 | 2.597294 | 0.1329676 | 1871131.6 | 2.601971 | 0.135729 | 1909989.4 | 2.599292 | 0.1380639 | 1942846.6 | 2.596226 | 0.140071 | 1971090.5 | 2.593043 | 0.1419494 | 1997523.2 | 2.590587 | 0.1436606 | 2021604.7 | 2.587326 | 0.1452259 | 2043630.4 | 2.584053 | 0.1466633 | 2063858.1 | 2.58078 | 0.1479899 | 2082526.1 | 2.57821 | 0.1492216 | 2099859.0 | 2.574943 | 0.1503707 | 2116029.0 | 2.571691 | 0.15145 | 2131216.9 | 2.549916 | 0.151012 | 2125052.8 | 2.528809 | 0.1504538 | 2117199.0 | 2.507029 | 0.1497697 | 2107571.4 | 2.48527 | 0.1489568 | 2096132.1 | 2.464238 | 0.1480172 | 2082911.1 | 2.442558 | 0.146959 | 2068019.8 | 2.42094 | 0.1457965 | 2051660.2 | 2.400103 | 0.1445487 | 2034101.4 | 2.37862 | 0.1432421 | 2015715.4 | 2.357208 | 0.141908 | 1996941.3 | 2.341236 | 0.1423731 | 2003486.1 | 2.325255 | 0.1428511 | 2010212.0 | 2.309265 | 0.1433412 | 2017108.6 | 2.293268 | 0.1438445 | 2024191.4 | 2.276554 | 0.1443598 | 2031443.3 | 2.260536 | 0.1448866 | 2038856.9 | 2.244509 | 0.1454259 | 2046446.1 | 2.228472 | 0.1459787 | 2054224.0 | 2.212424 | 0.1465441 | 2062181.0 | 2.195681 | 0.147123 | 2070327.3
894 | 2.812478 | 0.07299986 | 1026111.1 | 2.787471 | 0.07770077 | 1092188.7 | 2.762811 | 0.08175319 | 1149150.9 | 2.737146 | 0.08539498 | 1200341.1 | 2.711873 | 0.08895023 | 1250314.9 | 2.685307 | 0.09254881 | 1300897.8 | 2.658907 | 0.09609984 | 1350812.3 | 2.630729 | 0.09949481 | 1398533.1 | 2.602295 | 0.1024539 | 1440126.9 | 2.572815 | 0.1043602 | 1466923.0 | 2.542451 | 0.1044068 | 1467578.2 | 2.54881 | 0.1083908 | 1523577.7 | 2.555022 | 0.1121434 | 1576325.8 | 2.56112 | 0.1156514 | 1625635.9 | 2.567107 | 0.1189326 | 1671757.8 | 2.573034 | 0.122014 | 1715071.3 | 2.578919 | 0.1248931 | 1755539.8 | 2.584784 | 0.1275989 | 1793573.9 | 2.591534 | 0.130104 | 1828786.6 | 2.597485 | 0.1324314 | 1861501.2 | 2.602885 | 0.1346214 | 1892284.2 | 2.599592 | 0.137089 | 1926969.5 | 2.596697 | 0.1391952 | 1956576.0 | 2.593471 | 0.1411102 | 1983493.6 | 2.59105 | 0.142894 | 2008567.5 | 2.587803 | 0.1445229 | 2031463.4 | 2.584534 | 0.1460162 | 2052453.3 | 2.581258 | 0.1473924 | 2071797.6 | 2.578681 | 0.1486662 | 2089703.1 | 2.575405 | 0.1498537 | 2106394.5 | 2.572142 | 0.150965 | 2122015.6 | 2.550359 | 0.1505689 | 2116447.4 | 2.529241 | 0.1500567 | 2109249.1 | 2.507445 | 0.1494181 | 2100272.2 | 2.485664 | 0.1486499 | 2089473.8 | 2.464606 | 0.1477521 | 2076854.0 | 2.442896 | 0.1467308 | 2062498.4 | 2.421243 | 0.1455977 | 2046571.6 | 2.40037 | 0.1443705 | 2029321.9 | 2.378852 | 0.1430726 | 2011077.9 | 2.357404 | 0.141734 | 1992261.9 | 2.341431 | 0.1421853 | 1998605.8 | 2.325449 | 0.1426505 | 2005144.0 | 2.309458 | 0.1431286 | 2011864.6 | 2.293462 | 0.1436206 | 2018780.1 | 2.276749 | 0.1441248 | 2025867.4 | 2.260734 | 0.1446403 | 2033113.1 | 2.244709 | 0.145168 | 2040531.1 | 2.228676 | 0.1457088 | 2048133.2 | 2.212633 | 0.1462613 | 2055899.6 | 2.195892 | 0.146826 | 2063836.6
895 | 2.811333 | 0.07074766 | 993342.3 | 2.786439 | 0.0755125 | 1060243.7 | 2.761887 | 0.07961513 | 1117847.2 | 2.736323 | 0.08327678 | 1169259.1 | 2.711153 | 0.0867922 | 1218617.8 | 2.684738 | 0.09034718 | 1268532.0 | 2.658508 | 0.09391012 | 1318558.0 | 2.630523 | 0.09732817 | 1366549.6 | 2.602323 | 0.1003834 | 1409447.3 | 2.573024 | 0.1025389 | 1439711.8 | 2.542806 | 0.1029247 | 1445128.6 | 2.549219 | 0.1070239 | 1502684.0 | 2.555467 | 0.1108929 | 1557007.7 | 2.561588 | 0.1145209 | 1607946.0 | 2.567599 | 0.1179118 | 1655557.5 | 2.573516 | 0.1210932 | 1700226.2 | 2.579393 | 0.1240714 | 1742041.7 | 2.585219 | 0.1268604 | 1781201.6 | 2.591917 | 0.1294689 | 1817825.5 | 2.597792 | 0.1318698 | 1851535.8 | 2.603806 | 0.1341236 | 1883180.6 | 2.599812 | 0.1360754 | 1910585.0 | 2.597081 | 0.1383131 | 1942004.1 | 2.593947 | 0.1402395 | 1969051.9 | 2.591496 | 0.1420981 | 1995147.5 | 2.588274 | 0.1437934 | 2018950.6 | 2.585015 | 0.1453459 | 2040749.7 | 2.581737 | 0.1467737 | 2060796.4 | 2.579157 | 0.1480934 | 2079325.2 | 2.57587 | 0.1493203 | 2096552.0 | 2.5726 | 0.150466 | 2112638.5 | 2.550811 | 0.1501115 | 2107661.6 | 2.529681 | 0.149645 | 2101111.3 | 2.507872 | 0.149053 | 2092799.0 | 2.486071 | 0.1483308 | 2082658.7 | 2.464989 | 0.1474769 | 2070670.0 | 2.443248 | 0.1464952 | 2056886.4 | 2.421561 | 0.1453949 | 2041437.2 | 2.400651 | 0.1441919 | 2024546.8 | 2.379097 | 0.1429072 | 2006508.9 | 2.357616 | 0.141569 | 1987719.2 | 2.34164 | 0.1420066 | 1993862.7 | 2.325655 | 0.1424585 | 2000208.7 | 2.309664 | 0.1429242 | 2006746.6 | 2.293667 | 0.1434044 | 2013489.1 | 2.276955 | 0.1438975 | 2020412.3 | 2.26094 | 0.144402 | 2027496.7 | 2.244918 | 0.1449186 | 2034749.1 | 2.228887 | 0.145448 | 2042182.2 | 2.212847 | 0.1459888 | 2049776.3 | 2.196112 | 0.146541 | 2057529.2
896 | 2.810151 | 0.06851103 | 960865 | 2.785382 | 0.07333038 | 1028456.1 | 2.760938 | 0.07748787 | 1086764.8 | 2.735461 | 0.08117537 | 1138481.9 | 2.710395 | 0.08465049 | 1187220.3 | 2.684128 | 0.08816368 | 1236492.7 | 2.658061 | 0.09173025 | 1286513.8 | 2.630279 | 0.09516007 | 1334616.8 | 2.602313 | 0.09830024 | 1378657.7 | 2.573198 | 0.1006652 | 1411826.3 | 2.543147 | 0.101392 | 1422019.1 | 2.549612 | 0.1056006 | 1481044.8 | 2.555912 | 0.1095863 | 1536943.7 | 2.562061 | 0.1133347 | 1589515.7 | 2.568092 | 0.1168426 | 1638714.2 | 2.574019 | 0.1201247 | 1684745.3 | 2.579883 | 0.1232054 | 1727951.8 | 2.5857 | 0.1260827 | 1768305.1 | 2.592331 | 0.1287881 | 1806248.5 | 2.598167 | 0.1312805 | 1841205.3 | 2.604035 | 0.1335944 | 1873656.4 | 2.600669 | 0.1350217 | 1893674.7 | 2.597394 | 0.1373893 | 1926880.1 | 2.594457 | 0.1393964 | 1955029.6 | 2.591918 | 0.1412719 | 1981334.3 | 2.588734 | 0.1430376 | 2006097.0 | 2.58549 | 0.1446519 | 2028738.6 | 2.582218 | 0.146134 | 2049524.1 | 2.579634 | 0.1475019 | 2068708.8 | 2.576341 | 0.1487695 | 2086487.9 | 2.573062 | 0.149953 | 2103085.7 | 2.55127 | 0.1496397 | 2098692.3 | 2.530131 | 0.149218 | 2092777.7 | 2.50831 | 0.1486741 | 2085148.9 | 2.486491 | 0.1479989 | 2075679.8 | 2.465385 | 0.1471907 | 2064344.3 | 2.443615 | 0.1462508 | 2051163.3 | 2.421896 | 0.1451869 | 2036241.0 | 2.40095 | 0.1440123 | 2019767.6 | 2.379358 | 0.1427463 | 2002012.0 | 2.35784 | 0.141414 | 1983326.7 | 2.341862 | 0.1418363 | 1989249.5 | 2.325876 | 0.1422746 | 1995396.3 | 2.309882 | 0.1427277 | 2001750.7 | 2.293884 | 0.1431957 | 2008314.7 | 2.277171 | 0.1436774 | 2015070.1 | 2.261157 | 0.1441711 | 2021995.4 | 2.245136 | 0.144677 | 2029090.2 | 2.229107 | 0.1451954 | 2036360.1 | 2.213069 | 0.145725 | 2043787.8 | 2.196337 | 0.146266 | 2051376.0
897 | 2.808933 | 0.06629155 | 928700.3 | 2.784298 | 0.07115945 | 996896.4 | 2.759965 | 0.07537422 | 1055942.5 | 2.734567 | 0.07908723 | 1107959.3 | 2.709615 | 0.08252809 | 1156163.4 | 2.68348 | 0.08599962 | 1204797.2 | 2.657551 | 0.08955212 | 1254565.3 | 2.629993 | 0.09299453 | 1302791.2 | 2.602253 | 0.09621 | 1347837.9 | 2.573348 | 0.09874865 | 1383402.6 | 2.543466 | 0.09981068 | 1398280.9 | 2.549995 | 0.1041228 | 1458691.4 | 2.556345 | 0.1082258 | 1516171.6 | 2.562534 | 0.1120923 | 1570337.5 | 2.568588 | 0.1157169 | 1621116.9 | 2.574536 | 0.1191086 | 1668631.3 | 2.580392 | 0.1222894 | 1713193.4 | 2.586206 | 0.1252654 | 1754884.0 | 2.592791 | 0.1280541 | 1793951.8 | 2.598581 | 0.1306559 | 1830402.1 | 2.60438 | 0.1330413 | 1863820.4 | 2.601556 | 0.1344971 | 1884214.6 | 2.597646 | 0.1364281 | 1911266.8 | 2.594864 | 0.1385674 | 1941236.1 | 2.592403 | 0.1404153 | 1967125.1 | 2.589177 | 0.1422536 | 1992877.2 | 2.585959 | 0.1439324 | 2016396.4 | 2.582696 | 0.1454719 | 2037964.3 | 2.580112 | 0.1468897 | 2057826.2 | 2.576817 | 0.1482021 | 2076212.1 | 2.573526 | 0.149424 | 2093330.2 | 2.551735 | 0.1491525 | 2089526.8 | 2.53059 | 0.1487757 | 2084248.4 | 2.508756 | 0.1482797 | 2077300.0 | 2.486922 | 0.147653 | 2068519.6 | 2.465794 | 0.146892 | 2057858.2 | 2.443998 | 0.1459965 | 2045313.0 | 2.422246 | 0.144972 | 2030961.4 | 2.401264 | 0.1438292 | 2014951.2 | 2.379634 | 0.1425856 | 1997529.3 | 2.358079 | 0.141264 | 1979014.3 | 2.342098 | 0.1416737 | 1984753.7 | 2.326109 | 0.1420985 | 1990705.5 | 2.310114 | 0.1425381 | 1996863.4 | 2.294114 | 0.1429939 | 2003249.3 | 2.2774 | 0.1434639 | 2009833.8 | 2.261385 | 0.1439467 | 2016597.4 | 2.245364 | 0.1444422 | 2023538.3 | 2.229336 | 0.1449501 | 2030654.7 | 2.213301 | 0.1454692 | 2037925.7 | 2.19657 | 0.145999 | 2045348.6
898 | 2.80768 | 0.06409106 | 896873.1 | 2.783185 | 0.06900264 | 965604.4 | 2.758959 | 0.07327493 | 1025389.6 | 2.733648 | 0.07700833 | 1077633.9 | 2.708816 | 0.08043053 | 1125523.2 | 2.682798 | 0.08385624 | 1173461.7 | 2.657012 | 0.08736848 | 1222611.0 | 2.629662 | 0.09083324 | 1271096.0 | 2.602135 | 0.09410869 | 1316931.7 | 2.573463 | 0.09679995 | 1354592.5 | 2.543756 | 0.09818113 | 1373920.3 | 2.550363 | 0.1025947 | 1435682.4 | 2.556763 | 0.1068076 | 1494636.2 | 2.563003 | 0.110794 | 1550420.8 | 2.56909 | 0.1145372 | 1602802.4 | 2.575055 | 0.118044 | 1651875.4 | 2.580921 | 0.1213259 | 1697802.4 | 2.586723 | 0.124405 | 1740889.6 | 2.593301 | 0.1272796 | 1781116.2 | 2.599018 | 0.1299838 | 1818958.8 | 2.604789 | 0.1324624 | 1853642.6 | 2.601838 | 0.1339585 | 1874579.8 | 2.598444 | 0.1354287 | 1895153.0 | 2.595188 | 0.1376946 | 1926861.9 | 2.592955 | 0.1396007 | 1953534.3 | 2.589595 | 0.1414406 | 1979281.4 | 2.586416 | 0.1431875 | 2003727.6 | 2.58317 | 0.144787 | 2026110.3 | 2.580591 | 0.1462574 | 2046687.3 | 2.577292 | 0.1476168 | 2065709.3 | 2.573997 | 0.148878 | 2083358.7 | 2.552205 | 0.1486496 | 2080162.2 | 2.531056 | 0.1483175 | 2075515.7 | 2.509212 | 0.1478691 | 2069240.1 | 2.487364 | 0.1472924 | 2061170.6 | 2.466216 | 0.1465799 | 2051200.1 | 2.444395 | 0.1457309 | 2039319.3 | 2.422612 | 0.1447485 | 2025571.0 | 2.401596 | 0.1436413 | 2010077.5 | 2.379928 | 0.1424249 | 1993055.6 | 2.358333 | 0.14112 | 1974795.4 | 2.342349 | 0.1415157 | 1980332.1 | 2.326357 | 0.1419279 | 1986100.7 | 2.310359 | 0.1423557 | 1992087.8 | 2.294357 | 0.1427983 | 1998281.6 | 2.277641 | 0.1432565 | 2004692.4 | 2.261625 | 0.1437282 | 2011293.5 | 2.245603 | 0.144213 | 2018078.3 | 2.229575 | 0.1447109 | 2025045.9 | 2.21354 | 0.1452201 | 2032171.6 | 2.196812 | 0.14574 | 2039446.5
899 | 2.806394 | 0.06191266 | 865425.4 | 2.782041 | 0.06686344 | 934628.2 | 2.757916 | 0.07118514 | 995037.7 | 2.732708 | 0.0749434 | 1047571.2 | 2.707988 | 0.07836303 | 1095371.4 | 2.682081 | 0.08173655 | 1142526.9 | 2.656454 | 0.08520001 | 1190939.8 | 2.629286 | 0.08867693 | 1239540.8 | 2.601968 | 0.09199497 | 1285920.9 | 2.573531 | 0.09482223 | 1325440.9 | 2.544006 | 0.09650095 | 1348906.2 | 2.550708 | 0.1010177 | 1412042.3 | 2.557173 | 0.1053346 | 1472384.3 | 2.56346 | 0.1094404 | 1529776.6 | 2.56959 | 0.1133031 | 1583769.7 | 2.575577 | 0.1169235 | 1634376.4 | 2.581463 | 0.1203148 | 1681780.0 | 2.587258 | 0.1234943 | 1726223.2 | 2.593837 | 0.126467 | 1767776.0 | 2.599502 | 0.1292547 | 1806743.2 | 2.605232 | 0.1318487 | 1843003.4 | 2.602204 | 0.1333958 | 1864628.8 | 2.599294 | 0.1348762 | 1885322.5 | 2.595472 | 0.1367859 | 1912016.2 | 2.593389 | 0.1388254 | 1940524.8 | 2.590083 | 0.1405982 | 1965305.4 | 2.586856 | 0.1424156 | 1990708.6 | 2.583637 | 0.1440775 | 2013939.2 | 2.581068 | 0.1456037 | 2035272.1 | 2.57777 | 0.1470111 | 2054945.9 | 2.574473 | 0.148316 | 2073185.3 | 2.552679 | 0.1481293 | 2070575.5 | 2.531529 | 0.1478425 | 2066567.5 | 2.509678 | 0.147442 | 2060968.5 | 2.487816 | 0.1469157 | 2053612.0 | 2.466652 | 0.1462533 | 2044353.4 | 2.444806 | 0.1454527 | 2033162.0 | 2.422995 | 0.1445149 | 2020053.0 | 2.401945 | 0.1434471 | 2005127.7 | 2.380238 | 0.1422614 | 1988553.7 | 2.358604 | 0.140977 | 1970599.8 | 2.342615 | 0.1413615 | 1975974.6 | 2.326619 | 0.1417614 | 1981564.7 | 2.310618 | 0.1421767 | 1987368.8 | 2.294613 | 0.1426083 | 1993401.9 | 2.277896 | 0.1430544 | 1999638.3 | 2.261878 | 0.1435146 | 2006070.8 | 2.245854 | 0.1439888 | 2012699.8 | 2.229825 | 0.1444766 | 2019517.3 | 2.21379 | 0.1449762 | 2026501.3 | 2.197062 | 0.145487 | 2033641.3
900 | 2.805062 | 0.0597576 | 834373.5 | 2.780864 | 0.0647435 | 903989.8 | 2.756848 | 0.06910365 | 964869 | 2.731742 | 0.072893 | 1017778.3 | 2.707118 | 0.07632 | 1065628.2 | 2.681323 | 0.079639 | 1111970.2 | 2.655854 | 0.08304986 | 1159594.8 | 2.62887 | 0.08652745 | 1208151.1 | 2.60176 | 0.08987243 | 1254855.9 | 2.573559 | 0.09281739 | 1295975.3 | 2.54421 | 0.09476357 | 1323149.0 | 2.551024 | 0.09939116 | 1387762.5 | 2.557568 | 0.1038113 | 1449479.8 | 2.563903 | 0.1080276 | 1508349.6 | 2.570084 | 0.1120137 | 1564005.7 | 2.576108 | 0.1157506 | 1616182.8 | 2.582008 | 0.1192553 | 1665117.7 | 2.587813 | 0.1225362 | 1710927.4 | 2.594383 | 0.1256126 | 1753883.3 | 2.600041 | 0.1284838 | 1793972.0 | 2.605694 | 0.1311861 | 1831703.1 | 2.60263 | 0.1328059 | 1854320.5 | 2.599632 | 0.1343286 | 1875581.4 | 2.596212 | 0.1358407 | 1896694.3 | 2.593722 | 0.1380038 | 1926896.4 | 2.590676 | 0.1398067 | 1952070.2 | 2.58727 | 0.1416159 | 1977330.7 | 2.584092 | 0.1433437 | 2001456.0 | 2.58154 | 0.1449279 | 2023575.9 | 2.578248 | 0.1463865 | 2043940.9 | 2.574947 | 0.147737 | 2062797.4 | 2.553158 | 0.1475903 | 2060749.8 | 2.532008 | 0.1473501 | 2057395.6 | 2.510152 | 0.1469977 | 2052474.6 | 2.488279 | 0.1465217 | 2045828.3 | 2.467099 | 0.1459114 | 2037307.0 | 2.445231 | 0.1451607 | 2026825.3 | 2.423393 | 0.1442701 | 2014390.6 | 2.402309 | 0.1432444 | 2000068.8 | 2.380566 | 0.1420935 | 1983999.7 | 2.358892 | 0.140835 | 1966427.5 | 2.342897 | 0.1412079 | 1971634.0 | 2.326896 | 0.1415969 | 1977066.1 | 2.310891 | 0.1420014 | 1982713.2 | 2.294883 | 0.1424206 | 1988566.2 | 2.278162 | 0.1428558 | 1994643.5 | 2.262143 | 0.1433056 | 2000923.3 | 2.246118 | 0.1437686 | 2007389.0 | 2.230088 | 0.1442462 | 2014056.5 | 2.214052 | 0.1447362 | 2020898.8 | 2.197323 | 0.145238 | 2027905.1
901 | 2.803692 | 0.05762097 | 803647.6 | 2.779652 | 0.06264265 | 873685.7 | 2.755757 | 0.06703637 | 934965.4 | 2.730757 | 0.07085777 | 988263 | 2.706214 | 0.074294 | 1036188.5 | 2.680531 | 0.0775613 | 1081758.0 | 2.655213 | 0.08091954 | 1128595.9 | 2.628394 | 0.0843882 | 1176973.8 | 2.601511 | 0.08774779 | 1223830.4 | 2.573546 | 0.09079498 | 1266330.0 | 2.544388 | 0.09296614 | 1296611.5 | 2.551303 | 0.09771317 | 1362819.0 | 2.55794 | 0.102239 | 1425940.8 | 2.56434 | 0.1065596 | 1486201.4 | 2.570564 | 0.1106673 | 1543491.6 | 2.576636 | 0.1145251 | 1597296.9 | 2.582556 | 0.1181404 | 1647720.3 | 2.58838 | 0.1215304 | 1695001.8 | 2.594942 | 0.1247076 | 1739314.2 | 2.600608 | 0.1276761 | 1780716.5 | 2.606201 | 0.1304622 | 1819574.9 | 2.603092 | 0.1321819 | 1843559.5 | 2.600018 | 0.1337565 | 1865520.2 | 2.597025 | 0.1352614 | 1886508.9 | 2.594037 | 0.1371475 | 1912814.4 | 2.591142 | 0.1390861 | 1939852.2 | 2.587753 | 0.1407879 | 1963588.3 | 2.584529 | 0.142584 | 1988638.1 | 2.582005 | 0.1442286 | 2011576.1 | 2.578723 | 0.1457411 | 2032670.6 | 2.575423 | 0.147138 | 2052153.8 | 2.553641 | 0.1470334 | 2050695.0 | 2.532491 | 0.1468389 | 2047982.5 | 2.510633 | 0.1465352 | 2043746.1 | 2.488752 | 0.1461101 | 2037816.9 | 2.467556 | 0.1455525 | 2030040.7 | 2.44567 | 0.1448536 | 2020293.0 | 2.423805 | 0.1440125 | 2008562.0 | 2.402691 | 0.1430316 | 1994881.9 | 2.380912 | 0.14192 | 1979377.3 | 2.359198 | 0.140691 | 1962236.6 | 2.343196 | 0.1410538 | 1967296.8 | 2.327189 | 0.1414323 | 1972576.1 | 2.311179 | 0.1418263 | 1978070.7 | 2.295168 | 0.1422353 | 1983775.2 | 2.278444 | 0.1426592 | 1989687.5 | 2.262421 | 0.1430981 | 1995808.4 | 2.246394 | 0.1435518 | 2002136.0 | 2.230363 | 0.1440189 | 2008651.1 | 2.214325 | 0.1444992 | 2015350.3 | 2.197595 | 0.144992 | 2022223.3
902 | 2.802295 | 0.05550949 | 773340.1 | 2.778408 | 0.06056167 | 843725.5 | 2.754638 | 0.06498562 | 905358.5 | 2.729744 | 0.06884512 | 959127.9 | 2.705279 | 0.07228306 | 1007024.1 | 2.679719 | 0.07550721 | 1051941.8 | 2.654533 | 0.07881027 | 1097959.0 | 2.627867 | 0.08224498 | 1145810.4 | 2.601215 | 0.08562441 | 1192891.5 | 2.57348 | 0.08875649 | 1236526.6 | 2.54455 | 0.0911258 | 1269534.9 | 2.551537 | 0.09597884 | 1337146.0 | 2.558282 | 0.1006159 | 1401747.7 | 2.564764 | 0.1050417 | 1463406.5 | 2.571032 | 0.1092602 | 1522178.1 | 2.577155 | 0.1132447 | 1577688.6 | 2.583115 | 0.1169742 | 1629646.1 | 2.588949 | 0.1204762 | 1678434.7 | 2.595522 | 0.1237552 | 1724117.0 | 2.601181 | 0.1268283 | 1766930.8 | 2.606768 | 0.1296952 | 1806871.1 | 2.603572 | 0.1315115 | 1832175.1 | 2.600462 | 0.1331562 | 1855088.3 | 2.597416 | 0.1347049 | 1876665.2 | 2.59472 | 0.1362563 | 1898279.1 | 2.591483 | 0.1383154 | 1926965.4 | 2.588389 | 0.1400132 | 1950617.9 | 2.58494 | 0.1417976 | 1975478.4 | 2.582459 | 0.143506 | 1999278.9 | 2.579194 | 0.1450747 | 2021133.0 | 2.575901 | 0.146521 | 2041282.6 | 2.554124 | 0.1464575 | 2040398.7 | 2.532978 | 0.1463075 | 2038308.4 | 2.51112 | 0.1460537 | 2034773.3 | 2.489232 | 0.14568 | 2029565.7 | 2.468025 | 0.1451754 | 2022535.8 | 2.446121 | 0.1445304 | 2013550.9 | 2.424233 | 0.1437406 | 2002547.9 | 2.403089 | 0.1428077 | 1989550.3 | 2.381274 | 0.1417381 | 1974648.7 | 2.359522 | 0.140543 | 1957999.4 | 2.343512 | 0.1408968 | 1962927.8 | 2.327499 | 0.141266 | 1968071.5 | 2.311483 | 0.1416504 | 1973427.2 | 2.295467 | 0.1420492 | 1978983.1 | 2.278739 | 0.1424633 | 1984752.8 | 2.262713 | 0.1428921 | 1990726.9 | 2.246683 | 0.143335 | 1996897.3 | 2.230649 | 0.143793 | 2003277.3 | 2.21461 | 0.1442643 | 2009843.5 | 2.19788 | 0.144748 | 2016582.1
903 | 2.80087 | 0.05342874 | 743527.5 | 2.777135 | 0.05850361 | 814150.6 | 2.753493 | 0.06295366 | 876078.7 | 2.728692 | 0.06684755 | 930267 | 2.704322 | 0.07028542 | 978109.2 | 2.678883 | 0.07348336 | 1022612.5 | 2.653821 | 0.07672374 | 1067706.5 | 2.627317 | 0.08010886 | 1114814.7 | 2.60087 | 0.08350362 | 1162056.9 | 2.573359 | 0.08670105 | 1206553.2 | 2.544672 | 0.08925095 | 1242038.3 | 2.551745 | 0.09418563 | 1310710.4 | 2.55859 | 0.09894051 | 1376880.5 | 2.565162 | 0.1034745 | 1439976.5 | 2.571497 | 0.1077979 | 1500142.6 | 2.577658 | 0.1119063 | 1557316.2 | 2.583671 | 0.1157579 | 1610915.4 | 2.589524 | 0.1193672 | 1661143.1 | 2.596115 | 0.1227552 | 1708291.5 | 2.601766 | 0.1259293 | 1752462.8 | 2.607366 | 0.1288928 | 1793703.4 | 2.604092 | 0.1307833 | 1820013.1 | 2.600942 | 0.1325221 | 1844210.7 | 2.597824 | 0.1341237 | 1866498.9 | 2.595497 | 0.1356528 | 1887778.4 | 2.591827 | 0.1375114 | 1913642.8 | 2.588894 | 0.139348 | 1939200.7 | 2.585409 | 0.1409841 | 1961969.5 | 2.582894 | 0.1427585 | 1986662.0 | 2.579657 | 0.1443855 | 2009304.0 | 2.576375 | 0.145884 | 2030157.5 | 2.554607 | 0.1458602 | 2029825.9 | 2.533469 | 0.1457561 | 2028378.4 | 2.511611 | 0.1455523 | 2025541.5 | 2.489721 | 0.1452303 | 2021061.1 | 2.468504 | 0.1447796 | 2014787.9 | 2.446584 | 0.1441897 | 2006579.3 | 2.424675 | 0.1434533 | 1996331.0 | 2.403503 | 0.1425708 | 1984050.6 | 2.381655 | 0.1415462 | 1969791.7 | 2.359865 | 0.14039 | 1953701.7 | 2.343847 | 0.1407351 | 1958505.0 | 2.327826 | 0.1410957 | 1963522.8 | 2.311804 | 0.1414715 | 1968752.7 | 2.295781 | 0.1418612 | 1974176.0 | 2.279049 | 0.1422659 | 1979807.0 | 2.263019 | 0.1426855 | 1985646.1 | 2.246986 | 0.1431192 | 1991681.4 | 2.23095 | 0.1435669 | 1997912.5 | 2.214908 | 0.1440291 | 2004344.0 | 2.198175 | 0.144505 | 2010967.2
904 | 2.799421 | 0.0513852 | 714298.1 | 2.775827 | 0.05647042 | 784987 | 2.75232 | 0.06094453 | 847180.9 | 2.727613 | 0.06486286 | 901649.1 | 2.703343 | 0.06830673 | 949521.8 | 2.678011 | 0.07148979 | 993769 | 2.653069 | 0.07466563 | 1037916.0 | 2.626732 | 0.07799081 | 1084138.7 | 2.600479 | 0.08138679 | 1131345.7 | 2.573192 | 0.08462988 | 1176427.5 | 2.54474 | 0.08734223 | 1214131.5 | 2.551934 | 0.09234821 | 1283718.8 | 2.558856 | 0.09720973 | 1351298.1 | 2.56553 | 0.1018554 | 1415877.1 | 2.571949 | 0.1062859 | 1477463.9 | 2.578151 | 0.1105059 | 1536125.8 | 2.584215 | 0.1144875 | 1591474.5 | 2.590111 | 0.1182084 | 1643197.9 | 2.596709 | 0.1217069 | 1691829.9 | 2.602371 | 0.1249831 | 1737372.1 | 2.607966 | 0.128052 | 1780032.2 | 2.604666 | 0.1300115 | 1807271.1 | 2.60144 | 0.1318442 | 1832746.6 | 2.598285 | 0.1335135 | 1855951.0 | 2.595938 | 0.1350878 | 1877835.3 | 2.592457 | 0.1366742 | 1899888.0 | 2.589239 | 0.1386283 | 1927050.9 | 2.586088 | 0.1402186 | 1949158.0 | 2.583302 | 0.1419855 | 1973720.2 | 2.580109 | 0.1436742 | 1997193.2 | 2.576844 | 0.145227 | 2018779.0 | 2.555091 | 0.1452425 | 2018994.5 | 2.53396 | 0.1451839 | 2018180.6 | 2.512106 | 0.1450291 | 2016027.7 | 2.490216 | 0.1447603 | 2012291.1 | 2.468992 | 0.1443641 | 2006783.6 | 2.447058 | 0.1438298 | 1999356.6 | 2.42513 | 0.1431492 | 1989895.6 | 2.403933 | 0.1423193 | 1978360.3 | 2.382054 | 0.1413432 | 1964790.5 | 2.360225 | 0.140229 | 1949302.5 | 2.3442 | 0.1405674 | 1954006.8 | 2.328171 | 0.1409204 | 1958913.7 | 2.312141 | 0.1412879 | 1964022.5 | 2.296112 | 0.1416694 | 1969324.9 | 2.279374 | 0.1420654 | 1974830.4 | 2.263339 | 0.1424763 | 1980542.4 | 2.247302 | 0.1429012 | 1986449.0 | 2.231264 | 0.1433402 | 1992550.7 | 2.215219 | 0.1437932 | 1998848.1 | 2.198484 | 0.14426 | 2005337.0
905 | 2.797935 | 0.04938558 | 685743 | 2.77448 | 0.05445957 | 756198 | 2.751113 | 0.05895784 | 818658.6 | 2.726514 | 0.06289367 | 873309.6 | 2.702341 | 0.06634663 | 921255.7 | 2.677101 | 0.06951974 | 965315.9 | 2.652273 | 0.07262941 | 1008495.2 | 2.626103 | 0.07589233 | 1053802.4 | 2.600044 | 0.07927706 | 1100801.0 | 2.572983 | 0.0825498 | 1146244.6 | 2.544766 | 0.08539801 | 1185793.3 | 2.552086 | 0.09047499 | 1256289.8 | 2.559093 | 0.09542128 | 1324971.5 | 2.565866 | 0.1001831 | 1391092.3 | 2.572374 | 0.1047244 | 1454149.4 | 2.578643 | 0.1090497 | 1514208.8 | 2.584741 | 0.1131579 | 1571252.8 | 2.590696 | 0.1170019 | 1624628.9 | 2.597309 | 0.1206045 | 1674652.2 | 2.602989 | 0.1239895 | 1721655.9 | 2.608576 | 0.1271596 | 1765673.7 | 2.605272 | 0.1292043 | 1794065.2 | 2.601973 | 0.131112 | 1820555.3 | 2.598782 | 0.1328697 | 1844961.8 | 2.596368 | 0.1344979 | 1867569.1 | 2.593196 | 0.136051 | 1889135.3 | 2.58961 | 0.1378765 | 1914483.0 | 2.586641 | 0.1396099 | 1938552.9 | 2.583747 | 0.1411865 | 1960444.4 | 2.580543 | 0.1429389 | 1984776.8 | 2.577306 | 0.144548 | 2007119.8 | 2.555571 | 0.1446029 | 2007883.0 | 2.534451 | 0.1445888 | 2007686.1 | 2.512605 | 0.1444841 | 2006232.5 | 2.490715 | 0.1442688 | 2003243.3 | 2.469487 | 0.1439278 | 1998507.7 | 2.447543 | 0.1434501 | 1991875.6 | 2.425598 | 0.1428269 | 1983221.3 | 2.404377 | 0.1420519 | 1972460.2 | 2.382469 | 0.1411272 | 1959620.0 | 2.360605 | 0.140058 | 1944774.3 | 2.344569 | 0.140391 | 1949397.5 | 2.328532 | 0.1407378 | 1954214.3 | 2.312495 | 0.1410988 | 1959226.0 | 2.296459 | 0.1414722 | 1964410.9 | 2.279715 | 0.1418602 | 1969798.9 | 2.263674 | 0.1422632 | 1975394.1 | 2.247633 | 0.14268 | 1981181.6 | 2.23159 | 0.1431106 | 1987160.5 | 2.215543 | 0.1435554 | 1993338.0 | 2.198806 | 0.144014 | 1999705.3
906 | 2.796408 | 0.04742441 | 657784.4 | 2.773105 | 0.0524716 | 727789.9 | 2.749875 | 0.05699242 | 790494.4 | 2.725391 | 0.06094577 | 845327.9 | 2.701319 | 0.06440931 | 893367.9 | 2.676155 | 0.06757008 | 937208.3 | 2.651448 | 0.07061593 | 979454.7 | 2.625432 | 0.07381545 | 1023832.6 | 2.599548 | 0.07717574 | 1070440.3 | 2.572729 | 0.08046704 | 1116091.2 | 2.544751 | 0.08342891 | 1157172.8 | 2.552187 | 0.08856774 | 1228449.3 | 2.559309 | 0.09358729 | 1298071.2 | 2.566164 | 0.0984564 | 1365606.6 | 2.572768 | 0.1031099 | 1430151.2 | 2.579123 | 0.1075439 | 1491651.9 | 2.585259 | 0.1117645 | 1550192.8 | 2.591265 | 0.1157421 | 1605362.8 | 2.597925 | 0.1194534 | 1656839.2 | 2.603607 | 0.1229479 | 1705307.2 | 2.609206 | 0.1262203 | 1750695.9 | 2.605882 | 0.1283597 | 1780370.0 | 2.602554 | 0.1303359 | 1807781.1 | 2.599298 | 0.1321846 | 1833422.0 | 2.596846 | 0.1338782 | 1856913.2 | 2.593684 | 0.1354775 | 1879095.7 | 2.590195 | 0.1370929 | 1901502.0 | 2.586986 | 0.138941 | 1927135.0 | 2.584471 | 0.1404216 | 1947671.3 | 2.580949 | 0.1421794 | 1972052.2 | 2.577757 | 0.143848 | 1995195.4 | 2.556044 | 0.1439411 | 1996487.6 | 2.534941 | 0.1439711 | 1996902.7 | 2.513104 | 0.1439163 | 1996143.1 | 2.491219 | 0.1437541 | 1993893.8 | 2.46999 | 0.1434695 | 1989946.2 | 2.448038 | 0.1430497 | 1984123.1 | 2.426078 | 0.1424846 | 1976284.5 | 2.404837 | 0.1417672 | 1966334.0 | 2.3829 | 0.1408963 | 1954255.1 | 2.361003 | 0.139876 | 1940103.2 | 2.344957 | 0.1402042 | 1944655.4 | 2.32891 | 0.140546 | 1949395.9 | 2.312865 | 0.1409013 | 1954324.5 | 2.296822 | 0.1412685 | 1959418.2 | 2.280071 | 0.1416493 | 1964698.8 | 2.264025 | 0.1420445 | 1970180.5 | 2.247977 | 0.1424538 | 1975857.4 | 2.23193 | 0.1428766 | 1981721.8 | 2.21588 | 0.1433138 | 1987786.0 | 2.19914 | 0.143765 | 1994044.4
907 | 2.794849 | 0.04550225 | 630428 | 2.771706 | 0.05051307 | 699852.3 | 2.748613 | 0.0550496 | 762705.3 | 2.72424 | 0.05901813 | 817688.7 | 2.700265 | 0.06249685 | 865886 | 2.675183 | 0.06563582 | 909376.1 | 2.650605 | 0.06862979 | 950857 | 2.624722 | 0.07176153 | 994247 | 2.599008 | 0.07507348 | 1040133.6 | 2.572422 | 0.0783842 | 1086003.2 | 2.544685 | 0.08143735 | 1128304.2 | 2.552243 | 0.08662493 | 1200177.5 | 2.559491 | 0.09171605 | 1270714.2 | 2.566431 | 0.09667322 | 1339395.3 | 2.573132 | 0.1014412 | 1405455.2 | 2.579575 | 0.1059887 | 1468459.6 | 2.585778 | 0.110315 | 1528399.9 | 2.591813 | 0.1144219 | 1585301.4 | 2.598538 | 0.118257 | 1638436.3 | 2.604233 | 0.1218523 | 1688247.7 | 2.609848 | 0.1252335 | 1735094.9 | 2.6065 | 0.1274659 | 1766023.8 | 2.603168 | 0.1295242 | 1794541.6 | 2.599844 | 0.1314487 | 1821204.5 | 2.597359 | 0.1332251 | 1845817.4 | 2.594136 | 0.1348792 | 1868734.7 | 2.590896 | 0.1364562 | 1890584.0 | 2.587383 | 0.1382414 | 1915316.7 | 2.585079 | 0.1398707 | 1937891.3 | 2.581357 | 0.1413949 | 1959008.7 | 2.578189 | 0.143125 | 1982978.7 | 2.556508 | 0.1432554 | 1984785.6 | 2.535426 | 0.1433296 | 1985813.9 | 2.513603 | 0.1433239 | 1985734.9 | 2.491726 | 0.1432159 | 1984237.9 | 2.470498 | 0.1429885 | 1981088.2 | 2.448541 | 0.1426272 | 1976081.2 | 2.426569 | 0.1421214 | 1969074.3 | 2.405309 | 0.1414636 | 1959960.2 | 2.383347 | 0.1406489 | 1948673.3 | 2.361419 | 0.139681 | 1935262.4 | 2.345362 | 0.1400058 | 1939762.9 | 2.329306 | 0.1403435 | 1944441.1 | 2.313252 | 0.140694 | 1949297.7 | 2.2972 | 0.1410559 | 1954312.1 | 2.280442 | 0.1414308 | 1959505.4 | 2.26439 | 0.1418197 | 1964893.8 | 2.248338 | 0.1422215 | 1970460.3 | 2.232285 | 0.1426369 | 1976216.4 | 2.216229 | 0.1430669 | 1982173.8 | 2.199486 | 0.143511 | 1988326.7
908 | 2.793268 | 0.04362081 | 603695.2 | 2.770282 | 0.04858797 | 672438.9 | 2.747325 | 0.05313426 | 735357.7 | 2.723067 | 0.05711378 | 790432.7 | 2.699174 | 0.06060229 | 838712.3 | 2.674191 | 0.06372196 | 881887.4 | 2.649733 | 0.06667973 | 922821.7 | 2.623979 | 0.06973385 | 965089.6 | 2.59844 | 0.07298548 | 1010090.9 | 2.572065 | 0.07630231 | 1055994.5 | 2.544564 | 0.07942555 | 1099219.0 | 2.552257 | 0.08465478 | 1171589.6 | 2.559624 | 0.08981059 | 1242944.0 | 2.566675 | 0.09484316 | 1312592.9 | 2.573462 | 0.09971895 | 1380072.0 | 2.579995 | 0.1043794 | 1444570.9 | 2.586286 | 0.1088159 | 1505970.2 | 2.592356 | 0.1130363 | 1564379.3 | 2.599132 | 0.1170085 | 1619352.5 | 2.604876 | 0.1207092 | 1670569.3 | 2.610491 | 0.124199 | 1718866.3 | 2.607138 | 0.1265257 | 1751067.0 | 2.603787 | 0.128676 | 1780826.5 | 2.600433 | 0.1306687 | 1808404.2 | 2.597894 | 0.1325329 | 1834204.9 | 2.594631 | 0.1342508 | 1857979.7 | 2.591422 | 0.1358745 | 1880450.2 | 2.587929 | 0.1375112 | 1903102.1 | 2.585421 | 0.1392524 | 1927200.0 | 2.582127 | 0.1406209 | 1946139.0 | 2.578594 | 0.142379 | 1970470.2 | 2.556958 | 0.1425463 | 1972785.4 | 2.535903 | 0.1426637 | 1974411.4 | 2.514099 | 0.1427069 | 1975008.6 | 2.492233 | 0.1426531 | 1974263.8 | 2.47101 | 0.142483 | 1971909.7 | 2.449052 | 0.1421813 | 1967734.6 | 2.427071 | 0.1417365 | 1961578.9 | 2.405794 | 0.1411393 | 1953313.3 | 2.38381 | 0.1403839 | 1942859.3 | 2.361851 | 0.139471 | 1930224.9 | 2.345784 | 0.1397939 | 1934694.1 | 2.329718 | 0.1401288 | 1939328.2 | 2.313655 | 0.1404758 | 1944130.7 | 2.297595 | 0.1408331 | 1949075.8 | 2.280829 | 0.1412028 | 1954192.8 | 2.264769 | 0.1415862 | 1959499.1 | 2.248711 | 0.1419824 | 1964981.6 | 2.232653 | 0.1423908 | 1970633.6 | 2.216593 | 0.1428136 | 1976485.7 | 2.199845 | 0.143251 | 1982538.6
909 | 2.79167 | 0.04178714 | 577681.8 | 2.768833 | 0.0467017 | 645622.6 | 2.745999 | 0.05124534 | 708435.6 | 2.721867 | 0.05523562 | 763598.8 | 2.698064 | 0.05872484 | 811835.1 | 2.673173 | 0.0618306 | 854770.3 | 2.648818 | 0.06475999 | 895267.4 | 2.623194 | 0.06773626 | 936412.5 | 2.597828 | 0.07091697 | 980383.9 | 2.57166 | 0.07422358 | 1026095.7 | 2.544397 | 0.07739467 | 1069934.2 | 2.552221 | 0.08265926 | 1142713.8 | 2.559712 | 0.08786954 | 1214742.9 | 2.566886 | 0.09297425 | 1285312.3 | 2.573759 | 0.09794151 | 1353981.7 | 2.580388 | 0.1027148 | 1419969.7 | 2.586765 | 0.1072675 | 1482907.2 | 2.592901 | 0.1115938 | 1542715.9 | 2.599703 | 0.1156985 | 1599461.8 | 2.605518 | 0.1195233 | 1652336.5 | 2.611141 | 0.1231106 | 1701929.0 | 2.607789 | 0.1255395 | 1735507.7 | 2.604414 | 0.1277811 | 1766496.3 | 2.601053 | 0.1298528 | 1795135.8 | 2.598453 | 0.1317934 | 1821963.6 | 2.595161 | 0.1335887 | 1846781.9 | 2.591898 | 0.1352682 | 1869999.9 | 2.588591 | 0.1368689 | 1892129.0 | 2.58584 | 0.1386047 | 1916125.9 | 2.582801 | 0.1401291 | 1937199.0 | 2.578954 | 0.141609 | 1957657.8 | 2.557389 | 0.141812 | 1960464.7 | 2.53637 | 0.141972 | 1962676.2 | 2.514591 | 0.1420643 | 1963952.3 | 2.492739 | 0.1420643 | 1963953.0 | 2.471524 | 0.1419521 | 1962400.9 | 2.449568 | 0.1417113 | 1959072.5 | 2.427581 | 0.1413283 | 1953776.9 | 2.406291 | 0.1407931 | 1946378.2 | 2.384287 | 0.1400994 | 1936789.3 | 2.3623 | 0.139244 | 1924963.2 | 2.346222 | 0.1395666 | 1929423.5 | 2.330146 | 0.1399001 | 1934034.1 | 2.314074 | 0.1402447 | 1938798.1 | 2.298005 | 0.1405988 | 1943693.0 | 2.281231 | 0.1409644 | 1948746.4 | 2.265164 | 0.141343 | 1953981.0 | 2.249098 | 0.1417339 | 1959384.9 | 2.233035 | 0.1421368 | 1964954.8 | 2.21697 | 0.1425536 | 1970716.7 | 2.200218 | 0.142984 | 1976666.6
910 | 2.790044 | 0.04000546 | 552443.3 | 2.767352 | 0.04485655 | 619433 | 2.744642 | 0.04937794 | 681869.8 | 2.720636 | 0.05338207 | 737163.7 | 2.696936 | 0.05687088 | 785341.3 | 2.672139 | 0.05996177 | 828023.9 | 2.647869 | 0.06286443 | 868107.5 | 2.622365 | 0.06576264 | 908129.3 | 2.597171 | 0.06886962 | 951034.3 | 2.571205 | 0.07215252 | 996368.4 | 2.544189 | 0.07535536 | 1040597.1 | 2.552131 | 0.08064102 | 1113587.8 | 2.559755 | 0.0858988 | 1186193.6 | 2.567053 | 0.09107092 | 1257616.4 | 2.57403 | 0.09611595 | 1327284.3 | 2.580749 | 0.1009975 | 1394694.4 | 2.587211 | 0.1056641 | 1459136.8 | 2.593437 | 0.1101019 | 1520418.6 | 2.600269 | 0.1143213 | 1578685.4 | 2.606138 | 0.1182866 | 1633442.8 | 2.611812 | 0.1219757 | 1684387.2 | 2.60844 | 0.124507 | 1719342.2 | 2.605059 | 0.1268405 | 1751565.5 | 2.601683 | 0.1290013 | 1781404.6 | 2.599049 | 0.13101 | 1809143.2 | 2.595713 | 0.1328896 | 1835099.2 | 2.59241 | 0.1346316 | 1859155.0 | 2.589147 | 0.1362789 | 1881902.9 | 2.586358 | 0.1379276 | 1904669.7 | 2.583135 | 0.1395612 | 1927228.5 | 2.57977 | 0.1408152 | 1944545.4 | 2.557781 | 0.1410526 | 1947822.9 | 2.536822 | 0.1412545 | 1950611.8 | 2.515073 | 0.1413951 | 1952553.3 | 2.493243 | 0.141449 | 1953296.7 | 2.47204 | 0.1413949 | 1952550.2 | 2.450087 | 0.1412155 | 1950072.6 | 2.428099 | 0.1408954 | 1945652.2 | 2.406799 | 0.1404242 | 1939146.0 | 2.384776 | 0.1397936 | 1930436.9 | 2.362766 | 0.138999 | 1919464.4 | 2.346677 | 0.1393223 | 1923929.0 | 2.33059 | 0.1396557 | 1928533.4 | 2.314508 | 0.1399995 | 1933280.8 | 2.29843 | 0.1403514 | 1938140.3 | 2.281647 | 0.1407139 | 1943146.0 | 2.265572 | 0.141089 | 1948325.8 | 2.2495 | 0.1414753 | 1953660.7 | 2.23343 | 0.1418731 | 1959154.2 | 2.217359 | 0.1422847 | 1964837.1 | 2.200603 | 0.14271 | 1970710.6
911 | 2.788387 | 0.03827102 | 527912 | 2.765836 | 0.04304952 | 593826.8 | 2.743267 | 0.04753768 | 655736.6 | 2.719379 | 0.05155169 | 711106.1 | 2.695781 | 0.05504173 | 759247.8 | 2.671081 | 0.05812471 | 801774.5 | 2.646884 | 0.06099234 | 841330.8 | 2.621509 | 0.06381516 | 880268.9 | 2.596471 | 0.06684539 | 922067.9 | 2.570695 | 0.07008816 | 966798.9 | 2.543929 | 0.07331292 | 1011281.4 | 2.551989 | 0.07860133 | 1084229.9 | 2.559748 | 0.08389976 | 1157316.6 | 2.567172 | 0.08913202 | 1229490.6 | 2.574271 | 0.09424973 | 1300084.6 | 2.581077 | 0.09922624 | 1368730.8 | 2.587632 | 0.1040041 | 1434636.6 | 2.593944 | 0.1085608 | 1497492.3 | 2.600842 | 0.1128862 | 1557156.7 | 2.606732 | 0.1169878 | 1613734.0 | 2.612483 | 0.1208006 | 1666327.8 | 2.609085 | 0.1234211 | 1702475.9 | 2.605718 | 0.1258553 | 1736052.6 | 2.602318 | 0.1281056 | 1767093.5 | 2.599677 | 0.1301903 | 1795850.0 | 2.596286 | 0.1321466 | 1822835.1 | 2.592956 | 0.1339607 | 1847859.8 | 2.589648 | 0.135665 | 1871368.7 | 2.586981 | 0.1372893 | 1893774.4 | 2.583575 | 0.1389653 | 1916892.7 | 2.580521 | 0.1403836 | 1936457.6 | 2.558157 | 0.140262 | 1934780.0 | 2.537251 | 0.1405098 | 1938198.5 | 2.515543 | 0.1406981 | 1940795.6 | 2.49374 | 0.1408062 | 1942286.7 | 2.472554 | 0.1408102 | 1942342.0 | 2.45061 | 0.1406926 | 1940719.3 | 2.428623 | 0.1404369 | 1937192.8 | 2.407316 | 0.1400308 | 1931590.2 | 2.385279 | 0.1394647 | 1923781.8 | 2.363247 | 0.138734 | 1913702.2 | 2.347147 | 0.1390597 | 1918194.8 | 2.33105 | 0.1393942 | 1922809.5 | 2.314956 | 0.139738 | 1927552.2 | 2.298869 | 0.1400893 | 1932398.1 | 2.282078 | 0.14045 | 1937372.7 | 2.265995 | 0.1408223 | 1942508.7 | 2.249915 | 0.1412055 | 1947794.0 | 2.233838 | 0.141599 | 1953222.9 | 2.217762 | 0.1420058 | 1958833.8 | 2.200999 | 0.142426 | 1964629.8
912 | 2.786706 | 0.03658351 | 504081.1 | 2.764298 | 0.04128076 | 568804.2 | 2.741869 | 0.0457298 | 630107 | 2.718103 | 0.04974797 | 685473 | 2.694604 | 0.05323674 | 733544.5 | 2.669985 | 0.05631279 | 775929.2 | 2.645875 | 0.05913644 | 814836 | 2.620632 | 0.06189972 | 852910.9 | 2.595735 | 0.06484614 | 893509.5 | 2.570142 | 0.06803073 | 937389.6 | 2.543613 | 0.07126903 | 982009.9 | 2.551804 | 0.07654565 | 1054716.0 | 2.55969 | 0.0818755 | 1128155.5 | 2.567244 | 0.08716119 | 1200986.7 | 2.574471 | 0.09234888 | 1272467.3 | 2.581376 | 0.09740577 | 1342145.9 | 2.588026 | 0.1022921 | 1409474.2 | 2.594416 | 0.1069641 | 1473849.7 | 2.601406 | 0.1114019 | 1534996.8 | 2.607321 | 0.1156195 | 1593111.0 | 2.61313 | 0.1195763 | 1647632.1 | 2.609748 | 0.1222788 | 1684869.3 | 2.606379 | 0.1248253 | 1719956.8 | 2.60297 | 0.1271648 | 1752193.4 | 2.600315 | 0.1293358 | 1782106.5 | 2.59689 | 0.1313602 | 1810000.5 | 2.593526 | 0.1332549 | 1836108.5 | 2.590178 | 0.1350211 | 1860443.7 | 2.587555 | 0.1366913 | 1883457.5 | 2.584077 | 0.1383408 | 1906186.3 | 2.580843 | 0.1398661 | 1927203.0 | 2.558944 | 0.1394709 | 1921758.2 | 2.537636 | 0.1397378 | 1925434.8 | 2.515997 | 0.1399732 | 1928679.4 | 2.494228 | 0.1401349 | 1930906.2 | 2.473064 | 0.140197 | 1931762.6 | 2.451134 | 0.1401418 | 1931001.5 | 2.429151 | 0.1399515 | 1928379.4 | 2.407841 | 0.1396115 | 1923695.0 | 2.385793 | 0.1391125 | 1916819.2 | 2.36374 | 0.138447 | 1907649.2 | 2.34763 | 0.1387769 | 1912194.7 | 2.331523 | 0.1391143 | 1916844.0 | 2.31542 | 0.1394596 | 1921601.9 | 2.299322 | 0.139811 | 1926444.3 | 2.282522 | 0.1401711 | 1931405.2 | 2.266431 | 0.1405421 | 1936517.6 | 2.250343 | 0.1409226 | 1941761.1 | 2.234259 | 0.1413131 | 1947141.6 | 2.218177 | 0.1417162 | 1952696.1 | 2.201409 | 0.142132 | 1958424.6
913 | 2.785018 | 0.03494319 | 480951.9 | 2.762743 | 0.03955433 | 544418.9 | 2.740451 | 0.04395648 | 605009.3 | 2.7168 | 0.04797357 | 660299.7 | 2.693407 | 0.05146006 | 708287.2 | 2.668861 | 0.05452207 | 750432.1 | 2.64485 | 0.057308 | 788777.2 | 2.619722 | 0.06002129 | 826122.5 | 2.594961 | 0.06287777 | 865438.5 | 2.569552 | 0.06599037 | 908279.7 | 2.543243 | 0.06922451 | 952793.9 | 2.551573 | 0.07448356 | 1025178.5 | 2.559574 | 0.07982742 | 1098730.5 | 2.567267 | 0.08515914 | 1172115.3 | 2.574622 | 0.09041249 | 1244421.5 | 2.581647 | 0.09554262 | 1315031.7 | 2.588384 | 0.1005275 | 1383642.4 | 2.594866 | 0.1053092 | 1449456.6 | 2.601941 | 0.1098688 | 1512214.9 | 2.60792 | 0.1141923 | 1571722.1 | 2.613746 | 0.1182896 | 1628117.2 | 2.610422 | 0.1210945 | 1666722.8 | 2.60702 | 0.1237438 | 1703187.2 | 2.603637 | 0.1261807 | 1736729.2 | 2.600959 | 0.1284394 | 1767817.0 | 2.597524 | 0.1305369 | 1796686.9 | 2.594112 | 0.1325084 | 1823821.7 | 2.590739 | 0.1343417 | 1849055.3 | 2.588083 | 0.1360701 | 1872845.1 | 2.584658 | 0.1377179 | 1895524.5 | 2.581299 | 0.1393217 | 1917599.2 | 2.559697 | 0.1390027 | 1913208.7 | 2.538008 | 0.1389303 | 1912212.8 | 2.516426 | 0.139219 | 1916185.4 | 2.494703 | 0.1394337 | 1919141.3 | 2.473569 | 0.1395546 | 1920805.2 | 2.451655 | 0.1395619 | 1920904.7 | 2.429681 | 0.1394373 | 1919190.9 | 2.408373 | 0.1391652 | 1915445.5 | 2.386317 | 0.1387345 | 1909516.5 | 2.364249 | 0.138136 | 1901279.1 | 2.348126 | 0.1384719 | 1905902.9 | 2.332008 | 0.1388139 | 1910610.7 | 2.315896 | 0.1391625 | 1915408.3 | 2.29979 | 0.1395156 | 1920268.5 | 2.28298 | 0.1398759 | 1925227.8 | 2.266879 | 0.1402465 | 1930327.4 | 2.250784 | 0.140626 | 1935551.2 | 2.234693 | 0.1410141 | 1940893.4 | 2.218603 | 0.1414143 | 1946401.0 | 2.201829 | 0.141827 | 1952081.6
914 | 2.78332 | 0.03336148 | 458679.2 | 2.76117 | 0.03787578 | 520745.1 | 2.739009 | 0.04222368 | 580523.4 | 2.715464 | 0.04622509 | 635537.9 | 2.692182 | 0.04971251 | 683485.6 | 2.667725 | 0.05275402 | 725302.5 | 2.643796 | 0.05550546 | 763131.5 | 2.61877 | 0.05817344 | 799812.9 | 2.594141 | 0.0609394 | 837841.4 | 2.568915 | 0.06397038 | 879513.7 | 2.542825 | 0.0671826 | 923677.7 | 2.551288 | 0.07241939 | 995677.1 | 2.559412 | 0.07775631 | 1069053.1 | 2.56724 | 0.08312932 | 1142925.4 | 2.574724 | 0.08844218 | 1215970.7 | 2.581879 | 0.09364459 | 1287497.3 | 2.588711 | 0.09871274 | 1357178.3 | 2.595291 | 0.1036029 | 1424411.7 | 2.602439 | 0.1082796 | 1488710.2 | 2.608513 | 0.1127159 | 1549704.6 | 2.614358 | 0.1169309 | 1607656.1 | 2.611074 | 0.1198622 | 1647956.7 | 2.607673 | 0.1225952 | 1685532.2 | 2.604307 | 0.1251533 | 1720703.9 | 2.601618 | 0.1274989 | 1752952.1 | 2.598172 | 0.1296796 | 1782934.3 | 2.594724 | 0.1317194 | 1810978.9 | 2.591326 | 0.1336292 | 1837236.4 | 2.588631 | 0.1354195 | 1861850.3 | 2.585239 | 0.1371118 | 1885117.8 | 2.581798 | 0.1387494 | 1907633.2 | 2.560059 | 0.1384998 | 1904201.5 | 2.538769 | 0.1381256 | 1899056.4 | 2.51681 | 0.1384352 | 1903312.4 | 2.495159 | 0.1387027 | 1906990.3 | 2.474062 | 0.1388817 | 1909451.1 | 2.452173 | 0.1389516 | 1910412.8 | 2.430213 | 0.1388936 | 1909616.0 | 2.408909 | 0.1386908 | 1906827.3 | 2.386849 | 0.1383295 | 1901859.0 | 2.364769 | 0.137801 | 1894593.2 | 2.348636 | 0.1381435 | 1899301.8 | 2.332507 | 0.1384914 | 1904085.1 | 2.316384 | 0.1388449 | 1908945.2 | 2.300268 | 0.1392014 | 1913847.6 | 2.28345 | 0.1395636 | 1918827.4 | 2.267341 | 0.1399347 | 1923929.9 | 2.251237 | 0.1403137 | 1929140.7 | 2.235138 | 0.1407009 | 1934463.4 | 2.219041 | 0.1410992 | 1939939.5 | 2.202261 | 0.141509 | 1945573.8
915 | 2.78159 | 0.03183244 | 437178.5 | 2.75957 | 0.03624425 | 497769 | 2.737536 | 0.04052939 | 556620.1 | 2.714108 | 0.04450093 | 611164.1 | 2.690929 | 0.0479907 | 659091.8 | 2.666569 | 0.05101758 | 700662.1 | 2.642731 | 0.0537312 | 737930.2 | 2.617782 | 0.05635242 | 773929.3 | 2.593282 | 0.05902755 | 810668.9 | 2.568231 | 0.06197327 | 851124.6 | 2.542356 | 0.06514915 | 894741.3 | 2.550945 | 0.0703541 | 966224.7 | 2.55921 | 0.07567478 | 1039297.7 | 2.567152 | 0.08107337 | 1113440.4 | 2.574778 | 0.08643769 | 1187112.7 | 2.582063 | 0.09171108 | 1259536.0 | 2.589011 | 0.09685303 | 1330154.1 | 2.595681 | 0.1018453 | 1398716.6 | 2.602916 | 0.1066301 | 1464430.3 | 2.609077 | 0.1111915 | 1527075.2 | 2.614983 | 0.115512 | 1586412.0 | 2.611696 | 0.1185701 | 1628410.5 | 2.60835 | 0.1214022 | 1667306.3 | 2.604947 | 0.1240759 | 1704025.7 | 2.602292 | 0.1265161 | 1737538.9 | 2.598825 | 0.1287827 | 1768668.3 | 2.595365 | 0.1308929 | 1797648.8 | 2.591928 | 0.132879 | 1824926.0 | 2.589208 | 0.1347319 | 1850372.8 | 2.585795 | 0.1364838 | 1874432.9 | 2.582339 | 0.1381549 | 1897383.3 | 2.560492 | 0.1379641 | 1894763.5 | 2.539543 | 0.1376264 | 1890125.0 | 2.517155 | 0.1376149 | 1889967.4 | 2.495589 | 0.1379399 | 1894430.6 | 2.474541 | 0.138177 | 1897687.3 | 2.452684 | 0.1383104 | 1899519.1 | 2.430743 | 0.1383192 | 1899640.2 | 2.409448 | 0.1381862 | 1897813.3 | 2.387388 | 0.1378959 | 1893826.9 | 2.365299 | 0.137439 | 1887551.0 | 2.349156 | 0.1377907 | 1892381.5 | 2.333017 | 0.1381458 | 1897258.1 | 2.316884 | 0.1385049 | 1902190.5 | 2.300758 | 0.1388666 | 1907156.9 | 2.28393 | 0.1392323 | 1912179.9 | 2.267814 | 0.1396058 | 1917309.1 | 2.251702 | 0.1399855 | 1922524.3 | 2.235594 | 0.1403722 | 1927835.4 | 2.21949 | 0.1407695 | 1933291.5 | 2.202703 | 0.141178 | 1938901.6
916 | 2.779838 | 0.03034887 | 416348.4 | 2.757947 | 0.0346574 | 475456.1 | 2.736037 | 0.03887204 | 533275.6 | 2.712735 | 0.04280799 | 587271.9 | 2.68966 | 0.04629402 | 635095.8 | 2.665384 | 0.0493077 | 676439.8 | 2.641637 | 0.05199465 | 713301.3 | 2.616762 | 0.05455519 | 748428.7 | 2.592397 | 0.05714491 | 783956.5 | 2.567504 | 0.06000077 | 823135.3 | 2.541832 | 0.06312456 | 865989.8 | 2.550553 | 0.06829065 | 936862 | 2.558955 | 0.07359052 | 1009569.6 | 2.567013 | 0.07898796 | 1083615.8 | 2.574783 | 0.08440284 | 1157901.1 | 2.582196 | 0.08974198 | 1231147.3 | 2.589277 | 0.09495817 | 1302707.0 | 2.596035 | 0.100037 | 1372381.9 | 2.603374 | 0.10493 | 1439507.3 | 2.609601 | 0.1096105 | 1503719.0 | 2.615605 | 0.1140441 | 1564541.6 | 2.61231 | 0.117209 | 1607960.3 | 2.609008 | 0.1201623 | 1648476.4 | 2.605592 | 0.122924 | 1686362.4 | 2.602972 | 0.1254915 | 1721586.1 | 2.599489 | 0.1278428 | 1753842.7 | 2.596022 | 0.130033 | 1783890.2 | 2.592549 | 0.1320879 | 1812080.7 | 2.589812 | 0.1340127 | 1838486.6 | 2.586362 | 0.1358272 | 1863379.3 | 2.582909 | 0.1375408 | 1886887.5 | 2.560978 | 0.137401 | 1884969.5 | 2.539936 | 0.1371375 | 1881354.9 | 2.517895 | 0.136778 | 1876422.5 | 2.49598 | 0.1371453 | 1881461.4 | 2.475001 | 0.1374403 | 1885509.0 | 2.453184 | 0.1376368 | 1888203.7 | 2.431268 | 0.1377128 | 1889247.3 | 2.409987 | 0.1376505 | 1888392.1 | 2.387933 | 0.1374333 | 1885412.5 | 2.365838 | 0.137049 | 1880139.8 | 2.349685 | 0.1374114 | 1885111.5 | 2.333537 | 0.1377757 | 1890110.1 | 2.317395 | 0.1381425 | 1895141.7 | 2.301259 | 0.1385097 | 1900179.3 | 2.284422 | 0.1388803 | 1905263.0 | 2.268296 | 0.1392576 | 1910439.2 | 2.252177 | 0.1396398 | 1915683.5 | 2.236062 | 0.1400275 | 1921001.7 | 2.219951 | 0.1404246 | 1926448.8 | 2.203156 | 0.140832 | 1932038.1
917 | 2.778086 | 0.02891007 | 396177.4 | 2.75631 | 0.03311551 | 453807.8 | 2.734523 | 0.03725229 | 510497.4 | 2.711341 | 0.0411479 | 563882 | 2.688374 | 0.04462887 | 611584.5 | 2.664184 | 0.04762573 | 652652.8 | 2.640505 | 0.05028442 | 689086.9 | 2.615721 | 0.0527807 | 723295.3 | 2.591488 | 0.05529936 | 757810.5 | 2.566743 | 0.05805529 | 795577.1 | 2.541265 | 0.06111107 | 837452.9 | 2.550107 | 0.0662344 | 907661.9 | 2.558642 | 0.07150465 | 979884.3 | 2.56684 | 0.07688726 | 1053646.4 | 2.574722 | 0.08233957 | 1128363.7 | 2.582279 | 0.08773571 | 1202311.2 | 2.589494 | 0.09302795 | 1274835.0 | 2.596365 | 0.09818109 | 1345452.5 | 2.603796 | 0.1031798 | 1413953.3 | 2.610105 | 0.1079671 | 1479558.3 | 2.616199 | 0.112529 | 1542072.8 | 2.612934 | 0.1157895 | 1586755.0 | 2.609635 | 0.1188654 | 1628906.3 | 2.606269 | 0.1217235 | 1668072.1 | 2.603613 | 0.1244185 | 1705003.8 | 2.600171 | 0.1268615 | 1738482.5 | 2.596684 | 0.1291358 | 1769648.9 | 2.593196 | 0.1312585 | 1798738.1 | 2.590429 | 0.1332588 | 1826150.6 | 2.586953 | 0.1351318 | 1851816.6 | 2.583497 | 0.1369064 | 1876135.6 | 2.561506 | 0.136815 | 1874883.2 | 2.540346 | 0.1366108 | 1872085.4 | 2.51871 | 0.1362549 | 1867207.8 | 2.496272 | 0.1363167 | 1868054.9 | 2.475433 | 0.1366701 | 1872898.2 | 2.453668 | 0.1369296 | 1876453.5 | 2.431786 | 0.1370737 | 1878428.9 | 2.410525 | 0.1370824 | 1878547.4 | 2.388479 | 0.136939 | 1876583.0 | 2.366385 | 0.136629 | 1872334.1 | 2.350223 | 0.1370042 | 1877475.7 | 2.334066 | 0.1373795 | 1882618.9 | 2.317915 | 0.1377555 | 1887771.8 | 2.30177 | 0.1381305 | 1892911.0 | 2.284924 | 0.1385068 | 1898067.0 | 2.268789 | 0.1388887 | 1903301.2 | 2.25266 | 0.1392749 | 1908593.2 | 2.236538 | 0.1396652 | 1913941.7 | 2.22042 | 0.1400636 | 1919401.1 | 2.20362 | 0.140471 | 1924984.1
918 | 2.77634 | 0.02752711 | 376814.7 | 2.754667 | 0.03162222 | 432872.1 | 2.732997 | 0.03567628 | 488367.4 | 2.70993 | 0.03952284 | 541022.5 | 2.687058 | 0.04299412 | 588540.3 | 2.662966 | 0.04597686 | 629370.7 | 2.639354 | 0.04859938 | 665270 | 2.61466 | 0.05103697 | 698637.7 | 2.590539 | 0.05349109 | 732231.9 | 2.565941 | 0.05614558 | 768568.8 | 2.540653 | 0.05911731 | 809248.4 | 2.549606 | 0.06418635 | 878637.7 | 2.558275 | 0.06941984 | 950278.3 | 2.566617 | 0.0747831 | 1023695.1 | 2.574606 | 0.08024127 | 1098411.2 | 2.582316 | 0.08569639 | 1173085.7 | 2.589658 | 0.09106079 | 1246518.2 | 2.596665 | 0.09628977 | 1318096.9 | 2.604178 | 0.1013786 | 1387757.2 | 2.610595 | 0.1062734 | 1454761.2 | 2.616748 | 0.1109571 | 1518876.2 | 2.613554 | 0.1143218 | 1564935.0 | 2.610252 | 0.117502 | 1608467.9 | 2.606933 | 0.1204767 | 1649188.5 | 2.60425 | 0.1232658 | 1687367.7 | 2.60086 | 0.1258398 | 1722603.5 | 2.597355 | 0.1281967 | 1754866.4 | 2.593861 | 0.1303963 | 1784976.4 | 2.591059 | 0.132466 | 1813308.5 | 2.587575 | 0.1344059 | 1839862.5 | 2.584084 | 0.1362447 | 1865034.9 | 2.562065 | 0.1362089 | 1864543.7 | 2.54082 | 0.136057 | 1862464.2 | 2.519125 | 0.1357791 | 1858661.3 | 2.496995 | 0.1354271 | 1853842.5 | 2.475827 | 0.1358661 | 1859851.1 | 2.454132 | 0.1361882 | 1864261.1 | 2.432292 | 0.1364004 | 1867165.1 | 2.411059 | 0.1364808 | 1868265.6 | 2.389027 | 0.1364121 | 1867326.3 | 2.366938 | 0.136179 | 1864134.6 | 2.350767 | 0.1365677 | 1869456.3 | 2.334601 | 0.1369556 | 1874765.7 | 2.318442 | 0.1373427 | 1880064.8 | 2.302289 | 0.137727 | 1885324.8 | 2.285434 | 0.1381109 | 1890580.2 | 2.269291 | 0.1384989 | 1895891.5 | 2.253154 | 0.1388895 | 1901238.4 | 2.237023 | 0.1392836 | 1906633.6 | 2.220897 | 0.1396848 | 1912125.0 | 2.204091 | 0.140094 | 1917726.5
919 | 2.774575 | 0.02620057 | 358265.5 | 2.753009 | 0.03018132 | 412698.2 | 2.731451 | 0.03414669 | 466920.5 | 2.7085 | 0.03793796 | 518762.2 | 2.685717 | 0.04138446 | 565889.5 | 2.66172 | 0.04435945 | 606569.4 | 2.638192 | 0.04694417 | 641912.7 | 2.613578 | 0.04932287 | 674439 | 2.589553 | 0.05171436 | 707140.1 | 2.565089 | 0.05426605 | 742031.9 | 2.539992 | 0.05714496 | 781398 | 2.549061 | 0.062149 | 849823 | 2.557854 | 0.06734097 | 920817.8 | 2.566332 | 0.07267684 | 993780.3 | 2.574461 | 0.07812163 | 1068232.2 | 2.582286 | 0.08362643 | 1143504.6 | 2.589772 | 0.08905346 | 1217713.6 | 2.596916 | 0.09436321 | 1290318.9 | 2.604536 | 0.09952693 | 1360927.4 | 2.611049 | 0.104531 | 1429352.5 | 2.617279 | 0.1093202 | 1494840.8 | 2.614145 | 0.1128075 | 1542526.1 | 2.610876 | 0.1160821 | 1587302.8 | 2.607565 | 0.1191757 | 1629603.6 | 2.604925 | 0.1220584 | 1669021.2 | 2.601506 | 0.1247716 | 1706121.7 | 2.598044 | 0.127217 | 1739560.7 | 2.594532 | 0.1294987 | 1770760.1 | 2.591712 | 0.1316339 | 1799957.2 | 2.588209 | 0.133648 | 1827498.0 | 2.584689 | 0.1355416 | 1853390.6 | 2.562644 | 0.1355817 | 1853938.4 | 2.541335 | 0.1354796 | 1852543.3 | 2.519513 | 0.1352617 | 1849562.9 | 2.497875 | 0.1348883 | 1844457.2 | 2.476089 | 0.135028 | 1846367.7 | 2.454566 | 0.1354115 | 1851611.7 | 2.432782 | 0.1356916 | 1855441.8 | 2.411584 | 0.1358447 | 1857535.0 | 2.389573 | 0.1358511 | 1857622.3 | 2.367492 | 0.135696 | 1855501.3 | 2.351316 | 0.1361012 | 1861042.9 | 2.335143 | 0.1365032 | 1866539.2 | 2.318976 | 0.1369026 | 1872000.4 | 2.302814 | 0.137298 | 1877407.1 | 2.285951 | 0.137691 | 1882781.9 | 2.269801 | 0.1380867 | 1888192.8 | 2.253656 | 0.1384835 | 1893617.8 | 2.237517 | 0.1388821 | 1899068.2 | 2.221383 | 0.1392868 | 1904603.0 | 2.204569 | 0.139699 | 1910238.6
920 | 2.772792 | 0.02492071 | 340394.4 | 2.751327 | 0.02878753 | 393211.8 | 2.729882 | 0.03265969 | 446101.9 | 2.707042 | 0.03639039 | 497059.9 | 2.684366 | 0.03980195 | 543658.7 | 2.66045 | 0.04276837 | 584177.4 | 2.637008 | 0.04532426 | 619088.6 | 2.612481 | 0.04764525 | 650791.1 | 2.588529 | 0.04996785 | 682515.8 | 2.564198 | 0.05241526 | 715945.2 | 2.539284 | 0.05519722 | 753944.3 | 2.548471 | 0.06013189 | 821347.4 | 2.557376 | 0.06526959 | 891523.8 | 2.565992 | 0.07057088 | 963934.6 | 2.574271 | 0.0759978 | 1038061.4 | 2.582194 | 0.08151685 | 1113446.7 | 2.589841 | 0.08701032 | 1188482.6 | 2.59711 | 0.09239884 | 1262084.9 | 2.60487 | 0.09763951 | 1333667.6 | 2.611459 | 0.1027377 | 1403304.7 | 2.617801 | 0.1076332 | 1470173.1 | 2.614696 | 0.1112387 | 1519420.8 | 2.611494 | 0.1146149 | 1565536.5 | 2.608185 | 0.1178102 | 1609181.4 | 2.605594 | 0.120805 | 1650087.1 | 2.602136 | 0.1236211 | 1688552.4 | 2.598741 | 0.1261984 | 1723756.5 | 2.59521 | 0.1285608 | 1756024.6 | 2.592387 | 0.1307696 | 1786194.8 | 2.588848 | 0.1328539 | 1814664.8 | 2.585328 | 0.1348088 | 1841367.3 | 2.563228 | 0.134929 | 1843009.0 | 2.541882 | 0.1348817 | 1842362.8 | 2.519973 | 0.1347172 | 1840115.2 | 2.498301 | 0.1344246 | 1836118.3 | 2.476771 | 0.1341028 | 1831723.2 | 2.454962 | 0.1345987 | 1838497.0 | 2.433251 | 0.1349466 | 1843249.3 | 2.412097 | 0.1351726 | 1846335.5 | 2.390115 | 0.1352552 | 1847464.3 | 2.368048 | 0.135179 | 1846422.8 | 2.351866 | 0.1356023 | 1852205.4 | 2.335687 | 0.1360207 | 1857920.0 | 2.319514 | 0.1364345 | 1863572.3 | 2.303345 | 0.136842 | 1869138.9 | 2.286474 | 0.137246 | 1874656.7 | 2.270316 | 0.137651 | 1880188.8 | 2.254164 | 0.1380553 | 1885711.2 | 2.238018 | 0.1384601 | 1891239.5 | 2.221877 | 0.1388694 | 1896831.0 | 2.205055 | 0.139285 | 1902507.4
921 | 2.771008 | 0.02368607 | 323179 | 2.749634 | 0.02743625 | 374347.5 | 2.728298 | 0.03121554 | 425913.2 | 2.705564 | 0.03487823 | 475887.9 | 2.682999 | 0.03825512 | 521963.1 | 2.659171 | 0.04120524 | 562215.3 | 2.635798 | 0.04373373 | 596714.7 | 2.611351 | 0.04600656 | 627725.8 | 2.587475 | 0.04824517 | 658270 | 2.563286 | 0.05059632 | 690349.8 | 2.53853 | 0.05327557 | 726906.1 | 2.547831 | 0.05813737 | 793241.8 | 2.556853 | 0.06320846 | 862433.2 | 2.565596 | 0.06846958 | 934217.3 | 2.574017 | 0.07387136 | 1007920.7 | 2.582075 | 0.07937857 | 1083062.5 | 2.589843 | 0.08493437 | 1158867.2 | 2.597254 | 0.09039124 | 1233322.3 | 2.605156 | 0.09571701 | 1305988.5 | 2.611846 | 0.1008907 | 1376579.2 | 2.618289 | 0.1058989 | 1444913.3 | 2.615228 | 0.1096095 | 1495541.2 | 2.612083 | 0.113102 | 1543194.3 | 2.60881 | 0.1163901 | 1588058.2 | 2.606233 | 0.1194997 | 1630485.9 | 2.602806 | 0.1224075 | 1670160.9 | 2.599396 | 0.1251353 | 1707379.2 | 2.595905 | 0.1275828 | 1740774.2 | 2.593066 | 0.1298717 | 1772003.6 | 2.589508 | 0.1320194 | 1801308.4 | 2.585979 | 0.1340468 | 1828970.5 | 2.563829 | 0.1342398 | 1831604.0 | 2.542451 | 0.1342622 | 1831910.0 | 2.520476 | 0.1341487 | 1830361.3 | 2.498669 | 0.1339166 | 1827193.7 | 2.477696 | 0.1335257 | 1821860.5 | 2.455225 | 0.1337499 | 1824919.9 | 2.433689 | 0.1341645 | 1830576.3 | 2.412593 | 0.1344632 | 1834651.5 | 2.390648 | 0.1346231 | 1836833.2 | 2.368602 | 0.134626 | 1836873.0 | 2.352416 | 0.1350698 | 1842928.9 | 2.336232 | 0.1355064 | 1848885.8 | 2.320053 | 0.1359365 | 1854754.0 | 2.303879 | 0.1363586 | 1860513.5 | 2.287002 | 0.1367747 | 1866190.4 | 2.270837 | 0.1371904 | 1871863.1 | 2.254678 | 0.137604 | 1877505.3 | 2.238525 | 0.1380162 | 1883130.5 | 2.222377 | 0.1384317 | 1888799.1 | 2.205549 | 0.138852 | 1894533.6
922 | 2.76924 | 0.02250014 | 306665 | 2.747944 | 0.02613054 | 356145.4 | 2.726707 | 0.02981393 | 406348 | 2.704079 | 0.03340358 | 455273 | 2.68161 | 0.03674022 | 500749.7 | 2.657878 | 0.03967702 | 540776.7 | 2.634578 | 0.04217507 | 574823.8 | 2.610188 | 0.04439733 | 605112 | 2.586405 | 0.04655213 | 634480.8 | 2.562346 | 0.04881942 | 665382.7 | 2.537746 | 0.05138293 | 700322 | 2.547144 | 0.05616828 | 765543.8 | 2.556286 | 0.06116781 | 833684.8 | 2.565142 | 0.06637502 | 904656.3 | 2.573704 | 0.07174445 | 977838.8 | 2.581918 | 0.07723529 | 1052676.0 | 2.589774 | 0.08281534 | 1128729.2 | 2.597356 | 0.08834497 | 1204095.0 | 2.605382 | 0.09375634 | 1277849.1 | 2.612214 | 0.09900751 | 1349419.8 | 2.618727 | 0.1041144 | 1419024.0 | 2.615747 | 0.1079311 | 1471043.4 | 2.612637 | 0.1115362 | 1520179.4 | 2.609426 | 0.1149237 | 1566348.6 | 2.606856 | 0.1181327 | 1610085.7 | 2.603481 | 0.1211479 | 1651182.1 | 2.600019 | 0.1239902 | 1689919.9 | 2.596611 | 0.1265673 | 1725045.3 | 2.593751 | 0.1289352 | 1757318.4 | 2.59019 | 0.1311531 | 1787547.6 | 2.586629 | 0.1332518 | 1816151.5 | 2.564458 | 0.1335207 | 1819816.2 | 2.543032 | 0.1336184 | 1821147.7 | 2.521011 | 0.1335593 | 1820342.5 | 2.499114 | 0.1333816 | 1817920.2 | 2.478161 | 0.1330729 | 1813712.8 | 2.455832 | 0.1328128 | 1810168.1 | 2.434087 | 0.1333441 | 1817409.1 | 2.413068 | 0.1337156 | 1822472.5 | 2.391169 | 0.1339534 | 1825714.1 | 2.369153 | 0.134037 | 1826852.5 | 2.352964 | 0.1345024 | 1833196.3 | 2.336776 | 0.1349591 | 1839420.8 | 2.320593 | 0.1354074 | 1845530.4 | 2.304414 | 0.1358456 | 1851503.8 | 2.287532 | 0.136276 | 1857369.7 | 2.271361 | 0.1367041 | 1863205.0 | 2.255196 | 0.1371281 | 1868983.8 | 2.239036 | 0.1375496 | 1874728.0 | 2.222882 | 0.1379726 | 1880493.0 | 2.206048 | 0.138399 | 1886304.5
923 | 2.767469 | 0.0213734 | 290992.5 | 2.746253 | 0.02487717 | 338695.2 | 2.725109 | 0.02846062 | 387482.9 | 2.702583 | 0.03197344 | 435308.9 | 2.680211 | 0.03526068 | 480063.7 | 2.656555 | 0.0381797 | 519805.2 | 2.633341 | 0.04065231 | 553469.2 | 2.609013 | 0.04281774 | 582950.8 | 2.585309 | 0.04489294 | 611204.1 | 2.561361 | 0.04708007 | 640981.1 | 2.536918 | 0.04953095 | 674349.2 | 2.54641 | 0.05422681 | 738282 | 2.555668 | 0.05915089 | 805321.8 | 2.564641 | 0.06429019 | 875291.8 | 2.573333 | 0.06962095 | 947868.6 | 2.581695 | 0.07508889 | 1022312.9 | 2.589681 | 0.08065873 | 1098144.6 | 2.597392 | 0.08626377 | 1174455.6 | 2.605557 | 0.09174932 | 1249139.8 | 2.612535 | 0.09708947 | 1321844.3 | 2.619142 | 0.1022724 | 1392408.1 | 2.616232 | 0.106206 | 1445963.5 | 2.61317 | 0.1099144 | 1496452.4 | 2.610014 | 0.1134127 | 1544080.2 | 2.607481 | 0.1167124 | 1589004.7 | 2.604127 | 0.1198386 | 1631566.8 | 2.600681 | 0.1227713 | 1671495.1 | 2.597279 | 0.1255096 | 1708776.2 | 2.594451 | 0.127959 | 1742123.7 | 2.590879 | 0.1302548 | 1773380.7 | 2.587294 | 0.1324152 | 1802793.4 | 2.5651 | 0.1327713 | 1807641.8 | 2.543629 | 0.1329426 | 1809973.9 | 2.521569 | 0.1329481 | 1810049.1 | 2.499604 | 0.1328222 | 1808334.7 | 2.478508 | 0.1325748 | 1804966.2 | 2.456774 | 0.1321666 | 1799409.3 | 2.434361 | 0.1324857 | 1803753.5 | 2.413511 | 0.1329291 | 1809790.3 | 2.391672 | 0.1332446 | 1814085.7 | 2.369695 | 0.13341 | 1816337.0 | 2.353506 | 0.1338996 | 1823002.6 | 2.337318 | 0.1343778 | 1829514.3 | 2.321132 | 0.1348458 | 1835885.0 | 2.304949 | 0.1353022 | 1842098.7 | 2.288062 | 0.1357484 | 1848173.7 | 2.271886 | 0.1361908 | 1854196.7 | 2.255716 | 0.1366271 | 1860137.4 | 2.23955 | 0.137059 | 1866017.7 | 2.22339 | 0.137491 | 1871899.5 | 2.20655 | 0.137925 | 1877807.6
924 | 2.765681 | 0.02029138 | 275962.1 | 2.744547 | 0.02367275 | 321948.6 | 2.723496 | 0.02715459 | 369301.5 | 2.701066 | 0.03058608 | 415969.7 | 2.678795 | 0.0338206 | 459959.1 | 2.655214 | 0.03670782 | 499225.1 | 2.632077 | 0.03916203 | 532602.3 | 2.607826 | 0.04127521 | 561341.6 | 2.584199 | 0.04326699 | 588429.7 | 2.560343 | 0.04537389 | 617083.4 | 2.536035 | 0.04770946 | 648847.2 | 2.54564 | 0.0523151 | 711483.7 | 2.555001 | 0.05716024 | 777377.4 | 2.564097 | 0.06222579 | 846268.8 | 2.572903 | 0.06750337 | 918043.6 | 2.58141 | 0.07294125 | 991998.7 | 2.589558 | 0.07849623 | 1067546.2 | 2.597347 | 0.08413739 | 1144265.8 | 2.605691 | 0.08970067 | 1219926.3 | 2.612794 | 0.09513349 | 1293812.4 | 2.619543 | 0.1003939 | 1365353.4 | 2.616671 | 0.1044319 | 1420270.8 | 2.613686 | 0.1082448 | 1472125.4 | 2.610569 | 0.1118498 | 1521153.9 | 2.608098 | 0.115247 | 1567355.7 | 2.604753 | 0.1184703 | 1611192.0 | 2.601362 | 0.121506 | 1652477.1 | 2.597896 | 0.1243734 | 1691473.7 | 2.595166 | 0.1269466 | 1726470.0 | 2.59157 | 0.1293201 | 1758748.9 | 2.587985 | 0.1315471 | 1789036.6 | 2.565746 | 0.131989 | 1795045.9 | 2.544249 | 0.1322371 | 1798420.6 | 2.522145 | 0.1323127 | 1799448.5 | 2.500128 | 0.1322415 | 1798480.7 | 2.478938 | 0.1320496 | 1795870.9 | 2.457318 | 0.131723 | 1791428.7 | 2.434874 | 0.1315424 | 1788972.0 | 2.413912 | 0.1321021 | 1796585.0 | 2.392153 | 0.1324957 | 1801937.5 | 2.370224 | 0.132744 | 1805314.0 | 2.354039 | 0.1332597 | 1812328.1 | 2.337853 | 0.1337619 | 1819157.7 | 2.321667 | 0.1342513 | 1825812.8 | 2.305481 | 0.134727 | 1832282.8 | 2.288591 | 0.1351909 | 1838592.1 | 2.272411 | 0.135649 | 1844822.1 | 2.256236 | 0.1360993 | 1850946.8 | 2.240066 | 0.1365436 | 1856988.1 | 2.223901 | 0.136986 | 1863005.6 | 2.207056 | 0.137429 | 1869029.9
925 | 2.763893 | 0.01925127 | 261533.6 | 2.742831 | 0.02251096 | 305817.4 | 2.721864 | 0.02589128 | 351739.9 | 2.699535 | 0.02923824 | 397209.3 | 2.677356 | 0.03241652 | 440387 | 2.653868 | 0.03526684 | 479109.4 | 2.630797 | 0.03769981 | 512161.9 | 2.606615 | 0.03976991 | 540284.8 | 2.583072 | 0.0416859 | 566314 | 2.559284 | 0.04370135 | 593694.5 | 2.535115 | 0.04591868 | 623817.4 | 2.544825 | 0.05044175 | 685264.6 | 2.554287 | 0.05519858 | 749887.4 | 2.563502 | 0.0601862 | 817645.4 | 2.572426 | 0.06539492 | 888407.3 | 2.581065 | 0.0707958 | 961779.8 | 2.589366 | 0.0763301 | 1036964.6 | 2.597278 | 0.08196275 | 1113485.8 | 2.605764 | 0.08761505 | 1190273.7 | 2.612999 | 0.093128 | 1265168.6 | 2.619901 | 0.0984807 | 1337886.5 | 2.617085 | 0.1026037 | 1393898.9 | 2.614168 | 0.1065294 | 1447230.7 | 2.611104 | 0.1102352 | 1497574.8 | 2.608684 | 0.1137384 | 1545166.6 | 2.605379 | 0.1170496 | 1590150.4 | 2.602015 | 0.1201927 | 1632849.5 | 2.598546 | 0.1231502 | 1673027.7 | 2.595851 | 0.1258947 | 1710312.8 | 2.592276 | 0.1283457 | 1743609.9 | 2.588683 | 0.1306483 | 1774892.4 | 2.566405 | 0.1311669 | 1781937.4 | 2.544882 | 0.1315011 | 1786477.7 | 2.522738 | 0.1316498 | 1788496.8 | 2.500674 | 0.1316392 | 1788353.6 | 2.479414 | 0.1314997 | 1786457.9 | 2.457644 | 0.1312346 | 1782857.3 | 2.435824 | 0.1308117 | 1777112.2 | 2.414204 | 0.1312352 | 1782865.0 | 2.392602 | 0.1317063 | 1789264.7 | 2.370734 | 0.132037 | 1793757.0 | 2.354559 | 0.1325819 | 1801159.8 | 2.338377 | 0.13311 | 1808334.9 | 2.322194 | 0.1336229 | 1815302.7 | 2.306009 | 0.1341199 | 1822054.8 | 2.289117 | 0.1346027 | 1828612.9 | 2.272934 | 0.1350782 | 1835073.0 | 2.256756 | 0.1355439 | 1841400.5 | 2.240581 | 0.1360019 | 1847622.4 | 2.224412 | 0.1364565 | 1853798.4 | 2.207562 | 0.13691 | 1859958.6
926 | 2.762132 | 0.01825274 | 247700.5 | 2.741122 | 0.02139256 | 290309.7 | 2.72023 | 0.02466698 | 334745.6 | 2.697993 | 0.02793174 | 379050.3 | 2.675905 | 0.03104655 | 421320.2 | 2.652506 | 0.03386126 | 459517.4 | 2.629511 | 0.03626984 | 492203.3 | 2.605385 | 0.03829688 | 519711.4 | 2.581908 | 0.04014423 | 544781.1 | 2.558198 | 0.04205257 | 570678.3 | 2.534176 | 0.04416203 | 599305 | 2.543959 | 0.04859902 | 659517.6 | 2.553533 | 0.05326743 | 722870.7 | 2.562856 | 0.05817372 | 789452 | 2.571905 | 0.06330653 | 859107.2 | 2.58066 | 0.06865537 | 931694.2 | 2.58911 | 0.07416198 | 1006422.2 | 2.597189 | 0.07978129 | 1082679.6 | 2.605742 | 0.08548362 | 1160063.5 | 2.613166 | 0.09107777 | 1235979.5 | 2.620194 | 0.09653045 | 1309975.6 | 2.617482 | 0.1007376 | 1367069.7 | 2.614609 | 0.1047658 | 1421734.3 | 2.611619 | 0.1085744 | 1473419.0 | 2.60924 | 0.1121791 | 1522336.9 | 2.605995 | 0.1155852 | 1568559.3 | 2.602645 | 0.1188233 | 1612502.7 | 2.599233 | 0.1218794 | 1653976.0 | 2.596463 | 0.124771 | 1693217.0 | 2.593 | 0.1273364 | 1728030.8 | 2.589381 | 0.1297155 | 1760316.8 | 2.567086 | 0.1303113 | 1768401.4 | 2.545523 | 0.1307318 | 1774108.3 | 2.52335 | 0.1309579 | 1777177.1 | 2.501243 | 0.1310119 | 1777908.9 | 2.479927 | 0.1309282 | 1776773.7 | 2.458057 | 0.1307196 | 1773942.5 | 2.436468 | 0.1303753 | 1769270.2 | 2.414623 | 0.1302916 | 1768134.5 | 2.393009 | 0.1308741 | 1776040.0 | 2.371224 | 0.131288 | 1781655.6 | 2.35506 | 0.1318646 | 1789480.4 | 2.338888 | 0.1324213 | 1797035.2 | 2.32271 | 0.1329597 | 1804342.7 | 2.306528 | 0.1334799 | 1811401.7 | 2.289637 | 0.1339835 | 1818235.2 | 2.273454 | 0.1344774 | 1824938.9 | 2.257273 | 0.1349602 | 1831490.2 | 2.241095 | 0.1354335 | 1837912.7 | 2.224922 | 0.1359015 | 1844263.8 | 2.208068 | 0.136367 | 1850580.9
927 | 2.760376 | 0.01731135 | 234671.9 | 2.739422 | 0.02032243 | 275489.9 | 2.718604 | 0.02348813 | 318404.1 | 2.696446 | 0.02666559 | 361477.6 | 2.674451 | 0.02971488 | 402813.6 | 2.65113 | 0.03248733 | 440396.8 | 2.62821 | 0.03487581 | 472775 | 2.604148 | 0.03686021 | 499675.3 | 2.580717 | 0.03863536 | 523739.2 | 2.5571 | 0.04044027 | 548206.5 | 2.533206 | 0.04245207 | 575478.4 | 2.543054 | 0.04678778 | 634253.1 | 2.552732 | 0.05137256 | 696404.2 | 2.562163 | 0.05619151 | 761729.6 | 2.571332 | 0.06124396 | 830220.4 | 2.580206 | 0.06652338 | 901788 | 2.588792 | 0.07199485 | 975959 | 2.59703 | 0.07759566 | 1051883.3 | 2.605696 | 0.0832913 | 1129093.2 | 2.613278 | 0.08898861 | 1206325.6 | 2.620428 | 0.09452749 | 1281410.5 | 2.617839 | 0.09883723 | 1339833.0 | 2.615022 | 0.1029514 | 1395604.0 | 2.612099 | 0.1068693 | 1448714.8 | 2.609777 | 0.1105715 | 1498902.7 | 2.606582 | 0.1140787 | 1546446.4 | 2.603272 | 0.1174021 | 1591498.1 | 2.599894 | 0.1205623 | 1634336.9 | 2.597098 | 0.1235444 | 1674762.6 | 2.593707 | 0.1262905 | 1711988.9 | 2.590091 | 0.1287429 | 1745233.4 | 2.567779 | 0.1294241 | 1754467.6 | 2.546175 | 0.1299244 | 1761249.8 | 2.523975 | 0.1302361 | 1765475.1 | 2.501833 | 0.1303611 | 1767169.4 | 2.480461 | 0.1303355 | 1766821.8 | 2.458519 | 0.1301792 | 1764703.6 | 2.436774 | 0.1298969 | 1760876.4 | 2.415555 | 0.1294737 | 1755140.0 | 2.39333 | 0.13 | 1762274.3 | 2.37168 | 0.130497 | 1769011.5 | 2.355537 | 0.131107 | 1777281.2 | 2.339379 | 0.1316947 | 1785247.5 | 2.323212 | 0.132261 | 1792924.8 | 2.307037 | 0.1328064 | 1800317.6 | 2.290148 | 0.1333323 | 1807446.7 | 2.273967 | 0.1338468 | 1814421.8 | 2.257785 | 0.1343476 | 1821210.7 | 2.241606 | 0.1348375 | 1827850.6 | 2.22543 | 0.1353204 | 1834397.7 | 2.208573 | 0.135799 | 1840884.8
928 | 2.758606 | 0.01640938 | 222205.1 | 2.737716 | 0.01930179 | 261372.3 | 2.71697 | 0.02235833 | 302761.9 | 2.694896 | 0.02544527 | 344563.2 | 2.672984 | 0.02842606 | 384927.1 | 2.649746 | 0.03114994 | 421812.1 | 2.626884 | 0.03351214 | 453799.5 | 2.602892 | 0.03546214 | 480205.2 | 2.57952 | 0.0371608 | 503207.3 | 2.555971 | 0.03886479 | 526281.6 | 2.532189 | 0.04078005 | 552216.8 | 2.542125 | 0.04501043 | 609501.9 | 2.551882 | 0.04950815 | 670407.1 | 2.561425 | 0.05424066 | 734491.7 | 2.570708 | 0.05920937 | 801774.7 | 2.579708 | 0.06441073 | 872208.1 | 2.588413 | 0.06983175 | 945616.1 | 2.596804 | 0.07540732 | 1021116.8 | 2.605643 | 0.08109114 | 1098083.3 | 2.61328 | 0.08685466 | 1176129.2 | 2.620628 | 0.09247657 | 1252257.3 | 2.618138 | 0.09690121 | 1312173.0 | 2.615415 | 0.1010979 | 1369002.3 | 2.61254 | 0.1051161 | 1423413.9 | 2.610292 | 0.1089197 | 1474919.4 | 2.607139 | 0.1125235 | 1523719.5 | 2.60389 | 0.1159386 | 1569964.9 | 2.600528 | 0.119192 | 1614020.3 | 2.59779 | 0.1222686 | 1655682.2 | 2.594314 | 0.1251835 | 1695153.3 | 2.590824 | 0.1277367 | 1729727.4 | 2.568474 | 0.1285035 | 1740110.4 | 2.546848 | 0.1290818 | 1747941.7 | 2.524609 | 0.1294802 | 1753335.9 | 2.502439 | 0.1296829 | 1756081.9 | 2.481021 | 0.1297158 | 1756526.4 | 2.459019 | 0.129617 | 1755188.6 | 2.437169 | 0.129392 | 1752142.0 | 2.416305 | 0.1290273 | 1747203.8 | 2.393615 | 0.1290628 | 1747683.9 | 2.372094 | 0.129661 | 1755784.0 | 2.355981 | 0.1303087 | 1764555.8 | 2.339846 | 0.1309296 | 1772963.8 | 2.323694 | 0.1315262 | 1781041.5 | 2.307529 | 0.1320989 | 1788797.1 | 2.290648 | 0.1326491 | 1796247.0 | 2.27447 | 0.1331853 | 1803508.0 | 2.25829 | 0.1337062 | 1810561.6 | 2.242111 | 0.1342138 | 1817435.7 | 2.225934 | 0.1347126 | 1824190.7 | 2.209075 | 0.135206 | 1830871.1
929 | 2.756844 | 0.01554407 | 210261.1 | 2.736002 | 0.0183218 | 247834.8 | 2.715324 | 0.02127066 | 287723.4 | 2.693331 | 0.02426822 | 328270.7 | 2.671501 | 0.02717577 | 367600.4 | 2.648347 | 0.02985031 | 403778.3 | 2.625549 | 0.03217589 | 435235.9 | 2.601612 | 0.03409713 | 461224.1 | 2.578311 | 0.03573021 | 483314.4 | 2.554836 | 0.03732602 | 504900.5 | 2.53114 | 0.03914335 | 529483.1 | 2.541165 | 0.04327728 | 585401.9 | 2.550993 | 0.04767618 | 644904.8 | 2.560638 | 0.05232438 | 707779.9 | 2.570036 | 0.05720617 | 773814.8 | 2.579159 | 0.06232487 | 843054.2 | 2.587982 | 0.06767633 | 915442.2 | 2.596514 | 0.07321882 | 990414.2 | 2.605517 | 0.07888626 | 1067076.4 | 2.613254 | 0.08464503 | 1144974.0 | 2.620782 | 0.09038481 | 1222614.7 | 2.618377 | 0.09491697 | 1283920.2 | 2.615772 | 0.09921039 | 1341996.3 | 2.612954 | 0.1033152 | 1397521.6 | 2.610771 | 0.1072254 | 1450413.7 | 2.607677 | 0.1109224 | 1500421.3 | 2.604477 | 0.1144345 | 1547929.9 | 2.601156 | 0.1177701 | 1593049.3 | 2.59846 | 0.1209477 | 1636032.1 | 2.594931 | 0.1239544 | 1676703.4 | 2.591558 | 0.1266972 | 1713803.7 | 2.569175 | 0.1275442 | 1725261.8 | 2.547534 | 0.1282068 | 1734223.6 | 2.525256 | 0.1286876 | 1740727.9 | 2.503055 | 0.1289761 | 1744630.6 | 2.481607 | 0.1290765 | 1745987.9 | 2.459541 | 0.1290335 | 1745406.1 | 2.437615 | 0.1288614 | 1743079.0 | 2.416612 | 0.128561 | 1739015.9 | 2.394538 | 0.1281278 | 1733155.0 | 2.372455 | 0.128781 | 1741990.5 | 2.356381 | 0.129468 | 1751284.1 | 2.340278 | 0.1301253 | 1760175.2 | 2.32415 | 0.1307546 | 1768687.7 | 2.308002 | 0.1313567 | 1776832.5 | 2.291132 | 0.1319336 | 1784635.3 | 2.274962 | 0.1324932 | 1792205.6 | 2.258786 | 0.1330352 | 1799536.3 | 2.242608 | 0.1335622 | 1806664.9 | 2.226432 | 0.1340785 | 1813648.6 | 2.209572 | 0.134587 | 1820527.4
930 | 2.755094 | 0.01471576 | 198842.7 | 2.734298 | 0.01738061 | 234850.8 | 2.713676 | 0.02022201 | 273244.3 | 2.691753 | 0.02312976 | 312534.5 | 2.67001 | 0.02596321 | 350820.8 | 2.64693 | 0.02858503 | 386247.4 | 2.624211 | 0.03087386 | 417174.5 | 2.600325 | 0.03276174 | 442684 | 2.577074 | 0.03433819 | 463985.3 | 2.553681 | 0.03584035 | 484282.9 | 2.530047 | 0.03754366 | 507298.5 | 2.540162 | 0.04158264 | 561874 | 2.550075 | 0.04587802 | 619914.2 | 2.559805 | 0.05043842 | 681535.4 | 2.569316 | 0.05523532 | 746352.1 | 2.578558 | 0.06026785 | 814352.8 | 2.587508 | 0.0655391 | 885579.2 | 2.596161 | 0.07103326 | 959817.5 | 2.605322 | 0.07667798 | 1036090.2 | 2.613238 | 0.08242643 | 1113764.6 | 2.620808 | 0.08825109 | 1192468.7 | 2.618577 | 0.09288545 | 1255089.2 | 2.616076 | 0.0972886 | 1314585.6 | 2.613344 | 0.1014747 | 1371149.5 | 2.611212 | 0.1054829 | 1425308.6 | 2.608193 | 0.1092789 | 1476601.2 | 2.605035 | 0.1128837 | 1525309.7 | 2.601776 | 0.1163075 | 1571573.2 | 2.599099 | 0.1195767 | 1615747.0 | 2.595628 | 0.1226739 | 1657597.7 | 2.592162 | 0.1256111 | 1697285.7 | 2.569892 | 0.1265472 | 1709933.9 | 2.548226 | 0.1272986 | 1720087.0 | 2.525919 | 0.1278586 | 1727654.5 | 2.503681 | 0.1282339 | 1732725.7 | 2.482208 | 0.1284119 | 1735131.2 | 2.460092 | 0.1284234 | 1735286.3 | 2.438102 | 0.1283086 | 1733734.9 | 2.416985 | 0.1280667 | 1730466.3 | 2.39543 | 0.1276846 | 1725303.6 | 2.372565 | 0.127857 | 1727632.5 | 2.356684 | 0.1285854 | 1737475.6 | 2.340667 | 0.1292811 | 1746874.9 | 2.324572 | 0.1299455 | 1755852.5 | 2.308449 | 0.1305799 | 1764424.7 | 2.291595 | 0.131185 | 1772601.2 | 2.275437 | 0.1317708 | 1780517.0 | 2.25927 | 0.1323354 | 1788145.4 | 2.243097 | 0.1328827 | 1795541.1 | 2.226922 | 0.1334173 | 1802764.6 | 2.210063 | 0.133943 | 1809868.0
931 | 2.753359 | 0.01392364 | 187937.3 | 2.732612 | 0.01648215 | 222471.3 | 2.71204 | 0.01921441 | 259350.7 | 2.690178 | 0.02202721 | 297317 | 2.668513 | 0.02478961 | 334603 | 2.645508 | 0.02735307 | 369203.8 | 2.622855 | 0.02960596 | 399612.7 | 2.599035 | 0.0314629 | 424677.2 | 2.575825 | 0.03298099 | 445168 | 2.552484 | 0.0343946 | 464248.5 | 2.528932 | 0.03596778 | 485482.7 | 2.539124 | 0.03992463 | 538891.2 | 2.549125 | 0.04412155 | 595540.1 | 2.558932 | 0.04858519 | 655788.9 | 2.568545 | 0.05329768 | 719396.8 | 2.577907 | 0.05824318 | 786149.7 | 2.586984 | 0.06342958 | 856154.2 | 2.595754 | 0.06885448 | 929378 | 2.60506 | 0.07446841 | 1005153.3 | 2.613147 | 0.08020257 | 1082551.3 | 2.620801 | 0.08602457 | 1161135.0 | 2.618732 | 0.09081214 | 1225756.2 | 2.616321 | 0.09532288 | 1286640.9 | 2.613701 | 0.09960015 | 1344374.2 | 2.611626 | 0.1036953 | 1399649.5 | 2.608671 | 0.1075948 | 1452284.0 | 2.605574 | 0.1112884 | 1502139.3 | 2.602366 | 0.1148059 | 1549617.7 | 2.599729 | 0.1181538 | 1594805.5 | 2.596306 | 0.121349 | 1637933.6 | 2.592755 | 0.1243806 | 1678853.5 | 2.570616 | 0.1255138 | 1694149.2 | 2.548919 | 0.126353 | 1705476.1 | 2.526599 | 0.1269962 | 1714157.9 | 2.504321 | 0.1274563 | 1720368.0 | 2.482816 | 0.127721 | 1723941.1 | 2.460671 | 0.1277946 | 1724934.3 | 2.438613 | 0.1277343 | 1724121.5 | 2.417415 | 0.1275464 | 1721584.9 | 2.395719 | 0.1272285 | 1717294.0 | 2.37349 | 0.1267731 | 1711146.8 | 2.35701 | 0.1276334 | 1722759.4 | 2.340923 | 0.1283971 | 1733067.0 | 2.32495 | 0.1290988 | 1742538.5 | 2.308861 | 0.1297673 | 1751562.2 | 2.292031 | 0.1304035 | 1760149.5 | 2.275891 | 0.1310167 | 1768425.9 | 2.259737 | 0.1316067 | 1776389.0 | 2.243572 | 0.1321762 | 1784076.9 | 2.227403 | 0.1327301 | 1791552.7 | 2.210546 | 0.133273 | 1798880.3
932 | 2.751634 | 0.01317093 | 177586.7 | 2.730927 | 0.01563083 | 210754 | 2.710408 | 0.01825332 | 246113.8 | 2.688614 | 0.02096902 | 282730.1 | 2.667013 | 0.02365504 | 318946.4 | 2.644085 | 0.02616001 | 352721.4 | 2.621493 | 0.02836906 | 382506.5 | 2.597728 | 0.03020074 | 407203.5 | 2.574573 | 0.03166447 | 426939.4 | 2.551266 | 0.03298495 | 444743.6 | 2.527806 | 0.03443491 | 464293.8 | 2.538042 | 0.03830308 | 516449.3 | 2.548135 | 0.04240383 | 571740.6 | 2.558026 | 0.0467658 | 630554 | 2.567727 | 0.05139014 | 692905.1 | 2.577206 | 0.05625196 | 758458.1 | 2.586405 | 0.06134978 | 827193.3 | 2.595304 | 0.06669236 | 899228.4 | 2.604734 | 0.07226061 | 974306.5 | 2.612983 | 0.07797463 | 1051349.9 | 2.620822 | 0.08378783 | 1129730.6 | 2.618777 | 0.08869777 | 1195932.5 | 2.616521 | 0.09331115 | 1258135.8 | 2.614009 | 0.09769254 | 1317211.1 | 2.612014 | 0.1018679 | 1373508.7 | 2.609113 | 0.1058639 | 1427387.8 | 2.606091 | 0.1096531 | 1478477.5 | 2.602924 | 0.1132598 | 1527107.7 | 2.600352 | 0.116692 | 1573385.4 | 2.59695 | 0.119977 | 1617677.9 | 2.593458 | 0.1230959 | 1659730.8 | 2.571244 | 0.1244352 | 1677788.2 | 2.549623 | 0.1253666 | 1690346.5 | 2.527286 | 0.1261007 | 1700244.3 | 2.504976 | 0.1266415 | 1707536.8 | 2.483433 | 0.1269929 | 1712274.3 | 2.461267 | 0.1271428 | 1714295.8 | 2.439152 | 0.127134 | 1714177.2 | 2.417887 | 0.1270034 | 1712416.5 | 2.396072 | 0.126745 | 1708932.1 | 2.37456 | 0.1263473 | 1703569.2 | 2.357906 | 0.1267293 | 1708720.4 | 2.341419 | 0.1274246 | 1718095.6 | 2.325171 | 0.1282146 | 1728747.5 | 2.309222 | 0.1289195 | 1738251.6 | 2.292433 | 0.1295889 | 1747276.6 | 2.276319 | 0.1302319 | 1755947.1 | 2.260182 | 0.1308484 | 1764259.3 | 2.24403 | 0.1314423 | 1772266.2 | 2.22787 | 0.1320179 | 1780027.3 | 2.211021 | 0.132579 | 1787592.8
933 | 2.749916 | 0.01245246 | 167719.4 | 2.729237 | 0.01481513 | 199541.8 | 2.70877 | 0.01733381 | 233465.3 | 2.68704 | 0.01995641 | 268788.5 | 2.66551 | 0.02256194 | 303881.8 | 2.64265 | 0.02500695 | 336813.1 | 2.620127 | 0.02716927 | 365936.9 | 2.596401 | 0.02896872 | 390173.3 | 2.573302 | 0.03038919 | 409305.2 | 2.55005 | 0.03161422 | 425805 | 2.526646 | 0.03294169 | 443684.3 | 2.536938 | 0.03670785 | 494409.9 | 2.547109 | 0.04072434 | 548507.2 | 2.557086 | 0.04498581 | 605904 | 2.566871 | 0.04951542 | 666912.3 | 2.576451 | 0.05429309 | 731261.6 | 2.585777 | 0.05930313 | 798740.8 | 2.594805 | 0.06455876 | 869527.7 | 2.604351 | 0.07005859 | 943603.6 | 2.612751 | 0.07574436 | 1020184.0 | 2.620766 | 0.08154526 | 1098315.1 | 2.61878 | 0.08650378 | 1165100.2 | 2.616677 | 0.09125663 | 1229115.3 | 2.614262 | 0.09574507 | 1289569.2 | 2.612371 | 0.1000064 | 1346964.1 | 2.609527 | 0.1040897 | 1401961.1 | 2.606571 | 0.1079792 | 1454347.9 | 2.603462 | 0.1116698 | 1504055.5 | 2.600945 | 0.1151931 | 1551510.2 | 2.597582 | 0.1185527 | 1596759.8 | 2.594146 | 0.1217673 | 1640057.4 | 2.571843 | 0.1232372 | 1659854.1 | 2.550335 | 0.1243407 | 1674717.1 | 2.527974 | 0.125169 | 1685873.2 | 2.505649 | 0.1257922 | 1694267.7 | 2.484067 | 0.1262302 | 1700166.9 | 2.461868 | 0.126467 | 1703356.2 | 2.439723 | 0.1265137 | 1703984.8 | 2.418387 | 0.1264389 | 1702977.2 | 2.396484 | 0.1262351 | 1700232.2 | 2.374811 | 0.1258992 | 1695708.6 | 2.358691 | 0.1262544 | 1700492.1 | 2.342275 | 0.1266642 | 1706012.5 | 2.325792 | 0.1272292 | 1713621.8 | 2.30945 | 0.128033 | 1724448.7 | 2.292762 | 0.1287409 | 1733983.2 | 2.276712 | 0.1294163 | 1743079.4 | 2.260601 | 0.1300615 | 1751769.3 | 2.244468 | 0.130681 | 1760113.9 | 2.22832 | 0.1312794 | 1768173.6 | 2.21148 | 0.131862 | 1776019.7
934 | 2.748223 | 0.01176911 | 158345.8 | 2.727558 | 0.01403321 | 188807.8 | 2.707131 | 0.01645129 | 221341.6 | 2.685456 | 0.01898028 | 255367.5 | 2.663997 | 0.02150851 | 289383.1 | 2.641204 | 0.02388907 | 321412.1 | 2.618747 | 0.02600602 | 349894.3 | 2.595076 | 0.02776594 | 373572.9 | 2.572008 | 0.02914732 | 392158.5 | 2.548819 | 0.03029413 | 407588.1 | 2.525487 | 0.03148856 | 423658.3 | 2.535821 | 0.03515546 | 472994.1 | 2.546039 | 0.03908073 | 525806.1 | 2.556111 | 0.0432444 | 581825.7 | 2.565978 | 0.0476747 | 641432.6 | 2.57565 | 0.05236394 | 704523.3 | 2.585095 | 0.05729117 | 770815.9 | 2.594249 | 0.06245583 | 840303.1 | 2.603925 | 0.0678712 | 913163.4 | 2.612452 | 0.07351455 | 989091.1 | 2.620636 | 0.07929797 | 1066903.3 | 2.618798 | 0.08429027 | 1134071.5 | 2.616742 | 0.08916163 | 1199612.6 | 2.614463 | 0.09375352 | 1261393.4 | 2.612685 | 0.09811291 | 1320046.2 | 2.609914 | 0.1022757 | 1376054.5 | 2.607013 | 0.1062602 | 1429662.9 | 2.603982 | 0.1100422 | 1480546.5 | 2.601502 | 0.1136519 | 1529112.8 | 2.59821 | 0.1170917 | 1575393.9 | 2.594795 | 0.1203949 | 1619836.6 | 2.572523 | 0.1219724 | 1641060.8 | 2.550982 | 0.1232702 | 1658521.7 | 2.528665 | 0.124195 | 1670963.8 | 2.506332 | 0.1249097 | 1680579.2 | 2.484714 | 0.1254304 | 1687585.5 | 2.462476 | 0.1257543 | 1691943.7 | 2.440314 | 0.1258742 | 1693556.6 | 2.418911 | 0.125849 | 1693217.0 | 2.396943 | 0.1257021 | 1691240.8 | 2.375147 | 0.1254268 | 1687536.9 | 2.359006 | 0.1257529 | 1691924.2 | 2.34281 | 0.1261397 | 1697128.2 | 2.32659 | 0.126576 | 1702999.5 | 2.31013 | 0.1270654 | 1709583.5 | 2.29311 | 0.1278423 | 1720036.4 | 2.277019 | 0.1285694 | 1729818.2 | 2.260985 | 0.1292458 | 1738919.6 | 2.244879 | 0.1298933 | 1747630.9 | 2.228751 | 0.1305162 | 1756011.9 | 2.211923 | 0.13112 | 1764135.3
935 | 2.746541 | 0.01112817 | 149562.3 | 2.72589 | 0.01328515 | 178552 | 2.705507 | 0.01560417 | 209719.6 | 2.683876 | 0.01804009 | 242458.2 | 2.662476 | 0.02049027 | 275388.5 | 2.639755 | 0.02280756 | 306532.9 | 2.617355 | 0.02487567 | 334328.3 | 2.593746 | 0.02660062 | 357511.5 | 2.570715 | 0.02793647 | 375465.3 | 2.547558 | 0.02901356 | 389941.3 | 2.524306 | 0.03009626 | 404492.8 | 2.534671 | 0.03364438 | 452179.4 | 2.544945 | 0.03746541 | 503533.9 | 2.555097 | 0.04154298 | 558336.3 | 2.56505 | 0.04587147 | 616511.2 | 2.57481 | 0.05046737 | 678279.9 | 2.584357 | 0.05531122 | 743381.1 | 2.593643 | 0.06038662 | 811594.3 | 2.603452 | 0.06571309 | 883181.9 | 2.612094 | 0.07128937 | 958126.9 | 2.620434 | 0.07704736 | 1035514.1 | 2.618754 | 0.08207059 | 1103026.1 | 2.616755 | 0.08699883 | 1169261.6 | 2.61462 | 0.0917181 | 1232688.4 | 2.612945 | 0.09618335 | 1292701.3 | 2.610271 | 0.1004278 | 1349746.8 | 2.607426 | 0.1044988 | 1404460.3 | 2.604464 | 0.1083785 | 1456603.1 | 2.60204 | 0.112066 | 1506164.0 | 2.598806 | 0.1155954 | 1553598.7 | 2.59543 | 0.1189689 | 1598937.8 | 2.573208 | 0.1206633 | 1621710.6 | 2.551588 | 0.1221024 | 1641053.1 | 2.529365 | 0.1231779 | 1655507.0 | 2.507016 | 0.1239921 | 1666450.1 | 2.485378 | 0.1245948 | 1674550.0 | 2.463103 | 0.1250067 | 1680086.0 | 2.44091 | 0.1252125 | 1682851.5 | 2.419472 | 0.1252365 | 1683174.8 | 2.397432 | 0.1251475 | 1681979.0 | 2.375541 | 0.1249272 | 1679018.1 | 2.359418 | 0.125274 | 1683678.6 | 2.343227 | 0.1255825 | 1687824.3 | 2.326976 | 0.1259988 | 1693420.1 | 2.310827 | 0.1264644 | 1699677.7 | 2.293738 | 0.1269783 | 1706584.2 | 2.277443 | 0.1276659 | 1715825.9 | 2.261281 | 0.1284013 | 1725709.2 | 2.245253 | 0.1290788 | 1734815.5 | 2.229155 | 0.1297288 | 1743550.8 | 2.212348 | 0.130356 | 1751980.4
936 | 2.744857 | 0.01051797 | 141210.2 | 2.724236 | 0.01257112 | 168775 | 2.703897 | 0.01479956 | 198693.2 | 2.682311 | 0.01713804 | 230088.6 | 2.660963 | 0.0195068 | 261890.6 | 2.638303 | 0.0217625 | 292174.8 | 2.615965 | 0.02377795 | 319233.5 | 2.592399 | 0.02546778 | 341920.4 | 2.569423 | 0.02676632 | 359354.2 | 2.546293 | 0.02777006 | 372830 | 2.523078 | 0.02874472 | 385915.4 | 2.533515 | 0.03217381 | 431953 | 2.543838 | 0.03589291 | 481884.2 | 2.554037 | 0.03987714 | 535375 | 2.564088 | 0.04410661 | 592158.1 | 2.573931 | 0.0486051 | 652553.1 | 2.583572 | 0.05336046 | 716396.7 | 2.592983 | 0.05835352 | 783431.6 | 2.60292 | 0.06358661 | 853689.1 | 2.611692 | 0.06907632 | 927391.7 | 2.620164 | 0.07479579 | 1004179.0 | 2.618637 | 0.07984628 | 1071985.0 | 2.616771 | 0.08480846 | 1138605.3 | 2.614702 | 0.08964252 | 1203505.5 | 2.61315 | 0.09421233 | 1264858.0 | 2.610589 | 0.09854864 | 1323075.6 | 2.607813 | 0.1026981 | 1378784.5 | 2.604906 | 0.1066718 | 1432133.4 | 2.602564 | 0.1104456 | 1482799.6 | 2.599362 | 0.1140593 | 1531315.3 | 2.596063 | 0.1175086 | 1577624.4 | 2.573859 | 0.1193112 | 1601825.2 | 2.552249 | 0.1208579 | 1622591.3 | 2.530028 | 0.1221163 | 1639485.6 | 2.507696 | 0.1230323 | 1651784.1 | 2.486057 | 0.1237254 | 1661089.0 | 2.463743 | 0.1242222 | 1667758.9 | 2.44151 | 0.1245159 | 1671701.9 | 2.42006 | 0.1246087 | 1672947.7 | 2.397941 | 0.1245688 | 1672412.3 | 2.375985 | 0.1244044 | 1670205.4 | 2.359827 | 0.1247895 | 1675375.3 | 2.343717 | 0.1251334 | 1679992.7 | 2.327482 | 0.125433 | 1684014.0 | 2.311182 | 0.1258318 | 1689368.6 | 2.294224 | 0.1263281 | 1696031.9 | 2.278009 | 0.12687 | 1703306.7 | 2.261734 | 0.1275002 | 1711768.1 | 2.245564 | 0.1282361 | 1721648.0 | 2.229519 | 0.1289165 | 1730782.8 | 2.212745 | 0.12957 | 1739555.9
937 | 2.743192 | 0.009935621 | 133249.4 | 2.722591 | 0.01189158 | 159481.3 | 2.702284 | 0.01403408 | 188215 | 2.680748 | 0.01627969 | 218331.6 | 2.659456 | 0.01856459 | 248975 | 2.63685 | 0.02075414 | 278339.7 | 2.614574 | 0.02271947 | 304697.2 | 2.591052 | 0.02436509 | 326767.1 | 2.568112 | 0.02563344 | 343777.3 | 2.545028 | 0.02657127 | 356354.8 | 2.521837 | 0.02743261 | 367906.4 | 2.532343 | 0.03076186 | 412556 | 2.542697 | 0.0343636 | 460860 | 2.552954 | 0.03824087 | 512859 | 2.563087 | 0.04238255 | 568404.3 | 2.573015 | 0.04677875 | 627362.9 | 2.582749 | 0.05144163 | 689898.2 | 2.592263 | 0.05635269 | 755761.8 | 2.602337 | 0.06149425 | 824716.7 | 2.611246 | 0.06689324 | 897124.1 | 2.619829 | 0.07254758 | 972956 | 2.61845 | 0.07761882 | 1040967.9 | 2.616738 | 0.08261156 | 1107926.8 | 2.614726 | 0.0875093 | 1173611.9 | 2.613307 | 0.09219637 | 1236471.5 | 2.610857 | 0.09663666 | 1296021.5 | 2.60817 | 0.1008639 | 1352714.7 | 2.60532 | 0.1049227 | 1407148.2 | 2.60305 | 0.1087919 | 1459038.2 | 2.5999 | 0.1124771 | 1508461.7 | 2.596665 | 0.1160151 | 1555911.4 | 2.574491 | 0.1179073 | 1581287.6 | 2.552931 | 0.1195684 | 1603565.6 | 2.530641 | 0.1209763 | 1622446.9 | 2.508383 | 0.1220255 | 1636518.2 | 2.486739 | 0.1228222 | 1647203.7 | 2.464399 | 0.1234011 | 1654967.2 | 2.442128 | 0.123783 | 1660088.5 | 2.420652 | 0.1239611 | 1662477.6 | 2.398489 | 0.1239636 | 1662511.2 | 2.376464 | 0.1238603 | 1661124.7 | 2.360261 | 0.1242819 | 1666779.7 | 2.344095 | 0.1246637 | 1671900.6 | 2.327991 | 0.1250031 | 1676451.5 | 2.311768 | 0.1252984 | 1680412.0 | 2.294721 | 0.1256376 | 1684961.4 | 2.27832 | 0.1261708 | 1692112.2 | 2.262209 | 0.1267371 | 1699707.3 | 2.245991 | 0.1273571 | 1708021.4 | 2.22986 | 0.1280766 | 1717671.6 | 2.213111 | 0.128761 | 1726849.6
938 | 2.741551 | 0.009384743 | 125727.2 | 2.720959 | 0.01124374 | 150632.2 | 2.700674 | 0.01330052 | 178186.9 | 2.679179 | 0.01545682 | 207074.8 | 2.657942 | 0.0176617 | 236613.5 | 2.635397 | 0.01978356 | 265040.1 | 2.613171 | 0.02169764 | 290682.9 | 2.589706 | 0.02329974 | 312146.2 | 2.566787 | 0.0245307 | 328637.4 | 2.543743 | 0.02541635 | 340502.5 | 2.520602 | 0.02616373 | 350515.1 | 2.531127 | 0.02939491 | 393803.1 | 2.541546 | 0.03287516 | 440427.9 | 2.551858 | 0.03664763 | 490967.6 | 2.562039 | 0.04069417 | 545179.1 | 2.572066 | 0.04499026 | 602733.8 | 2.581885 | 0.04955759 | 663922.3 | 2.591494 | 0.05438032 | 728532.3 | 2.601699 | 0.05943959 | 796311.2 | 2.610738 | 0.06474279 | 867358.1 | 2.619453 | 0.07030846 | 941921.3 | 2.618197 | 0.07539024 | 1010001.7 | 2.616635 | 0.08041011 | 1077252.9 | 2.614742 | 0.08534194 | 1143324.6 | 2.613404 | 0.0901402 | 1207606.7 | 2.611066 | 0.09468624 | 1268510.0 | 2.608491 | 0.09899894 | 1326287.1 | 2.605707 | 0.1031354 | 1381703.1 | 2.603491 | 0.1070976 | 1434784.1 | 2.600429 | 0.1108638 | 1485240.6 | 2.597219 | 0.1144848 | 1533751.3 | 2.57512 | 0.1164659 | 1560291.5 | 2.553584 | 0.118237 | 1584019.7 | 2.531284 | 0.1197519 | 1604314.9 | 2.509058 | 0.1209734 | 1620679.2 | 2.48741 | 0.1218786 | 1632805.5 | 2.465071 | 0.1225453 | 1641737.7 | 2.442761 | 0.1230144 | 1648021.5 | 2.421243 | 0.1232818 | 1651604.2 | 2.399074 | 0.1233464 | 1652469.8 | 2.376956 | 0.1232935 | 1651760.9 | 2.360729 | 0.1237522 | 1657906.2 | 2.344523 | 0.1241712 | 1663518.9 | 2.328356 | 0.1245481 | 1668568.4 | 2.312246 | 0.1248827 | 1673051.6 | 2.295384 | 0.1251716 | 1676921.6 | 2.278996 | 0.1254202 | 1680252.7 | 2.262548 | 0.1259808 | 1687762.1 | 2.246345 | 0.126582 | 1695816.4 | 2.230213 | 0.1272287 | 1704481.3 | 2.213438 | 0.127931 | 1713889.2
939 | 2.739924 | 0.008867125 | 118666.2 | 2.719346 | 0.01062988 | 142256.6 | 2.699074 | 0.01259795 | 168594.8 | 2.677614 | 0.01466755 | 196291.6 | 2.656425 | 0.01679168 | 224718.3 | 2.633936 | 0.01884974 | 252260.7 | 2.611765 | 0.02070798 | 277129 | 2.588348 | 0.02227004 | 298033.6 | 2.565471 | 0.02345865 | 313940.4 | 2.542437 | 0.02429522 | 325136.1 | 2.519351 | 0.02495156 | 333919.6 | 2.529891 | 0.02806782 | 375623.6 | 2.540382 | 0.03144267 | 420788.3 | 2.550728 | 0.0350997 | 469729.4 | 2.560966 | 0.03903653 | 522414.8 | 2.571079 | 0.04324299 | 578708.7 | 2.580981 | 0.04770827 | 638466.3 | 2.590688 | 0.05243882 | 701773.8 | 2.600999 | 0.05741811 | 768410.3 | 2.610179 | 0.06262662 | 838114.3 | 2.619034 | 0.06809991 | 911361.7 | 2.617881 | 0.07316411 | 979134.5 | 2.616464 | 0.07820561 | 1046603.5 | 2.61472 | 0.08316771 | 1113009.9 | 2.613438 | 0.08803475 | 1178144.1 | 2.611225 | 0.09269049 | 1240450.6 | 2.608766 | 0.09710367 | 1299510.9 | 2.606065 | 0.1013152 | 1355873.1 | 2.603905 | 0.1053601 | 1410003.7 | 2.600919 | 0.1092202 | 1461663.0 | 2.597756 | 0.1129056 | 1510984.2 | 2.575721 | 0.1149905 | 1538885.3 | 2.554214 | 0.1168557 | 1563846.6 | 2.531964 | 0.118482 | 1585610.6 | 2.509676 | 0.1198584 | 1604031.5 | 2.488084 | 0.1208835 | 1617749.9 | 2.465752 | 0.1216564 | 1628093.3 | 2.443408 | 0.1222087 | 1635484.6 | 2.421851 | 0.122564 | 1640239.5 | 2.399664 | 0.1227129 | 1642231.9 | 2.37749 | 0.1226949 | 1641991.5 | 2.361222 | 0.1231965 | 1648704.1 | 2.344984 | 0.1236557 | 1654848.9 | 2.328779 | 0.1240701 | 1660395.2 | 2.312607 | 0.1244424 | 1665377.3 | 2.295785 | 0.1247704 | 1669766.8 | 2.279735 | 0.1250566 | 1673597.2 | 2.263307 | 0.1252946 | 1676782.3 | 2.246814 | 0.1257658 | 1683088.4 | 2.230429 | 0.1264051 | 1691643.4 | 2.213708 | 0.12708 | 1700675.4
940 | 2.738304 | 0.008376664 | 111983.3 | 2.717742 | 0.01005161 | 134374.7 | 2.697488 | 0.01192629 | 159436.3 | 2.676067 | 0.01391015 | 185957.5 | 2.654915 | 0.01595537 | 213299.1 | 2.632473 | 0.01794755 | 239931.5 | 2.610359 | 0.01975352 | 264074.6 | 2.586981 | 0.02127103 | 284361.3 | 2.564152 | 0.02242699 | 299814.7 | 2.54114 | 0.02320641 | 310234.4 | 2.518068 | 0.02378009 | 317903.7 | 2.52866 | 0.02678403 | 358061.7 | 2.539178 | 0.03005991 | 401855.3 | 2.54958 | 0.03359291 | 449086.2 | 2.55988 | 0.03742152 | 500268.8 | 2.570044 | 0.04153214 | 555221.6 | 2.580046 | 0.04589602 | 613560 | 2.58984 | 0.05053278 | 675546.4 | 2.600245 | 0.05542416 | 740936.7 | 2.609566 | 0.06054995 | 809460.7 | 2.618551 | 0.06592503 | 881317.4 | 2.617518 | 0.07094553 | 948433.9 | 2.616228 | 0.0759999 | 1016003.0 | 2.614631 | 0.08098899 | 1082699.6 | 2.613457 | 0.08589026 | 1148222.2 | 2.611334 | 0.09065408 | 1211907.2 | 2.608982 | 0.09517241 | 1272310.4 | 2.606388 | 0.09946431 | 1329686.6 | 2.604295 | 0.1035865 | 1384793.6 | 2.60136 | 0.107539 | 1437632.8 | 2.598291 | 0.1112985 | 1487891.6 | 2.576279 | 0.1134771 | 1517015.7 | 2.554839 | 0.1154338 | 1543174.1 | 2.532618 | 0.1171711 | 1566399.9 | 2.510307 | 0.1186544 | 1586228.3 | 2.488764 | 0.1198417 | 1602101.9 | 2.466417 | 0.1207301 | 1613978.2 | 2.444072 | 0.1213671 | 1622494.2 | 2.422478 | 0.1218113 | 1628431.4 | 2.400246 | 0.1220518 | 1631647.6 | 2.378071 | 0.1220871 | 1632119.2 | 2.36176 | 0.1226144 | 1639167.7 | 2.345478 | 0.1231107 | 1645803.4 | 2.329233 | 0.1235678 | 1651913.1 | 2.313025 | 0.1239789 | 1657409.4 | 2.296144 | 0.1243448 | 1662301.3 | 2.280015 | 0.1246697 | 1666643.8 | 2.263975 | 0.1249485 | 1670371.4 | 2.24765 | 0.1251824 | 1673498.6 | 2.231112 | 0.1255269 | 1678104.1 | 2.21382 | 0.126208 | 1687208.8
941 | 2.736707 | 0.007910983 | 105645.4 | 2.716142 | 0.009500958 | 126878.4 | 2.695912 | 0.01128601 | 150716.5 | 2.674532 | 0.01319381 | 176193.7 | 2.653417 | 0.0151544 | 202376 | 2.63102 | 0.01707829 | 228068.1 | 2.608951 | 0.01883295 | 251500.4 | 2.585623 | 0.02030363 | 271140.2 | 2.562814 | 0.02142587 | 286127 | 2.539847 | 0.02216208 | 295958.4 | 2.516787 | 0.02264787 | 302445.9 | 2.527414 | 0.02555487 | 341266.7 | 2.537949 | 0.02871752 | 383501.6 | 2.548425 | 0.032139 | 429193 | 2.558762 | 0.03585394 | 478803.3 | 2.568981 | 0.03985321 | 532210.6 | 2.579072 | 0.0441249 | 589256 | 2.58895 | 0.0486607 | 649828.2 | 2.599456 | 0.05345952 | 713913 | 2.608886 | 0.05850809 | 781333 | 2.618017 | 0.06378437 | 851793.8 | 2.617113 | 0.06875181 | 918130.4 | 2.615929 | 0.07379584 | 985489.7 | 2.614476 | 0.07880725 | 1052413.6 | 2.613447 | 0.08373859 | 1118268.0 | 2.611379 | 0.08857467 | 1182850.3 | 2.609145 | 0.09319743 | 1244583.9 | 2.606669 | 0.09758477 | 1303173.6 | 2.604652 | 0.1017804 | 1359203.8 | 2.601773 | 0.1058129 | 1413054.6 | 2.598788 | 0.1096648 | 1464494.2 | 2.576814 | 0.1119163 | 1494560.1 | 2.55544 | 0.1139776 | 1522088.0 | 2.533246 | 0.1158128 | 1546595.5 | 2.510982 | 0.1174039 | 1567843.1 | 2.489388 | 0.1187487 | 1585802.8 | 2.467076 | 0.1197489 | 1599159.7 | 2.444749 | 0.1204921 | 1609084.4 | 2.423117 | 0.1210218 | 1616158.1 | 2.400842 | 0.1213496 | 1620536.0 | 2.378662 | 0.1214675 | 1622110.5 | 2.362339 | 0.1220209 | 1629500.8 | 2.346023 | 0.122544 | 1636486.6 | 2.329731 | 0.123034 | 1643029.7 | 2.313477 | 0.1234888 | 1649103.6 | 2.296557 | 0.1238953 | 1654532.2 | 2.280377 | 0.1242586 | 1659383.2 | 2.26425 | 0.124576 | 1663621.6 | 2.248198 | 0.1248503 | 1667285.4 | 2.232025 | 0.1250802 | 1670354.6 | 2.214754 | 0.1252663 | 1672840.6
942 | 2.735131 | 0.007473697 | 99699.84 | 2.714561 | 0.008976523 | 119747.7 | 2.694348 | 0.01067591 | 142417.7 | 2.672993 | 0.01251035 | 166889.3 | 2.651921 | 0.01439148 | 191983.7 | 2.629573 | 0.01624747 | 216742.8 | 2.607546 | 0.01794602 | 239401.7 | 2.584265 | 0.0193753 | 258468.3 | 2.561484 | 0.02045382 | 272855.9 | 2.538534 | 0.02115564 | 282218.2 | 2.51551 | 0.0215641 | 287667.2 | 2.526137 | 0.02436751 | 325064.9 | 2.536721 | 0.02741818 | 365761.2 | 2.547234 | 0.03074005 | 410075.2 | 2.557617 | 0.03432808 | 457939.9 | 2.567906 | 0.0382161 | 509806.4 | 2.578052 | 0.04239149 | 565506.6 | 2.588027 | 0.04682454 | 624643.8 | 2.598627 | 0.05153125 | 687431.9 | 2.608147 | 0.05649259 | 753616.6 | 2.61743 | 0.06168521 | 822886.6 | 2.61665 | 0.06658861 | 888298.4 | 2.615582 | 0.07159786 | 955122.4 | 2.614257 | 0.07662429 | 1022175.3 | 2.613371 | 0.08158245 | 1088317.7 | 2.611402 | 0.08645298 | 1153291.0 | 2.609264 | 0.09118133 | 1216367.7 | 2.606893 | 0.09567199 | 1276273.5 | 2.604976 | 0.09994331 | 1333253.4 | 2.602167 | 0.104053 | 1388077.2 | 2.599229 | 0.1079972 | 1440693.5 | 2.577344 | 0.1103229 | 1471718.5 | 2.555999 | 0.1124824 | 1500526.1 | 2.533867 | 0.1144106 | 1526248.3 | 2.511639 | 0.1161136 | 1548966.0 | 2.49001 | 0.1175649 | 1568327.1 | 2.467749 | 0.1187177 | 1583706.1 | 2.445412 | 0.119581 | 1595222.0 | 2.423772 | 0.1201951 | 1603413.8 | 2.401463 | 0.1206127 | 1608985.5 | 2.379236 | 0.1208259 | 1611828.6 | 2.36292 | 0.1214122 | 1619650.3 | 2.3466 | 0.1219643 | 1627016.1 | 2.330281 | 0.1224822 | 1633924.2 | 2.31398 | 0.1229668 | 1640389.4 | 2.297012 | 0.1234157 | 1646377.5 | 2.280788 | 0.1238228 | 1651808.2 | 2.26461 | 0.124179 | 1656560.2 | 2.248477 | 0.1244923 | 1660738.6 | 2.232409 | 0.124762 | 1664337.6 | 2.215741 | 0.1249893 | 1667369.5
943 | 2.733565 | 0.007062319 | 94112.1 | 2.713002 | 0.008481051 | 113018.1 | 2.692799 | 0.01009514 | 134527.3 | 2.67146 | 0.01185519 | 157981.7 | 2.650425 | 0.01366039 | 182037.7 | 2.628119 | 0.01545076 | 205896.1 | 2.606144 | 0.0170937 | 227789.7 | 2.582896 | 0.01847989 | 246262.1 | 2.56016 | 0.0195195 | 260115.9 | 2.537212 | 0.02017959 | 268912.1 | 2.514212 | 0.02052667 | 273537.3 | 2.52486 | 0.02321917 | 309417.5 | 2.53548 | 0.02617196 | 348766.3 | 2.546011 | 0.02938198 | 391542.8 | 2.556471 | 0.03285171 | 437780.3 | 2.5668 | 0.03662813 | 488104.6 | 2.576999 | 0.04069087 | 542244.4 | 2.587068 | 0.0450289 | 600052.8 | 2.59775 | 0.04963666 | 661455.6 | 2.607376 | 0.05450435 | 726322.3 | 2.616771 | 0.05962328 | 794536.8 | 2.616135 | 0.06445779 | 858961.3 | 2.615191 | 0.06941948 | 925080.6 | 2.613976 | 0.07444228 | 992014.1 | 2.613231 | 0.07942327 | 1058390.5 | 2.611403 | 0.08432374 | 1123693.9 | 2.60932 | 0.08912724 | 1187705.1 | 2.607061 | 0.09371819 | 1248883.9 | 2.605263 | 0.09807856 | 1306990.0 | 2.602524 | 0.1022615 | 1362731.7 | 2.599639 | 0.1062823 | 1416312.0 | 2.577844 | 0.1087017 | 1448553.1 | 2.556534 | 0.1109403 | 1478385.2 | 2.534469 | 0.1129737 | 1505482.2 | 2.512265 | 0.1147786 | 1529534.1 | 2.490682 | 0.1163338 | 1550258.4 | 2.468385 | 0.1176373 | 1567628.8 | 2.446061 | 0.1186164 | 1580676.8 | 2.424443 | 0.1193341 | 1590240.6 | 2.402095 | 0.1198402 | 1596984.6 | 2.379817 | 0.1201396 | 1600974.5 | 2.363493 | 0.1207737 | 1609423.7 | 2.347174 | 0.1213662 | 1617319.6 | 2.330856 | 0.1219156 | 1624641.6 | 2.314535 | 0.1224292 | 1631485.4 | 2.297521 | 0.1229082 | 1637868.3 | 2.281245 | 0.1233533 | 1643799.7 | 2.26502 | 0.1237548 | 1649150.4 | 2.248835 | 0.1241092 | 1653873.1 | 2.232695 | 0.1244183 | 1657991.6 | 2.215921 | 0.1246849 | 1661545.1
944 | 2.732011 | 0.006670823 | 88800.89 | 2.711454 | 0.008014666 | 106689.9 | 2.691266 | 0.00954631 | 127078.9 | 2.66994 | 0.01122835 | 149469.9 | 2.648934 | 0.01295993 | 172520.4 | 2.626668 | 0.01468342 | 195463.3 | 2.604737 | 0.01627574 | 216659.9 | 2.581531 | 0.01761456 | 234482.1 | 2.558824 | 0.01861998 | 247866 | 2.535907 | 0.01923539 | 256058.3 | 2.512896 | 0.01952358 | 259894.6 | 2.523586 | 0.02211804 | 294431.7 | 2.534211 | 0.0249686 | 332377.9 | 2.544787 | 0.0280664 | 373615.3 | 2.555294 | 0.03143565 | 418466.1 | 2.565661 | 0.03508315 | 467021.1 | 2.575934 | 0.03903096 | 519573.6 | 2.586063 | 0.04327284 | 576040.8 | 2.596838 | 0.04777645 | 635992.1 | 2.606566 | 0.05255369 | 699586 | 2.616047 | 0.05758627 | 766578.8 | 2.615569 | 0.06236574 | 830202.4 | 2.614746 | 0.06726839 | 895465.6 | 2.613643 | 0.07226497 | 961979.3 | 2.613029 | 0.07726293 | 1028511.2 | 2.611341 | 0.08219003 | 1094100.0 | 2.609348 | 0.08702899 | 1158515.4 | 2.607185 | 0.09172241 | 1220993.4 | 2.605498 | 0.09618423 | 1280388.4 | 2.602849 | 0.1004383 | 1337018.2 | 2.600037 | 0.1045353 | 1391556.9 | 2.578294 | 0.1070476 | 1424999.2 | 2.55706 | 0.1093615 | 1455801.8 | 2.535032 | 0.1114976 | 1484237.9 | 2.512881 | 0.1133965 | 1509515.1 | 2.491341 | 0.115064 | 1531713.0 | 2.469009 | 0.1164794 | 1550554.4 | 2.44672 | 0.1175977 | 1565440.5 | 2.425106 | 0.1184384 | 1576632.6 | 2.40274 | 0.119029 | 1584493.6 | 2.380433 | 0.1194185 | 1589679.7 | 2.364082 | 0.120092 | 1598644.6 | 2.347745 | 0.1207302 | 1607140.6 | 2.331423 | 0.1213257 | 1615067.3 | 2.315106 | 0.1218752 | 1622381.7 | 2.298078 | 0.1223837 | 1629151.7 | 2.281763 | 0.1228593 | 1635482.4 | 2.265483 | 0.123297 | 1641308.9 | 2.249246 | 0.1236958 | 1646617.9 | 2.233053 | 0.1240488 | 1651317.1 | 2.216218 | 0.1243553 | 1655396.6
945 | 2.730483 | 0.006298808 | 83759.95 | 2.709917 | 0.007572435 | 100696.3 | 2.689739 | 0.009027532 | 120045.8 | 2.668432 | 0.0106296 | 141349.8 | 2.647462 | 0.01228815 | 163404.7 | 2.625228 | 0.01394766 | 185472.5 | 2.603329 | 0.01548585 | 205926.9 | 2.580169 | 0.0167834 | 223181.4 | 2.557484 | 0.01774932 | 236026 | 2.534598 | 0.01833409 | 243802.1 | 2.511595 | 0.01855405 | 246727 | 2.522294 | 0.02106315 | 280092.4 | 2.532936 | 0.0238038 | 316536.8 | 2.543552 | 0.02680311 | 356421 | 2.554077 | 0.03006152 | 399750.4 | 2.564522 | 0.03358555 | 446612.1 | 2.57484 | 0.03742178 | 497625.3 | 2.585019 | 0.0415501 | 552522.7 | 2.595896 | 0.04595558 | 611105.7 | 2.605704 | 0.05063701 | 673358.1 | 2.615293 | 0.05557396 | 739008.4 | 2.614934 | 0.06030935 | 801978.5 | 2.614251 | 0.06514754 | 866315.5 | 2.613267 | 0.07010252 | 932205.6 | 2.612767 | 0.07510297 | 998700.3 | 2.611217 | 0.08005318 | 1064526.9 | 2.60936 | 0.08492235 | 1129275.9 | 2.607255 | 0.08969015 | 1192676.9 | 2.605672 | 0.09425264 | 1253347.7 | 2.603142 | 0.09858812 | 1310999.9 | 2.600397 | 0.1027585 | 1366456.9 | 2.578709 | 0.1053508 | 1400927.9 | 2.557561 | 0.1077535 | 1432878.2 | 2.535564 | 0.1099753 | 1462424.2 | 2.513486 | 0.1119794 | 1489073.8 | 2.491965 | 0.1137529 | 1512657.1 | 2.469669 | 0.1152682 | 1532806.8 | 2.447365 | 0.1165285 | 1549566.5 | 2.425748 | 0.1174928 | 1562389.2 | 2.403404 | 0.1181824 | 1571559.0 | 2.381058 | 0.1186638 | 1577960.8 | 2.364699 | 0.1193745 | 1587412.2 | 2.348341 | 0.1200523 | 1596424.8 | 2.331995 | 0.1206921 | 1604933.2 | 2.315668 | 0.1212918 | 1612907.2 | 2.298642 | 0.1218404 | 1620202.1 | 2.282322 | 0.1223474 | 1626944.5 | 2.266007 | 0.1228165 | 1633182.1 | 2.249717 | 0.12325 | 1638947.2 | 2.233468 | 0.1236453 | 1644203.2 | 2.216577 | 0.1239992 | 1648910.0
946 | 2.728975 | 0.00595047 | 79044.19 | 2.708401 | 0.007153532 | 95025.3 | 2.688222 | 0.00853367 | 113358.6 | 2.666936 | 0.01005921 | 133623.5 | 2.646 | 0.01165417 | 154810.3 | 2.623796 | 0.01324417 | 175931.4 | 2.601937 | 0.01472647 | 195621.8 | 2.578806 | 0.0159836 | 212321.1 | 2.556159 | 0.01690936 | 224618.7 | 2.533271 | 0.01746152 | 231953.4 | 2.510302 | 0.01763223 | 234221.1 | 2.520985 | 0.02004418 | 266260.6 | 2.531666 | 0.02268484 | 301338.4 | 2.542289 | 0.02558368 | 339845.7 | 2.552858 | 0.02872896 | 381626.6 | 2.563358 | 0.03215011 | 427072.1 | 2.57371 | 0.03585729 | 476317.1 | 2.583964 | 0.03986666 | 529576.3 | 2.594906 | 0.04417679 | 586830.8 | 2.604803 | 0.04875266 | 647615.3 | 2.614505 | 0.05360052 | 712012.6 | 2.614237 | 0.05827862 | 774155.2 | 2.613706 | 0.06306267 | 837705 | 2.612841 | 0.06796404 | 902813.2 | 2.61245 | 0.07294641 | 968997.5 | 2.611032 | 0.07791534 | 1035003.2 | 2.60931 | 0.08281108 | 1100036.7 | 2.607293 | 0.08761787 | 1163888.6 | 2.605798 | 0.09227773 | 1225788.8 | 2.603388 | 0.09671154 | 1284686.1 | 2.600722 | 0.1009492 | 1340978.3 | 2.579106 | 0.1036195 | 1376449.9 | 2.55802 | 0.1061128 | 1409569.4 | 2.536087 | 0.1084119 | 1440109.9 | 2.514052 | 0.1105235 | 1468160.5 | 2.492577 | 0.112391 | 1492967.0 | 2.470329 | 0.1140186 | 1514587.4 | 2.447995 | 0.1153956 | 1532879.8 | 2.426392 | 0.1164882 | 1547392.5 | 2.40407 | 0.1173023 | 1558207.0 | 2.381692 | 0.1178687 | 1565730.8 | 2.365327 | 0.118621 | 1575724.0 | 2.348962 | 0.1193378 | 1585246.1 | 2.332599 | 0.1200175 | 1594275.7 | 2.316243 | 0.1206604 | 1602815.3 | 2.299202 | 0.1212592 | 1610769.2 | 2.28288 | 0.1218141 | 1618141.3 | 2.266562 | 0.1223165 | 1624814.2 | 2.250247 | 0.1227823 | 1631001.5 | 2.233948 | 0.1232121 | 1636711.0 | 2.216997 | 0.1236052 | 1641932.9
947 | 2.727478 | 0.005622073 | 74603.01 | 2.706902 | 0.006760068 | 89703.82 | 2.686723 | 0.008063944 | 107005.8 | 2.66545 | 0.009515385 | 126265.9 | 2.644536 | 0.01104896 | 146616 | 2.622368 | 0.01257272 | 166835.7 | 2.600549 | 0.01400281 | 185812.6 | 2.577448 | 0.01521389 | 201883.1 | 2.554834 | 0.01610815 | 213749.7 | 2.531958 | 0.01661675 | 220498.7 | 2.508989 | 0.01674914 | 222255.4 | 2.519688 | 0.01906057 | 252927.3 | 2.53038 | 0.02161243 | 286789.6 | 2.541017 | 0.02440207 | 323807.2 | 2.55163 | 0.02744862 | 364234 | 2.562149 | 0.03075914 | 408163.4 | 2.572576 | 0.03433843 | 455659.4 | 2.582885 | 0.03823539 | 507370.7 | 2.593872 | 0.04243149 | 563051.6 | 2.603877 | 0.04690588 | 622425.2 | 2.613659 | 0.05166179441 | 685534.6 | 2.613503 | 0.05627275 | 746720.4 | 2.613096 | 0.06101217 | 809610.9 | 2.612366 | 0.06585329 | 873851 | 2.612089 | 0.07080054 | 939499.4 | 2.610787 | 0.07577744 | 1005541.0 | 2.609201 | 0.08069659 | 1070816.5 | 2.60731 | 0.0855339 | 1135006.0 | 2.60588 | 0.0902657 | 1197795.4 | 2.60357 | 0.0948025 | 1257997.3 | 2.601019 | 0.0991133 | 1315200.0 | 2.57947 | 0.101858 | 1351621.0 | 2.558441 | 0.1044338 | 1385800.7 | 2.536591 | 0.106818 | 1417439.2 | 2.514582 | 0.1090219 | 1446683.5 | 2.493183 | 0.110994 | 1472852.4 | 2.470954 | 0.1127305 | 1495895.7 | 2.448643 | 0.1142058 | 1515472.6 | 2.42704 | 0.115431 | 1531731.0 | 2.404707 | 0.1163779 | 1544295.2 | 2.382349 | 0.1170366 | 1553036.5 | 2.365969 | 0.1178275 | 1563531.1 | 2.349593 | 0.1185853 | 1573586.8 | 2.333222 | 0.1193058 | 1583147.2 | 2.316854 | 0.1199887 | 1592209.4 | 2.299785 | 0.1206308 | 1600729.9 | 2.283438 | 0.1212346 | 1608742.4 | 2.267116 | 0.1217883 | 1616089.5 | 2.250798 | 0.1222937 | 1622795.6 | 2.234482 | 0.1227564 | 1628936.0 | 2.217488 | 0.1231837 | 1634606.6
948 | 2.725998 | 0.00530956 | 70381.75 | 2.705414 | 0.006388754 | 84687.19 | 2.685242 | 0.007620645 | 101016.7 | 2.663982 | 0.008998492 | 119281 | 2.64308 | 0.01046904 | 138774.1 | 2.620945 | 0.01193041 | 158145.5 | 2.599157 | 0.01330864 | 176414.9 | 2.576098 | 0.01447595 | 191888.4 | 2.553499 | 0.01533617 | 203291.1 | 2.530656 | 0.01581006 | 209572.8 | 2.507671 | 0.01589701 | 210725.4 | 2.518395 | 0.01812284 | 240230.3 | 2.529077 | 0.0205772 | 272764.5 | 2.539751 | 0.02326479 | 308390.3 | 2.550372 | 0.02621308 | 347471.8 | 2.560934 | 0.02940941 | 389841.3 | 2.571424 | 0.03288214 | 435874.6 | 2.581763 | 0.03665098 | 485833.2 | 2.592827 | 0.04072374 | 539820.3 | 2.602904 | 0.04510441 | 597888.9 | 2.612768 | 0.04975308 | 659510.2 | 2.612734 | 0.05430145 | 719801.8 | 2.612425 | 0.05898779 | 781922.3 | 2.611841 | 0.06377572 | 845389.6 | 2.611681 | 0.06867524 | 910336 | 2.610487 | 0.07364173 | 976170.1 | 2.609034 | 0.07858105 | 1041644.1 | 2.607274 | 0.08344498 | 1106118.7 | 2.60593 | 0.08821959 | 1169409.4 | 2.603697 | 0.09284881 | 1230772.8 | 2.601279 | 0.0972537 | 1289162.5 | 2.579799 | 0.1000653 | 1326432.4 | 2.558838 | 0.1027186 | 1361603.9 | 2.537056 | 0.1051917 | 1394386.0 | 2.515102 | 0.1074744 | 1424644.6 | 2.493753 | 0.1095592 | 1452279.9 | 2.471562 | 0.1113911 | 1476563.1 | 2.4493 | 0.1129767 | 1497581.0 | 2.427676 | 0.1143193 | 1515378.4 | 2.405335 | 0.1153893 | 1529561.4 | 2.383021 | 0.1161724 | 1539941.9 | 2.366632 | 0.1169983 | 1550890.4 | 2.350242 | 0.1177932 | 1561427.4 | 2.333858 | 0.1185542 | 1571514.5 | 2.317481 | 0.1192793 | 1581125.9 | 2.300399 | 0.1199616 | 1590170.7 | 2.28403 | 0.1206084 | 1598744.7 | 2.267678 | 0.1212106 | 1606727.4 | 2.251347 | 0.1217689 | 1614128.3 | 2.235029 | 0.1222783 | 1620880.5 | 2.218029 | 0.1227396 | 1626994.7
949 | 2.724544 | 0.00501415 | 66395.86 | 2.703941 | 0.006035512 | 79920.42 | 2.683773 | 0.007202849 | 95377.94 | 2.662527 | 0.008510936 | 112699.2 | 2.641638 | 0.009914878 | 131289.8 | 2.619528 | 0.01131603 | 149843.4 | 2.597772 | 0.01264059 | 167382.8 | 2.574745 | 0.01377038 | 182343.2 | 2.552174 | 0.01459137 | 193214.5 | 2.529344 | 0.01503738 | 199120.4 | 2.506376 | 0.01507768 | 199654.1 | 2.517088 | 0.01722427 | 228078.6 | 2.527784 | 0.01957856 | 259253.4 | 2.538471 | 0.02217481 | 293632.1 | 2.549102 | 0.02501432 | 331232.1 | 2.559713 | 0.02811087 | 372235.7 | 2.570226 | 0.03147414 | 416771 | 2.580634 | 0.0351109 | 464927.9 | 2.591762 | 0.03906964 | 517348.4 | 2.60188 | 0.04333597 | 573841.8 | 2.611859 | 0.04787947 | 634005.4 | 2.611914 | 0.05236375 | 693384.9 | 2.611713 | 0.056988 | 754617.9 | 2.611257 | 0.06173153 | 817430.2 | 2.611225 | 0.06657477 | 881563 | 2.610142 | 0.07151318 | 946955.8 | 2.608807 | 0.07646523 | 1012529.4 | 2.60718 | 0.08135283 | 1077249.5 | 2.605954 | 0.08615827 | 1140881.7 | 2.60379 | 0.09085687 | 1203099.1 | 2.60147 | 0.09536754 | 1262828.1 | 2.580095 | 0.09824446 | 1300923.4 | 2.559206 | 0.1009724 | 1337045.3 | 2.537483 | 0.10353 | 1370913.3 | 2.515608 | 0.1058952 | 1402232.8 | 2.494282 | 0.1080784 | 1431141.8 | 2.47217 | 0.110015 | 1456784.8 | 2.449928 | 0.1117104 | 1479235.7 | 2.428317 | 0.1131507 | 1498307.7 | 2.40598 | 0.114345 | 1514121.8 | 2.383655 | 0.1152717 | 1526392.9 | 2.367296 | 0.1161356 | 1537832.2 | 2.350911 | 0.1169667 | 1548838.0 | 2.334515 | 0.1177639 | 1559394.3 | 2.318122 | 0.1185285 | 1569518.0 | 2.30103 | 0.1192534 | 1579117.9 | 2.28465 | 0.1199411 | 1588223.6 | 2.268276 | 0.1205868 | 1596774.2 | 2.251916 | 0.1211928 | 1604799.0 | 2.235576 | 0.121755 | 1612243.0 | 2.218571 | 0.1222719 | 1619088.0
950 | 2.723105 | 0.004739241 | 62689.54 | 2.702491 | 0.005700963 | 75410.96 | 2.682316 | 0.006806349 | 90032.74 | 2.661078 | 0.008049001 | 106470.2 | 2.640208 | 0.009385897 | 124154.4 | 2.618128 | 0.01072791 | 141906.2 | 2.596399 | 0.01200194 | 158758.8 | 2.573394 | 0.01308958 | 173145.8 | 2.550858 | 0.01387957 | 183595.6 | 2.528031 | 0.01429191 | 189050 | 2.505078 | 0.01430318 | 189199 | 2.515775 | 0.01635858 | 216387.4 | 2.526494 | 0.01862482 | 246364.6 | 2.537174 | 0.02112295 | 279409.3 | 2.54784 | 0.02385821 | 315590.6 | 2.558462 | 0.02685856 | 355278.5 | 2.569015 | 0.03010743 | 398253.9 | 2.579493 | 0.03363215 | 444878 | 2.590653 | 0.03746507 | 495578.9 | 2.600845 | 0.04160347 | 550320.7 | 2.610905 | 0.04605502 | 609204.7 | 2.611047 | 0.05045715 | 667435 | 2.610963 | 0.05501921 | 727780.8 | 2.610611 | 0.05971358 | 789876.8 | 2.610722 | 0.06450466 | 853252.1 | 2.609752 | 0.06940168 | 918028.7 | 2.608525 | 0.07435071 | 983493.2 | 2.607029 | 0.07925953 | 1048425.9 | 2.60593 | 0.08409161 | 1112343.6 | 2.603851 | 0.088834 | 1175074.8 | 2.601599 | 0.09343543 | 1235941.3 | 2.580353 | 0.09639676 | 1275113.1 | 2.55954 | 0.09919621 | 1312143.5 | 2.537881 | 0.1018313 | 1347000.2 | 2.516079 | 0.1042839 | 1379442.3 | 2.494799 | 0.106548 | 1409391.8 | 2.472742 | 0.1086025 | 1436567.3 | 2.450535 | 0.1103958 | 1460289.3 | 2.42897 | 0.1119416 | 1480736.8 | 2.40662 | 0.1132502 | 1498046.4 | 2.384266 | 0.1143009 | 1511945.2 | 2.367931 | 0.115228 | 1524208.8 | 2.351569 | 0.1161053 | 1535813.4 | 2.335187 | 0.1169399 | 1546853.3 | 2.318786 | 0.1177402 | 1557439.2 | 2.301679 | 0.1185038 | 1567539.3 | 2.285285 | 0.1192339 | 1577197.4 | 2.2689 | 0.1199216 | 1586293.5 | 2.252521 | 0.120571 | 1594883.6 | 2.236152 | 0.1211805 | 1602945.9 | 2.219115 | 0.1217495 | 1610473.6
951 | 2.721674 | 0.004476953 | 59157.79 | 2.701059 | 0.005387107 | 71184.42 | 2.680879 | 0.006431555 | 84985.6 | 2.65964 | 0.007609177 | 100546.5 | 2.638788 | 0.008882194 | 117368 | 2.616738 | 0.01017214 | 134413.2 | 2.595033 | 0.01139194 | 150531.3 | 2.57206 | 0.01243669 | 164336.6 | 2.54954 | 0.01319728 | 174386.8 | 2.526738 | 0.01357604 | 179391.7 | 2.503762 | 0.01355609 | 179128.1 | 2.514476 | 0.01552519 | 205147.6 | 2.525191 | 0.01771068 | 234026.3 | 2.535884 | 0.02010824 | 265707.2 | 2.546567 | 0.02275065 | 300623.6 | 2.557195 | 0.02564243 | 338835.2 | 2.567801 | 0.0287903 | 380430.6 | 2.578308 | 0.03220668 | 425574.2 | 2.589526 | 0.03590424 | 474433.2 | 2.599795 | 0.03992529 | 527566.7 | 2.609889 | 0.04426313 | 584886.4 | 2.610154 | 0.04858265 | 641963.9 | 2.610169 | 0.05308267 | 701426.4 | 2.60992 | 0.05771953 | 762697.2 | 2.610163 | 0.06246727 | 825433 | 2.609314 | 0.06731171 | 889446.8 | 2.608196 | 0.07224078 | 954578.8 | 2.606822 | 0.07716604 | 1019660.4 | 2.60585 | 0.08202168 | 1083822.1 | 2.603884 | 0.08679514 | 1146897.9 | 2.601697 | 0.0914634 | 1208583.6 | 2.580552 | 0.09452102 | 1248986.5 | 2.559838 | 0.09739145 | 1286915.9 | 2.538254 | 0.1001008 | 1322717.5 | 2.516512 | 0.1026388 | 1356253.7 | 2.495307 | 0.1049842 | 1387246.0 | 2.473271 | 0.107143 | 1415771.7 | 2.451139 | 0.109041 | 1440851.6 | 2.429602 | 0.1106966 | 1462728.0 | 2.40726 | 0.1121028 | 1481309.2 | 2.3849 | 0.1132704 | 1496737.5 | 2.368557 | 0.1142563 | 1509766.0 | 2.352206 | 0.1151923 | 1522133.6 | 2.335843 | 0.1160792 | 1533852.8 | 2.319461 | 0.1169185 | 1544944.0 | 2.302349 | 0.1177184 | 1555512.6 | 2.285941 | 0.1184852 | 1565644.9 | 2.269541 | 0.1192151 | 1575290.4 | 2.253149 | 0.1199074 | 1584438.3 | 2.236764 | 0.12056 | 1593062.3 | 2.219701 | 0.1211757 | 1601197.4
952 | 2.720269 | 0.004226586 | 55790.8 | 2.699638 | 0.005090668 | 67196.66 | 2.679457 | 0.006079339 | 80247.09 | 2.658221 | 0.007191269 | 94924.52 | 2.63738 | 0.008401817 | 110903.7 | 2.615349 | 0.009641909 | 127272.9 | 2.593673 | 0.01080912 | 142680.1 | 2.570732 | 0.01181649 | 155977.3 | 2.548229 | 0.01254143 | 165546.5 | 2.525447 | 0.01289838 | 170258.2 | 2.502467 | 0.01283548 | 169427.9 | 2.513179 | 0.01473273 | 194471.6 | 2.523883 | 0.01683077 | 222165.6 | 2.534597 | 0.01913845 | 252626.9 | 2.545274 | 0.02168176 | 286198.5 | 2.555937 | 0.02446704 | 322964.1 | 2.566558 | 0.02752099 | 363276.2 | 2.577101 | 0.03082272 | 406859 | 2.588396 | 0.03440128 | 454095.9 | 2.598698 | 0.03829987 | 505557.1 | 2.608863 | 0.04250429 | 561055.3 | 2.609225 | 0.0467522 | 617127.6 | 2.609327 | 0.05117774 | 675544.5 | 2.609192 | 0.05575368 | 735946.8 | 2.609541 | 0.06045586 | 798015.5 | 2.608834 | 0.06524925 | 861288.1 | 2.607823 | 0.07014434 | 925903.1 | 2.606559 | 0.07507328 | 990965 | 2.605717 | 0.07995038 | 1055342.6 | 2.603872 | 0.0847506 | 1118705.3 | 2.601771 | 0.08946065 | 1180877.8 | 2.580694 | 0.09260513 | 1222384.9 | 2.560093 | 0.09555738 | 1261354.5 | 2.538594 | 0.09834126 | 1298101.5 | 2.516913 | 0.1009563 | 1332619.8 | 2.495782 | 0.103388 | 1364718.2 | 2.473786 | 0.1056321 | 1394339.9 | 2.451715 | 0.1076503 | 1420980.6 | 2.430208 | 0.1094072 | 1444172.0 | 2.407909 | 0.1109135 | 1464055.0 | 2.385545 | 0.1121881 | 1480879.7 | 2.369201 | 0.1132294 | 1494625.2 | 2.352848 | 0.114221 | 1507713.3 | 2.336485 | 0.1151629 | 1520146.5 | 2.320116 | 0.1160579 | 1531960.7 | 2.30302 | 0.1168984 | 1543055.6 | 2.286617 | 0.1177023 | 1553667.0 | 2.270205 | 0.1184686 | 1563781.7 | 2.253797 | 0.1192015 | 1573456.5 | 2.237397 | 0.1198977 | 1582646.3 | 2.22032 | 0.1205562 | 1591337.5
953 | 2.718885 | 0.003993048 | 52652.81 | 2.698235 | 0.004808936 | 63411.19 | 2.678046 | 0.005746126 | 75769.09 | 2.656818 | 0.006797316 | 89630.21 | 2.63599 | 0.007945653 | 104772.3 | 2.613969 | 0.009133759 | 120438.8 | 2.592321 | 0.01025262 | 135192.2 | 2.569401 | 0.01122176 | 147971.4 | 2.546931 | 0.01191478 | 157109.7 | 2.524148 | 0.0122468 | 161487.7 | 2.501187 | 0.01215299 | 160250.8 | 2.51187 | 0.01397052 | 184216.9 | 2.522582 | 0.0159834 | 210759 | 2.533299 | 0.01820866 | 240101.5 | 2.543989 | 0.02064987 | 272291.6 | 2.55467 | 0.02334114 | 307779.1 | 2.565295 | 0.02628796 | 346636.1 | 2.575893 | 0.02948655 | 388813.1 | 2.587226 | 0.03295801 | 434588.3 | 2.597573 | 0.03671811 | 484169.3 | 2.607831 | 0.0408011 | 538008.1 | 2.608241 | 0.04495858 | 592829.2 | 2.60845 | 0.04930267 | 650110.9 | 2.608423 | 0.0538187 | 709659.7 | 2.608873 | 0.05846718 | 770955.1 | 2.608299 | 0.06321921 | 833616 | 2.607404 | 0.06806581 | 897523.8 | 2.606247 | 0.07298376 | 962372.5 | 2.605528 | 0.0778791 | 1026923.0 | 2.603807 | 0.08270271 | 1090527.6 | 2.601816 | 0.08744406 | 1153047.7 | 2.580798 | 0.09065073 | 1195331.2 | 2.5603 | 0.09369266 | 1235442.5 | 2.538896 | 0.09655343 | 1273164.9 | 2.51729 | 0.09924218 | 1308619.2 | 2.49622 | 0.1017578 | 1341790.5 | 2.474294 | 0.1040847 | 1372472.8 | 2.452247 | 0.1062136 | 1400544.5 | 2.430807 | 0.1080738 | 1425074.3 | 2.408545 | 0.1096896 | 1446379.6 | 2.386188 | 0.1110617 | 1464472.4 | 2.36985 | 0.112153 | 1478863.1 | 2.353501 | 0.1131984 | 1492647.7 | 2.33714 | 0.1141934 | 1505768.2 | 2.320766 | 0.1151403 | 1518253.1 | 2.303678 | 0.1160338 | 1530035.1 | 2.287285 | 0.1168836 | 1541241.2 | 2.270882 | 0.117688 | 1551847.3 | 2.254467 | 0.1184574 | 1561993.9 | 2.238052 | 0.1191924 | 1571685.1 | 2.220958 | 0.1198949 | 1580948.9
954 | 2.717511 | 0.003772515 | 49692.68 | 2.696854 | 0.004543254 | 59845.09 | 2.676652 | 0.005429322 | 71516.63 | 2.655426 | 0.006425602 | 84639.93 | 2.634612 | 0.007515979 | 99002.7 | 2.612603 | 0.008648705 | 113923.3 | 2.590976 | 0.00972087 | 128046.2 | 2.568081 | 0.01065017 | 140287.2 | 2.545632 | 0.01131825 | 149087.3 | 2.522863 | 0.01162025 | 153065.4 | 2.499899 | 0.01150391 | 151532.9 | 2.510574 | 0.01323601 | 174348.6 | 2.521285 | 0.01517333 | 199867.6 | 2.531995 | 0.01731381 | 228062.6 | 2.542707 | 0.01966402 | 259020.3 | 2.553381 | 0.02225463 | 293144.6 | 2.564039 | 0.02509395 | 330544.9 | 2.574659 | 0.02819998 | 371458.5 | 2.586024 | 0.03155681 | 415675.7 | 2.596453 | 0.03518894 | 463519.1 | 2.606748 | 0.03915437 | 515753 | 2.607234 | 0.04319839 | 569022 | 2.607545 | 0.04746623 | 625239.2 | 2.607606 | 0.05191492 | 683838.7 | 2.608168 | 0.05650475 | 744297.3 | 2.607702 | 0.06121448 | 806335.3 | 2.606946 | 0.06601186 | 869527.8 | 2.60589 | 0.0709036 | 933963.3 | 2.605284 | 0.07580813 | 998567.2 | 2.60369 | 0.08065314 | 1062387.1 | 2.601816 | 0.08542148 | 1125197.1 | 2.580874 | 0.08866579 | 1167932.1 | 2.560454 | 0.09179213 | 1209113.2 | 2.539151 | 0.09473492 | 1247876.4 | 2.517635 | 0.09749897 | 1284285.3 | 2.496628 | 0.1000921 | 1318442.7 | 2.474771 | 0.102504 | 1350213.6 | 2.452761 | 0.1047245 | 1379462.5 | 2.431387 | 0.1067045 | 1405543.7 | 2.40915 | 0.1084259 | 1428217.5 | 2.386832 | 0.109892 | 1447530.5 | 2.370499 | 0.1110317 | 1462541.9 | 2.354153 | 0.1121274 | 1476975.7 | 2.337799 | 0.1131751 | 1490776.1 | 2.321432 | 0.1141741 | 1503935.5 | 2.304345 | 0.115118 | 1516367.9 | 2.28795 | 0.116016 | 1528196.7 | 2.271552 | 0.116869 | 1539432.7 | 2.255145 | 0.1176788 | 1550100.6 | 2.238729 | 0.1184511 | 1560272.5 | 2.221621 | 0.1191899 | 1570004.1
955 | 2.716154 | 0.003562481 | 46876.91 | 2.695486 | 0.004294863 | 56513.97 | 2.675277 | 0.005130005 | 67503.19 | 2.654047 | 0.006072627 | 79906.68 | 2.63324 | 0.007108346 | 93535.2 | 2.611249 | 0.008186004 | 107715.6 | 2.589647 | 0.009212697 | 121225.3 | 2.566774 | 0.010105 | 132966.7 | 2.544336 | 0.01074356 | 141369.1 | 2.521591 | 0.01102514 | 145074.3 | 2.498613 | 0.01088067 | 143173.4 | 2.509292 | 0.01253723 | 164971.2 | 2.519981 | 0.01439542 | 189422.2 | 2.530694 | 0.01645254 | 216490.8 | 2.541412 | 0.01871851 | 246307.6 | 2.5521 | 0.02120435 | 279017.5 | 2.562778 | 0.02394871 | 315129.1 | 2.5734 | 0.0269502 | 354624.3 | 2.584821 | 0.03020174 | 397409.8 | 2.595301 | 0.03372716 | 443799 | 2.605623 | 0.03755107 | 494115.9 | 2.606216 | 0.04148704 | 545907.4 | 2.606593 | 0.04566989 | 600947.4 | 2.606748 | 0.05003988 | 658450 | 2.607422 | 0.05457171 | 718082 | 2.607057 | 0.05923079 | 779388.5 | 2.606435 | 0.06398932 | 842003.7 | 2.60549 | 0.06883787 | 905803.3 | 2.604991 | 0.07373918 | 970297.3 | 2.60352 | 0.07860393 | 1034310.1 | 2.601764 | 0.08339545 | 1097359.2 | 2.580921 | 0.08666404 | 1140369.0 | 2.560565 | 0.08985449 | 1182350.6 | 2.539362 | 0.09288235 | 1222192.7 | 2.517941 | 0.0957273 | 1259628.0 | 2.497008 | 0.0983948 | 1294728.4 | 2.475216 | 0.1008878 | 1327532.7 | 2.453267 | 0.1031947 | 1357887.8 | 2.431925 | 0.1052913 | 1385476.2 | 2.409743 | 0.1071142 | 1409462.6 | 2.387473 | 0.1086891 | 1430185.7 | 2.371149 | 0.1098693 | 1445715.6 | 2.354808 | 0.1110108 | 1460736.0 | 2.338456 | 0.112109 | 1475186.9 | 2.322096 | 0.1131602 | 1489018.5 | 2.305018 | 0.1141576 | 1502142.7 | 2.288632 | 0.1151033 | 1514587.2 | 2.272228 | 0.1160018 | 1526410.4 | 2.25582 | 0.1168591 | 1537690.3 | 2.239406 | 0.1176743 | 1548417.3 | 2.222305 | 0.1184512 | 1558640.9
956 | 2.71482 | 0.0033642 | 44221.54 | 2.69413 | 0.004057777 | 53338.41 | 2.673919 | 0.004848767 | 63735.77 | 2.652688 | 0.005739576 | 75445.23 | 2.63188 | 0.006720234 | 88335.73 | 2.609906 | 0.007745555 | 101813.3 | 2.58833 | 0.008732245 | 114783.1 | 2.565472 | 0.009584765 | 125989.2 | 2.54306 | 0.01019374 | 133994.1 | 2.520316 | 0.01045684 | 137452.4 | 2.497352 | 0.01028573 | 135203.2 | 2.50801 | 0.01187303 | 156067.9 | 2.518685 | 0.01364649 | 179379.5 | 2.529396 | 0.01562528 | 205390.3 | 2.540113 | 0.01780797 | 234081.1 | 2.550824 | 0.02020198 | 265549.7 | 2.561496 | 0.02284471 | 300287.7 | 2.572146 | 0.02573781 | 338316.8 | 2.583597 | 0.02889734 | 379848 | 2.594103 | 0.03230814 | 424682 | 2.604515 | 0.03599451 | 473138.5 | 2.605158 | 0.03982962 | 523550 | 2.605606 | 0.04390797 | 577158.9 | 2.605865 | 0.04819855 | 633557.4 | 2.60663 | 0.05266858 | 692314.7 | 2.606375 | 0.05727234 | 752829.9 | 2.605861 | 0.06199096 | 814855 | 2.605052 | 0.06679351 | 877983.2 | 2.604651 | 0.07167628 | 942166 | 2.603295 | 0.0765548 | 1006292.9 | 2.601663 | 0.08136734 | 1069552.5 | 2.580926 | 0.08465446 | 1112760.9 | 2.560645 | 0.08788663 | 1155246.8 | 2.539526 | 0.0909964 | 1196124.0 | 2.5182 | 0.09392488 | 1234618.0 | 2.497357 | 0.09666743 | 1270668.2 | 2.475633 | 0.09923969 | 1304479.8 | 2.453746 | 0.1016306 | 1335908.0 | 2.432436 | 0.1038258 | 1364762.5 | 2.410329 | 0.1057668 | 1390277.0 | 2.388077 | 0.1074514 | 1412420.2 | 2.371787 | 0.1086722 | 1428468.2 | 2.355465 | 0.1098552 | 1444018.4 | 2.339119 | 0.1109975 | 1459033.7 | 2.32276 | 0.1120985 | 1473505.5 | 2.305684 | 0.113149 | 1487314.3 | 2.289311 | 0.1141489 | 1500457.6 | 2.272918 | 0.1150938 | 1512878.3 | 2.256509 | 0.1159943 | 1524714.5 | 2.240088 | 0.1168526 | 1535997.5 | 2.222981 | 0.1176761 | 1546822.1
957 | 2.713502 | 0.003179622 | 41751.63 | 2.692796 | 0.003832166 | 50320.19 | 2.672572 | 0.004582816 | 60176.97 | 2.651341 | 0.005426396 | 71254.03 | 2.630538 | 0.006351669 | 83403.79 | 2.608575 | 0.007326109 | 96199.17 | 2.587014 | 0.008274466 | 108652 | 2.564181 | 0.009087622 | 119329.6 | 2.541791 | 0.009673319 | 127020.4 | 2.519052 | 0.009911518 | 130148.2 | 2.496094 | 0.009727914 | 127737.3 | 2.506727 | 0.01123793 | 147565.4 | 2.517402 | 0.01293147 | 169803.2 | 2.528097 | 0.01483112 | 194747.5 | 2.538813 | 0.01693291 | 222346.1 | 2.549531 | 0.01924056 | 252647.8 | 2.560218 | 0.02177705 | 285954.5 | 2.570892 | 0.02457287 | 322666.5 | 2.582343 | 0.02763066 | 362818.3 | 2.592907 | 0.03093311 | 406182.7 | 2.603381 | 0.03451374 | 453200.1 | 2.604057 | 0.0382169 | 501826.2 | 2.604603 | 0.04218877 | 553980.9 | 2.604943 | 0.0463985 | 609258.8 | 2.605794 | 0.05079414 | 666978.1 | 2.605651 | 0.05534165 | 726691.4 | 2.605242 | 0.06001215 | 788019.7 | 2.604565 | 0.06477758 | 850594.7 | 2.604268 | 0.06962419 | 914235.5 | 2.603021 | 0.0745066 | 978346.4 | 2.601512 | 0.07934005 | 1041814.6 | 2.580881 | 0.08264073 | 1085155.7 | 2.560694 | 0.08589962 | 1127948.2 | 2.539645 | 0.08907459 | 1169638.8 | 2.518416 | 0.09208697 | 1209194.3 | 2.497671 | 0.09491222 | 1246292.7 | 2.476015 | 0.09755998 | 1281060.5 | 2.454197 | 0.10003 | 1313493.8 | 2.43294 | 0.1023141 | 1343487.2 | 2.410873 | 0.1043784 | 1370593.0 | 2.388665 | 0.1061619 | 1394012.9 | 2.372396 | 0.1074345 | 1410723.0 | 2.356101 | 0.1086632 | 1426856.8 | 2.33978 | 0.1098482 | 1442417.7 | 2.323429 | 0.1109923 | 1457440.6 | 2.306354 | 0.1120915 | 1471873.4 | 2.289979 | 0.1131452 | 1485710.5 | 2.273601 | 0.114144 | 1498825.3 | 2.257206 | 0.1150923 | 1511277.8 | 2.240793 | 0.1159923 | 1523095.1 | 2.223672 | 0.1168533 | 1534400.8
958 | 2.712195 | 0.003004888 | 39416.01 | 2.691481 | 0.003621466 | 47503.85 | 2.671243 | 0.00433026 | 56801.31 | 2.650005 | 0.005129556 | 67285.91 | 2.629212 | 0.006004597 | 78764.08 | 2.607261 | 0.006928157 | 90878.7 | 2.58571 | 0.007836136 | 102788.9 | 2.562899 | 0.008614047 | 112993 | 2.540521 | 0.009175033 | 120351.6 | 2.517805 | 0.009392735 | 123207.3 | 2.494829 | 0.009193679 | 120596.2 | 2.505462 | 0.0106311 | 139451.2 | 2.516123 | 0.01225163 | 160708.3 | 2.526802 | 0.01406722 | 184523.8 | 2.537513 | 0.01608896 | 211043.6 | 2.548238 | 0.01831352 | 240223.8 | 2.558946 | 0.02075624 | 272265.7 | 2.569617 | 0.02345112 | 307615.3 | 2.58109 | 0.02639981 | 346294.1 | 2.591692 | 0.02961077 | 388413.2 | 2.602187 | 0.03307647 | 433873.9 | 2.602958 | 0.0366482 | 480725.3 | 2.60357 | 0.04052077 | 531522.9 | 2.603978 | 0.04463415 | 585479.4 | 2.604931 | 0.04894879 | 642075.9 | 2.604885 | 0.05343864 | 700970.6 | 2.604584 | 0.05805904 | 761577.7 | 2.604017 | 0.06278563 | 823577.8 | 2.603849 | 0.06758975 | 886594.9 | 2.602698 | 0.07246198 | 950505.4 | 2.601307 | 0.07731281 | 1014135.1 | 2.580784 | 0.08062456 | 1057576.3 | 2.560703 | 0.08390314 | 1100582.4 | 2.539731 | 0.08712301 | 1142818.4 | 2.518587 | 0.09021617 | 1183392.3 | 2.497935 | 0.09312726 | 1221577.9 | 2.476368 | 0.09584848 | 1257273.0 | 2.454621 | 0.09839868 | 1290724.7 | 2.433423 | 0.100767 | 1321791.1 | 2.411381 | 0.1029371 | 1350256.1 | 2.389257 | 0.1048372 | 1375180.5 | 2.372997 | 0.1061495 | 1392394.2 | 2.356717 | 0.1074255 | 1409132.4 | 2.340417 | 0.10866 | 1425324.9 | 2.324094 | 0.1098488 | 1440919.2 | 2.307032 | 0.1109918 | 1455912.9 | 2.290657 | 0.1120917 | 1470339.6 | 2.274276 | 0.1131444 | 1484148.5 | 2.257891 | 0.1141472 | 1497302.8 | 2.241496 | 0.1150979 | 1509773.8 | 2.224394 | 0.1159987 | 1521589.6
959 | 2.710907 | 0.002839131 | 37202.89 | 2.690176 | 0.003421948 | 44839.9 | 2.669934 | 0.004092478 | 53626.27 | 2.648687 | 0.004847581 | 63520.86 | 2.627895 | 0.005676866 | 74387.49 | 2.605958 | 0.00655355 | 85875.22 | 2.584419 | 0.007418305 | 97206.64 | 2.561625 | 0.008162432 | 106957.4 | 2.539265 | 0.008697031 | 113962.6 | 2.51656 | 0.008902209 | 116651.1 | 2.493585 | 0.008682181 | 113768 | 2.504205 | 0.01005966 | 131817.9 | 2.514845 | 0.01160372 | 152050.7 | 2.525518 | 0.01333599 | 174749.8 | 2.536217 | 0.01527792 | 200196 | 2.546941 | 0.0174248 | 228328 | 2.557659 | 0.01977845 | 259169.2 | 2.568341 | 0.02236582 | 293073.1 | 2.579841 | 0.02521419 | 330397.2 | 2.590444 | 0.02832718 | 371188.6 | 2.600997 | 0.03168053 | 415129.7 | 2.601842 | 0.03514585 | 460537.8 | 2.602493 | 0.03889891 | 509716.5 | 2.602993 | 0.04290805 | 562250.7 | 2.604037 | 0.04714396 | 617756.4 | 2.604073 | 0.05156545 | 675694 | 2.60388 | 0.05613101 | 735519.4 | 2.603423 | 0.06081289 | 796869 | 2.603386 | 0.06558077 | 859345.4 | 2.602333 | 0.07042446 | 922815.3 | 2.601052 | 0.07528556 | 986513.3 | 2.580636 | 0.07860688 | 1030034.6 | 2.560665 | 0.08190171 | 1073208.8 | 2.539783 | 0.08515062 | 1115781.3 | 2.518714 | 0.08830962 | 1157175.6 | 2.498151 | 0.09130544 | 1196431.7 | 2.476691 | 0.09411004 | 1233182.1 | 2.455009 | 0.09673651 | 1267598.4 | 2.433878 | 0.09918344 | 1299662.0 | 2.411882 | 0.1014446 | 1329291.9 | 2.389808 | 0.1034752 | 1355899.1 | 2.373588 | 0.1048279 | 1373624.6 | 2.357329 | 0.1061445 | 1390877.0 | 2.34104 | 0.1074231 | 1407631.9 | 2.324733 | 0.1086631 | 1423880.3 | 2.307696 | 0.1098535 | 1439478.5 | 2.291343 | 0.1109981 | 1454477.4 | 2.274963 | 0.1120963 | 1468867.6 | 2.258574 | 0.1131512 | 1482690.0 | 2.24218 | 0.1141578 | 1495880.4 | 2.225101 | 0.115113 | 1508396.3
960 | 2.709638 | 0.002683239 | 35123.51 | 2.688889 | 0.003232414 | 42312.2 | 2.668637 | 0.003869481 | 50651.39 | 2.647386 | 0.004581571 | 59972.62 | 2.626593 | 0.005365522 | 70234.52 | 2.604662 | 0.006198067 | 81132.5 | 2.583139 | 0.007020137 | 91893.38 | 2.560366 | 0.007731218 | 101201.4 | 2.538022 | 0.00824271 | 107896.8 | 2.515319 | 0.008430927 | 110360.6 | 2.492355 | 0.008200682 | 107346.7 | 2.502942 | 0.009514181 | 124540.3 | 2.513578 | 0.01098479 | 143790.5 | 2.524241 | 0.01263998 | 165456.9 | 2.534924 | 0.01449849 | 189784.7 | 2.545638 | 0.01656471 | 216831.5 | 2.556368 | 0.01883528 | 246553.2 | 2.567074 | 0.02132635 | 279161.3 | 2.578574 | 0.02407396 | 315127.4 | 2.589191 | 0.0270775 | 354443.6 | 2.599794 | 0.03034054 | 397156.7 | 2.600673 | 0.03369186 | 441025.4 | 2.601404 | 0.03731825 | 488494.7 | 2.601983 | 0.04123011 | 539700.8 | 2.603098 | 0.04537655 | 593977.7 | 2.603228 | 0.04971701 | 650794.2 | 2.603142 | 0.05422738 | 709834.7 | 2.602789 | 0.05886421 | 770530.7 | 2.602865 | 0.06359596 | 832469.2 | 2.601932 | 0.06840033 | 895358.2 | 2.600747 | 0.07326035 | 958975.8 | 2.580434 | 0.07658763 | 1002529.8 | 2.560575 | 0.07989747 | 1045855.4 | 2.539798 | 0.08316731 | 1088657.6 | 2.518806 | 0.0863739 | 1130631.7 | 2.498327 | 0.08944741 | 1170863.9 | 2.476964 | 0.09234406 | 1208780.9 | 2.455366 | 0.09504187 | 1244095.2 | 2.434307 | 0.09756782 | 1277159.8 | 2.41237 | 0.09991537 | 1307889.2 | 2.390312 | 0.1020595 | 1335955.3 | 2.37414 | 0.1034632 | 1354330.2 | 2.35792 | 0.1048252 | 1372158.3 | 2.341661 | 0.1061458 | 1389444.9 | 2.325367 | 0.1074278 | 1406226.0 | 2.308342 | 0.1086679 | 1422459.0 | 2.292006 | 0.1098637 | 1438112.7 | 2.27565 | 0.1110082 | 1453093.7 | 2.259269 | 0.1121088 | 1467500.8 | 2.242871 | 0.113165 | 1481325.8 | 2.225784 | 0.1141777 | 1494582.3
961 | 2.708383 | 0.002537887 | 33186.29 | 2.687622 | 0.003053669 | 39930.84 | 2.667352 | 0.00365642 | 47812.62 | 2.6461 | 0.004331336 | 56638.06 | 2.625309 | 0.005072174 | 66325.52 | 2.603379 | 0.005859713 | 76623.65 | 2.58187 | 0.006640828 | 86837.77 | 2.55912 | 0.007323719 | 95767.5 | 2.536785 | 0.007809541 | 102120.3 | 2.514099 | 0.007981269 | 104365.9 | 2.491124 | 0.007743992 | 101263.1 | 2.501693 | 0.008990769 | 117566.4 | 2.51232 | 0.01039953 | 135987.9 | 2.522967 | 0.01197823 | 156631.5 | 2.533639 | 0.01375112 | 179814.5 | 2.544344 | 0.01573615 | 205771.4 | 2.555074 | 0.01793059 | 234466.7 | 2.565792 | 0.02033202 | 265868.6 | 2.5773 | 0.0229703 | 300367.7 | 2.587949 | 0.02587062 | 338293.3 | 2.59855 | 0.02904013 | 379738.9 | 2.599495 | 0.03227805 | 422079 | 2.600305 | 0.03579515 | 468069.8 | 2.600931 | 0.03959871 | 517806.5 | 2.602131 | 0.04364439 | 570709.2 | 2.602361 | 0.04790649 | 626441.9 | 2.602358 | 0.05235671 | 684634.6 | 2.602109 | 0.05693929 | 744557.9 | 2.602295 | 0.06162951 | 805889 | 2.601494 | 0.06639866 | 868252 | 2.600398 | 0.07123839 | 931537.9 | 2.580184 | 0.07456693 | 975063.1 | 2.560431 | 0.0778906 | 1018524.6 | 2.539767 | 0.08117822 | 1061514.6 | 2.518863 | 0.08441607 | 1103853.9 | 2.498465 | 0.0875555 | 1144906.2 | 2.47718 | 0.0905405 | 1183939.1 | 2.455697 | 0.0933202 | 1220287.4 | 2.434703 | 0.09592237 | 1254314.3 | 2.412826 | 0.09834939 | 1286050.8 | 2.390811 | 0.100587 | 1315310.3 | 2.374661 | 0.1020453 | 1334379.9 | 2.358476 | 0.103458 | 1352853.1 | 2.342255 | 0.1048274 | 1370760.2 | 2.325994 | 0.1061537 | 1388102.5 | 2.308988 | 0.1074361 | 1404871.7 | 2.29266 | 0.108678 | 1421110.7 | 2.276318 | 0.1098755 | 1436770.4 | 2.259958 | 0.1110255 | 1451808.7 | 2.243576 | 0.1121286 | 1466232.5 | 2.226484 | 0.1131874 | 1480078.1
962 | 2.707138 | 0.002399109 | 31338.97 | 2.686369 | 0.002886843 | 37710.12 | 2.666088 | 0.003454231 | 45121.77 | 2.644826 | 0.004094581 | 53486.51 | 2.624036 | 0.004796158 | 62651.04 | 2.602112 | 0.005538416 | 72346.97 | 2.580615 | 0.006279661 | 82029.67 | 2.557877 | 0.006936283 | 90606.96 | 2.53556 | 0.007395636 | 96607.39 | 2.512889 | 0.007558092 | 98729.51 | 2.489905 | 0.007306459 | 95442.48 | 2.50046 | 0.008494729 | 110964.6 | 2.511059 | 0.009842499 | 128570.2 | 2.521698 | 0.011347 | 148223 | 2.532364 | 0.01303836 | 170316.9 | 2.543054 | 0.0149406 | 195165.3 | 2.553772 | 0.01705471 | 222781.5 | 2.564505 | 0.01937272 | 253061 | 2.576038 | 0.02191102 | 286218.2 | 2.586689 | 0.02471204 | 322807.4 | 2.597297 | 0.02777126 | 362769.2 | 2.598309 | 0.03091624 | 403851.2 | 2.599162 | 0.03432486 | 448377.3 | 2.599854 | 0.03800658 | 496470.7 | 2.601144 | 0.04195706 | 548074.9 | 2.601449 | 0.04613561 | 602658.2 | 2.601526 | 0.05050771 | 659769.9 | 2.601395 | 0.05503723 | 718937.9 | 2.601686 | 0.05968486 | 779648.7 | 2.601 | 0.06442178 | 841526 | 2.600015 | 0.06922497 | 904268.8 | 2.579889 | 0.07254916 | 947692 | 2.560233 | 0.07588003 | 991202.3 | 2.539686 | 0.07918588 | 1034385.8 | 2.518884 | 0.08244626 | 1076975.4 | 2.498566 | 0.08563573 | 1118638.6 | 2.477358 | 0.08869555 | 1158608.3 | 2.455981 | 0.09157314 | 1196197.6 | 2.435065 | 0.09424578 | 1231109.5 | 2.41326 | 0.09674815 | 1263797.4 | 2.391304 | 0.09907656 | 1294212.9 | 2.375171 | 0.1005763 | 1313804.0 | 2.359012 | 0.1020387 | 1332906.5 | 2.342818 | 0.1034587 | 1351455.9 | 2.326592 | 0.1048352 | 1369436.4 | 2.309616 | 0.1061649 | 1386805.8 | 2.293317 | 0.1074497 | 1403589.2 | 2.276982 | 0.1086917 | 1419813.5 | 2.260631 | 0.1098935 | 1435512.3 | 2.244265 | 0.1110497 | 1450615.6 | 2.2272 | 0.1121569 | 1465077.7
963 | 2.705915 | 0.002266466 | 29575.54 | 2.685128 | 0.002728895 | 35609.88 | 2.66484 | 0.003265162 | 42607.72 | 2.643569 | 0.00386982 | 50498.02 | 2.622774 | 0.004534209 | 59167.76 | 2.600861 | 0.005236121 | 68327.14 | 2.579376 | 0.005937723 | 77482.49 | 2.556646 | 0.006565673 | 85676.72 | 2.534348 | 0.007002701 | 91379.58 | 2.511679 | 0.007154002 | 93353.93 | 2.488709 | 0.006892719 | 89944.41 | 2.49923 | 0.00802467 | 104715.5 | 2.509806 | 0.009307331 | 121453.1 | 2.520441 | 0.01074776 | 140249.6 | 2.531094 | 0.0123617 | 161310.1 | 2.541767 | 0.01417718 | 185000.8 | 2.552479 | 0.01620925 | 211517.6 | 2.563215 | 0.01845144 | 240776.4 | 2.574764 | 0.02089973 | 272724.5 | 2.585416 | 0.02358957 | 307824.8 | 2.596062 | 0.02654254 | 346358.7 | 2.597089 | 0.02959884 | 386241 | 2.597994 | 0.03289329 | 429230.8 | 2.598773 | 0.03646381 | 475823.3 | 2.600116 | 0.04031608 | 526092.2 | 2.600502 | 0.04439896 | 579370.5 | 2.600682 | 0.04868868 | 635347.9 | 2.600637 | 0.05316598 | 693773 | 2.601031 | 0.05776377 | 753770.4 | 2.600451 | 0.06246187 | 815076.8 | 2.599602 | 0.06723104 | 877310.6 | 2.579546 | 0.07053611 | 920439.2 | 2.559988 | 0.0738666 | 963899.3 | 2.539548 | 0.07719109 | 1007281.3 | 2.51886 | 0.0804698 | 1050065.7 | 2.49863 | 0.08369413 | 1092140.7 | 2.477506 | 0.0868175 | 1132898.1 | 2.4562 | 0.08978947 | 1171679.9 | 2.435401 | 0.09254064 | 1207580.5 | 2.413667 | 0.09511959 | 1241233.7 | 2.391761 | 0.09752927 | 1272678.1 | 2.375662 | 0.09906635 | 1292735.8 | 2.359531 | 0.100572 | 1312383.1 | 2.343366 | 0.1020389 | 1331524.9 | 2.327166 | 0.1034656 | 1350141.7 | 2.310219 | 0.1048438 | 1368126.2 | 2.293947 | 0.1061799 | 1385561.2 | 2.277645 | 0.1074665 | 1402351.4 | 2.261308 | 0.1087123 | 1418607.5 | 2.244946 | 0.1099172 | 1434330.0 | 2.227888 | 0.1110819 | 1449529.2
964 | 2.704708 | 0.002143896 | 27947.08 | 2.683904 | 0.002579072 | 33619.89 | 2.663604 | 0.003085691 | 40224 | 2.642331 | 0.003658386 | 47689.45 | 2.621529 | 0.004285652 | 55866.28 | 2.599619 | 0.004950619 | 64534.56 | 2.578147 | 0.005615888 | 73206.77 | 2.555429 | 0.006213046 | 80991.12 | 2.533144 | 0.006629172 | 86415.6 | 2.510486 | 0.006767214 | 88215.06 | 2.487517 | 0.006506004 | 84810.01 | 2.49801 | 0.007574872 | 98743.42 | 2.50857 | 0.008797053 | 114675.3 | 2.519182 | 0.01017886 | 132688 | 2.529825 | 0.01171796 | 152751.3 | 2.540492 | 0.01344708 | 175291.5 | 2.55119 | 0.0153967 | 200706.1 | 2.561915 | 0.01756136 | 228923.8 | 2.573477 | 0.0199239 | 259721.1 | 2.58416 | 0.02250899 | 293419.5 | 2.594811 | 0.02536575 | 330659.2 | 2.595852 | 0.02831517 | 369106.7 | 2.596827 | 0.03150857 | 410734.8 | 2.597655 | 0.03497683 | 455945.9 | 2.599053 | 0.03871326 | 504652.7 | 2.599535 | 0.04270327 | 556665.1 | 2.599806 | 0.04691347 | 611547.8 | 2.599828 | 0.05131737 | 668955.4 | 2.600338 | 0.05586389 | 728222.4 | 2.599868 | 0.06052083 | 788928.6 | 2.599135 | 0.06526295 | 850745.2 | 2.579167 | 0.06853169 | 893355.4 | 2.559701 | 0.07185493 | 936676 | 2.539354 | 0.07518993 | 980149.9 | 2.518788 | 0.07848947 | 1023161.5 | 2.498656 | 0.08173898 | 1065521.1 | 2.477617 | 0.08491295 | 1106895.8 | 2.456379 | 0.08795999 | 1146616.0 | 2.435695 | 0.09081024 | 1183770.9 | 2.414034 | 0.09346157 | 1218332.7 | 2.392198 | 0.09594211 | 1250668.2 | 2.376123 | 0.09751371 | 1271155.0 | 2.360021 | 0.09906008 | 1291313.0 | 2.34389 | 0.1005727 | 1311030.6 | 2.327724 | 0.1020461 | 1330237.4 | 2.31081 | 0.1034737 | 1348847.8 | 2.294558 | 0.1048561 | 1366868.3 | 2.27828 | 0.1061957 | 1384330.2 | 2.261973 | 0.1074898 | 1401200.1 | 2.245636 | 0.1087392 | 1417487.1 | 2.228578 | 0.1099481 | 1433245.2
965 | 2.703512 | 0.002027419 | 26401.34 | 2.682698 | 0.002438377 | 31752.9 | 2.662384 | 0.002915724 | 37968.98 | 2.641102 | 0.00345978 | 45053.76 | 2.620301 | 0.004051336 | 52757.09 | 2.598391 | 0.004679313 | 60934.7 | 2.576927 | 0.005310716 | 69156.92 | 2.554222 | 0.005877478 | 76537.38 | 2.531953 | 0.006272593 | 81682.62 | 2.509306 | 0.006401602 | 83362.59 | 2.486328 | 0.006135923 | 79902.89 | 2.496811 | 0.007148504 | 93088.86 | 2.507341 | 0.008313272 | 108256.6 | 2.517925 | 0.009632093 | 125430.5 | 2.528567 | 0.0111046 | 144605.7 | 2.539227 | 0.01275436 | 166089.1 | 2.549904 | 0.01461689 | 190343.3 | 2.560619 | 0.01669894 | 217456 | 2.572193 | 0.01898493 | 247224.5 | 2.582895 | 0.02148089 | 279727.3 | 2.593535 | 0.02422398 | 315448.2 | 2.594624 | 0.02707048 | 352515.8 | 2.595632 | 0.03017403 | 392930.7 | 2.596499 | 0.0335277 | 436602.6 | 2.597989 | 0.03715242 | 483804.2 | 2.598533 | 0.04105256 | 534592.4 | 2.598882 | 0.04517471 | 588271.6 | 2.599003 | 0.04949362 | 644513.1 | 2.599608 | 0.05399155 | 703085.9 | 2.59924 | 0.05860436 | 763154.5 | 2.598607 | 0.06330982 | 824429.7 | 2.578754 | 0.06654541 | 866564.1 | 2.559367 | 0.06984998 | 909596.6 | 2.539111 | 0.07318453 | 953019.6 | 2.518658 | 0.07650697 | 996284.9 | 2.498638 | 0.07977573 | 1038851.1 | 2.477689 | 0.082987 | 1080668.8 | 2.456535 | 0.08609566 | 1121150.2 | 2.435925 | 0.08904613 | 1159571.7 | 2.414373 | 0.09177261 | 1195076.3 | 2.392618 | 0.09432999 | 1228378.9 | 2.376568 | 0.09592223 | 1249113.3 | 2.360486 | 0.09750085 | 1269670.3 | 2.34438 | 0.09905646 | 1289927.7 | 2.328249 | 0.1005788 | 1309751.3 | 2.311375 | 0.1020572 | 1329003.1 | 2.295164 | 0.1034862 | 1347613.0 | 2.278904 | 0.1048717 | 1365654.4 | 2.262616 | 0.1062168 | 1383171.2 | 2.246303 | 0.1075191 | 1400129.9 | 2.229283 | 0.1087736 | 1416465.8
966 | 2.702334 | 0.001917163 | 24939.73 | 2.681505 | 0.002306635 | 30006.24 | 2.661181 | 0.002755369 | 35843.67 | 2.639887 | 0.00326976 | 42535.21 | 2.619086 | 0.003830737 | 49832.77 | 2.59718 | 0.004423949 | 57549.68 | 2.575718 | 0.005020516 | 65310.21 | 2.553026 | 0.00555765 | 72297.6 | 2.530776 | 0.005936049 | 77220.08 | 2.508132 | 0.006053511 | 78748.1 | 2.485164 | 0.00578397 | 75241.73 | 2.495619 | 0.006749525 | 87802.32 | 2.506118 | 0.007850917 | 102130 | 2.516685 | 0.009107919 | 118481.9 | 2.52731 | 0.01052348 | 136896.4 | 2.537959 | 0.01209792 | 157377.8 | 2.548628 | 0.0138696 | 180425 | 2.559334 | 0.0158686 | 206429.3 | 2.570898 | 0.01808072 | 235206 | 2.581608 | 0.02048856 | 266528.9 | 2.592286 | 0.02312059 | 300768.1 | 2.593385 | 0.02587414 | 336588.1 | 2.59441 | 0.02887479 | 375622.4 | 2.595348 | 0.03212003 | 417838.7 | 2.596896 | 0.03564854 | 463740 | 2.59749 | 0.03944017 | 513064 | 2.59793 | 0.04347098 | 565499.5 | 2.598156 | 0.04771172 | 620665.8 | 2.598826 | 0.0521443 | 678327.8 | 2.598568 | 0.05670727 | 737685.9 | 2.59805 | 0.06137201 | 798367.9 | 2.578292 | 0.06458304 | 840139.1 | 2.558991 | 0.06785371 | 882686.2 | 2.538831 | 0.07117753 | 925924.6 | 2.518469 | 0.0745166 | 969361.5 | 2.498574 | 0.07780773 | 1012174.7 | 2.477721 | 0.08104648 | 1054306.5 | 2.456656 | 0.08420535 | 1095399.2 | 2.436106 | 0.08723633 | 1134828.2 | 2.41468 | 0.09005897 | 1171547.0 | 2.392991 | 0.09269115 | 1205788.1 | 2.376989 | 0.09430329 | 1226759.9 | 2.360939 | 0.09590396 | 1247582.6 | 2.344853 | 0.09749002 | 1268215.0 | 2.32874 | 0.09905591 | 1288585.2 | 2.311896 | 0.1005873 | 1308506.8 | 2.295734 | 0.1020711 | 1327808.4 | 2.279518 | 0.103503 | 1346435.3 | 2.263256 | 0.1048932 | 1364520.9 | 2.246954 | 0.1062428 | 1382077.6 | 2.22995 | 0.1075555 | 1399153.1
967 | 2.701171 | 0.001815089 | 23587.47 | 2.680323 | 0.002180982 | 28342.32 | 2.659993 | 0.002605513 | 33859.19 | 2.638691 | 0.003089801 | 40152.62 | 2.617883 | 0.003622055 | 47069.37 | 2.59598 | 0.004183566 | 54366.33 | 2.574525 | 0.004744805 | 61659.76 | 2.551845 | 0.00525349 | 68270.21 | 2.529606 | 0.005617255 | 72997.43 | 2.506973 | 0.005720826 | 74343.35 | 2.484011 | 0.005456073 | 70902.83 | 2.49443 | 0.006369096 | 82767.76 | 2.504917 | 0.007411406 | 96312.79 | 2.515456 | 0.008610054 | 111889.5 | 2.52605 | 0.009965308 | 129501.3 | 2.536699 | 0.01147028 | 149058.8 | 2.547366 | 0.01315974 | 171013.6 | 2.55805 | 0.01507237 | 195868.7 | 2.569598 | 0.01720183 | 223541.4 | 2.58033 | 0.01953091 | 253808.4 | 2.591032 | 0.02207583 | 286880 | 2.592123 | 0.02471538 | 321181.7 | 2.593191 | 0.02761342 | 358842.3 | 2.594178 | 0.0307669 | 399822.4 | 2.595755 | 0.03418256 | 444209.7 | 2.596439 | 0.03786441 | 492056.1 | 2.596954 | 0.04180932 | 543321 | 2.597259 | 0.04596875 | 597373.7 | 2.598017 | 0.05031777 | 653890.1 | 2.597865 | 0.05483327 | 712570 | 2.597451 | 0.05946099 | 772708.2 | 2.577774 | 0.06263878 | 814004.2 | 2.55858 | 0.06587411 | 856048.1 | 2.538507 | 0.06917984 | 899006.7 | 2.518229 | 0.07252011 | 942414.2 | 2.498453 | 0.0758371 | 985519.3 | 2.47771 | 0.07909658 | 1027876.8 | 2.456737 | 0.08229427 | 1069431.5 | 2.436263 | 0.08538704 | 1109622.8 | 2.414925 | 0.08831614 | 1147687.0 | 2.393332 | 0.09101844 | 1182803.9 | 2.37737 | 0.09265498 | 1204071.1 | 2.361364 | 0.0942776 | 1225157.4 | 2.345313 | 0.09588689 | 1246070.6 | 2.329221 | 0.09748145 | 1266792.2 | 2.312391 | 0.09905538 | 1287245.8 | 2.296251 | 0.100596 | 1307265.9 | 2.280086 | 0.1020855 | 1326622.9 | 2.263876 | 0.1035265 | 1345348.6 | 2.247613 | 0.1049203 | 1363461.1 | 2.230611 | 0.106275 | 1381066.4
968 | 2.700018 | 0.00171805 | 22303.37 | 2.67916 | 0.00206126 | 26758.84 | 2.658816 | 0.002463574 | 31981.59 | 2.637509 | 0.002921372 | 37924.63 | 2.616696 | 0.003423933 | 44448.77 | 2.594791 | 0.003955267 | 51346.44 | 2.573348 | 0.004485545 | 58230.39 | 2.550679 | 0.004966103 | 64468.9 | 2.528447 | 0.005312652 | 68967.72 | 2.505829 | 0.005406625 | 70187.66 | 2.48286 | 0.005144388 | 66783.36 | 2.49326 | 0.006006954 | 77981.01 | 2.503725 | 0.006999649 | 90867.96 | 2.514233 | 0.008134994 | 105606.8 | 2.524805 | 0.009427617 | 122387.3 | 2.535446 | 0.0108766 | 141197.8 | 2.546101 | 0.01248933 | 162133.8 | 2.556772 | 0.0143083 | 185747.3 | 2.568314 | 0.01635296 | 212290.6 | 2.57904 | 0.01861283 | 241627.8 | 2.589743 | 0.02106703 | 273487.7 | 2.590876 | 0.02359429 | 306296 | 2.591964 | 0.0263982 | 342695.8 | 2.592971 | 0.02945123 | 382329.6 | 2.594618 | 0.03275372 | 425201.9 | 2.595368 | 0.03634228 | 471787.7 | 2.595936 | 0.04018795 | 521711.5 | 2.596328 | 0.04425849 | 574554.3 | 2.597195 | 0.04852801 | 629980.4 | 2.597112 | 0.05298825 | 687882.2 | 2.596797 | 0.05756733 | 747326.8 | 2.577217 | 0.06071122 | 788140.2 | 2.558125 | 0.06391754 | 829764 | 2.538135 | 0.06719084 | 872257.2 | 2.517953 | 0.07051787 | 915448 | 2.498272 | 0.07385915 | 958823.8 | 2.477654 | 0.07714093 | 1001427.2 | 2.456777 | 0.08036826 | 1043323.7 | 2.436393 | 0.08351012 | 1084110.6 | 2.415107 | 0.08652833 | 1123292.4 | 2.393655 | 0.08932138 | 1159551.2 | 2.377721 | 0.0909755 | 1181024.7 | 2.361752 | 0.0926201 | 1202374.5 | 2.345742 | 0.09425268 | 1223568.2 | 2.32969 | 0.09587118 | 1244579.3 | 2.312883 | 0.09747332 | 1265378.0 | 2.296752 | 0.09905426 | 1285901.4 | 2.280606 | 0.1006021 | 1305994.7 | 2.264439 | 0.1021052 | 1325508.5 | 2.248237 | 0.1035565 | 1344348.6 | 2.231291 | 0.1049541 | 1362491.3
969 | 2.698882 | 0.001625685 | 21082.52 | 2.678012 | 0.001950244 | 25291.53 | 2.657655 | 0.002328916 | 30202.29 | 2.636339 | 0.002761145 | 35807.61 | 2.615526 | 0.003237564 | 41986 | 2.593618 | 0.003738916 | 48487.73 | 2.572179 | 0.004240864 | 54997.18 | 2.549523 | 0.004695262 | 60890 | 2.527302 | 0.005023577 | 65147.7 | 2.504692 | 0.0051096 | 66263.28 | 2.481728 | 0.004846818 | 62855.44 | 2.492104 | 0.005667746 | 73501.54 | 2.502535 | 0.006608531 | 85702.01 | 2.513027 | 0.007682157 | 99625.21 | 2.523576 | 0.008915294 | 115617 | 2.534184 | 0.01030723 | 133668.1 | 2.54484 | 0.01184786 | 153647.6 | 2.555511 | 0.01358062 | 176118.8 | 2.567034 | 0.01553963 | 201524 | 2.577736 | 0.01771828 | 229777.6 | 2.588471 | 0.02008968 | 260530.8 | 2.589629 | 0.02252563 | 292121.2 | 2.590716 | 0.02522241 | 327094.1 | 2.591764 | 0.02817226 | 365348.9 | 2.593471 | 0.03137956 | 406942.4 | 2.594248 | 0.03486012 | 452079.7 | 2.594897 | 0.03859979 | 500577.1 | 2.595374 | 0.04258671 | 552281.1 | 2.59633 | 0.04677992 | 606660.2 | 2.596317 | 0.05116022 | 663465.7 | 2.596123 | 0.0556911 | 722224 | 2.576621 | 0.05880724 | 762635.3 | 2.557615 | 0.06198158 | 803801.4 | 2.537729 | 0.06521689 | 845758.1 | 2.51764 | 0.06852615 | 888673.9 | 2.498037 | 0.07187227 | 932067.7 | 2.477546 | 0.07518216 | 974991.6 | 2.456774 | 0.07843193 | 1017136.0 | 2.436486 | 0.08161355 | 1058396.5 | 2.415262 | 0.08469375 | 1098341.6 | 2.393918 | 0.08760124 | 1136047.1 | 2.378042 | 0.08927136 | 1157705.9 | 2.362112 | 0.09093362 | 1179262.7 | 2.346138 | 0.09258646 | 1200697.4 | 2.330124 | 0.09422864 | 1221993.8 | 2.313357 | 0.09585491 | 1243084.0 | 2.297254 | 0.09746443 | 1263956.8 | 2.281117 | 0.09905185 | 1284543.1 | 2.264962 | 0.1006112 | 1304765.6 | 2.248791 | 0.10213 | 1324461.6 | 2.231917 | 0.1035937 | 1343444.0
970 | 2.69776 | 0.001539107 | 19939.16 | 2.676875 | 0.001844816 | 23899.63 | 2.656511 | 0.002202577 | 28534.43 | 2.635185 | 0.002609898 | 33811.29 | 2.614366 | 0.003062473 | 39674.41 | 2.59246 | 0.003534995 | 45795.93 | 2.571024 | 0.004008301 | 51927.62 | 2.548377 | 0.00443888 | 57505.79 | 2.526167 | 0.004749161 | 61525.48 | 2.503568 | 0.004825987 | 62520.76 | 2.480611 | 0.00456829 | 59182.29 | 2.490952 | 0.00534579 | 69254.82 | 2.501361 | 0.006235776 | 80784.62 | 2.511836 | 0.007256981 | 94014.34 | 2.522352 | 0.008427326 | 109176.2 | 2.532933 | 0.009756438 | 126394.9 | 2.543588 | 0.01124046 | 145620.5 | 2.554251 | 0.01289392 | 167041.1 | 2.565755 | 0.01475894 | 191202.3 | 2.576451 | 0.0168501 | 218293.4 | 2.58719 | 0.01915798 | 248192.1 | 2.588356 | 0.02149732 | 278498.2 | 2.589472 | 0.02408285 | 311993.9 | 2.590551 | 0.02693843 | 348987.9 | 2.592284 | 0.03004744 | 389265.2 | 2.593121 | 0.0334122 | 432855.8 | 2.593846 | 0.03705758 | 480081.7 | 2.594382 | 0.04095529 | 530576.7 | 2.595421 | 0.04506475 | 583814.8 | 2.595518 | 0.04936132 | 639476.9 | 2.595402 | 0.05384923 | 697617.9 | 2.575977 | 0.05692401 | 737451.8 | 2.55706 | 0.06006321 | 778120.2 | 2.537281 | 0.06326624 | 819615.4 | 2.517275 | 0.06654376 | 862075.8 | 2.497765 | 0.0698783 | 905274.8 | 2.477374 | 0.0732181 | 948542 | 2.456725 | 0.07648879 | 990913.9 | 2.436535 | 0.07970212 | 1032542.7 | 2.415401 | 0.08282937 | 1073056.3 | 2.3941 | 0.08583794 | 1112032.4 | 2.378303 | 0.08753921 | 1134072.3 | 2.362433 | 0.08922201 | 1155873.0 | 2.346505 | 0.09089274 | 1177517.4 | 2.330527 | 0.09255412 | 1199040.5 | 2.313799 | 0.09420315 | 1220403.8 | 2.297734 | 0.09583736 | 1241575.0 | 2.281627 | 0.09745426 | 1262522.0 | 2.265485 | 0.09905172 | 1283217.1 | 2.249319 | 0.1006232 | 1303575.8 | 2.232459 | 0.1021604 | 1323490.5
971 | 2.69665 | 0.001457676 | 18864.78 | 2.675755 | 0.001745086 | 22584.34 | 2.655378 | 0.002083876 | 26968.85 | 2.634046 | 0.002466983 | 31926.9 | 2.613218 | 0.002894689 | 37462.13 | 2.591315 | 0.003342908 | 43262.84 | 2.569884 | 0.003789524 | 49042.8 | 2.547242 | 0.004195573 | 54297.76 | 2.525043 | 0.004487482 | 58075.55 | 2.50246 | 0.004558764 | 58998.06 | 2.479498 | 0.00430399 | 55700.85 | 2.489816 | 0.005038612 | 65208.1 | 2.500202 | 0.005885241 | 76164.9 | 2.510646 | 0.006855037 | 88715.69 | 2.521143 | 0.007960865 | 103027 | 2.531703 | 0.00922927 | 119442.3 | 2.542328 | 0.01065967 | 137954.1 | 2.55299 | 0.01223927 | 158396.7 | 2.564492 | 0.01401279 | 181349 | 2.575176 | 0.01601896 | 207312.2 | 2.58588 | 0.01824864 | 236168.1 | 2.587088 | 0.02050303 | 265343.7 | 2.588233 | 0.02299119 | 297544.6 | 2.589315 | 0.02574544 | 333189.2 | 2.591087 | 0.0287508 | 372083.6 | 2.591995 | 0.0320143 | 414318.8 | 2.592752 | 0.03555944 | 460198.8 | 2.593358 | 0.03935581 | 509330.2 | 2.594487 | 0.04338408 | 561462.8 | 2.594688 | 0.04760745 | 616120.3 | 2.594618 | 0.05202103 | 673239.5 | 2.575302 | 0.05506057 | 712576.2 | 2.556468 | 0.05816627 | 752769.2 | 2.536778 | 0.06133801 | 793816.8 | 2.516874 | 0.06457505 | 835709.6 | 2.497459 | 0.06789068 | 878619.4 | 2.477144 | 0.07124169 | 921987.1 | 2.456632 | 0.07454191 | 964697.5 | 2.43654 | 0.07778008 | 1006604.8 | 2.415506 | 0.08094668 | 1047586.0 | 2.394249 | 0.08401892 | 1087346.0 | 2.378497 | 0.08576339 | 1109922.2 | 2.362693 | 0.08747881 | 1132122.7 | 2.346828 | 0.08917336 | 1154053.1 | 2.3309 | 0.09085293 | 1175789.5 | 2.31421 | 0.09252145 | 1197382.9 | 2.298184 | 0.09417656 | 1218802.8 | 2.282113 | 0.0958186 | 1240053.6 | 2.266002 | 0.09744549 | 1261108.2 | 2.249856 | 0.09905376 | 1281922.0 | 2.232993 | 0.1006386 | 1302432.8
972 | 2.695553 | 0.001379799 | 17838.55 | 2.674648 | 0.001652642 | 21365.96 | 2.654257 | 0.001970875 | 25480.2 | 2.63292 | 0.002333405 | 30167.12 | 2.612089 | 0.00273593 | 35371.11 | 2.590182 | 0.003161345 | 40871.03 | 2.568755 | 0.003583582 | 46329.85 | 2.546121 | 0.003964164 | 51250.16 | 2.523935 | 0.004239221 | 54806.19 | 2.50136 | 0.004307322 | 55686.63 | 2.478402 | 0.004050921 | 52371.78 | 2.488695 | 0.00474995 | 61409.08 | 2.499047 | 0.005552869 | 71789.51 | 2.509468 | 0.006471464 | 83665.45 | 2.519952 | 0.007521629 | 97242.36 | 2.530478 | 0.008728185 | 112841.2 | 2.541071 | 0.01009675 | 130534.4 | 2.551737 | 0.01161693 | 150187.9 | 2.563238 | 0.01330845 | 172056.5 | 2.573896 | 0.01522184 | 196793.5 | 2.584592 | 0.01736036 | 224441 | 2.585816 | 0.01955098 | 252762.2 | 2.586974 | 0.02194293 | 283686.2 | 2.588076 | 0.02458652 | 317863.4 | 2.589889 | 0.0274974 | 355496.4 | 2.590833 | 0.03066489 | 396446.8 | 2.591632 | 0.03409332 | 440770.8 | 2.592325 | 0.03779538 | 488632.4 | 2.593521 | 0.04174216 | 539657.8 | 2.593803 | 0.04588885 | 593267.8 | 2.593839 | 0.05021165 | 649154.5 | 2.574587 | 0.05322639 | 688130.1 | 2.555832 | 0.05629255 | 727770.6 | 2.536226 | 0.05942767 | 768302.6 | 2.516434 | 0.06263065 | 809711.9 | 2.497105 | 0.06591512 | 852174.7 | 2.476872 | 0.06925687 | 895378.1 | 2.456471 | 0.07259304 | 938509.3 | 2.4365 | 0.07585024 | 980619.6 | 2.415567 | 0.07904969 | 1021983.3 | 2.394397 | 0.08216554 | 1062266.1 | 2.378657 | 0.08393878 | 1085191.2 | 2.362896 | 0.08569175 | 1107854.3 | 2.347089 | 0.08742011 | 1130199.1 | 2.331226 | 0.08912545 | 1152246.3 | 2.314585 | 0.0908127 | 1174059.7 | 2.298602 | 0.09248769 | 1195714.6 | 2.282571 | 0.0941499 | 1217204.2 | 2.266496 | 0.0958008 | 1238547.6 | 2.25038 | 0.09743803 | 1259714.5 | 2.233545 | 0.09905826 | 1280661.3
973 | 2.69447 | 0.001305763 | 16864.04 | 2.673551 | 0.001564657 | 20207.67 | 2.653153 | 0.001863327 | 24065.01 | 2.631806 | 0.002206828 | 28501.35 | 2.610971 | 0.002587345 | 33415.76 | 2.589063 | 0.002988932 | 38602.29 | 2.567638 | 0.003387933 | 43755.42 | 2.545016 | 0.003746554 | 48387.03 | 2.522839 | 0.004005082 | 51725.94 | 2.500271 | 0.004067392 | 52530.68 | 2.477325 | 0.003813925 | 49257.14 | 2.48758 | 0.00447633 | 57812.14 | 2.497907 | 0.005235515 | 67617.08 | 2.508305 | 0.006109324 | 78902.39 | 2.518762 | 0.007108643 | 91808.68 | 2.529264 | 0.008247793 | 106520.9 | 2.539837 | 0.009554294 | 123394.4 | 2.55048 | 0.01102322 | 142365.8 | 2.561978 | 0.01264041 | 163251.9 | 2.572629 | 0.01445653 | 186707.2 | 2.583325 | 0.01651067 | 213236.6 | 2.584522 | 0.01862761 | 240577.1 | 2.585712 | 0.0209303 | 270316.5 | 2.586845 | 0.02347283 | 303153.4 | 2.588667 | 0.0262876 | 339506.4 | 2.589649 | 0.02935108 | 379071.5 | 2.590524 | 0.0326691 | 421924 | 2.591257 | 0.03628026 | 468562.4 | 2.592517 | 0.04013286 | 518319 | 2.592888 | 0.04420029 | 570850.2 | 2.593047 | 0.04845109 | 625749.5 | 2.573818 | 0.05141324 | 664006 | 2.555157 | 0.05444028 | 703100.5 | 2.535639 | 0.05753779 | 743105 | 2.515936 | 0.06070887 | 784059.8 | 2.49671 | 0.06395314 | 825959.7 | 2.476573 | 0.06727171 | 868819.3 | 2.456247 | 0.07062819 | 912168.5 | 2.436415 | 0.07391566 | 954626.5 | 2.415581 | 0.07714216 | 996297 | 2.394516 | 0.08029526 | 1037019.6 | 2.378805 | 0.08208038 | 1060074.5 | 2.363065 | 0.08386027 | 1083061.9 | 2.347297 | 0.08562309 | 1105828.8 | 2.331491 | 0.08736312 | 1128301.5 | 2.314914 | 0.08907559 | 1150418.1 | 2.298979 | 0.09077098 | 1172314.2 | 2.282994 | 0.09245348 | 1194043.9 | 2.266961 | 0.09412459 | 1215626.4 | 2.250883 | 0.09578387 | 1237056.1 | 2.234077 | 0.09743217 | 1258344.0
974 | 2.693399 | 0.00123599 | 15946.52 | 2.672469 | 0.001481002 | 19107.62 | 2.652062 | 0.001763397 | 22751.03 | 2.630707 | 0.00208667 | 26921.83 | 2.609866 | 0.002445713 | 31554.15 | 2.58796 | 0.002826615 | 36468.48 | 2.566535 | 0.003202773 | 41321.6 | 2.543919 | 0.003541625 | 45693.41 | 2.521755 | 0.003783976 | 48820.17 | 2.499198 | 0.003840584 | 49550.52 | 2.476255 | 0.00359227 | 46346.82 | 2.486481 | 0.004215292 | 54384.93 | 2.496783 | 0.00493674 | 63692.93 | 2.507148 | 0.005766616 | 74399.83 | 2.517579 | 0.006713957 | 86622.25 | 2.528073 | 0.007793828 | 100554.5 | 2.538612 | 0.009039374 | 116624.4 | 2.54922 | 0.0104487 | 134807.3 | 2.560723 | 0.01200302 | 154860.7 | 2.571381 | 0.01373314 | 177182.5 | 2.582044 | 0.01569734 | 202524.2 | 2.583236 | 0.01772803 | 228723.8 | 2.584449 | 0.01995821 | 257497.2 | 2.585598 | 0.02240419 | 289054.8 | 2.587432 | 0.02511032 | 323968.8 | 2.588464 | 0.02807924 | 362273.2 | 2.58939 | 0.03130161 | 403847.6 | 2.590149 | 0.03479663 | 448939.7 | 2.5915 | 0.03855672 | 497451.8 | 2.591948 | 0.04254784 | 548944.5 | 2.592189 | 0.04672993 | 602901.1 | 2.573032 | 0.04962044 | 640193.9 | 2.554448 | 0.05261392 | 678815.3 | 2.53501 | 0.05567267 | 718278.6 | 2.515391 | 0.05880548 | 758697.6 | 2.496274 | 0.06201356 | 800087.6 | 2.476233 | 0.065302 | 842514.6 | 2.455974 | 0.06865354 | 885755.4 | 2.436269 | 0.07197853 | 928653.8 | 2.415549 | 0.07522589 | 970550.7 | 2.394589 | 0.0784115 | 1011650.9 | 2.37892 | 0.08020314 | 1034766.2 | 2.363213 | 0.08199573 | 1057893.9 | 2.347473 | 0.08378342 | 1080958.4 | 2.331702 | 0.08555738 | 1103845.8 | 2.315188 | 0.08730451 | 1126386.9 | 2.299311 | 0.08902419 | 1148573.9 | 2.283374 | 0.09072851 | 1170562.8 | 2.267388 | 0.09242039 | 1192391.1 | 2.251356 | 0.09410059 | 1214068.7 | 2.23459 | 0.0957681 | 1235582.6
975 | 2.692339 | 0.001168991 | 15066.64 | 2.671402 | 0.001402527 | 18076.58 | 2.650982 | 0.001668537 | 21505.08 | 2.629622 | 0.001974003 | 25442.11 | 2.608776 | 0.002312438 | 29804.05 | 2.586867 | 0.002674287 | 34467.78 | 2.565447 | 0.003028257 | 39029.94 | 2.542835 | 0.00334681 | 43135.65 | 2.520682 | 0.003575174 | 46078.93 | 2.498133 | 0.003626554 | 46741.15 | 2.475195 | 0.003380616 | 43571.36 | 2.485399 | 0.00397 | 51167.69 | 2.495666 | 0.004653564 | 59977.86 | 2.506004 | 0.005439138 | 70102.8 | 2.516414 | 0.006340023 | 81713.93 | 2.526885 | 0.007369583 | 94983.5 | 2.537394 | 0.008545095 | 110134.2 | 2.547981 | 0.009892625 | 127501.9 | 2.559469 | 0.01139601 | 146878.4 | 2.570125 | 0.01305152 | 168215.6 | 2.580771 | 0.01491217 | 192196.8 | 2.581967 | 0.01686267 | 217336 | 2.583168 | 0.01901978 | 245138 | 2.584343 | 0.02137174 | 275451.5 | 2.58621 | 0.02397362 | 308986 | 2.587257 | 0.02685143 | 346077 | 2.58822 | 0.02996992 | 386269.9 | 2.589056 | 0.03334796 | 429808.1 | 2.590455 | 0.03702373 | 477183.5 | 2.590968 | 0.04092981 | 527527.3 | 2.591291 | 0.04503418 | 580426.9 | 2.572236 | 0.04786657 | 616932.3 | 2.553692 | 0.05081416 | 654922.6 | 2.534337 | 0.05382986 | 693790.8 | 2.514808 | 0.05692373 | 733666.3 | 2.495786 | 0.06009724 | 774568.4 | 2.475843 | 0.06334574 | 816437 | 2.45568 | 0.06666913 | 859270.7 | 2.436056 | 0.07002839 | 902566.9 | 2.415473 | 0.07330369 | 944780.9 | 2.394614 | 0.07651827 | 986212.3 | 2.378991 | 0.07830976 | 1009302.1 | 2.363325 | 0.08010995 | 1032504.0 | 2.34762 | 0.08191163 | 1055725.0 | 2.331881 | 0.08370826 | 1078881.0 | 2.315401 | 0.08549267 | 1101879.5 | 2.299591 | 0.08724445 | 1124457.5 | 2.283711 | 0.08897348 | 1146742.3 | 2.267774 | 0.09068686 | 1168825.4 | 2.251784 | 0.09238842 | 1190756.0 | 2.23507 | 0.09407807 | 1212533.2
976 | 2.691296 | 0.001105432 | 14232.85 | 2.670345 | 0.001328593 | 17106.14 | 2.649918 | 0.001578765 | 20327.2 | 2.628548 | 0.001867878 | 24049.64 | 2.607699 | 0.002186219 | 28148.41 | 2.585784 | 0.002528111 | 32550.39 | 2.56437 | 0.002863805 | 36872.57 | 2.541766 | 0.003163543 | 40731.81 | 2.519618 | 0.003377846 | 43491.04 | 2.497079 | 0.003422131 | 44061.24 | 2.474155 | 0.003181451 | 40962.39 | 2.484326 | 0.003740013 | 48154.09 | 2.494563 | 0.004383911 | 56444.51 | 2.504876 | 0.00512965 | 66046.19 | 2.515255 | 0.005986997 | 77084.86 | 2.525697 | 0.006963593 | 89658.91 | 2.536203 | 0.008076085 | 103982.7 | 2.546755 | 0.009362481 | 120545.5 | 2.558209 | 0.01081017 | 139185 | 2.568868 | 0.01239896 | 159641.3 | 2.57953 | 0.01416828 | 182422 | 2.580694 | 0.01603371 | 206440.1 | 2.581886 | 0.01810737 | 233139.3 | 2.58309 | 0.02037998 | 262400 | 2.584975 | 0.02288481 | 294650.6 | 2.586032 | 0.02565667 | 330339.4 | 2.58705 | 0.02867901 | 369253.1 | 2.587948 | 0.03195912 | 411485.8 | 2.589368 | 0.03552391 | 457383.8 | 2.589964 | 0.03934048 | 506523.6 | 2.590377 | 0.04337118 | 558420.4 | 2.571392 | 0.04615438 | 594255.2 | 2.552903 | 0.04903598 | 631356.8 | 2.533635 | 0.0520115 | 669667.8 | 2.514182 | 0.0550656 | 708990.5 | 2.495249 | 0.05820082 | 749357.6 | 2.475415 | 0.06140983 | 790674.9 | 2.455356 | 0.06470426 | 833091.9 | 2.435789 | 0.06806468 | 876358.6 | 2.415344 | 0.07137837 | 919023.6 | 2.394591 | 0.07461568 | 960705.2 | 2.379017 | 0.07640636 | 983760.9 | 2.363395 | 0.07820673 | 1006941.4 | 2.34773 | 0.08001578 | 1030233.5 | 2.332028 | 0.08182812 | 1053568.1 | 2.31558 | 0.08363385 | 1076817.6 | 2.299807 | 0.08542503 | 1099879.7 | 2.283993 | 0.08718606 | 1122553.6 | 2.268118 | 0.08892452 | 1144937.0 | 2.252177 | 0.09064603 | 1167102.1 | 2.235499 | 0.09235764 | 1189139.7
977 | 2.690264 | 0.001047294 | 13470.5 | 2.6693 | 0.00125798 | 16180.39 | 2.648866 | 0.001495565 | 19236.26 | 2.627486 | 0.001767093 | 22728.7 | 2.606635 | 0.002068308 | 26602.99 | 2.58472 | 0.002389683 | 30736.59 | 2.563305 | 0.002708577 | 34838.26 | 2.540707 | 0.002991188 | 38473.26 | 2.518568 | 0.003189845 | 41028.43 | 2.496042 | 0.003228206 | 41521.84 | 2.473125 | 0.002996471 | 38541.21 | 2.483264 | 0.003521764 | 45297.64 | 2.493477 | 0.00413035 | 53125.39 | 2.503756 | 0.004836849 | 62212.53 | 2.514105 | 0.005649235 | 72661.6 | 2.524529 | 0.006577879 | 84606 | 2.535015 | 0.007639573 | 98261.73 | 2.545536 | 0.008854806 | 113892.3 | 2.556962 | 0.01024101 | 131721.9 | 2.567617 | 0.01177825 | 151494.2 | 2.578278 | 0.01347285 | 173290.5 | 2.579423 | 0.01523567 | 195964.2 | 2.580618 | 0.01722672 | 221573.5 | 2.58182 | 0.01942539 | 249853.3 | 2.583726 | 0.02183205 | 280808.2 | 2.584815 | 0.02449978 | 315121.2 | 2.585859 | 0.02743326 | 352852.1 | 2.586795 | 0.03060897 | 393698.8 | 2.588283 | 0.03405527 | 438025.7 | 2.588943 | 0.03778912 | 486051.2 | 2.589423 | 0.04174506 | 536933.4 | 2.570501 | 0.04447263 | 572015.9 | 2.552102 | 0.04728925 | 608243.9 | 2.532889 | 0.05022376 | 645988.1 | 2.513518 | 0.0532306 | 684662.6 | 2.494669 | 0.05632617 | 724478.5 | 2.474937 | 0.05949915 | 765290 | 2.454972 | 0.06275269 | 807137.7 | 2.435496 | 0.06608979 | 850060.2 | 2.415144 | 0.06944464 | 893210.9 | 2.394523 | 0.0727059 | 935157.9 | 2.378995 | 0.07449408 | 958157.9 | 2.363422 | 0.07629321 | 981298.6 | 2.347801 | 0.07810246 | 1004569.5 | 2.332137 | 0.07992065 | 1027955.5 | 2.315725 | 0.08174451 | 1051414.3 | 2.299984 | 0.08355725 | 1074730.1 | 2.284211 | 0.08535641 | 1097871.3 | 2.268398 | 0.08713063 | 1120691.7 | 2.252531 | 0.08887734 | 1143158.2 | 2.2359 | 0.09060606 | 1165393.4
978 | 2.689242 | 0.0009919991 | 12746.25 | 2.668269 | 0.001190795 | 15300.59 | 2.647824 | 0.001416272 | 18197.75 | 2.62644 | 0.001671117 | 21472.27 | 2.605582 | 0.00195658 | 25140.2 | 2.583667 | 0.002260339 | 29043.21 | 2.562253 | 0.002561168 | 32908.58 | 2.539659 | 0.00282743 | 36329.79 | 2.517533 | 0.003012859 | 38712.37 | 2.495017 | 0.00304648 | 39144.37 | 2.472104 | 0.002820263 | 36237.7 | 2.482218 | 0.003315779 | 42604.61 | 2.492401 | 0.003891818 | 50006.17 | 2.50265 | 0.004558174 | 58568.2 | 2.512974 | 0.005328643 | 68468 | 2.523368 | 0.006214562 | 79851.21 | 2.533824 | 0.007221982 | 92795.61 | 2.54434 | 0.008371306 | 107563.3 | 2.555735 | 0.009695209 | 124574.2 | 2.566357 | 0.0111814 | 143670.3 | 2.577018 | 0.01280503 | 164532.5 | 2.578175 | 0.01447438 | 185982.1 | 2.579351 | 0.01638183 | 210490.9 | 2.580544 | 0.01849856 | 237688.9 | 2.582483 | 0.0208189 | 267503.1 | 2.58359 | 0.02338887 | 300524.7 | 2.584643 | 0.02622089 | 336913.5 | 2.58564 | 0.02929828 | 376455.1 | 2.587197 | 0.03264027 | 419396.5 | 2.58788 | 0.03627386 | 466084.7 | 2.588434 | 0.04014354 | 515806.3 | 2.569586 | 0.04282066 | 550204.8 | 2.551271 | 0.04558534 | 585728.3 | 2.532099 | 0.04845814 | 622641.1 | 2.51282 | 0.05142228 | 660727.5 | 2.494049 | 0.05447428 | 699942.7 | 2.474406 | 0.05760926 | 740224.2 | 2.454553 | 0.06081938 | 781471.3 | 2.435178 | 0.06412626 | 823961.6 | 2.414883 | 0.06749284 | 867218.8 | 2.394414 | 0.07079236 | 909614.5 | 2.378927 | 0.07257517 | 932522 | 2.363399 | 0.07437121 | 955599.4 | 2.347828 | 0.07617887 | 978826 | 2.33221 | 0.07799699 | 1002187.2 | 2.315833 | 0.07982414 | 1025664.3 | 2.300127 | 0.08165698 | 1049214.6 | 2.284387 | 0.08347962 | 1072633.8 | 2.268615 | 0.08528953 | 1095889.4 | 2.252807 | 0.08707816 | 1118871.6 | 2.236265 | 0.0888319 | 1141405.4
979 | 2.688232 | 0.0009398377 | 12063.69 | 2.667248 | 0.001127491 | 14472.38 | 2.646796 | 0.001340935 | 17212.14 | 2.625406 | 0.001581864 | 20304.69 | 2.604542 | 0.001850358 | 23751.05 | 2.582625 | 0.002136718 | 27426.76 | 2.561216 | 0.002422155 | 31090.59 | 2.538626 | 0.002672643 | 34305.84 | 2.516508 | 0.002846957 | 36543.33 | 2.494002 | 0.002874363 | 36895.1 | 2.4711 | 0.002654799 | 34076.8 | 2.481184 | 0.003123252 | 40089.83 | 2.491336 | 0.003666554 | 47063.61 | 2.501559 | 0.00429567 | 55138.9 | 2.511852 | 0.005026256 | 64516.65 | 2.522213 | 0.005866403 | 75300.7 | 2.532653 | 0.006824627 | 87600.4 | 2.543152 | 0.00791957 | 101655 | 2.554515 | 0.009173916 | 117755.7 | 2.565102 | 0.01059973 | 136057.3 | 2.575771 | 0.01217022 | 156216 | 2.576929 | 0.01375812 | 176598.1 | 2.578083 | 0.01557015 | 199857.3 | 2.579277 | 0.01760301 | 225951 | 2.581226 | 0.01984752 | 254761.2 | 2.582352 | 0.02231536 | 286438.3 | 2.583433 | 0.02504311 | 321451.4 | 2.584466 | 0.02803394 | 359841.6 | 2.58607 | 0.03127216 | 401407 | 2.5868 | 0.03478676 | 446520.3 | 2.587435 | 0.03857448 | 495139.1 | 2.568641 | 0.04120424 | 528894.6 | 2.550388 | 0.04391656 | 563709.6 | 2.531297 | 0.04671956 | 599688.7 | 2.512079 | 0.049643 | 637213.9 | 2.493392 | 0.05264652 | 675766.8 | 2.473833 | 0.05574049 | 715480.8 | 2.454087 | 0.05891474 | 756225.2 | 2.434809 | 0.06217969 | 798133.8 | 2.414588 | 0.06552863 | 841120.6 | 2.394228 | 0.06887678 | 884097.2 | 2.378809 | 0.07065254 | 906890.7 | 2.36333 | 0.07244305 | 929873.5 | 2.347805 | 0.07424713 | 953030.6 | 2.332237 | 0.07606338 | 976343.9 | 2.31591 | 0.07788993 | 999789.3 | 2.300237 | 0.07972514 | 1023345.9 | 2.28453 | 0.0815668 | 1046985.3 | 2.268791 | 0.08340267 | 1070550.5 | 2.25302 | 0.08522439 | 1093933.9 | 2.236534 | 0.0870286 | 1117092.6
980 | 2.687233 | 0.0008909781 | 11424.86 | 2.666239 | 0.001066684 | 13677.91 | 2.645781 | 0.001270197 | 16287.52 | 2.624382 | 0.00149718 | 19198.07 | 2.603516 | 0.001750839 | 22450.7 | 2.581597 | 0.002020854 | 25913.07 | 2.560188 | 0.002291962 | 29389.43 | 2.537605 | 0.002526851 | 32401.38 | 2.515493 | 0.00268919 | 34483.02 | 2.493001 | 0.002712244 | 34778.64 | 2.470105 | 0.002500279 | 32060.65 | 2.48016 | 0.002941178 | 37714.22 | 2.490284 | 0.003453819 | 44287.73 | 2.50048 | 0.004048516 | 51913.42 | 2.510741 | 0.004738342 | 60758.94 | 2.521078 | 0.005534546 | 70968.53 | 2.53149 | 0.006450335 | 82711.53 | 2.541962 | 0.007490289 | 96046.68 | 2.553313 | 0.008675775 | 111248 | 2.563872 | 0.01003783 | 128713.4 | 2.574513 | 0.01156265 | 148265.9 | 2.575673 | 0.0130761 | 167672.6 | 2.576829 | 0.01479218 | 189677.6 | 2.578016 | 0.0167419 | 214678.5 | 2.579956 | 0.01890493 | 242414.7 | 2.581117 | 0.02128176 | 272892.3 | 2.582218 | 0.02391061 | 306601.7 | 2.58326 | 0.026804 | 343703.1 | 2.584926 | 0.02994215 | 383943 | 2.585734 | 0.03334312 | 427553.1 | 2.586398 | 0.03704437 | 475013.6 | 2.567655 | 0.03961656 | 507996.4 | 2.549472 | 0.04227545 | 542090.8 | 2.530475 | 0.04502367 | 577330.7 | 2.511298 | 0.04788849 | 614065.9 | 2.492698 | 0.05084672 | 651998.7 | 2.473219 | 0.05389521 | 691089 | 2.45356 | 0.05703067 | 731294.4 | 2.434397 | 0.0602509 | 772586.9 | 2.414275 | 0.06356463 | 815078.3 | 2.393975 | 0.06693793 | 858333.5 | 2.378619 | 0.06872374 | 881232.6 | 2.363205 | 0.07051134 | 904154.7 | 2.347735 | 0.07230957 | 927213.2 | 2.332212 | 0.07412188 | 950452.1 | 2.315937 | 0.07594648 | 973848.6 | 2.300316 | 0.07778071 | 997368.6 | 2.284643 | 0.07962453 | 1021011.6 | 2.268933 | 0.08147583 | 1044750.4 | 2.253194 | 0.08332644 | 1068480.6 | 2.236741 | 0.08516101 | 1092005.0
981 | 2.686243 | 0.0008436968 | 10807.55 | 2.665245 | 0.001009069 | 12925.92 | 2.644777 | 0.001203502 | 15416.56 | 2.623373 | 0.001416888 | 18149.99 | 2.602501 | 0.001656923 | 21224.78 | 2.580581 | 0.001910795 | 24476.82 | 2.55917 | 0.002166946 | 27758.05 | 2.536595 | 0.0023894 | 30607.64 | 2.514494 | 0.002540673 | 32545.41 | 2.492009 | 0.002560323 | 32797.11 | 2.469119 | 0.002352247 | 30131.71 | 2.47915 | 0.002769486 | 35476.45 | 2.489246 | 0.003253699 | 41679.09 | 2.499412 | 0.003815718 | 48878.41 | 2.509646 | 0.004466292 | 57212.11 | 2.519954 | 0.005222469 | 66898.56 | 2.53033 | 0.006091363 | 78028.88 | 2.540786 | 0.007081025 | 90706.21 | 2.552126 | 0.008208091 | 105143.6 | 2.562653 | 0.009502691 | 121727.1 | 2.573249 | 0.0109691 | 140511.4 | 2.574422 | 0.01242352 | 159142.2 | 2.575588 | 0.01405538 | 180046 | 2.576752 | 0.01591579 | 203877.3 | 2.578693 | 0.01799384 | 230496.7 | 2.57987 | 0.0202901 | 259911.3 | 2.580988 | 0.02281563 | 292262.6 | 2.582058 | 0.0256052 | 327996.4 | 2.58377 | 0.02865711 | 367090.5 | 2.584637 | 0.03195641 | 409353.8 | 2.585321 | 0.03553911 | 455247.4 | 2.566657 | 0.03805583 | 487485.9 | 2.548536 | 0.040668 | 520947.2 | 2.5296 | 0.04336629 | 555511.6 | 2.510496 | 0.04616272 | 591333.2 | 2.491963 | 0.04907432 | 628630.1 | 2.472566 | 0.05207421 | 667058 | 2.452995 | 0.05516655 | 706670 | 2.43394 | 0.05834906 | 747437.2 | 2.413924 | 0.0616221 | 789364.1 | 2.393675 | 0.06498544 | 832447.6 | 2.378367 | 0.06677598 | 855384 | 2.363012 | 0.06857036 | 878369.5 | 2.347603 | 0.07036883 | 901407.5 | 2.33214 | 0.07217481 | 924541.7 | 2.31591 | 0.07399536 | 947862.5 | 2.300341 | 0.07582753 | 971332.2 | 2.284722 | 0.07767019 | 994936.2 | 2.269052 | 0.0795229 | 1018669.0 | 2.253338 | 0.08138412 | 1042510.7 | 2.236914 | 0.08325092 | 1066423.9
982 | 2.685267 | 0.0007982347 | 10214.78 | 2.664261 | 0.0009562917 | 12237.39 | 2.643783 | 0.001139875 | 14586.66 | 2.622375 | 0.001342619 | 17181.11 | 2.601497 | 0.001567949 | 20064.59 | 2.579578 | 0.001808016 | 23136.66 | 2.558169 | 0.002048136 | 26209.41 | 2.535597 | 0.00225989 | 28919.17 | 2.513504 | 0.002401389 | 30729.88 | 2.491027 | 0.002415228 | 30906.98 | 2.468152 | 0.00221187 | 28304.66 | 2.478152 | 0.00260755 | 33368.07 | 2.48822 | 0.003065234 | 39224.91 | 2.498355 | 0.003595932 | 46016.1 | 2.508564 | 0.004210693 | 53883.03 | 2.518838 | 0.004924891 | 63022.41 | 2.529191 | 0.005747983 | 73555.28 | 2.53962 | 0.006694529 | 85667.96 | 2.550937 | 0.007767049 | 99392.68 | 2.561444 | 0.008989564 | 115036.9 | 2.572015 | 0.01039066 | 132966.2 | 2.573173 | 0.01179958 | 150995.8 | 2.574338 | 0.01335775 | 170935.3 | 2.575494 | 0.01512187 | 193510.2 | 2.577436 | 0.01711677 | 219038.3 | 2.578611 | 0.01933076 | 247370.2 | 2.579762 | 0.0217597 | 278452.6 | 2.580854 | 0.02445128 | 312896 | 2.582581 | 0.02741038 | 350762.7 | 2.583506 | 0.03060677 | 391666 | 2.584275 | 0.03406511 | 435921.4 | 2.565632 | 0.03653603 | 467541 | 2.547557 | 0.03909426 | 500278 | 2.528686 | 0.04173659 | 534091.1 | 2.509672 | 0.0444736 | 569115.9 | 2.491194 | 0.04732987 | 605666.7 | 2.471878 | 0.05028071 | 643427.8 | 2.452388 | 0.05332841 | 682428.2 | 2.433425 | 0.05647009 | 722631.5 | 2.413519 | 0.05969711 | 763926.7 | 2.393366 | 0.06301908 | 806437 | 2.378077 | 0.06481699 | 829444.4 | 2.362762 | 0.06661478 | 852450.1 | 2.347407 | 0.06841671 | 875508.8 | 2.332003 | 0.07022504 | 898649.6 | 2.315834 | 0.07203871 | 921858.6 | 2.300313 | 0.07386694 | 945253.9 | 2.284745 | 0.0757073 | 968804.4 | 2.26913 | 0.0775587 | 992496.4 | 2.253463 | 0.07942031 | 1016318.8 | 2.23706 | 0.08129169 | 1040266.3
983 | 2.684303 | 0.0007569015 | 9675.996 | 2.663287 | 0.0009060626 | 11582.83 | 2.642802 | 0.00107926 | 13796.93 | 2.621386 | 0.001271732 | 16257.44 | 2.600506 | 0.001483097 | 18959.45 | 2.578584 | 0.001710763 | 21869.87 | 2.557179 | 0.001937626 | 24770.02 | 2.53461 | 0.002137004 | 27318.8 | 2.512524 | 0.002269 | 29006.2 | 2.490061 | 0.002278196 | 29123.76 | 2.467196 | 0.002082157 | 26617.66 | 2.477164 | 0.002455129 | 31385.62 | 2.487204 | 0.002887725 | 36915.79 | 2.497312 | 0.003388218 | 43313.94 | 2.507493 | 0.003970035 | 50751.71 | 2.51774 | 0.004643069 | 59355.57 | 2.528064 | 0.005425814 | 69361.95 | 2.538458 | 0.006324871 | 80855.22 | 2.549756 | 0.007345734 | 93905.61 | 2.560258 | 0.008505147 | 108727.2 | 2.570796 | 0.009841419 | 125809.7 | 2.571914 | 0.01119692 | 143137.9 | 2.57308 | 0.01268892 | 162211.2 | 2.574253 | 0.0143649 | 183636.5 | 2.576177 | 0.01627522 | 208057.4 | 2.577354 | 0.01840446 | 235277 | 2.578527 | 0.02074822 | 265238.9 | 2.57963 | 0.02333459 | 298302.2 | 2.581384 | 0.02619348 | 334849.4 | 2.582368 | 0.02930078 | 374572.1 | 2.583209 | 0.0326595 | 417509 | 2.564564 | 0.03504507 | 448005.5 | 2.546553 | 0.0375435 | 479944.6 | 2.527756 | 0.04013814 | 513113.7 | 2.508811 | 0.04282452 | 547455.5 | 2.490392 | 0.04561595 | 583140.3 | 2.471152 | 0.048516 | 620213.6 | 2.451737 | 0.05151292 | 658525.3 | 2.432866 | 0.05461127 | 698133.8 | 2.413073 | 0.05779655 | 738853.4 | 2.393035 | 0.06107942 | 780820.6 | 2.37777 | 0.06285475 | 803515.8 | 2.362479 | 0.06465047 | 826471.7 | 2.347159 | 0.06645436 | 849532.1 | 2.331805 | 0.06826282 | 872651 | 2.315693 | 0.07007914 | 895870.2 | 2.300231 | 0.07190117 | 919162.5 | 2.284714 | 0.07373716 | 942633.2 | 2.269151 | 0.07558607 | 966269.2 | 2.25354 | 0.0774463 | 990049.8 | 2.237193 | 0.07931679 | 1013961.5
984 | 2.683347 | 0.0007176404 | 9164.772 | 2.662324 | 0.0008587059 | 10966.28 | 2.641832 | 0.001022216 | 13054.41 | 2.620411 | 0.001204375 | 15380.71 | 2.599528 | 0.001404162 | 17932.14 | 2.577603 | 0.001618011 | 20663.14 | 2.556199 | 0.001831719 | 23392.34 | 2.533638 | 0.002020812 | 25807.18 | 2.511558 | 0.002143964 | 27379.92 | 2.489106 | 0.002150935 | 27468.95 | 2.466248 | 0.001958793 | 25015.16 | 2.476191 | 0.002309433 | 29493.08 | 2.486202 | 0.002718806 | 34721.06 | 2.496284 | 0.00319285 | 40774.93 | 2.506432 | 0.003742658 | 47796.37 | 2.516655 | 0.00437913 | 55924.56 | 2.526943 | 0.005117949 | 65359.8 | 2.537314 | 0.005970333 | 76245.34 | 2.548588 | 0.006946665 | 88713.78 | 2.559071 | 0.008052091 | 102830.9 | 2.56958 | 0.009312956 | 118933 | 2.570676 | 0.01060751 | 135465.3 | 2.571839 | 0.01204523 | 153826 | 2.573012 | 0.01365017 | 174322.2 | 2.574917 | 0.01546601 | 197511.9 | 2.576099 | 0.01751201 | 223640.7 | 2.577276 | 0.01977088 | 252488 | 2.578414 | 0.02225494 | 284211.2 | 2.58019 | 0.02501672 | 319481.1 | 2.581198 | 0.02803694 | 358051.4 | 2.58209 | 0.03128913 | 399584.2 | 2.563511 | 0.03358401 | 428891.4 | 2.545542 | 0.03602931 | 460119.6 | 2.526786 | 0.03857613 | 492644.2 | 2.507903 | 0.0412078 | 526252.6 | 2.489567 | 0.04393365 | 561063.5 | 2.470389 | 0.0467808 | 597423.6 | 2.451058 | 0.04972382 | 635008.1 | 2.432266 | 0.05277814 | 674013.9 | 2.412571 | 0.05592314 | 714177.7 | 2.392636 | 0.05915708 | 755477.5 | 2.377432 | 0.06091676 | 777949.8 | 2.362175 | 0.06269203 | 800621.2 | 2.346882 | 0.06448588 | 823530 | 2.33156 | 0.06629474 | 846630.4 | 2.315495 | 0.06810826 | 869790.3 | 2.300088 | 0.06993118 | 893070.2 | 2.284628 | 0.07176244 | 916456.7 | 2.269117 | 0.07360627 | 940003.7 | 2.253558 | 0.07546391 | 963727.1 | 2.237269 | 0.07733303 | 987597
985 | 2.682402 | 0.0006806299 | 8683.297 | 2.661371 | 0.0008142767 | 10388.33 | 2.640872 | 0.0009673732 | 12341.49 | 2.619447 | 0.001141093 | 14557.77 | 2.598558 | 0.001329355 | 16959.57 | 2.576635 | 0.001531273 | 19535.58 | 2.555232 | 0.00173267 | 22104.95 | 2.532675 | 0.001912251 | 24395.99 | 2.510604 | 0.002026526 | 25853.88 | 2.48816 | 0.002029812 | 25895.81 | 2.465317 | 0.001842768 | 23509.54 | 2.475232 | 0.002174212 | 27738.03 | 2.485212 | 0.002560897 | 32671.25 | 2.495263 | 0.003009628 | 38396.04 | 2.505385 | 0.003527666 | 45005.03 | 2.515579 | 0.004129916 | 52688.38 | 2.525843 | 0.004825863 | 61567.09 | 2.536184 | 0.005636719 | 71911.77 | 2.547424 | 0.006566538 | 83774.17 | 2.557884 | 0.007618384 | 97193.34 | 2.568395 | 0.008810999 | 112408.4 | 2.569458 | 0.01004841 | 128194.9 | 2.57059 | 0.01143413 | 145873.7 | 2.571752 | 0.0129667 | 165425.8 | 2.573673 | 0.01469008 | 187412.1 | 2.574845 | 0.01665358 | 212462 | 2.576028 | 0.01882753 | 240196.7 | 2.577191 | 0.02122312 | 270759 | 2.578978 | 0.02387976 | 304651.7 | 2.580007 | 0.02680202 | 341933.1 | 2.580973 | 0.02996124 | 382237.6 | 2.562447 | 0.03218252 | 410576.1 | 2.544482 | 0.03455392 | 440829.8 | 2.525773 | 0.03703707 | 472509.2 | 2.506972 | 0.03961898 | 505448.6 | 2.488716 | 0.04229109 | 539538.6 | 2.469591 | 0.04507559 | 575062.5 | 2.45034 | 0.047968 | 611963.1 | 2.431622 | 0.05096831 | 650240.3 | 2.412017 | 0.05406946 | 689804 | 2.392205 | 0.05725651 | 730463.4 | 2.377033 | 0.05899752 | 752674.9 | 2.361829 | 0.06075601 | 775109.1 | 2.34658 | 0.0625309 | 797752.8 | 2.331287 | 0.06432326 | 820619.2 | 2.315254 | 0.06613549 | 843739.1 | 2.299893 | 0.06795402 | 866939.5 | 2.284484 | 0.06978308 | 890274.2 | 2.269028 | 0.07162263 | 913742.6 | 2.253522 | 0.07347431 | 937365.9 | 2.237283 | 0.07534086 | 961178.8
986 | 2.681466 | 0.0006456119 | 8228.193 | 2.660427 | 0.0007713248 | 9830.379 | 2.639925 | 0.000915385 | 11666.4 | 2.618494 | 0.001081397 | 13782.19 | 2.597603 | 0.001258174 | 16035.17 | 2.575677 | 0.001449299 | 18471.02 | 2.554276 | 0.001638437 | 20881.55 | 2.53172 | 0.001808123 | 23044.17 | 2.50966 | 0.001915684 | 24415.01 | 2.487228 | 0.001915605 | 24414 | 2.464396 | 0.001736026 | 22125.3 | 2.474281 | 0.002046955 | 26088.03 | 2.484232 | 0.002410201 | 30717.52 | 2.494255 | 0.00283419 | 36121.18 | 2.504351 | 0.00332542 | 42381.81 | 2.514515 | 0.003894814 | 49638.62 | 2.524754 | 0.0045535 | 58033.43 | 2.535059 | 0.005318703 | 67785.79 | 2.546273 | 0.006201163 | 79032.57 | 2.556715 | 0.00720661 | 91846.79 | 2.56721 | 0.008345654 | 106363.7 | 2.568239 | 0.009510752 | 121212.6 | 2.569344 | 0.01083452 | 138083.7 | 2.570512 | 0.01230524 | 156827.8 | 2.572441 | 0.01395601 | 177866.5 | 2.57359 | 0.01582924 | 201740.5 | 2.574777 | 0.01792022 | 228389.6 | 2.575946 | 0.02022652 | 257782.9 | 2.577766 | 0.02277836 | 290305.5 | 2.578822 | 0.02560245 | 326298 | 2.579823 | 0.02868153 | 365540.3 | 2.561343 | 0.03082185 | 392818.2 | 2.543423 | 0.03310005 | 421853.4 | 2.524775 | 0.03552365 | 452741.7 | 2.506015 | 0.03806551 | 485137.2 | 2.487818 | 0.04068569 | 518530.9 | 2.468768 | 0.043402 | 553149.8 | 2.449578 | 0.04623941 | 589311.9 | 2.430949 | 0.04918401 | 626840.3 | 2.411426 | 0.05223961 | 665783.2 | 2.391717 | 0.05538888 | 705920 | 2.376594 | 0.05710126 | 727744 | 2.361429 | 0.05883944 | 749896.8 | 2.346227 | 0.06059717 | 772298.7 | 2.330986 | 0.0623714 | 794910.8 | 2.314984 | 0.06416346 | 817750.3 | 2.299656 | 0.06597783 | 840874.1 | 2.284292 | 0.06780087 | 864108.4 | 2.268884 | 0.0696349 | 887482.7 | 2.253429 | 0.07148178 | 911020.8 | 2.237242 | 0.07334135 | 934720.6
987 | 2.68054 | 0.0006118686 | 7790.241 | 2.659496 | 0.0007300094 | 9294.395 | 2.638989 | 0.0008677903 | 11048.61 | 2.617551 | 0.001024543 | 13044.37 | 2.596659 | 0.001192576 | 15183.74 | 2.574729 | 0.001371766 | 17465.16 | 2.553332 | 0.001550337 | 19738.71 | 2.530781 | 0.00170838 | 21750.89 | 2.508728 | 0.001811441 | 23063.06 | 2.486306 | 0.001809208 | 23034.63 | 2.46348 | 0.001633727 | 20800.43 | 2.473345 | 0.001926203 | 24524.2 | 2.48327 | 0.002268501 | 28882.29 | 2.493263 | 0.002669632 | 33989.45 | 2.503327 | 0.003135315 | 39918.46 | 2.513463 | 0.003672936 | 46763.4 | 2.523672 | 0.004295051 | 54684.1 | 2.533954 | 0.005016205 | 63865.74 | 2.545139 | 0.005855206 | 74547.81 | 2.555548 | 0.006816084 | 86781.6 | 2.566018 | 0.00789917 | 100571.3 | 2.567047 | 0.008998233 | 114564.5 | 2.568126 | 0.01026227 | 130658 | 2.569272 | 0.01168093 | 148720.2 | 2.571187 | 0.01325909 | 168813.2 | 2.572342 | 0.01503699 | 191449.2 | 2.573525 | 0.01704461 | 217010 | 2.574709 | 0.01926412 | 245268.6 | 2.576554 | 0.02172251 | 276568.5 | 2.577623 | 0.02444515 | 311232.9 | 2.578636 | 0.02742866 | 349218.6 | 2.560226 | 0.02950542 | 375659.6 | 2.542371 | 0.03170574 | 403673.8 | 2.523736 | 0.03406514 | 433713.4 | 2.505006 | 0.03654143 | 465241.3 | 2.486886 | 0.03910675 | 497902.6 | 2.467923 | 0.04176616 | 531761.9 | 2.448792 | 0.04454089 | 567089.5 | 2.430238 | 0.04743363 | 603919.5 | 2.410791 | 0.05043609 | 642146.5 | 2.391166 | 0.05353965 | 681660.7 | 2.376101 | 0.05523371 | 703229.2 | 2.360984 | 0.05694678 | 725039.9 | 2.345824 | 0.05868284 | 747143.1 | 2.330627 | 0.06044027 | 769518.5 | 2.314682 | 0.06221403 | 792101.8 | 2.299387 | 0.06400892 | 814954.2 | 2.284059 | 0.0658224 | 838043.2 | 2.268694 | 0.06764863 | 861294.6 | 2.253287 | 0.06948666 | 884696.2 | 2.237149 | 0.07133995 | 908292
988 | 2.679626 | 0.000579671 | 7372.834 | 2.658576 | 0.000692401 | 8806.648 | 2.638061 | 0.0008224605 | 10460.87 | 2.616619 | 0.0009703015 | 12341.26 | 2.595722 | 0.001129879 | 14370.94 | 2.573793 | 0.001297738 | 16505.93 | 2.552396 | 0.001467315 | 18662.77 | 2.529853 | 0.001616489 | 20560.12 | 2.507806 | 0.001712819 | 21785.34 | 2.485393 | 0.001707906 | 21722.85 | 2.462583 | 0.001536339 | 19540.7 | 2.47242 | 0.001814893 | 23083.62 | 2.482317 | 0.002137612 | 27188.28 | 2.492277 | 0.002514268 | 31978.97 | 2.502313 | 0.00295385 | 37570.01 | 2.512424 | 0.003463173 | 44048.09 | 2.522606 | 0.00405179 | 51534.71 | 2.532861 | 0.004734086 | 60212.84 | 2.544013 | 0.00552734 | 70302.24 | 2.55439 | 0.006439709 | 81906.65 | 2.564848 | 0.00747437 | 95066.5 | 2.565859 | 0.008519258 | 108356.4 | 2.566907 | 0.009716437 | 123583.3 | 2.568019 | 0.01107188 | 140823.2 | 2.569937 | 0.01258231 | 160034.3 | 2.57111 | 0.01428214 | 181654.5 | 2.572277 | 0.01620424 | 206101.7 | 2.573463 | 0.01834193 | 233291 | 2.575323 | 0.02070682 | 263370 | 2.576414 | 0.02332108 | 296620.8 | 2.577464 | 0.02620529 | 333305 | 2.559084 | 0.02823183 | 359080.6 | 2.541272 | 0.03035667 | 386106.4 | 2.522658 | 0.03262386 | 414942.9 | 2.504002 | 0.03503518 | 445612.4 | 2.48594 | 0.03756047 | 477731.6 | 2.467036 | 0.04016925 | 510912.6 | 2.447973 | 0.04287921 | 545380.6 | 2.429483 | 0.04571152 | 581404.7 | 2.410119 | 0.04865638 | 618860.4 | 2.390586 | 0.05171161 | 657720 | 2.375552 | 0.05338563 | 679011.8 | 2.360485 | 0.05507959 | 700557.2 | 2.345375 | 0.05679308 | 722351.1 | 2.330219 | 0.05852772 | 744414 | 2.314317 | 0.0602859 | 766776.2 | 2.299079 | 0.06206188 | 789365 | 2.283791 | 0.06385634 | 812188.7 | 2.268463 | 0.06566898 | 835243.6 | 2.253099 | 0.06749732 | 858498.3 | 2.237008 | 0.06933843 | 881915.4
989 | 2.678721 | 0.0005501947 | 6990.85 | 2.657664 | 0.0006566807 | 8343.876 | 2.637145 | 0.0007797486 | 9907.594 | 2.615697 | 0.0009193561 | 11681.47 | 2.594798 | 0.001070277 | 13599.09 | 2.572869 | 0.001228815 | 15613.5 | 2.551473 | 0.001387672 | 17631.95 | 2.528933 | 0.001528105 | 19416.31 | 2.506896 | 0.00161923 | 20574.16 | 2.484494 | 0.001612194 | 20484.75 | 2.461697 | 0.001447664 | 18394.22 | 2.471501 | 0.001708587 | 21709.54 | 2.481375 | 0.002012159 | 25566.77 | 2.491312 | 0.002365074 | 30050.96 | 2.501317 | 0.002781419 | 35341.1 | 2.511398 | 0.00326591 | 41497.1 | 2.521549 | 0.003823137 | 48577.31 | 2.531775 | 0.004466576 | 56752.93 | 2.542901 | 0.005214575 | 66257.11 | 2.553254 | 0.006081009 | 77266.14 | 2.563679 | 0.007073471 | 89876.5 | 2.564672 | 0.008061732 | 102433.5 | 2.565707 | 0.009191185 | 116784.5 | 2.566802 | 0.01048307 | 133199.4 | 2.568706 | 0.01193848 | 151692 | 2.569866 | 0.01356714 | 172386 | 2.571027 | 0.01539658 | 195631 | 2.572213 | 0.01744878 | 221706.6 | 2.574091 | 0.01972565 | 250636.8 | 2.575214 | 0.02223973 | 282581.1 | 2.576278 | 0.0250292 | 318024.5 | 2.557913 | 0.02699256 | 342971.2 | 2.540156 | 0.02904768 | 369083.8 | 2.521614 | 0.0312286 | 396794.9 | 2.502982 | 0.03358258 | 426704.9 | 2.484944 | 0.03605036 | 458060.9 | 2.466108 | 0.03860168 | 490478.2 | 2.447125 | 0.04124931 | 524119.5 | 2.428705 | 0.04401954 | 559318.3 | 2.409419 | 0.04690844 | 596025.1 | 2.38996 | 0.04991452 | 634220.7 | 2.374969 | 0.05156007 | 655129.4 | 2.359937 | 0.05323239 | 676378.1 | 2.344871 | 0.05492654 | 697904.1 | 2.329767 | 0.05664016 | 719677.7 | 2.313904 | 0.05837493 | 741719.9 | 2.298711 | 0.06013588 | 764094.8 | 2.283476 | 0.06191204 | 786663 | 2.268195 | 0.06370544 | 809450.1 | 2.252869 | 0.06551758 | 832475.4 | 2.236823 | 0.06734698 | 855720.1
990 | 2.677823 | 0.0005217456 | 6622.675 | 2.656762 | 0.0006229692 | 7907.538 | 2.636237 | 0.0007396115 | 9388.114 | 2.614785 | 0.0008703554 | 11047.69 | 2.593885 | 0.001014315 | 12875 | 2.571954 | 0.001163751 | 14771.84 | 2.550562 | 0.001313503 | 16672.7 | 2.528026 | 0.001445417 | 18347.11 | 2.505997 | 0.001531921 | 19445.13 | 2.483605 | 0.001523044 | 19332.46 | 2.460817 | 0.001363074 | 17301.92 | 2.470599 | 0.00160756 | 20405.25 | 2.480446 | 0.001896125 | 24068.09 | 2.490358 | 0.002230835 | 28316.66 | 2.500329 | 0.002621742 | 33278.57 | 2.510375 | 0.00307903 | 39083.07 | 2.520504 | 0.003605483 | 45765.5 | 2.530706 | 0.004214593 | 53497.11 | 2.541805 | 0.004921358 | 62468.29 | 2.552125 | 0.00574325 | 72900.82 | 2.562512 | 0.006685865 | 84865.71 | 2.563497 | 0.007628461 | 96830.37 | 2.564521 | 0.008700364 | 110436.4 | 2.565586 | 0.009930129 | 126046.1 | 2.567451 | 0.01132101 | 143701 | 2.568606 | 0.01287592 | 163438 | 2.569791 | 0.01462143 | 185594.2 | 2.570972 | 0.01659125 | 210597.8 | 2.572856 | 0.01878479 | 238441 | 2.573997 | 0.02120444 | 269154.4 | 2.575068 | 0.02388199 | 303141.4 | 2.556734 | 0.02578457 | 327291.3 | 2.539019 | 0.02778282 | 352655.8 | 2.520526 | 0.02989308 | 379442 | 2.501904 | 0.03215704 | 408179 | 2.483923 | 0.03455629 | 438633.5 | 2.465165 | 0.03706342 | 470457.2 | 2.446252 | 0.03965842 | 503396.4 | 2.427893 | 0.04236592 | 537763.5 | 2.408674 | 0.04519396 | 573660.7 | 2.389287 | 0.04813824 | 611033.3 | 2.374341 | 0.04976283 | 631654.8 | 2.359352 | 0.05140893 | 652549.1 | 2.344323 | 0.05307993 | 673759.6 | 2.329259 | 0.05477457 | 695270.3 | 2.313449 | 0.05648846 | 717025.2 | 2.298294 | 0.05822732 | 739097.1 | 2.283103 | 0.05998754 | 761440.1 | 2.267874 | 0.06176419 | 783991.6 | 2.2526 | 0.06355623 | 806738.6 | 2.236592 | 0.06536823 | 829738.8
991 | 2.676937 | 0.000494491 | 6270.39 | 2.655869 | 0.0005910968 | 7495.4 | 2.635338 | 0.0007008797 | 8887.501 | 2.613886 | 0.0008238665 | 10447.04 | 2.592982 | 0.0009614186 | 12191.26 | 2.571051 | 0.001101639 | 13969.32 | 2.549659 | 0.001243384 | 15766.72 | 2.527129 | 0.001366886 | 17332.79 | 2.505103 | 0.001448587 | 18368.8 | 2.482726 | 0.001438661 | 18242.94 | 2.459952 | 0.001283053 | 16269.74 | 2.469708 | 0.001514059 | 19199.02 | 2.479525 | 0.001786013 | 22647.52 | 2.489408 | 0.00210115 | 26643.63 | 2.499357 | 0.002466604 | 31277.76 | 2.509376 | 0.002897456 | 36741.17 | 2.519476 | 0.003400449 | 43119.38 | 2.529645 | 0.003978388 | 50447.94 | 2.540717 | 0.004645304 | 58904.76 | 2.551005 | 0.005419756 | 68725.19 | 2.561373 | 0.006313759 | 80061.58 | 2.562327 | 0.007216017 | 91502.67 | 2.563332 | 0.008232472 | 104391.8 | 2.564377 | 0.009392048 | 119095.8 | 2.566234 | 0.01071337 | 135850.8 | 2.567382 | 0.01220693 | 154790 | 2.568559 | 0.01388666 | 176089.7 | 2.569721 | 0.0157691 | 199959.9 | 2.571611 | 0.0178768 | 226686.7 | 2.572768 | 0.02020293 | 256183.2 | 2.573883 | 0.02277317 | 288775.1 | 2.555559 | 0.02461369 | 312113.8 | 2.537864 | 0.02655204 | 336693 | 2.519411 | 0.02858737 | 362502 | 2.500858 | 0.03076343 | 390095.5 | 2.482917 | 0.03310065 | 419732.7 | 2.464184 | 0.03556201 | 450943.9 | 2.445333 | 0.03810344 | 483170.4 | 2.427045 | 0.04074356 | 516648.5 | 2.407896 | 0.04350788 | 551701.5 | 2.388599 | 0.04639056 | 588255.3 | 2.373672 | 0.04798841 | 608516.8 | 2.358723 | 0.04961187 | 629103.1 | 2.343738 | 0.05125818 | 649979.1 | 2.32871 | 0.05292827 | 671156.6 | 2.312938 | 0.05462414 | 692661.1 | 2.297835 | 0.05634163 | 714439.7 | 2.282684 | 0.05808072 | 736492.3 | 2.267496 | 0.05984076 | 758810.5 | 2.252273 | 0.06161833 | 781350.9 | 2.236322 | 0.06340876 | 804054.5
992 | 2.67606 | 0.0004695848 | 5948.565 | 2.654985 | 0.0005603754 | 7098.674 | 2.634451 | 0.0006635961 | 8406.244 | 2.612996 | 0.0007812136 | 9896.189 | 2.592088 | 0.0009112436 | 11543.37 | 2.570158 | 0.00104442 | 13230.41 | 2.548767 | 0.001177037 | 14910.36 | 2.526244 | 0.001293209 | 16381.99 | 2.504226 | 0.001367536 | 17323.55 | 2.481858 | 0.001359402 | 17220.52 | 2.459097 | 0.001209694 | 15324.05 | 2.468827 | 0.001425632 | 18059.5 | 2.478617 | 0.001680799 | 21291.88 | 2.488476 | 0.001979795 | 25079.47 | 2.498401 | 0.002326698 | 29473.94 | 2.508389 | 0.0027336 | 34628.46 | 2.518451 | 0.003208627 | 40645.96 | 2.528593 | 0.003753068 | 47542.78 | 2.539642 | 0.004384281 | 55538.81 | 2.549907 | 0.005114892 | 64793.98 | 2.560243 | 0.005966108 | 75576.93 | 2.561163 | 0.006821562 | 86413.59 | 2.562154 | 0.007788767 | 98665.86 | 2.563194 | 0.00888911 | 112604.7 | 2.565029 | 0.01015385 | 128626.1 | 2.566144 | 0.01158189 | 146716 | 2.567294 | 0.0131829 | 166997.2 | 2.568478 | 0.01497416 | 189688.3 | 2.570371 | 0.01700174 | 215373.2 | 2.571545 | 0.01924165 | 243747.7 | 2.57268 | 0.02171892 | 275129 | 2.554364 | 0.02348524 | 297504.3 | 2.536688 | 0.02536101 | 321266 | 2.518288 | 0.02733403 | 346259.6 | 2.499782 | 0.0294375 | 372905.8 | 2.481848 | 0.03169233 | 401469.3 | 2.463145 | 0.03408214 | 431742.7 | 2.444385 | 0.03657358 | 463303.6 | 2.426179 | 0.03915782 | 496040 | 2.407094 | 0.0418583 | 530249 | 2.387865 | 0.04468405 | 566044.7 | 2.372979 | 0.04624354 | 585799.9 | 2.358057 | 0.04783866 | 606006.4 | 2.343107 | 0.04946165 | 626565.9 | 2.328124 | 0.05110786 | 647419.7 | 2.312388 | 0.05277798 | 668576.3 | 2.297324 | 0.0544778 | 690109.1 | 2.282221 | 0.0561961 | 711876 | 2.267075 | 0.05793501 | 733904 | 2.251889 | 0.05969556 | 756206.2 | 2.23599 | 0.06147449 | 778741.2
993 | 2.67519 | 0.0004457427 | 5640.854 | 2.654111 | 0.0005310634 | 6720.583 | 2.633574 | 0.0006294994 | 7966.286 | 2.612114 | 0.0007406105 | 9372.392 | 2.591204 | 0.0008632499 | 10924.39 | 2.569273 | 0.0009898216 | 12526.15 | 2.547885 | 0.001113937 | 14096.82 | 2.525366 | 0.00122441 | 15494.86 | 2.50336 | 0.001294361 | 16380.08 | 2.481 | 0.001285032 | 16262.03 | 2.458249 | 0.001139434 | 14419.48 | 2.467957 | 0.001342749 | 16992.43 | 2.477721 | 0.001582847 | 20030.86 | 2.487551 | 0.001866086 | 23615.24 | 2.497446 | 0.002193132 | 27753.99 | 2.507407 | 0.002573759 | 32570.8 | 2.517442 | 0.003021005 | 38230.68 | 2.527562 | 0.003539986 | 44798.37 | 2.538577 | 0.004139387 | 52383.76 | 2.548816 | 0.004830391 | 61128.39 | 2.559115 | 0.005631443 | 71265.66 | 2.560015 | 0.006442782 | 81533.11 | 2.560981 | 0.007366006 | 93216.48 | 2.562001 | 0.008412005 | 106453.5 | 2.563807 | 0.009607238 | 121579.2 | 2.564911 | 0.01096396 | 138748.4 | 2.566068 | 0.01249131 | 158077 | 2.56726 | 0.01421796 | 179927.7 | 2.569128 | 0.01616263 | 204537.3 | 2.570308 | 0.0183192 | 231828.6 | 2.571452 | 0.02069565 | 261902.5 | 2.553169 | 0.02238846 | 283325 | 2.535512 | 0.024198 | 306224.7 | 2.517136 | 0.02611403 | 330471.9 | 2.498672 | 0.02813847 | 356091.1 | 2.480796 | 0.03029713 | 383408.9 | 2.462152 | 0.03261803 | 412779.7 | 2.443423 | 0.03507825 | 443913.7 | 2.425272 | 0.03761147 | 475971.5 | 2.406254 | 0.04024587 | 509309.6 | 2.387083 | 0.04300198 | 544188.1 | 2.37224 | 0.04453464 | 563583.9 | 2.357359 | 0.04609576 | 583339.8 | 2.342441 | 0.047689 | 603502.2 | 2.327491 | 0.04931218 | 624043.4 | 2.311803 | 0.05095834 | 644875.6 | 2.296773 | 0.05263311 | 666069.7 | 2.281709 | 0.05433239 | 687573.9 | 2.266609 | 0.05605174 | 709332.3 | 2.251467 | 0.05779021 | 731332.5 | 2.235597 | 0.05955198 | 753627.6
994 | 2.67433 | 0.0004231342 | 5349.358 | 2.653247 | 0.000504152 | 6373.603 | 2.632705 | 0.0005972052 | 7550.002 | 2.611242 | 0.0007023861 | 8879.722 | 2.59033 | 0.0008181241 | 10342.91 | 2.5684 | 0.0009378061 | 11855.95 | 2.547015 | 0.001054692 | 13333.65 | 2.524499 | 0.001158092 | 14640.86 | 2.502499 | 0.001223539 | 15468.25 | 2.480152 | 0.001214207 | 15350.28 | 2.457416 | 0.001072814 | 13562.76 | 2.467099 | 0.001265359 | 15996.96 | 2.476837 | 0.001489972 | 18836.56 | 2.486638 | 0.001756105 | 22201.07 | 2.49651 | 0.002066017 | 26119.05 | 2.506448 | 0.002426082 | 30671.08 | 2.516452 | 0.002848864 | 36015.98 | 2.526535 | 0.003342384 | 42255.16 | 2.537522 | 0.00390703 | 49393.55 | 2.547734 | 0.004559724 | 57645.05 | 2.558015 | 0.005314035 | 67181.23 | 2.558883 | 0.006084308 | 76919.19 | 2.55982 | 0.006961963 | 88014.7 | 2.56082 | 0.007955391 | 100573.8 | 2.56262 | 0.00908945 | 114910.9 | 2.563709 | 0.01038689 | 131313.4 | 2.564849 | 0.01185295 | 149847.7 | 2.566008 | 0.01350388 | 170719.1 | 2.567883 | 0.01535224 | 194086.4 | 2.569067 | 0.017426 | 220303.4 | 2.570244 | 0.01971176 | 249200.5 | 2.551977 | 0.02134099 | 269797.6 | 2.534332 | 0.02308218 | 291810.1 | 2.515966 | 0.02493428 | 315224.8 | 2.497558 | 0.02689502 | 340012.9 | 2.479747 | 0.02898086 | 366382.5 | 2.46112 | 0.03122852 | 394798 | 2.442397 | 0.03361562 | 424976.2 | 2.424326 | 0.0360914 | 456275.6 | 2.405387 | 0.03866554 | 488818.4 | 2.386296 | 0.04135382 | 522804.2 | 2.371458 | 0.04285067 | 541727.8 | 2.356614 | 0.04438407 | 561113.4 | 2.34174 | 0.04594721 | 580874.9 | 2.326826 | 0.04753947 | 601004.6 | 2.311168 | 0.04916391 | 621541.2 | 2.296187 | 0.05081416 | 642404 | 2.281159 | 0.05248878 | 663574.9 | 2.266096 | 0.05418788 | 685055.3 | 2.250999 | 0.05590858 | 706808.8 | 2.235177 | 0.05764638 | 728778.4
995 | 2.673478 | 0.0004020269 | 5077.406 | 2.65239 | 0.0004782416 | 6039.961 | 2.631845 | 0.0005666616 | 7156.663 | 2.610379 | 0.0006663774 | 8416.026 | 2.589465 | 0.0007748307 | 9785.738 | 2.567536 | 0.0008889283 | 11226.74 | 2.546153 | 0.0009992161 | 12619.62 | 2.523643 | 0.001096264 | 13845.29 | 2.501651 | 0.001156988 | 14612.2 | 2.479315 | 0.001147906 | 14497.5 | 2.456592 | 0.00101219 | 12783.47 | 2.466249 | 0.001193075 | 15067.96 | 2.475965 | 0.001404219 | 17734.61 | 2.485739 | 0.001654107 | 20890.58 | 2.495581 | 0.001948941 | 24614.19 | 2.50549 | 0.002289179 | 28911.22 | 2.515464 | 0.002684714 | 33906.64 | 2.525516 | 0.003149299 | 39774.13 | 2.536484 | 0.003686333 | 46556.61 | 2.546668 | 0.004305776 | 54379.87 | 2.556922 | 0.005021109 | 63414.19 | 2.557756 | 0.00574485 | 72554.69 | 2.558666 | 0.006577327 | 83068.47 | 2.559645 | 0.007523605 | 95019.5 | 2.561425 | 0.00860247 | 108645.1 | 2.562486 | 0.009833376 | 124190.8 | 2.563601 | 0.01122668 | 141787.6 | 2.56476 | 0.01279931 | 161649.1 | 2.566661 | 0.01457503 | 184075.6 | 2.567833 | 0.01656896 | 209258 | 2.569016 | 0.01877551 | 237125.6 | 2.550759 | 0.02033275 | 256792.8 | 2.53313 | 0.02199961 | 277844.5 | 2.514788 | 0.02378239 | 300360.1 | 2.496404 | 0.0256847 | 324385.3 | 2.478629 | 0.02769607 | 349788 | 2.460036 | 0.02984869 | 376974.6 | 2.441381 | 0.0321616 | 406185.5 | 2.423372 | 0.03460217 | 437008.8 | 2.404494 | 0.03712433 | 468862.4 | 2.385466 | 0.03975254 | 502055.5 | 2.370668 | 0.04119954 | 520330.4 | 2.35583 | 0.0426968 | 539240.1 | 2.340987 | 0.04423237 | 558633.5 | 2.32612 | 0.04579794 | 578405.9 | 2.3105 | 0.04739064 | 598520.9 | 2.295552 | 0.04901991 | 619097.9 | 2.280571 | 0.05067081 | 639947.9 | 2.265547 | 0.05234498 | 661091.9 | 2.250483 | 0.05404429 | 682553.3 | 2.234707 | 0.05576664 | 704305.8
996 | 2.672634 | 0.0003817221 | 4816.126 | 2.651543 | 0.0004534271 | 5720.817 | 2.630994 | 0.0005378306 | 6785.721 | 2.609524 | 0.0006317483 | 7970.666 | 2.588612 | 0.0007336476 | 9256.313 | 2.566682 | 0.0008425308 | 10630.07 | 2.545301 | 0.0009460454 | 11936.1 | 2.522796 | 0.001037645 | 13091.8 | 2.500812 | 0.001094414 | 13808.04 | 2.478484 | 0.001085502 | 13695.6 | 2.455776 | 0.0009543548 | 12040.94 | 2.465411 | 0.001124393 | 14186.29 | 2.475102 | 0.001323103 | 16693.37 | 2.484851 | 0.001557386 | 19649.29 | 2.494663 | 0.001834497 | 23145.55 | 2.504548 | 0.002156045 | 27202.47 | 2.514501 | 0.002527991 | 31895.26 | 2.524523 | 0.002967459 | 37439.95 | 2.535455 | 0.003480474 | 43912.58 | 2.545608 | 0.004066689 | 51308.76 | 2.555832 | 0.004740426 | 59809.19 | 2.556647 | 0.005419695 | 68379.41 | 2.557531 | 0.006207811 | 78322.95 | 2.558484 | 0.007107525 | 89674.49 | 2.560244 | 0.008130973 | 102587.2 | 2.561293 | 0.009299065 | 117324.8 | 2.5624 | 0.01062715 | 134081 | 2.563548 | 0.01213468 | 153101.3 | 2.565424 | 0.01384058 | 174624.4 | 2.566589 | 0.01574424 | 198642.5 | 2.567772 | 0.0178639 | 225385.9 | 2.549552 | 0.01935826 | 244240.1 | 2.531948 | 0.02095533 | 264390 | 2.513621 | 0.0226727 | 286057.8 | 2.49525 | 0.02450952 | 309232.6 | 2.477518 | 0.02645225 | 333743.8 | 2.458996 | 0.02852323 | 359873 | 2.440369 | 0.0307677 | 388191.1 | 2.422367 | 0.03315115 | 418262.7 | 2.403556 | 0.035616 | 449361.3 | 2.384593 | 0.03817729 | 481676.7 | 2.369836 | 0.03959319 | 499540.9 | 2.35504 | 0.04104079 | 517805 | 2.340203 | 0.04254041 | 536725.5 | 2.325359 | 0.04407959 | 556145.1 | 2.309791 | 0.04564831 | 575937.3 | 2.294881 | 0.04724723 | 596110.7 | 2.279936 | 0.04887612 | 616662.1 | 2.264957 | 0.05052831 | 637507.5 | 2.249937 | 0.05220175 | 658621.1 | 2.234187 | 0.05390166 | 680068.6
997 | 2.6718 | 0.0003625854 | 4570.092 | 2.650704 | 0.0004306452 | 5427.931 | 2.63015 | 0.0005100531 | 6428.803 | 2.60868 | 0.0005984052 | 7542.409 | 2.587767 | 0.0006957588 | 8769.472 | 2.565837 | 0.0007988887 | 10069.34 | 2.54446 | 0.0008968092 | 11303.55 | 2.521959 | 0.000982064 | 12378.11 | 2.499984 | 0.001034564 | 13039.84 | 2.477666 | 0.001024169 | 12908.81 | 2.454972 | 0.0008999647 | 11343.32 | 2.464584 | 0.001060816 | 13370.72 | 2.47425 | 0.001247883 | 15728.55 | 2.483974 | 0.001467512 | 18496.79 | 2.493761 | 0.001728127 | 21781.63 | 2.503619 | 0.002035173 | 25651.7 | 2.513545 | 0.002388045 | 30099.36 | 2.52353 | 0.002799416 | 35284.35 | 2.534426 | 0.003282587 | 41374.32 | 2.544562 | 0.003837927 | 48373.93 | 2.554765 | 0.00447679 | 56426.28 | 2.555554 | 0.005118385 | 64513.06 | 2.556405 | 0.005862631 | 73893.68 | 2.557331 | 0.006717473 | 84668.26 | 2.559073 | 0.007691933 | 96950.54 | 2.560102 | 0.008802556 | 110949 | 2.561183 | 0.01006798 | 126898.6 | 2.562298 | 0.01150114 | 144962.5 | 2.564159 | 0.01312429 | 165421 | 2.565358 | 0.01494697 | 188394.3 | 2.566549 | 0.01698789 | 214118.5 | 2.548338 | 0.01843234 | 232324.7 | 2.530744 | 0.01996389 | 251628.5 | 2.512422 | 0.02160704 | 272339.1 | 2.494068 | 0.02337504 | 294623.3 | 2.476366 | 0.02525455 | 318313 | 2.457888 | 0.02725465 | 343522.6 | 2.439282 | 0.02940574 | 370635.3 | 2.421324 | 0.03171242 | 399709.2 | 2.402599 | 0.034134 | 430231.1 | 2.383714 | 0.03663943 | 461810.1 | 2.368963 | 0.03801464 | 479143.5 | 2.354207 | 0.03943181 | 497005.8 | 2.339413 | 0.04088103 | 515272 | 2.324578 | 0.04238156 | 534184.9 | 2.30902 | 0.04392597 | 553651 | 2.294164 | 0.04550155 | 573509.8 | 2.279261 | 0.04710322 | 593697.6 | 2.264319 | 0.04873258 | 614234.3 | 2.249344 | 0.05038669 | 635083.1 | 2.233645 | 0.05205915 | 656163.1
998 | 2.670973 | 0.0003447461 | 4340.889 | 2.649873 | 0.0004089374 | 5149.158 | 2.629317 | 0.0004835344 | 6088.45 | 2.607846 | 0.000567663 | 7147.759 | 2.586931 | 0.0006597751 | 8307.594 | 2.565001 | 0.0007570221 | 9532.085 | 2.543626 | 0.0008501533 | 10704.75 | 2.52113 | 0.0009298147 | 11707.81 | 2.499164 | 0.0009798547 | 12337.89 | 2.476859 | 0.0009684914 | 12194.81 | 2.454177 | 0.0008499813 | 10702.59 | 2.463765 | 0.001001068 | 12605 | 2.473408 | 0.001177311 | 14824.18 | 2.483107 | 0.001382991 | 17414.01 | 2.492867 | 0.00162769 | 20495.15 | 2.502694 | 0.001917143 | 24139.8 | 2.512594 | 0.002250729 | 28340.18 | 2.522562 | 0.002633749 | 33162.99 | 2.53343 | 0.003089558 | 38902.34 | 2.543533 | 0.00362319 | 45621.6 | 2.553701 | 0.004231053 | 53275.53 | 2.554462 | 0.004832939 | 60854.21 | 2.555286 | 0.005530668 | 69639.7 | 2.556187 | 0.006339031 | 79818.26 | 2.557903 | 0.00726666 | 91498.54 | 2.558915 | 0.008319559 | 104756.2 | 2.559981 | 0.009517268 | 119837.2 | 2.561098 | 0.01087565 | 136941.4 | 2.562954 | 0.01242751 | 156481.7 | 2.564137 | 0.01418945 | 178667.2 | 2.565308 | 0.01614997 | 203353.2 | 2.547104 | 0.01753561 | 220800.5 | 2.529531 | 0.01899896 | 239226.4 | 2.511241 | 0.02056762 | 258978.4 | 2.492906 | 0.02226438 | 280343.1 | 2.475225 | 0.02407819 | 303181.8 | 2.456781 | 0.02600629 | 327459.6 | 2.438243 | 0.02806919 | 353434.7 | 2.420325 | 0.03030498 | 381586.8 | 2.401616 | 0.03268815 | 411594.6 | 2.382787 | 0.03514316 | 442507 | 2.368082 | 0.03647318 | 459254 | 2.353334 | 0.03784844 | 476570.7 | 2.338574 | 0.03926845 | 494450.8 | 2.323788 | 0.04072163 | 512748.6 | 2.308246 | 0.04222046 | 531621.2 | 2.293387 | 0.04377381 | 551180.3 | 2.278536 | 0.04535383 | 571075.2 | 2.263641 | 0.04695863 | 591282.1 | 2.248702 | 0.04858931 | 611814.9 | 2.233049 | 0.05024599 | 632675.1
999 | 2.670153 | 0.0003276075 | 4120.959 | 2.649051 | 0.0003883175 | 4884.627 | 2.628493 | 0.0004590716 | 5774.638 | 2.607019 | 0.0005387091 | 6776.394 | 2.586103 | 0.0006259164 | 7873.371 | 2.564174 | 0.0007175564 | 9026.105 | 2.542801 | 0.0008055314 | 10132.74 | 2.520312 | 0.0008800405 | 11069.98 | 2.498352 | 0.000926812 | 11658.32 | 2.476058 | 0.0009151925 | 11512.16 | 2.453389 | 0.000801999 | 10088.3 | 2.462956 | 0.000944245 | 11877.61 | 2.472577 | 0.001110589 | 13970.04 | 2.482253 | 0.001303882 | 16401.46 | 2.491987 | 0.001532849 | 19281.63 | 2.501787 | 0.001805769 | 22714.67 | 2.51166 | 0.002124079 | 26718.69 | 2.521607 | 0.00248979 | 31318.94 | 2.532441 | 0.00291811 | 36706.76 | 2.5425 | 0.003421078 | 43033.56 | 2.552644 | 0.00399417 | 50242.47 | 2.553389 | 0.004562477 | 57391.17 | 2.554193 | 0.005218875 | 65647.96 | 2.555062 | 0.005984827 | 75282.83 | 2.55675 | 0.00686543 | 86359.9 | 2.557745 | 0.007868633 | 98979.13 | 2.558799 | 0.009010758 | 113345.9 | 2.559904 | 0.01031197 | 129713.7 | 2.561729 | 0.01178763 | 148276 | 2.562869 | 0.01346363 | 169358.3 | 2.564062 | 0.01533328 | 192876.6 | 2.54588 | 0.01667163 | 209711.6 | 2.528333 | 0.01808155 | 227446.9 | 2.510055 | 0.01958961 | 246416.7 | 2.491734 | 0.02121637 | 266879.6 | 2.474065 | 0.02296298 | 288850.2 | 2.455658 | 0.0248249 | 312271.2 | 2.437169 | 0.02681588 | 337315.6 | 2.419262 | 0.02896257 | 364318.7 | 2.400558 | 0.03126716 | 393308 | 2.381822 | 0.03366804 | 423508.6 | 2.367151 | 0.0349737 | 439932.4 | 2.352451 | 0.03630609 | 456692.4 | 2.337706 | 0.03767874 | 473959 | 2.322936 | 0.03910316 | 491876.7 | 2.307454 | 0.04056141 | 510220 | 2.29262 | 0.04206054 | 529077.5 | 2.27775 | 0.04361936 | 548685.8 | 2.262907 | 0.0452052 | 568634 | 2.248021 | 0.04681352 | 588864.9 | 2.232402 | 0.04844637 | 609404.5
1000 | 2.669343 | 0.0003115453 | 3914.993 | 2.648236 | 0.0003690391 | 4637.483 | 2.627675 | 0.0004356268 | 5474.248 | 2.6062 | 0.0005112518 | 6424.58 | 2.585284 | 0.0005939469 | 7463.757 | 2.563355 | 0.000679893 | 8543.788 | 2.541987 | 0.0007636844 | 9596.741 | 2.519503 | 0.0008339846 | 10480.16 | 2.497551 | 0.0008769979 | 11020.68 | 2.475268 | 0.0008643402 | 10861.62 | 2.452615 | 0.000756543 | 9506.999 | 2.462157 | 0.0008909155 | 11195.57 | 2.471756 | 0.001049061 | 13182.89 | 2.481408 | 0.001231598 | 15476.72 | 2.491115 | 0.001445382 | 18163.2 | 2.500887 | 0.001701289 | 21379.02 | 2.510731 | 0.002002711 | 25166.81 | 2.520647 | 0.002349027 | 29518.75 | 2.531458 | 0.002748111 | 34533.78 | 2.541492 | 0.00322 | 40463.72 | 2.551615 | 0.003769811 | 47372.84 | 2.552324 | 0.004310632 | 54169 | 2.5531 | 0.004929341 | 61943.92 | 2.553933 | 0.005647031 | 70962.68 | 2.5556 | 0.006480873 | 81441.06 | 2.556568 | 0.007434715 | 93427.38 | 2.557599 | 0.008520007 | 107065.6 | 2.558679 | 0.009754552 | 122579.3 | 2.560505 | 0.01115054 | 140121.9 | 2.561654 | 0.0127408 | 160105.6 | 2.56286 | 0.01455072 | 182849.8 | 2.54465 | 0.01584303 | 199089.4 | 2.527107 | 0.01720113 | 216155.7 | 2.508834 | 0.01863829 | 234215.7 | 2.490534 | 0.02019195 | 253739.5 | 2.472883 | 0.02186424 | 274754.1 | 2.454499 | 0.02366198 | 297345.2 | 2.436047 | 0.02557683 | 321408 | 2.418204 | 0.02762516 | 347148 | 2.399559 | 0.02984919 | 375096 | 2.380863 | 0.0322256 | 404958.9 | 2.366192 | 0.03349526 | 420913.8 | 2.351511 | 0.03480251 | 437341.3 | 2.336821 | 0.03613815 | 454125.4 | 2.322078 | 0.03750562 | 471309.5 | 2.306588 | 0.03893601 | 489284.3 | 2.291826 | 0.0404024 | 507711.5 | 2.276995 | 0.04189649 | 526486.8 | 2.262121 | 0.04346268 | 546168.2 | 2.247276 | 0.04505571 | 566186.8 | 2.231718 | 0.04666793 | 586446.5
1001 | 2.668539 | 0.0002967999 | 3725.971 | 2.647429 | 0.0003505397 | 4400.611 | 2.626867 | 0.000413191 | 5187.124 | 2.60539 | 0.0004853625 | 6093.152 | 2.584472 | 0.0005633208 | 7071.827 | 2.562546 | 0.0006438725 | 8083.058 | 2.541181 | 0.0007238298 | 9086.827 | 2.518701 | 0.0007897432 | 9914.291 | 2.496757 | 0.0008299748 | 10419.35 | 2.474487 | 0.0008177748 | 10266.19 | 2.451846 | 0.0007152114 | 8978.633 | 2.461367 | 0.000839929 | 10544.31 | 2.470942 | 0.0009899762 | 12427.98 | 2.480572 | 0.001162127 | 14589.13 | 2.490259 | 0.00136175 | 17095.16 | 2.500004 | 0.001600575 | 20093.33 | 2.509819 | 0.001885665 | 23672.29 | 2.519709 | 0.002215734 | 27815.92 | 2.5305 | 0.002594657 | 32572.85 | 2.540504 | 0.003040787 | 38173.48 | 2.550583 | 0.003564105 | 44743.12 | 2.551267 | 0.004069231 | 51084.38 | 2.552021 | 0.004650914 | 58386.72 | 2.552839 | 0.005322588 | 66818.79 | 2.554474 | 0.006113435 | 76746.94 | 2.555417 | 0.007019252 | 88118.41 | 2.556427 | 0.008051985 | 101083.1 | 2.557495 | 0.009229039 | 115859.7 | 2.559318 | 0.01056506 | 132631.8 | 2.560455 | 0.01208491 | 151711.7 | 2.561614 | 0.01381762 | 173463.9 | 2.543419 | 0.01504068 | 188818 | 2.525884 | 0.01634665 | 205212.9 | 2.507647 | 0.01772486 | 222514.6 | 2.489358 | 0.01921363 | 241204.4 | 2.471725 | 0.02081718 | 261335.1 | 2.453349 | 0.0225471 | 283052.2 | 2.434937 | 0.02439682 | 306273.2 | 2.417161 | 0.0263738 | 331091.9 | 2.398543 | 0.02851909 | 358023.4 | 2.379831 | 0.03082439 | 386963.8 | 2.365223 | 0.03205556 | 402419.6 | 2.35056 | 0.03331942 | 418286 | 2.335873 | 0.03462963 | 434734.1 | 2.321192 | 0.0359694 | 451553.3 | 2.305743 | 0.03733132 | 468650.6 | 2.29096 | 0.03876989 | 486710.1 | 2.276199 | 0.04024161 | 505185.8 | 2.261372 | 0.04173646 | 523951.8 | 2.2465 | 0.04330384 | 543628.5 | 2.230961 | 0.04490541 | 563734.3
1002 | 2.667742 | 0.0002820548 | 3537.331 | 2.646631 | 0.0003330454 | 4176.818 | 2.626066 | 0.0003924424 | 4921.733 | 2.604587 | 0.0004604709 | 5774.898 | 2.58367 | 0.000533854 | 6695.217 | 2.561747 | 0.0006106846 | 7658.772 | 2.540383 | 0.0006864663 | 8609.171 | 2.51791 | 0.0007483559 | 9385.347 | 2.495974 | 0.0007848938 | 9843.58 | 2.473714 | 0.000772357 | 9686.352 | 2.451085 | 0.0006738836 | 8451.368 | 2.460588 | 0.0007916953 | 9928.879 | 2.470138 | 0.0009336585 | 11709.28 | 2.479748 | 0.00109837 | 13774.97 | 2.489412 | 0.001287493 | 16146.82 | 2.499132 | 0.001510688 | 18945.97 | 2.508916 | 0.001777619 | 22293.64 | 2.518775 | 0.002091286 | 26227.43 | 2.529538 | 0.002450935 | 30737.88 | 2.539511 | 0.00286704 | 35956.37 | 2.549559 | 0.003358419 | 42118.9 | 2.550231 | 0.003840829 | 48168.94 | 2.550957 | 0.00439356 | 55100.9 | 2.551751 | 0.005029668 | 63078.51 | 2.553349 | 0.005771582 | 72383.08 | 2.554264 | 0.006629965 | 83148.3 | 2.555247 | 0.007610918 | 95450.72 | 2.556292 | 0.008730984 | 109497.8 | 2.558091 | 0.01000259 | 125445.4 | 2.559209 | 0.01144098 | 143484.7 | 2.560361 | 0.01308454 | 164097 | 2.542209 | 0.01427085 | 178974.9 | 2.524665 | 0.01552969 | 194762.3 | 2.506433 | 0.01686123 | 211461.6 | 2.488145 | 0.01827976 | 229251.8 | 2.470522 | 0.01981026 | 248446.2 | 2.452161 | 0.0214647 | 269195 | 2.433771 | 0.02324827 | 291563.2 | 2.416027 | 0.02515264 | 315446.5 | 2.397447 | 0.02720038 | 341127.8 | 2.378787 | 0.02942324 | 369005.3 | 2.364177 | 0.030648 | 384365.4 | 2.349584 | 0.03188485 | 399877.1 | 2.334928 | 0.03314559 | 415688.4 | 2.320237 | 0.03445511 | 432111.4 | 2.304852 | 0.03579989 | 448976.7 | 2.290114 | 0.03716788 | 466133.1 | 2.275332 | 0.0386006 | 484101.2 | 2.260563 | 0.04007909 | 502643.4 | 2.24575 | 0.04158061 | 521474.4 | 2.230197 | 0.0431429 | 541067.5
1003 | 2.666955 | 0.0002682439 | 3360.77 | 2.64584 | 0.0003166843 | 3967.669 | 2.625273 | 0.0003728027 | 4670.765 | 2.603793 | 0.0004366655 | 5470.887 | 2.582878 | 0.0005063608 | 6344.085 | 2.560955 | 0.0005792857 | 7257.745 | 2.539594 | 0.0006506878 | 8152.327 | 2.517126 | 0.0007096364 | 8890.881 | 2.495199 | 0.0007435268 | 9315.487 | 2.472951 | 0.0007312079 | 9161.146 | 2.450337 | 0.0006355195 | 7962.286 | 2.459817 | 0.0007475363 | 9365.722 | 2.469344 | 0.0008797769 | 11022.53 | 2.47893 | 0.0010372 | 12994.86 | 2.488571 | 0.001215847 | 15233.08 | 2.498268 | 0.001423678 | 17836.96 | 2.508027 | 0.00167229 | 20951.77 | 2.517858 | 0.001968134 | 24658.33 | 2.528594 | 0.002310537 | 28948.21 | 2.53855 | 0.002702493 | 33858.95 | 2.548568 | 0.00316707 | 39679.53 | 2.5492 | 0.003627972 | 45454.08 | 2.549895 | 0.004148147 | 51971.24 | 2.55066 | 0.004745312 | 59453 | 2.552241 | 0.005439216 | 68146.77 | 2.553131 | 0.00625008 | 78305.91 | 2.554095 | 0.007178652 | 89939.78 | 2.555119 | 0.008243417 | 103280 | 2.556902 | 0.009455836 | 118470.1 | 2.558025 | 0.01082565 | 135632.2 | 2.559171 | 0.01239317 | 155271.3 | 2.540988 | 0.01354035 | 169644.1 | 2.523442 | 0.01473917 | 184663.8 | 2.505211 | 0.01601571 | 200657.3 | 2.486958 | 0.01736726 | 217590.6 | 2.469354 | 0.0188277 | 235888.2 | 2.451014 | 0.02041063 | 255720.3 | 2.432635 | 0.02212693 | 277223.5 | 2.414923 | 0.02396297 | 300226.9 | 2.396413 | 0.02592932 | 324862.9 | 2.377788 | 0.02807364 | 351728.6 | 2.36316 | 0.02924344 | 366384.8 | 2.348527 | 0.0304709 | 381763.4 | 2.333939 | 0.03171347 | 397331.2 | 2.319296 | 0.03297343 | 413117 | 2.303893 | 0.03427899 | 429474.1 | 2.289206 | 0.03563117 | 446415.3 | 2.274487 | 0.03700391 | 463614 | 2.259706 | 0.03842816 | 481458.1 | 2.244918 | 0.03991491 | 500085.3 | 2.229445 | 0.04142413 | 518994
1004 | 2.666173 | 0.0002553671 | 3196.253 | 2.645056 | 0.0003009967 | 3767.367 | 2.624488 | 0.0003541167 | 4432.233 | 2.603008 | 0.0004145773 | 5188.976 | 2.582092 | 0.0004806921 | 6016.489 | 2.560171 | 0.0005496724 | 6879.868 | 2.538813 | 0.0006167634 | 7719.599 | 2.516351 | 0.0006722843 | 8414.516 | 2.494432 | 0.0007036019 | 8806.496 | 2.472194 | 0.0006916075 | 8656.371 | 2.449594 | 0.000600119 | 7511.273 | 2.459054 | 0.0007044143 | 8816.664 | 2.468562 | 0.0008281062 | 10364.83 | 2.478122 | 0.0009782713 | 12244.34 | 2.487743 | 0.001149222 | 14384.02 | 2.497419 | 0.001345128 | 16836.03 | 2.507152 | 0.001577986 | 19750.56 | 2.516954 | 0.001856764 | 23239.82 | 2.52766 | 0.00218313 | 27324.72 | 2.537589 | 0.002556205 | 31994.25 | 2.547569 | 0.002990056 | 37424.45 | 2.548168 | 0.003421244 | 42821.34 | 2.548852 | 0.0039142 | 48991.32 | 2.549596 | 0.004479869 | 56071.41 | 2.551155 | 0.005136044 | 64284.3 | 2.552012 | 0.005901493 | 73864.88 | 2.552952 | 0.006784953 | 84922.54 | 2.553952 | 0.007797034 | 97590.06 | 2.555709 | 0.008951567 | 112040.5 | 2.556811 | 0.01025955 | 128411.6 | 2.557924 | 0.01174349 | 146985.1 | 2.539731 | 0.01283134 | 160601 | 2.522232 | 0.01398202 | 175003.3 | 2.504006 | 0.01521197 | 190397.7 | 2.485771 | 0.016518 | 206744.3 | 2.46817 | 0.01791331 | 224208.4 | 2.44984 | 0.01942468 | 243125.3 | 2.431464 | 0.02106481 | 263653.6 | 2.413774 | 0.02283227 | 285775.7 | 2.3953 | 0.024728 | 309503.2 | 2.376687 | 0.02677562 | 335131.9 | 2.36215 | 0.02791073 | 349339.2 | 2.347531 | 0.02906698 | 363811.2 | 2.332888 | 0.03029314 | 379158.2 | 2.318289 | 0.03154144 | 394782.3 | 2.302954 | 0.03280229 | 410563.5 | 2.288261 | 0.03410361 | 426851.2 | 2.273556 | 0.03546108 | 443841.6 | 2.25886 | 0.03683927 | 461091.5 | 2.244082 | 0.03825263 | 478781.6 | 2.228586 | 0.03974911 | 497512.1
1005 | 2.665399 | 0.0002424917 | 3032.08 | 2.644281 | 0.0002862671 | 3579.442 | 2.62371 | 0.0003365994 | 4208.789 | 2.602229 | 0.0003935306 | 4920.648 | 2.581314 | 0.0004562717 | 5705.154 | 2.559394 | 0.0005217019 | 6523.283 | 2.53804 | 0.0005846943 | 7310.931 | 2.515584 | 0.0006374997 | 7971.202 | 2.493674 | 0.0006665988 | 8335.052 | 2.471447 | 0.0006537502 | 8174.396 | 2.448862 | 0.0005647241 | 7061.226 | 2.458304 | 0.0006643545 | 8306.99 | 2.46779 | 0.0007813257 | 9769.581 | 2.477323 | 0.0009216085 | 11523.66 | 2.486922 | 0.001086221 | 13581.95 | 2.496574 | 0.001271791 | 15902.29 | 2.506282 | 0.001487976 | 18605.43 | 2.516056 | 0.001748101 | 21858 | 2.526734 | 0.002056744 | 25717.22 | 2.536636 | 0.002410573 | 30141.44 | 2.546602 | 0.002813055 | 35174.02 | 2.547171 | 0.003220203 | 40264.94 | 2.547822 | 0.00369524 | 46204.73 | 2.548531 | 0.004230973 | 52903.46 | 2.550061 | 0.004847728 | 60615.27 | 2.550889 | 0.005563655 | 69567.12 | 2.551801 | 0.006398175 | 80001.82 | 2.55278 | 0.007357413 | 91996 | 2.554521 | 0.008452717 | 105691.5 | 2.555609 | 0.009695495 | 121231 | 2.55674 | 0.01109391 | 138716.6 | 2.538543 | 0.01213342 | 151714.4 | 2.521028 | 0.01325722 | 165766.3 | 2.502784 | 0.01443547 | 180499 | 2.484546 | 0.01568935 | 196177.3 | 2.466961 | 0.01701467 | 212748.9 | 2.44865 | 0.01845299 | 230733.4 | 2.4303 | 0.02001361 | 250247.2 | 2.41263 | 0.02171037 | 271463.3 | 2.394191 | 0.02353071 | 294224.5 | 2.375661 | 0.02547763 | 318568.5 | 2.361055 | 0.02660623 | 332680.3 | 2.346505 | 0.02774698 | 346944.2 | 2.331899 | 0.02889986 | 361359.5 | 2.31726 | 0.03011476 | 376550.5 | 2.30193 | 0.03136881 | 392231 | 2.287318 | 0.03263498 | 408062.9 | 2.272629 | 0.03392576 | 424202.6 | 2.257916 | 0.03528952 | 441254.9 | 2.243236 | 0.03667401 | 458566.4 | 2.227776 | 0.03807414 | 476073.4
1006 | 2.664633 | 0.0002312012 | 2888.031 | 2.643512 | 0.0002726888 | 3406.271 | 2.62294 | 0.0003198655 | 3995.574 | 2.601458 | 0.0003734289 | 4664.658 | 2.580544 | 0.0004332453 | 5411.85 | 2.558626 | 0.0004949899 | 6183.127 | 2.537276 | 0.0005537695 | 6917.368 | 2.514825 | 0.0006042357 | 7547.764 | 2.492923 | 0.0006313667 | 7886.668 | 2.470707 | 0.0006185939 | 7727.118 | 2.448139 | 0.0005345278 | 6677.013 | 2.457559 | 0.0006284648 | 7850.419 | 2.467023 | 0.0007363995 | 9198.677 | 2.476538 | 0.0008663761 | 10822.27 | 2.48611 | 0.001025177 | 12805.92 | 2.495742 | 0.001201658 | 15010.42 | 2.50543 | 0.001404036 | 17538.41 | 2.515178 | 0.001647329 | 20577.49 | 2.525825 | 0.00193922 | 24223.62 | 2.535701 | 0.002278029 | 28455.82 | 2.54565 | 0.002664592 | 33284.55 | 2.546181 | 0.003040415 | 37979.11 | 2.546789 | 0.003486158 | 43547.08 | 2.547481 | 0.003989914 | 49839.71 | 2.548991 | 0.004572873 | 57121.69 | 2.549802 | 0.005246135 | 65531.68 | 2.550682 | 0.006035996 | 75398.17 | 2.551638 | 0.006947141 | 86779.67 | 2.553358 | 0.007991196 | 99821.4 | 2.554429 | 0.009180738 | 114680.5 | 2.555564 | 0.01052555 | 131479.1 | 2.537349 | 0.01150305 | 143689.4 | 2.519794 | 0.01256711 | 156981.1 | 2.501576 | 0.01368632 | 170961.6 | 2.483342 | 0.01489258 | 186029.5 | 2.465787 | 0.01616511 | 201925.2 | 2.447483 | 0.01754089 | 219110.7 | 2.429154 | 0.01903315 | 237751.1 | 2.411489 | 0.02065837 | 258052.4 | 2.393082 | 0.0224149 | 279994 | 2.374617 | 0.0243 | 303541.6 | 2.360027 | 0.02533188 | 316431.2 | 2.345422 | 0.02643613 | 330224.9 | 2.330854 | 0.02758244 | 344543.9 | 2.316266 | 0.02874099 | 359015.8 | 2.300921 | 0.02993905 | 373981.4 | 2.286286 | 0.03119562 | 389677.6 | 2.271682 | 0.03246757 | 405566.1 | 2.256998 | 0.03375534 | 421652.2 | 2.242283 | 0.03511656 | 438655.8 | 2.226929 | 0.03650817 | 456039
1007 | 2.663872 | 0.000219912 | 2744.286 | 2.642749 | 0.0002592649 | 3235.372 | 2.622177 | 0.0003039748 | 3793.307 | 2.600696 | 0.000354659 | 4425.795 | 2.579781 | 0.0004112005 | 5131.378 | 2.557865 | 0.0004693621 | 5857.178 | 2.53652 | 0.0005252524 | 6554.634 | 2.514075 | 0.0005729932 | 7150.392 | 2.492181 | 0.0005977781 | 7459.684 | 2.469976 | 0.0005842856 | 7291.311 | 2.44742 | 0.0005043371 | 6293.631 | 2.456823 | 0.0005930499 | 7400.68 | 2.46627 | 0.0006942078 | 8663.032 | 2.475764 | 0.0008166292 | 10190.73 | 2.485306 | 0.0009656682 | 12050.59 | 2.49492 | 0.001137045 | 14189.2 | 2.504584 | 0.001329219 | 16587.35 | 2.514302 | 0.001554713 | 19401.29 | 2.524921 | 0.001827277 | 22802.62 | 2.534766 | 0.002148681 | 26813.42 | 2.544683 | 0.002516143 | 31398.99 | 2.545198 | 0.002862795 | 35724.87 | 2.545783 | 0.003280802 | 40941.19 | 2.546454 | 0.00376597 | 46995.61 | 2.547927 | 0.004319448 | 53902.47 | 2.548709 | 0.004954707 | 61829.87 | 2.549551 | 0.00569381 | 71053.16 | 2.550482 | 0.006555944 | 81811.74 | 2.552175 | 0.007545253 | 94157.34 | 2.553221 | 0.008676106 | 108269.3 | 2.554328 | 0.009957292 | 124257.2 | 2.536131 | 0.01087697 | 135733.9 | 2.518586 | 0.01188475 | 148310 | 2.500382 | 0.01297199 | 161877.6 | 2.482125 | 0.01412881 | 176313.6 | 2.464573 | 0.01535498 | 191615.1 | 2.446269 | 0.01666025 | 207903.6 | 2.427948 | 0.01808048 | 225626.6 | 2.410297 | 0.01962446 | 244894 | 2.391904 | 0.02131036 | 265932.4 | 2.373458 | 0.02312241 | 288545 | 2.358943 | 0.024147 | 301330.8 | 2.34439 | 0.02518489 | 314282.7 | 2.329788 | 0.02627169 | 327844.9 | 2.315197 | 0.02741713 | 342138.9 | 2.299918 | 0.02858138 | 356667.5 | 2.28529 | 0.02977189 | 371523.9 | 2.270644 | 0.0310219 | 387122.8 | 2.256034 | 0.03229966 | 403068.1 | 2.241367 | 0.03359063 | 419178 | 2.225969 | 0.03494225 | 436045
1008 | 2.663119 | 0.0002092074 | 2608.113 | 2.641995 | 0.0002464732 | 3072.692 | 2.621421 | 0.0002890463 | 3603.436 | 2.59994 | 0.0003370281 | 4201.607 | 2.579026 | 0.000390042 | 4862.513 | 2.557113 | 0.0004450977 | 5548.872 | 2.535772 | 0.0004984256 | 6213.692 | 2.513331 | 0.0005433205 | 6773.38 | 2.491447 | 0.0005670634 | 7069.374 | 2.469254 | 0.0005534228 | 6899.321 | 2.446713 | 0.0004763122 | 5938.012 | 2.456097 | 0.0005613176 | 6997.743 | 2.465524 | 0.0006574648 | 8196.375 | 2.474994 | 0.0007699189 | 9598.3 | 2.484516 | 0.0009075297 | 11313.84 | 2.494102 | 0.00107397 | 13388.79 | 2.503747 | 0.001256072 | 15658.99 | 2.513447 | 0.001464248 | 18254.24 | 2.524039 | 0.001719027 | 21430.49 | 2.533853 | 0.002024302 | 25236.25 | 2.543742 | 0.002375911 | 29619.62 | 2.54424 | 0.002702386 | 33689.67 | 2.544793 | 0.003094552 | 38578.65 | 2.545422 | 0.003554855 | 44317.09 | 2.546872 | 0.004072866 | 50774.94 | 2.547632 | 0.004670064 | 58220 | 2.548461 | 0.005359518 | 66815.17 | 2.549361 | 0.00617631 | 76997.82 | 2.551033 | 0.007114904 | 88698.93 | 2.552057 | 0.008192344 | 102131 | 2.553147 | 0.009418646 | 117418.8 | 2.534962 | 0.01029641 | 128361.6 | 2.517413 | 0.01125206 | 140275.4 | 2.499177 | 0.01229119 | 153229.8 | 2.480929 | 0.01338532 | 166870 | 2.46337 | 0.01456244 | 181544.6 | 2.4451 | 0.01580655 | 197054.5 | 2.426788 | 0.01715985 | 213925.6 | 2.409162 | 0.01863094 | 232265.1 | 2.390775 | 0.02024579 | 252396.9 | 2.372357 | 0.0219916 | 274161.3 | 2.357814 | 0.0229655 | 286302.5 | 2.343273 | 0.02399273 | 299108.7 | 2.328744 | 0.02503667 | 312123.1 | 2.314153 | 0.02611076 | 325513.4 | 2.298835 | 0.02725111 | 339729.7 | 2.284265 | 0.02842107 | 354315.2 | 2.269657 | 0.02960799 | 369112.1 | 2.255008 | 0.03084768 | 384566.9 | 2.240378 | 0.03213128 | 400569.1 | 2.225053 | 0.03342702 | 416722.5
1009 | 2.662372 | 0.0001990874 | 2479.491 | 2.641247 | 0.0002347412 | 2923.534 | 2.620673 | 0.0002747805 | 3422.194 | 2.599191 | 0.0003202402 | 3988.362 | 2.578279 | 0.0003702954 | 4611.764 | 2.556368 | 0.000422656 | 5263.877 | 2.535031 | 0.0004729894 | 5890.744 | 2.512597 | 0.0005148595 | 6412.205 | 2.490719 | 0.0005372473 | 6691.03 | 2.468538 | 0.0005236577 | 6521.78 | 2.44601 | 0.0004504533 | 5610.073 | 2.455375 | 0.0005309358 | 6612.424 | 2.464784 | 0.0006215359 | 7740.783 | 2.474238 | 0.0007255662 | 9036.406 | 2.483739 | 0.0008539127 | 10634.87 | 2.493294 | 0.001011951 | 12603.13 | 2.502922 | 0.0011893 | 14811.87 | 2.512603 | 0.00138819 | 17288.91 | 2.523165 | 0.001624364 | 20230.29 | 2.532945 | 0.001909508 | 23781.55 | 2.542803 | 0.002243897 | 27946.13 | 2.543276 | 0.002552036 | 31783.78 | 2.543801 | 0.00291479 | 36301.62 | 2.544403 | 0.003347981 | 41696.69 | 2.545841 | 0.003843998 | 47874.23 | 2.546572 | 0.004411571 | 54942.96 | 2.547381 | 0.005065785 | 63090.72 | 2.548241 | 0.005831428 | 72626.25 | 2.549885 | 0.006720523 | 83699.29 | 2.550877 | 0.007741779 | 96418.3 | 2.551934 | 0.008909615 | 110962.9 | 2.533748 | 0.009747803 | 121401.9 | 2.516199 | 0.01064917 | 132627.7 | 2.497959 | 0.01163399 | 144893 | 2.479743 | 0.01268679 | 158004.9 | 2.462172 | 0.01381403 | 172043.8 | 2.443913 | 0.01501458 | 186995.8 | 2.425596 | 0.01629991 | 203003.7 | 2.407974 | 0.01770013 | 220442.4 | 2.389585 | 0.01923351 | 239539.6 | 2.371177 | 0.02090757 | 260388.8 | 2.356706 | 0.02184889 | 272112.3 | 2.342168 | 0.02281119 | 284097 | 2.327614 | 0.02383725 | 296875.8 | 2.31309 | 0.02488725 | 309952.9 | 2.297808 | 0.02595332 | 323229.9 | 2.283197 | 0.02708439 | 337316.7 | 2.268605 | 0.02826011 | 351959.3 | 2.254023 | 0.02944797 | 366753.3 | 2.239378 | 0.03067302 | 382010.4 | 2.224035 | 0.03196248 | 398069.7
1010 | 2.661632 | 0.0001889687 | 2351.139 | 2.640506 | 0.0002230336 | 2774.973 | 2.619931 | 0.0002613351 | 3251.519 | 2.59845 | 0.0003044325 | 3787.734 | 2.577538 | 0.0003516135 | 4374.758 | 2.55563 | 0.0004012552 | 4992.398 | 2.534297 | 0.0004490267 | 5586.769 | 2.511869 | 0.0004883899 | 6076.523 | 2.49 | 0.0005092958 | 6336.633 | 2.46783 | 0.0004956074 | 6166.323 | 2.445317 | 0.0004245978 | 5282.825 | 2.454664 | 0.0005012872 | 6236.991 | 2.464055 | 0.0005885291 | 7322.45 | 2.473489 | 0.0006871338 | 8549.285 | 2.482966 | 0.0008050121 | 10015.92 | 2.492497 | 0.0009510742 | 11833.22 | 2.5021 | 0.001124382 | 13989.51 | 2.511757 | 0.001313183 | 16338.56 | 2.522299 | 0.001530858 | 19046.86 | 2.532056 | 0.001795362 | 22337.8 | 2.541885 | 0.002111894 | 26276.08 | 2.54233 | 0.002405489 | 29928.98 | 2.542837 | 0.002744136 | 34142.4 | 2.543407 | 0.003152548 | 39223.85 | 2.544808 | 0.003627323 | 45130.98 | 2.545508 | 0.004161745 | 51780.23 | 2.546286 | 0.004776827 | 59433.05 | 2.547129 | 0.005491141 | 68320.51 | 2.548748 | 0.006329712 | 78753.97 | 2.549726 | 0.007293472 | 90745.02 | 2.550768 | 0.008400643 | 104520.4 | 2.53257 | 0.009205726 | 114537.2 | 2.515029 | 0.01006176 | 125187.9 | 2.496784 | 0.01099742 | 136829.3 | 2.478546 | 0.01201267 | 149461 | 2.46097 | 0.01308328 | 162781.5 | 2.442703 | 0.01423435 | 177103.1 | 2.424412 | 0.0154498 | 192225.7 | 2.406805 | 0.01677679 | 208736.1 | 2.388448 | 0.01822514 | 226756.3 | 2.370056 | 0.01982365 | 246644.9 | 2.355532 | 0.02075828 | 258273.5 | 2.34105 | 0.0217051 | 270053.8 | 2.326522 | 0.02266401 | 281984.5 | 2.311968 | 0.02368059 | 294632.8 | 2.296726 | 0.02473669 | 307772.7 | 2.28217 | 0.02580611 | 321078.4 | 2.26756 | 0.02691703 | 334900.4 | 2.252955 | 0.02809851 | 349600.3 | 2.238388 | 0.02929215 | 364451.5 | 2.223064 | 0.03049798 | 379454.4
1011 | 2.660899 | 0.0001801404 | 2239.081 | 2.639772 | 0.0002125384 | 2641.777 | 2.619196 | 0.0002488871 | 3093.578 | 2.597715 | 0.0002894369 | 3597.597 | 2.576805 | 0.0003337906 | 4148.899 | 2.5549 | 0.0003810334 | 4736.109 | 2.53357 | 0.0004261505 | 5296.899 | 2.511148 | 0.0004627151 | 5751.384 | 2.489288 | 0.0004827287 | 6000.146 | 2.467129 | 0.0004695561 | 5836.416 | 2.444631 | 0.0004017298 | 4993.359 | 2.453961 | 0.0004747384 | 5900.83 | 2.463331 | 0.0005579734 | 6935.411 | 2.472746 | 0.0006502746 | 8082.682 | 2.482206 | 0.0007572784 | 9412.702 | 2.491717 | 0.0008929708 | 11099.31 | 2.501288 | 0.001060307 | 13179.24 | 2.510928 | 0.001243073 | 15450.95 | 2.521452 | 0.001448917 | 18009.53 | 2.531181 | 0.001696204 | 21083.21 | 2.540979 | 0.001994811 | 24794.79 | 2.541396 | 0.002271572 | 28234.84 | 2.541879 | 0.002589848 | 32190.89 | 2.542414 | 0.002969051 | 36904.25 | 2.543782 | 0.003417266 | 42475.4 | 2.54447 | 0.003924534 | 48780.56 | 2.545224 | 0.004507403 | 56025.42 | 2.546049 | 0.005182322 | 64414.42 | 2.547635 | 0.005974036 | 74255.15 | 2.548593 | 0.006891308 | 85656.51 | 2.549613 | 0.00794716 | 98780.37 | 2.531398 | 0.008712865 | 108297.8 | 2.513853 | 0.009529004 | 118442.1 | 2.495596 | 0.01040982 | 129390.3 | 2.477334 | 0.01137078 | 141334.7 | 2.459789 | 0.01239071 | 154012.1 | 2.441516 | 0.01349503 | 167738.4 | 2.423252 | 0.01466489 | 182279.4 | 2.405647 | 0.01592996 | 198003.8 | 2.387314 | 0.01731297 | 215194 | 2.368925 | 0.01883523 | 234115.3 | 2.354412 | 0.01969301 | 244777.1 | 2.339885 | 0.02060883 | 256160.4 | 2.32539 | 0.02156026 | 267986.4 | 2.310875 | 0.02252471 | 279974.1 | 2.295612 | 0.02352721 | 292434.8 | 2.281066 | 0.02458501 | 305583 | 2.266529 | 0.02566057 | 318951.7 | 2.251924 | 0.02676114 | 332631.4 | 2.23731 | 0.02793633 | 347238.7 | 2.222068 | 0.02913577 | 362147.2
1012 | 2.660172 | 0.0001713134 | 2127.26 | 2.639043 | 0.0002022712 | 2511.674 | 2.618467 | 0.0002367577 | 2939.906 | 2.596987 | 0.0002751256 | 3416.335 | 2.576079 | 0.0003169799 | 3936.054 | 2.554176 | 0.0003618153 | 4492.792 | 2.53285 | 0.0004043516 | 5020.981 | 2.510436 | 0.0004387269 | 5447.831 | 2.488584 | 0.0004574902 | 5680.821 | 2.466436 | 0.0004440813 | 5514.319 | 2.443951 | 0.0003788652 | 4704.507 | 2.453264 | 0.0004484178 | 5568.166 | 2.462616 | 0.0005273145 | 6547.855 | 2.472015 | 0.0006161688 | 7651.192 | 2.481458 | 0.0007174867 | 8909.292 | 2.490943 | 0.0008417283 | 10452.05 | 2.500484 | 0.0009968214 | 12377.89 | 2.510105 | 0.001176558 | 14609.75 | 2.520604 | 0.001372518 | 17043.05 | 2.530307 | 0.001600279 | 19871.24 | 2.540076 | 0.001877739 | 23316.56 | 2.540469 | 0.0021406 | 26580.6 | 2.540927 | 0.002440474 | 30304.25 | 2.541443 | 0.002790545 | 34651.21 | 2.54278 | 0.003214491 | 39915.5 | 2.543438 | 0.003703388 | 45986.31 | 2.544156 | 0.004254902 | 52834.66 | 2.544953 | 0.00489072 | 60729.84 | 2.546507 | 0.005630084 | 69910.8 | 2.547436 | 0.00649637 | 80667.78 | 2.548429 | 0.007493736 | 93052.43 | 2.53021 | 0.008222345 | 102099.8 | 2.512662 | 0.009000675 | 111764.6 | 2.494418 | 0.009830554 | 122069.6 | 2.476155 | 0.01073861 | 133345.2 | 2.458602 | 0.01172752 | 145624.9 | 2.440309 | 0.0127797 | 158690.1 | 2.422038 | 0.01390421 | 172653.6 | 2.404435 | 0.01509909 | 187490.8 | 2.386103 | 0.01641072 | 203777.9 | 2.367729 | 0.01784692 | 221611.7 | 2.35325 | 0.01869911 | 232193.6 | 2.338765 | 0.01956167 | 242904.3 | 2.324239 | 0.02046384 | 254106.9 | 2.309723 | 0.02141442 | 265910.6 | 2.294513 | 0.02238442 | 277955.5 | 2.279965 | 0.02338041 | 290323 | 2.265406 | 0.02443227 | 303384.3 | 2.250873 | 0.02551397 | 316816.3 | 2.236288 | 0.02661268 | 330459.2 | 2.220986 | 0.0277736 | 344874.8
1013 | 2.659452 | 0.000163094 | 2023.198 | 2.638322 | 0.0001923631 | 2386.284 | 2.617746 | 0.0002249462 | 2790.481 | 2.596266 | 0.0002616093 | 3245.29 | 2.57536 | 0.0003013055 | 3737.726 | 2.553459 | 0.0003432515 | 4258.07 | 2.532139 | 0.0003833937 | 4756.039 | 2.50973 | 0.0004165016 | 5166.746 | 2.487887 | 0.0004340038 | 5383.862 | 2.465751 | 0.0004212754 | 5225.965 | 2.44328 | 0.0003578594 | 4439.283 | 2.452576 | 0.0004240724 | 5260.662 | 2.461911 | 0.0004997187 | 6199.062 | 2.471289 | 0.0005854328 | 7262.354 | 2.480711 | 0.0006801473 | 8437.298 | 2.490179 | 0.0007914807 | 9818.4 | 2.4997 | 0.0009341514 | 11588.25 | 2.509287 | 0.001110927 | 13781.16 | 2.51977 | 0.001298465 | 16107.6 | 2.529456 | 0.001511001 | 18744.13 | 2.539198 | 0.001770255 | 21960.2 | 2.539559 | 0.002018392 | 25038.36 | 2.539991 | 0.002301694 | 28552.75 | 2.540489 | 0.002631266 | 32641.13 | 2.541792 | 0.003026486 | 37543.87 | 2.542411 | 0.003488716 | 43277.88 | 2.543113 | 0.004007741 | 49716.44 | 2.543885 | 0.004608557 | 57169.63 | 2.545425 | 0.005302236 | 65774.79 | 2.546321 | 0.006121492 | 75937.75 | 2.547298 | 0.007068343 | 87683.53 | 2.529064 | 0.007762424 | 96293.68 | 2.511506 | 0.008507128 | 105531.8 | 2.493268 | 0.009300387 | 115372.3 | 2.475003 | 0.01015832 | 126015 | 2.457417 | 0.01109447 | 137628 | 2.439137 | 0.01208758 | 149947.7 | 2.420854 | 0.01316604 | 163326.1 | 2.403283 | 0.01430435 | 177446.9 | 2.384954 | 0.01555052 | 192905.8 | 2.366608 | 0.0169137 | 209816.2 | 2.352084 | 0.01770817 | 219671.7 | 2.337578 | 0.0185622 | 230266 | 2.323111 | 0.01942956 | 241025.7 | 2.308594 | 0.02032176 | 252093.6 | 2.293353 | 0.0212676 | 263826.8 | 2.278849 | 0.02224319 | 275929.1 | 2.264318 | 0.02323617 | 288247.2 | 2.249752 | 0.0242785 | 301177.3 | 2.235205 | 0.02536638 | 314672.6 | 2.219966 | 0.02646762 | 328333.6
1014 | 2.658737 | 0.0001554821 | 1926.869 | 2.637606 | 0.0001831562 | 2269.831 | 2.617031 | 0.0002143366 | 2656.246 | 2.595552 | 0.0002487454 | 3082.669 | 2.574647 | 0.0002863984 | 3549.298 | 2.55275 | 0.0003258538 | 4038.265 | 2.531434 | 0.0003641048 | 4512.304 | 2.509032 | 0.0003952057 | 4897.733 | 2.487196 | 0.0004112421 | 5096.47 | 2.465071 | 0.0003991854 | 4947.053 | 2.442615 | 0.0003387122 | 4197.617 | 2.451893 | 0.0004005645 | 4964.143 | 2.461211 | 0.0004727323 | 5858.511 | 2.47057 | 0.0005546016 | 6873.105 | 2.479976 | 0.0006449364 | 7992.613 | 2.489429 | 0.0007486035 | 9277.346 | 2.498926 | 0.0008801169 | 10907.18 | 2.508479 | 0.001044909 | 12949.43 | 2.518946 | 0.001230581 | 15250.43 | 2.528609 | 0.001433449 | 17764.55 | 2.538318 | 0.001672362 | 20725.36 | 2.538652 | 0.001902147 | 23573.06 | 2.53906 | 0.00217 | 26892.53 | 2.539531 | 0.00247977 | 30731.46 | 2.540811 | 0.002846609 | 35277.65 | 2.541404 | 0.003283817 | 40695.92 | 2.542086 | 0.003783667 | 46890.49 | 2.542823 | 0.004353055 | 53946.84 | 2.544337 | 0.005008832 | 62073.81 | 2.545192 | 0.005775213 | 71571.46 | 2.546137 | 0.006670981 | 82672.6 | 2.527891 | 0.007325947 | 90789.51 | 2.510325 | 0.008035023 | 99576.99 | 2.492079 | 0.008791868 | 108956.5 | 2.473816 | 0.009602279 | 118999.8 | 2.456228 | 0.01048719 | 129966.4 | 2.437962 | 0.01144134 | 141791 | 2.419656 | 0.01246789 | 154512.9 | 2.402092 | 0.0135648 | 168106.8 | 2.383749 | 0.01474199 | 182695.6 | 2.365404 | 0.01603557 | 198726.7 | 2.350953 | 0.01679013 | 208077.9 | 2.336436 | 0.01757155 | 217761.9 | 2.321917 | 0.01842452 | 228332.7 | 2.307452 | 0.0192967 | 239141.5 | 2.29224 | 0.02018257 | 250120 | 2.277702 | 0.02111985 | 261735.6 | 2.263178 | 0.02210104 | 273895.4 | 2.248671 | 0.0230945 | 286207.1 | 2.234106 | 0.02412374 | 298962.3 | 2.218847 | 0.02521782 | 312521.2
1015 | 2.658028 | 0.0001478704 | 1830.733 | 2.636897 | 0.0001739617 | 2153.761 | 2.616322 | 0.0002037832 | 2522.971 | 2.594844 | 0.0002365467 | 2928.605 | 2.573941 | 0.0002722654 | 3370.826 | 2.552047 | 0.0003095416 | 3832.329 | 2.530736 | 0.0003457396 | 4280.485 | 2.50834 | 0.0003753111 | 4646.599 | 2.486513 | 0.0003901957 | 4830.88 | 2.464399 | 0.0003781103 | 4681.256 | 2.441957 | 0.000319568 | 3956.463 | 2.451221 | 0.0003777513 | 4676.811 | 2.460521 | 0.0004470707 | 5535.031 | 2.469861 | 0.0005254135 | 6504.967 | 2.479248 | 0.0006133283 | 7593.409 | 2.48868 | 0.0007107218 | 8799.205 | 2.498155 | 0.0008281158 | 10252.62 | 2.507688 | 0.00097954 | 12127.35 | 2.518123 | 0.001163304 | 14402.47 | 2.527768 | 0.001356307 | 16791.98 | 2.537463 | 0.001574491 | 19493.24 | 2.53777 | 0.001789176 | 22151.18 | 2.538145 | 0.002043587 | 25300.96 | 2.538589 | 0.002335063 | 28909.62 | 2.539848 | 0.00267786 | 33153.68 | 2.540408 | 0.003089753 | 38253.19 | 2.541053 | 0.003566678 | 44157.83 | 2.541768 | 0.004101175 | 50775.26 | 2.543255 | 0.004717987 | 58411.8 | 2.544099 | 0.005430549 | 67233.78 | 2.545018 | 0.006273626 | 77671.63 | 2.526765 | 0.006894604 | 85359.75 | 2.509183 | 0.007572064 | 93747.16 | 2.490925 | 0.008296268 | 102713.3 | 2.472664 | 0.009066741 | 112252.2 | 2.455072 | 0.009902014 | 122593.5 | 2.436785 | 0.01081223 | 133862.6 | 2.418483 | 0.01177941 | 145836.9 | 2.400903 | 0.01283033 | 158848 | 2.382593 | 0.01393682 | 172547 | 2.364257 | 0.01515753 | 187660.3 | 2.349752 | 0.01590316 | 196891.6 | 2.335293 | 0.01666444 | 206316.8 | 2.320785 | 0.01744129 | 215934.7 | 2.306269 | 0.01828611 | 226394.2 | 2.291084 | 0.01916314 | 237252.3 | 2.276594 | 0.02005055 | 248239 | 2.262055 | 0.0209712 | 259637.4 | 2.24752 | 0.02195802 | 271854.8 | 2.233024 | 0.02295697 | 284222.4 | 2.217777 | 0.02396808 | 296740.7
1016 | 2.657326 | 0.0001411346 | 1745.62 | 2.636195 | 0.000165721 | 2049.717 | 2.61562 | 0.0001940542 | 2400.155 | 2.594143 | 0.0002252124 | 2785.533 | 2.573242 | 0.0002589929 | 3203.347 | 2.55135 | 0.0002939274 | 3635.434 | 2.530044 | 0.0003282831 | 4060.361 | 2.507654 | 0.0003563625 | 4407.66 | 2.485836 | 0.0003698995 | 4575.093 | 2.463733 | 0.0003584368 | 4433.317 | 2.441307 | 0.0003029575 | 3747.122 | 2.450555 | 0.0003576431 | 4423.5 | 2.459836 | 0.0004228821 | 5230.407 | 2.469159 | 0.0004975489 | 6153.921 | 2.478525 | 0.0005823682 | 7203.007 | 2.48794 | 0.0006741888 | 8338.687 | 2.497402 | 0.0007811388 | 9661.496 | 2.506911 | 0.0009204179 | 11384.17 | 2.51731 | 0.001095378 | 13548.15 | 2.526941 | 0.00128615 | 15907.72 | 2.53662 | 0.001496012 | 18503.39 | 2.536895 | 0.001691187 | 20917.41 | 2.537239 | 0.001926685 | 23830.15 | 2.537658 | 0.002200065 | 27211.44 | 2.538891 | 0.002521031 | 31181.3 | 2.539422 | 0.002904991 | 35930.31 | 2.540037 | 0.003357513 | 41527.32 | 2.540738 | 0.003869078 | 47854.6 | 2.542198 | 0.004454831 | 55099.47 | 2.543026 | 0.005131379 | 63467.34 | 2.543912 | 0.005926192 | 73297.96 | 2.525645 | 0.006511684 | 80539.6 | 2.508041 | 0.007149524 | 88428.71 | 2.48977 | 0.007838148 | 96945.93 | 2.471501 | 0.008572634 | 106030.4 | 2.453904 | 0.009361134 | 115783 | 2.435606 | 0.01022191 | 126429.4 | 2.417328 | 0.01114472 | 137843.2 | 2.399732 | 0.01214741 | 150244.9 | 2.38145 | 0.01321533 | 163453.4 | 2.36311 | 0.01437374 | 177781.2 | 2.348608 | 0.0150422 | 186049.1 | 2.334099 | 0.01577053 | 195057.3 | 2.319629 | 0.0165367 | 204533.8 | 2.305133 | 0.01732031 | 214225.8 | 2.28991 | 0.01815136 | 224504.6 | 2.27542 | 0.0190289 | 235358.4 | 2.260947 | 0.01992117 | 246394.5 | 2.246409 | 0.02083385 | 257683 | 2.231865 | 0.02181416 | 269807.9 | 2.216693 | 0.02281877 | 282233.4
1017 | 2.656628 | 0.000134399 | 1660.677 | 2.635498 | 0.0001577022 | 1948.618 | 2.614923 | 0.000184787 | 2283.286 | 2.593447 | 0.0002143456 | 2648.522 | 2.572548 | 0.0002462478 | 3042.714 | 2.550661 | 0.0002790913 | 3448.539 | 2.529359 | 0.0003118908 | 3853.82 | 2.506975 | 0.000338294 | 4180.067 | 2.485167 | 0.0003505913 | 4332.016 | 2.463074 | 0.000339235 | 4191.694 | 2.440661 | 0.0002863498 | 3538.228 | 2.449894 | 0.0003378462 | 4174.534 | 2.45916 | 0.0003988483 | 4928.294 | 2.468467 | 0.0004707434 | 5816.653 | 2.477813 | 0.0005518425 | 6818.739 | 2.487211 | 0.0006416664 | 7928.632 | 2.496652 | 0.0007420127 | 9168.541 | 2.506136 | 0.0008664826 | 10706.53 | 2.51651 | 0.001027479 | 12695.85 | 2.526116 | 0.001217364 | 15042.13 | 2.535769 | 0.001417556 | 17515.77 | 2.536027 | 0.001594378 | 19700.63 | 2.536348 | 0.001812756 | 22398.98 | 2.53674 | 0.002071162 | 25591.92 | 2.537944 | 0.002371499 | 29302.99 | 2.538451 | 0.002728731 | 33717.05 | 2.539035 | 0.003157152 | 39010.76 | 2.539704 | 0.00364837 | 45080.4 | 2.541131 | 0.004200716 | 51905.36 | 2.541926 | 0.004838275 | 59783.24 | 2.542785 | 0.005578766 | 68932.98 | 2.524508 | 0.006130818 | 75754.31 | 2.5069 | 0.006729905 | 83156.81 | 2.48862 | 0.00738436 | 91243.47 | 2.470343 | 0.008083821 | 99886.22 | 2.452751 | 0.008828283 | 109085 | 2.434441 | 0.009643031 | 119152.3 | 2.416145 | 0.01052918 | 130101.8 | 2.398535 | 0.01147685 | 141811.6 | 2.380236 | 0.01250176 | 154475.7 | 2.361901 | 0.01359003 | 167922.7 | 2.347434 | 0.01425171 | 176098.6 | 2.332955 | 0.01492551 | 184424.3 | 2.318448 | 0.01564122 | 193267.8 | 2.303956 | 0.01640694 | 202729.3 | 2.288763 | 0.01719735 | 212495.8 | 2.274258 | 0.01802093 | 222672.2 | 2.259756 | 0.01889401 | 233460.3 | 2.245285 | 0.01979117 | 244545.9 | 2.230764 | 0.02070205 | 255801 | 2.21553 | 0.02166951 | 267755.2
1018 | 2.655937 | 0.0001277022 | 1576.378 | 2.634807 | 0.0001500186 | 1851.856 | 2.614233 | 0.0001756559 | 2168.327 | 2.592758 | 0.000203566 | 2512.854 | 2.571862 | 0.0002341511 | 2890.402 | 2.549978 | 0.0002653283 | 3275.259 | 2.52868 | 0.0002959724 | 3653.535 | 2.506303 | 0.0003208621 | 3960.778 | 2.484504 | 0.0003329631 | 4110.155 | 2.462423 | 0.0003219365 | 3974.041 | 2.440024 | 0.0002709443 | 3344.584 | 2.449241 | 0.0003196801 | 3946.187 | 2.458493 | 0.0003773948 | 4658.628 | 2.46778 | 0.0004458986 | 5504.251 | 2.477109 | 0.0005232482 | 6459.067 | 2.486484 | 0.0006105736 | 7537.027 | 2.495909 | 0.0007037221 | 8686.869 | 2.50538 | 0.000814026 | 10048.48 | 2.515731 | 0.0009625179 | 11881.49 | 2.525298 | 0.00114812 | 14172.59 | 2.534938 | 0.001343302 | 16581.96 | 2.53518 | 0.001508732 | 18624.06 | 2.535472 | 0.00171077 | 21118.05 | 2.535834 | 0.001951888 | 24094.45 | 2.537016 | 0.002230973 | 27539.52 | 2.537498 | 0.002564278 | 31653.9 | 2.538049 | 0.002965717 | 36609.33 | 2.538683 | 0.003433343 | 42381.79 | 2.540097 | 0.003956894 | 48844.59 | 2.540865 | 0.004560602 | 56296.87 | 2.54171 | 0.005257929 | 64904.79 | 2.523412 | 0.005777483 | 71318.26 | 2.505797 | 0.006343313 | 78302.96 | 2.4875 | 0.006964036 | 85965.28 | 2.469213 | 0.007631251 | 94201.5 | 2.45162 | 0.008342468 | 102980.9 | 2.433305 | 0.009106524 | 112412.5 | 2.414985 | 0.009942119 | 122727.3 | 2.397389 | 0.01083665 | 133769.5 | 2.379069 | 0.01181655 | 145865.5 | 2.360765 | 0.01285285 | 158657.9 | 2.346254 | 0.01346564 | 166222.3 | 2.33176 | 0.01412825 | 174401.6 | 2.317296 | 0.01480741 | 182785.3 | 2.302798 | 0.01551404 | 191508.1 | 2.287579 | 0.01627521 | 200904.1 | 2.273093 | 0.01707245 | 210745.3 | 2.258604 | 0.01789259 | 220869.3 | 2.244096 | 0.0187585 | 231558.3 | 2.229615 | 0.01966058 | 242693.6 | 2.214436 | 0.02057306 | 253957.4
1019 | 2.655251 | 0.0001210439 | 1492.721 | 2.634122 | 0.0001430982 | 1764.696 | 2.613548 | 0.0001673423 | 2063.676 | 2.592075 | 0.0001940078 | 2392.517 | 2.571181 | 0.0002226796 | 2746.098 | 2.549301 | 0.000252303 | 3111.416 | 2.528008 | 0.0002809199 | 3464.321 | 2.505638 | 0.0003046495 | 3756.957 | 2.483847 | 0.0003159513 | 3896.331 | 2.461776 | 0.0003051182 | 3762.736 | 2.439391 | 0.0002567409 | 3166.145 | 2.448594 | 0.0003023602 | 3728.725 | 2.45783 | 0.0003567018 | 4398.868 | 2.467101 | 0.0004212033 | 5194.305 | 2.476413 | 0.0004956036 | 6111.814 | 2.485768 | 0.0005792176 | 7142.947 | 2.495177 | 0.0006704538 | 8268.078 | 2.504632 | 0.0007740349 | 9545.446 | 2.514955 | 0.0009066302 | 11180.62 | 2.524489 | 0.001077839 | 13291.98 | 2.534113 | 0.00127325 | 15701.8 | 2.534331 | 0.001430022 | 17635.11 | 2.534598 | 0.00161455 | 19910.72 | 2.534935 | 0.00183895 | 22678.04 | 2.536095 | 0.002102901 | 25933.1 | 2.53655 | 0.002413551 | 29764.06 | 2.537074 | 0.002785763 | 34354.2 | 2.537678 | 0.003228838 | 39818.23 | 2.539067 | 0.003733853 | 46046.11 | 2.539797 | 0.004304785 | 53086.87 | 2.540612 | 0.004963681 | 61212.42 | 2.522295 | 0.005446368 | 67164.95 | 2.504669 | 0.005978856 | 73731.61 | 2.486357 | 0.006561187 | 80912.96 | 2.46806 | 0.007195685 | 88737.63 | 2.450455 | 0.007873257 | 97093.48 | 2.432145 | 0.008596569 | 106013.4 | 2.413815 | 0.009384245 | 115727.1 | 2.396217 | 0.01023945 | 126273.6 | 2.37787 | 0.01116548 | 137693.4 | 2.359569 | 0.01216219 | 149984.9 | 2.345112 | 0.01274274 | 157144.2 | 2.330605 | 0.01334364 | 164554.6 | 2.316096 | 0.01400339 | 172690.7 | 2.301631 | 0.01468793 | 181132.5 | 2.286439 | 0.01538899 | 189778 | 2.27192 | 0.01614157 | 199058.8 | 2.257417 | 0.01694566 | 208974.9 | 2.242948 | 0.01776634 | 219095.6 | 2.228444 | 0.01862242 | 229652.8 | 2.213257 | 0.01952942 | 240838
1020 | 2.654571 | 0.0001143864 | 1409.238 | 2.633442 | 0.0001361828 | 1677.768 | 2.612869 | 0.0001590629 | 1959.65 | 2.591398 | 0.0001845753 | 2273.963 | 2.570507 | 0.0002117007 | 2608.147 | 2.54863 | 0.0002398688 | 2955.177 | 2.527342 | 0.0002669699 | 3289.062 | 2.504979 | 0.0002894072 | 3565.489 | 2.483196 | 0.0003001618 | 3697.985 | 2.461137 | 0.0002892302 | 3563.307 | 2.438766 | 0.0002425393 | 2988.077 | 2.447955 | 0.0002856322 | 3518.98 | 2.457175 | 0.000337125 | 4153.37 | 2.46643 | 0.0003979934 | 4903.267 | 2.475725 | 0.0004696119 | 5785.605 | 2.485061 | 0.0005497568 | 6772.988 | 2.494449 | 0.0006391845 | 7874.735 | 2.503883 | 0.0007352732 | 9058.545 | 2.514191 | 0.0008511524 | 10486.17 | 2.523705 | 0.001007757 | 12415.53 | 2.533289 | 0.001203195 | 14823.33 | 2.533495 | 0.001352519 | 16663 | 2.533745 | 0.001522979 | 18763.06 | 2.534054 | 0.00173201 | 21338.32 | 2.535181 | 0.001979897 | 24392.27 | 2.535612 | 0.002268447 | 27947.2 | 2.536114 | 0.002615262 | 32219.95 | 2.536688 | 0.003032699 | 37362.77 | 2.538041 | 0.003513938 | 43291.62 | 2.538755 | 0.004049974 | 49895.56 | 2.539544 | 0.00466947 | 57527.73 | 2.521226 | 0.005119459 | 63071.58 | 2.503578 | 0.005621502 | 69256.74 | 2.485259 | 0.006168929 | 76001.03 | 2.466944 | 0.006772267 | 83434.14 | 2.449327 | 0.00741768 | 91385.61 | 2.431014 | 0.008104813 | 99851.06 | 2.412683 | 0.008842868 | 108943.9 | 2.395066 | 0.009651123 | 118901.6 | 2.376728 | 0.01051742 | 129574.3 | 2.358404 | 0.01147156 | 141329.3 | 2.343915 | 0.01204647 | 148412.1 | 2.329455 | 0.01263152 | 155619.9 | 2.314956 | 0.01322667 | 162952.2 | 2.300446 | 0.01387717 | 170966.4 | 2.285262 | 0.01456712 | 179466.5 | 2.270788 | 0.01526921 | 188116.2 | 2.256267 | 0.01600605 | 197194 | 2.241755 | 0.01681702 | 207185.2 | 2.227292 | 0.0176436 | 217368.6 | 2.212107 | 0.01848582 | 227744.8
1021 | 2.653897 | 0.0001085733 | 1336.31 | 2.632769 | 0.0001298939 | 1598.722 | 2.612197 | 0.0001513915 | 1863.312 | 2.590727 | 0.0001756085 | 2161.373 | 2.569838 | 0.0002014829 | 2479.832 | 2.547965 | 0.0002282734 | 2809.568 | 2.526682 | 0.0002535429 | 3120.582 | 2.504326 | 0.0002747752 | 3381.907 | 2.482551 | 0.0002850647 | 3508.549 | 2.460503 | 0.000274401 | 3377.301 | 2.438147 | 0.000229985 | 2830.634 | 2.447321 | 0.0002706825 | 3331.535 | 2.456526 | 0.0003188754 | 3924.688 | 2.465766 | 0.0003761478 | 4629.592 | 2.475043 | 0.000444201 | 5467.183 | 2.484363 | 0.0005211082 | 6413.75 | 2.493727 | 0.00060773 | 7479.883 | 2.503147 | 0.0007000838 | 8616.565 | 2.513443 | 0.0008068746 | 9930.936 | 2.52293 | 0.0009486076 | 11675.37 | 2.532475 | 0.001130687 | 13916.39 | 2.532671 | 0.001281938 | 15777.98 | 2.5329 | 0.001443377 | 17764.95 | 2.533179 | 0.00163496 | 20122.94 | 2.534278 | 0.001865195 | 22956.65 | 2.534689 | 0.002135261 | 26280.59 | 2.535164 | 0.002458364 | 30257.31 | 2.535708 | 0.002848382 | 35057.62 | 2.537032 | 0.003306985 | 40702.05 | 2.537732 | 0.003823665 | 47061.3 | 2.538492 | 0.004412903 | 54313.59 | 2.520166 | 0.004838827 | 59555.82 | 2.502493 | 0.005304224 | 65283.88 | 2.484161 | 0.005817311 | 71598.9 | 2.465824 | 0.006382886 | 78559.95 | 2.448197 | 0.006996425 | 86111.33 | 2.429874 | 0.007651152 | 94169.65 | 2.411549 | 0.008350757 | 102780.3 | 2.393922 | 0.00911381 | 112171.9 | 2.375598 | 0.009939464 | 122334 | 2.357246 | 0.01084316 | 133456.5 | 2.342757 | 0.01137004 | 139941.4 | 2.328262 | 0.01193212 | 146859.4 | 2.313796 | 0.01251922 | 154085.4 | 2.299307 | 0.0131189 | 161466.2 | 2.284086 | 0.01375671 | 169316.3 | 2.269598 | 0.014445 | 177787.7 | 2.255136 | 0.01515253 | 186495.8 | 2.240616 | 0.01588279 | 195483.8 | 2.226094 | 0.01668659 | 205376.9 | 2.210949 | 0.01752009 | 215635.6
1022 | 2.653228 | 0.0001027609 | 1263.534 | 2.6321 | 0.0001237766 | 1521.94 | 2.611529 | 0.0001441653 | 1772.637 | 2.590062 | 0.0001673157 | 2057.29 | 2.569175 | 0.0001918629 | 2359.12 | 2.547306 | 0.000217102 | 2669.456 | 2.526028 | 0.0002408145 | 2961.022 | 2.503679 | 0.0002611168 | 3210.656 | 2.481913 | 0.0002706338 | 3327.676 | 2.459876 | 0.0002598481 | 3195.056 | 2.437533 | 0.0002174325 | 2673.52 | 2.446693 | 0.0002560024 | 3147.77 | 2.455885 | 0.0003012707 | 3704.383 | 2.46511 | 0.0003553148 | 4368.902 | 2.474369 | 0.000419465 | 5157.684 | 2.483672 | 0.0004940406 | 6074.655 | 2.493017 | 0.0005770424 | 7095.233 | 2.502417 | 0.0006682525 | 8216.74 | 2.512692 | 0.0007675733 | 9437.975 | 2.522157 | 0.0008914067 | 10960.61 | 2.531681 | 0.001058176 | 13011.19 | 2.531846 | 0.00121216 | 14904.56 | 2.532057 | 0.001364823 | 16781.68 | 2.532319 | 0.001540306 | 18939.39 | 2.533392 | 0.001754629 | 21574.68 | 2.533772 | 0.002009585 | 24709.58 | 2.534219 | 0.002309132 | 28392.76 | 2.534737 | 0.002671679 | 32850.59 | 2.53603 | 0.00310596 | 38190.46 | 2.536695 | 0.00360155 | 44284.17 | 2.537426 | 0.004156373 | 51106.19 | 2.519085 | 0.004559178 | 56059.02 | 2.501408 | 0.004989336 | 61348.18 | 2.483061 | 0.005469176 | 67248.23 | 2.464716 | 0.005996717 | 73734.81 | 2.447075 | 0.006578985 | 80894.29 | 2.42874 | 0.007202044 | 88555.34 | 2.410405 | 0.007866603 | 96726.66 | 2.392765 | 0.008584068 | 105548.5 | 2.37442 | 0.00936795 | 115187 | 2.356061 | 0.01021478 | 125599.6 | 2.341581 | 0.01074021 | 132060.1 | 2.327106 | 0.01126886 | 138560.3 | 2.31261 | 0.01182101 | 145349.5 | 2.298127 | 0.01240588 | 152540.9 | 2.282939 | 0.01301011 | 159970.5 | 2.268435 | 0.01364037 | 167720.1 | 2.253932 | 0.01432162 | 176096.7 | 2.239466 | 0.0150346 | 184863.4 | 2.224967 | 0.01576341 | 193824.7 | 2.209753 | 0.01655441 | 203550.7
1023 | 2.652564 | 9.731771e-05 | 1195.435 | 2.631437 | 0.0001176785 | 1445.544 | 2.610868 | 0.0001370075 | 1682.979 | 2.589402 | 0.0001590724 | 1954.02 | 2.568518 | 0.0001823541 | 2240.009 | 2.546653 | 0.0002064566 | 2536.08 | 2.525381 | 0.0002289097 | 2811.89 | 2.503037 | 0.0002479348 | 3045.592 | 2.48128 | 0.0002569149 | 3155.902 | 2.459256 | 0.0002468793 | 3032.626 | 2.436926 | 0.0002058145 | 2528.193 | 2.446072 | 0.0002423351 | 2976.806 | 2.45525 | 0.0002852754 | 3504.278 | 2.464459 | 0.000336216 | 4130.025 | 2.473704 | 0.000396506 | 4870.618 | 2.482988 | 0.0004678948 | 5747.546 | 2.492316 | 0.0005471493 | 6721.095 | 2.501692 | 0.0006367482 | 7821.714 | 2.511951 | 0.0007300306 | 8967.58 | 2.521406 | 0.0008405803 | 10325.56 | 2.530904 | 0.0009924639 | 12191.27 | 2.531031 | 0.001141001 | 14015.87 | 2.531231 | 0.001291319 | 15862.36 | 2.531474 | 0.00145763 | 17905.29 | 2.53252 | 0.001655587 | 20336.98 | 2.53287 | 0.001891459 | 23234.39 | 2.533296 | 0.002168224 | 26634.12 | 2.533788 | 0.00250521 | 30773.61 | 2.535048 | 0.002913398 | 35787.72 | 2.535682 | 0.003387282 | 41608.84 | 2.536399 | 0.003916434 | 48108.86 | 2.518041 | 0.004299696 | 52816.79 | 2.500363 | 0.004704906 | 57794.32 | 2.481996 | 0.005151913 | 63285.28 | 2.463642 | 0.005645763 | 69351.66 | 2.445981 | 0.006194573 | 76093.16 | 2.427635 | 0.006786112 | 83359.53 | 2.409291 | 0.007417004 | 91109.31 | 2.391651 | 0.008090168 | 99378.35 | 2.37329 | 0.008827459 | 108435.1 | 2.354941 | 0.009625388 | 118236.7 | 2.340419 | 0.01011344 | 124232 | 2.325917 | 0.01063757 | 130670.2 | 2.311451 | 0.011168 | 137185.9 | 2.296961 | 0.01171248 | 143874.3 | 2.281754 | 0.01229152 | 150987.1 | 2.267271 | 0.01290032 | 158465.5 | 2.252784 | 0.01352635 | 166155.5 | 2.238273 | 0.01419701 | 174393.8 | 2.223791 | 0.01491547 | 183219.3 | 2.208634 | 0.0156461 | 192194.2
1024 | 2.651906 | 9.224369e-05 | 1132 | 2.630779 | 0.0001116423 | 1370.057 | 2.610212 | 0.0001307628 | 1604.7 | 2.588748 | 0.00015152 | 1859.43 | 2.567867 | 0.0001735915 | 2130.288 | 2.546005 | 0.0001963861 | 2410.02 | 2.524739 | 0.0002177725 | 2672.47 | 2.502402 | 0.0002353199 | 2887.81 | 2.480654 | 0.0002437414 | 2991.157 | 2.45864 | 0.0002343811 | 2876.289 | 2.436324 | 0.000195131 | 2394.617 | 2.445457 | 0.000229281 | 2813.701 | 2.45462 | 0.0002699253 | 3312.481 | 2.463815 | 0.0003178104 | 3900.121 | 2.473045 | 0.0003747732 | 4599.159 | 2.482311 | 0.0004421254 | 5425.694 | 2.491623 | 0.0005192032 | 6371.582 | 2.500977 | 0.0006051242 | 7425.991 | 2.51122 | 0.000697784 | 8563.098 | 2.520656 | 0.000800637 | 9825.295 | 2.530125 | 0.0009335498 | 11456.38 | 2.530228 | 0.00106991 | 13129.77 | 2.530408 | 0.001221678 | 14992.24 | 2.530627 | 0.001379028 | 16923.22 | 2.531652 | 0.001562003 | 19168.66 | 2.531978 | 0.001782193 | 21870.8 | 2.53238 | 0.002042395 | 25063.96 | 2.532841 | 0.002353603 | 28883.05 | 2.534072 | 0.002732691 | 33535.16 | 2.534674 | 0.003183621 | 39068.91 | 2.535363 | 0.003693086 | 45320.99 | 2.516986 | 0.004055555 | 49769.15 | 2.499295 | 0.004439777 | 54484.26 | 2.480912 | 0.004853164 | 59557.29 | 2.462543 | 0.005313864 | 65210.92 | 2.444865 | 0.005824998 | 71483.48 | 2.426509 | 0.006386702 | 78376.62 | 2.408153 | 0.006986687 | 85739.55 | 2.390511 | 0.007625807 | 93582.73 | 2.372131 | 0.008318461 | 102082.9 | 2.35377 | 0.009074973 | 111366.7 | 2.339292 | 0.009537715 | 117045.4 | 2.324773 | 0.01001476 | 122899.6 | 2.310259 | 0.01053525 | 129287 | 2.295792 | 0.01106746 | 135818.2 | 2.280604 | 0.01160652 | 142433.5 | 2.266095 | 0.01217618 | 149424.2 | 2.251597 | 0.01278956 | 156951.5 | 2.237132 | 0.01341462 | 164622.2 | 2.22262 | 0.01407121 | 172679.7 | 2.207426 | 0.01479517 | 181564.1
1025 | 2.651252 | 8.717035e-05 | 1068.697 | 2.630127 | 0.0001056064 | 1294.721 | 2.609561 | 0.0001245358 | 1526.793 | 2.588099 | 0.0001441412 | 1767.153 | 2.567221 | 0.000165247 | 2025.907 | 2.545363 | 0.0001866464 | 2288.262 | 2.524102 | 0.0002071244 | 2539.319 | 2.501773 | 0.0002235868 | 2741.146 | 2.480034 | 0.0002316315 | 2839.773 | 2.45803 | 0.0002225431 | 2728.35 | 2.435728 | 0.0001844488 | 2261.319 | 2.444848 | 0.0002166289 | 2655.843 | 2.453997 | 0.0002552443 | 3129.263 | 2.463178 | 0.0003005399 | 3684.581 | 2.472392 | 0.0003543524 | 4344.316 | 2.481643 | 0.0004179372 | 5123.857 | 2.490936 | 0.0004924126 | 6036.917 | 2.500273 | 0.0005745204 | 7043.547 | 2.510491 | 0.0006661659 | 8167.11 | 2.519911 | 0.0007609424 | 9329.057 | 2.529371 | 0.0008746373 | 10722.94 | 2.529448 | 0.001000393 | 12264.69 | 2.529591 | 0.001151701 | 14119.71 | 2.529796 | 0.001302565 | 15969.28 | 2.5308 | 0.001474119 | 18072.51 | 2.531099 | 0.001678835 | 20582.31 | 2.531471 | 0.001921023 | 23551.5 | 2.531912 | 0.002206321 | 27049.21 | 2.533118 | 0.002557385 | 31353.21 | 2.533688 | 0.002982266 | 36562.2 | 2.534346 | 0.003469762 | 42538.85 | 2.515965 | 0.003813622 | 46754.52 | 2.498256 | 0.004179175 | 51236.15 | 2.47987 | 0.004562911 | 55940.71 | 2.461483 | 0.004991209 | 61191.59 | 2.443796 | 0.005466382 | 67017.16 | 2.425419 | 0.005997868 | 73533.11 | 2.407052 | 0.00656636 | 80502.74 | 2.389401 | 0.007172047 | 87928.39 | 2.371024 | 0.007815651 | 95818.89 | 2.352648 | 0.008524641 | 104511 | 2.338124 | 0.008984637 | 110150.5 | 2.323641 | 0.009449839 | 115853.8 | 2.309128 | 0.009920161 | 121619.9 | 2.294613 | 0.01043327 | 127910.6 | 2.279428 | 0.01096726 | 134457.3 | 2.264956 | 0.01150449 | 141043.6 | 2.250442 | 0.01205988 | 147852.6 | 2.235938 | 0.01267787 | 155429 | 2.221482 | 0.01330599 | 163129.8 | 2.206285 | 0.01394431 | 170955.5
1026 | 2.650604 | 8.274024e-05 | 1013.396 | 2.62948 | 0.0001001543 | 1226.683 | 2.608916 | 0.000118681 | 1453.596 | 2.587456 | 0.0001370452 | 1678.519 | 2.566581 | 0.0001570617 | 1923.68 | 2.544728 | 0.0001775826 | 2175.018 | 2.523471 | 0.0001971114 | 2414.206 | 2.501149 | 0.0002123286 | 2600.585 | 2.479418 | 0.0002199483 | 2693.91 | 2.457426 | 0.0002114558 | 2589.895 | 2.435138 | 0.0001752159 | 2146.031 | 2.444245 | 0.0002053921 | 2515.627 | 2.45338 | 0.000241518 | 2958.094 | 2.462546 | 0.0002843189 | 3482.316 | 2.471746 | 0.0003348859 | 4101.657 | 2.480982 | 0.0003948866 | 4836.542 | 2.490256 | 0.0004658942 | 5706.237 | 2.499577 | 0.0005454247 | 6680.32 | 2.509772 | 0.0006341666 | 7767.225 | 2.519178 | 0.0007277854 | 8913.861 | 2.528626 | 0.0008344791 | 10220.64 | 2.528674 | 0.0009420072 | 11537.63 | 2.528784 | 0.001081243 | 13242.98 | 2.528975 | 0.001231746 | 15086.34 | 2.529954 | 0.001394137 | 17075.29 | 2.530228 | 0.001583889 | 19399.36 | 2.530576 | 0.00180998 | 22168.5 | 2.530997 | 0.002076958 | 25438.42 | 2.532175 | 0.00240207 | 29420.38 | 2.532715 | 0.002799476 | 34287.78 | 2.533343 | 0.003265766 | 39998.85 | 2.514957 | 0.003600261 | 44095.72 | 2.497227 | 0.003946922 | 48341.61 | 2.478834 | 0.004310856 | 52799.04 | 2.460426 | 0.004706322 | 57642.67 | 2.442726 | 0.005148042 | 63052.83 | 2.424326 | 0.005642751 | 69111.98 | 2.405952 | 0.006182804 | 75726.51 | 2.388292 | 0.006759285 | 82787.21 | 2.369922 | 0.007372464 | 90297.39 | 2.351535 | 0.008039802 | 98470.88 | 2.337004 | 0.008447805 | 103468.1 | 2.322476 | 0.008895993 | 108957.4 | 2.307988 | 0.009361773 | 114662.3 | 2.293482 | 0.009834568 | 120453.1 | 2.278257 | 0.01033688 | 126605.4 | 2.26377 | 0.01086741 | 133103.3 | 2.249308 | 0.01140643 | 139705.1 | 2.234792 | 0.01195614 | 146437.9 | 2.220279 | 0.01256527 | 153898.5 | 2.205146 | 0.01319802 | 161648.4
1027 | 2.649961 | 7.83108e-05 | 958.2108 | 2.628838 | 9.488578e-05 | 1161.022 | 2.608276 | 0.0001131748 | 1384.807 | 2.586818 | 0.0001305897 | 1597.895 | 2.565947 | 0.0001497141 | 1831.902 | 2.544097 | 0.0001691422 | 2069.624 | 2.522846 | 0.0001875968 | 2295.434 | 2.500531 | 0.000201792 | 2469.126 | 2.478809 | 0.0002089057 | 2556.17 | 2.456828 | 0.000200635 | 2454.97 | 2.434552 | 0.0001659844 | 2030.985 | 2.443647 | 0.000194364 | 2378.237 | 2.452769 | 0.0002282233 | 2792.54 | 2.461922 | 0.000268757 | 3288.51 | 2.471106 | 0.0003164961 | 3872.646 | 2.480327 | 0.0003732838 | 4567.5 | 2.489585 | 0.0004402988 | 5387.496 | 2.498888 | 0.0005176867 | 6334.414 | 2.509063 | 0.0006027559 | 7375.32 | 2.518446 | 0.000695995 | 8516.194 | 2.527872 | 0.0007943224 | 9719.328 | 2.527908 | 0.0008841007 | 10817.85 | 2.527997 | 0.001011799 | 12380.37 | 2.528156 | 0.001162515 | 14224.53 | 2.529117 | 0.00131549 | 16096.33 | 2.52937 | 0.001492235 | 18258.98 | 2.52969 | 0.001703887 | 20848.76 | 2.53008 | 0.001953666 | 23905.05 | 2.531231 | 0.002251566 | 27550.15 | 2.531744 | 0.002619826 | 32056.19 | 2.53234 | 0.003061792 | 37464.08 | 2.513937 | 0.003387059 | 41444.06 | 2.496199 | 0.003715105 | 45458.01 | 2.477789 | 0.00406017 | 49680.24 | 2.459374 | 0.004423627 | 54127.49 | 2.441657 | 0.004832292 | 59127.92 | 2.423246 | 0.005289681 | 64724.52 | 2.404852 | 0.005801717 | 70989.8 | 2.387176 | 0.006349523 | 77692.75 | 2.368788 | 0.006932281 | 84823.38 | 2.350387 | 0.007555045 | 92443.52 | 2.335874 | 0.007959813 | 97396.26 | 2.321355 | 0.008370574 | 102422.3 | 2.306829 | 0.008809345 | 107791.1 | 2.292326 | 0.009273534 | 113471 | 2.277119 | 0.009748812 | 119286.4 | 2.262609 | 0.01024344 | 125338.7 | 2.24811 | 0.01076792 | 131756.3 | 2.233645 | 0.01130874 | 138373.7 | 2.219145 | 0.01185548 | 145063.6 | 2.203938 | 0.0124518 | 152360.2
1028 | 2.649323 | 7.41627e-05 | 906.572 | 2.628201 | 8.97832e-05 | 1097.518 | 2.60764 | 0.0001076689 | 1316.155 | 2.586185 | 0.0001241595 | 1517.738 | 2.565317 | 0.0001424628 | 1741.479 | 2.543471 | 0.00016085 | 1966.245 | 2.522226 | 0.0001784737 | 2181.68 | 2.499918 | 0.0001917658 | 2344.163 | 2.478205 | 0.00019848 | 2426.239 | 2.456234 | 0.0001906834 | 2330.932 | 2.433973 | 0.0001574552 | 1924.748 | 2.443055 | 0.0001841905 | 2251.563 | 2.452164 | 0.0002161398 | 2642.113 | 2.461303 | 0.0002543139 | 3108.757 | 2.470474 | 0.0002993328 | 3659.073 | 2.479679 | 0.0003525476 | 4309.576 | 2.488922 | 0.0004156419 | 5080.847 | 2.498206 | 0.0004903581 | 5994.185 | 2.508365 | 0.0005722294 | 6994.987 | 2.517722 | 0.0006639876 | 8116.648 | 2.527135 | 0.0007582633 | 9269.084 | 2.52716 | 0.0008365108 | 10225.59 | 2.527224 | 0.0009503174 | 11616.77 | 2.527348 | 0.001092139 | 13350.41 | 2.528296 | 0.001242364 | 15186.78 | 2.528526 | 0.001410156 | 17237.88 | 2.528819 | 0.001605942 | 19631.19 | 2.529182 | 0.001837709 | 22464.33 | 2.530316 | 0.002112079 | 25818.26 | 2.530801 | 0.002452618 | 29981.04 | 2.531364 | 0.002868898 | 35069.68 | 2.512944 | 0.003184373 | 38926.08 | 2.495201 | 0.003501079 | 42797.53 | 2.476773 | 0.003830156 | 46820.2 | 2.458357 | 0.004172039 | 50999.41 | 2.440622 | 0.00454839 | 55599.95 | 2.4222 | 0.004971291 | 60769.54 | 2.403782 | 0.005449549 | 66615.81 | 2.386095 | 0.005966826 | 72939.06 | 2.367694 | 0.006518733 | 79685.61 | 2.349298 | 0.007103039 | 86828.23 | 2.334745 | 0.0074746 | 91370.23 | 2.320213 | 0.007879354 | 96317.98 | 2.305704 | 0.008292885 | 101373 | 2.291183 | 0.008724573 | 106650 | 2.275957 | 0.009185137 | 112280 | 2.261459 | 0.009662906 | 118120.3 | 2.246959 | 0.01015254 | 124105.6 | 2.232454 | 0.01066879 | 130416.4 | 2.217979 | 0.01121142 | 137049.5 | 2.202814 | 0.01175728 | 143722.2
1029 | 2.648689 | 7.029596e-05 | 858.4694 | 2.627569 | 8.51844e-05 | 1040.29 | 2.60701 | 0.0001022408 | 1248.587 | 2.585558 | 0.0001183784 | 1445.662 | 2.564693 | 0.0001355816 | 1655.752 | 2.542852 | 0.0001529293 | 1867.606 | 2.521612 | 0.0001697241 | 2072.708 | 2.499311 | 0.0001824212 | 2227.768 | 2.477606 | 0.0001882975 | 2299.53 | 2.455647 | 0.0001809246 | 2209.491 | 2.433399 | 0.0001496284 | 1827.294 | 2.442468 | 0.0001745813 | 2132.024 | 2.451565 | 0.0002046363 | 2499.063 | 2.46069 | 0.0002404913 | 2936.932 | 2.469847 | 0.0002831863 | 3458.333 | 2.479038 | 0.000333432 | 4071.943 | 2.488265 | 0.0003930946 | 4800.556 | 2.497531 | 0.0004636168 | 5661.789 | 2.507674 | 0.0005437355 | 6640.216 | 2.517008 | 0.0006318303 | 7716.048 | 2.526403 | 0.0007263018 | 8869.755 | 2.526408 | 0.0007961766 | 9723.081 | 2.526451 | 0.0008934136 | 10910.56 | 2.526554 | 0.001024218 | 12507.97 | 2.527477 | 0.001173405 | 14329.87 | 2.527683 | 0.001331464 | 16260.13 | 2.527956 | 0.001514484 | 18495.21 | 2.528293 | 0.001731515 | 21145.64 | 2.5294 | 0.00198828 | 24281.3 | 2.529852 | 0.002300228 | 28090.88 | 2.530383 | 0.002687082 | 32815.23 | 2.51195 | 0.002990098 | 36515.72 | 2.494194 | 0.00329797 | 40275.53 | 2.47575 | 0.003610597 | 44093.39 | 2.457318 | 0.003935719 | 48063.85 | 2.439567 | 0.004281662 | 52288.59 | 2.421128 | 0.004671605 | 57050.65 | 2.402691 | 0.005112896 | 62439.79 | 2.384994 | 0.005603187 | 68427.33 | 2.366579 | 0.006126896 | 74822.97 | 2.348174 | 0.006683784 | 81623.82 | 2.333653 | 0.007031712 | 85872.79 | 2.319102 | 0.007395579 | 90316.41 | 2.304557 | 0.007798444 | 95236.28 | 2.29005 | 0.008214755 | 100320.4 | 2.274826 | 0.008641663 | 105533.9 | 2.260301 | 0.009096598 | 111089.6 | 2.245795 | 0.009576868 | 116954.8 | 2.23131 | 0.01006416 | 122905.7 | 2.216803 | 0.01057004 | 129083.7 | 2.201625 | 0.01111448 | 135732.5
1030 | 2.64806 | 6.642933e-05 | 810.4618 | 2.626942 | 8.05856e-05 | 983.1733 | 2.606385 | 9.682023e-05 | 1181.242 | 2.584936 | 0.000112832 | 1376.591 | 2.564074 | 0.0001290678 | 1574.674 | 2.542237 | 0.0001456358 | 1776.809 | 2.521003 | 0.0001613196 | 1968.157 | 2.498708 | 0.0001735906 | 2117.867 | 2.477013 | 0.0001789068 | 2182.727 | 2.455064 | 0.0001718248 | 2096.325 | 2.43283 | 0.0001418022 | 1730.038 | 2.441888 | 0.0001652345 | 2015.92 | 2.450971 | 0.0001936134 | 2362.153 | 2.460083 | 0.0002274202 | 2774.608 | 2.469226 | 0.000267778 | 3266.988 | 2.478402 | 0.0003152713 | 3846.424 | 2.487615 | 0.0003714847 | 4532.247 | 2.496865 | 0.0004378553 | 5341.993 | 2.506989 | 0.0005156669 | 6291.322 | 2.516307 | 0.0005999067 | 7319.078 | 2.525675 | 0.0006943397 | 8471.194 | 2.525668 | 0.0007566196 | 9231.032 | 2.525698 | 0.0008397043 | 10244.69 | 2.525776 | 0.0009593664 | 11704.62 | 2.526666 | 0.001103805 | 13466.82 | 2.526856 | 0.001255075 | 15312.37 | 2.527105 | 0.001428188 | 17424.41 | 2.527417 | 0.001629821 | 19884.4 | 2.528497 | 0.001867176 | 22780.22 | 2.528932 | 0.002149361 | 26222.97 | 2.529437 | 0.002505286 | 30565.39 | 2.510985 | 0.002797019 | 34124.64 | 2.49321 | 0.003096755 | 37781.53 | 2.474758 | 0.003395369 | 41424.72 | 2.456309 | 0.003705123 | 45203.84 | 2.438555 | 0.004023485 | 49087.97 | 2.4201 | 0.004379753 | 53434.57 | 2.401653 | 0.004784065 | 58367.32 | 2.383931 | 0.005245554 | 63997.65 | 2.365505 | 0.005738714 | 70014.37 | 2.347084 | 0.006264548 | 76429.74 | 2.332531 | 0.006608296 | 80623.59 | 2.318006 | 0.006959471 | 84908.05 | 2.303458 | 0.00731854 | 89288.82 | 2.288912 | 0.007717418 | 94155.28 | 2.27369 | 0.008136201 | 99264.58 | 2.259178 | 0.008561307 | 104451 | 2.24465 | 0.009008191 | 109903.2 | 2.23014 | 0.009490711 | 115790.1 | 2.215662 | 0.009978629 | 121742.9 | 2.20047 | 0.01047172 | 127758.8
1031 | 2.647436 | 6.305368e-05 | 768.5314 | 2.626319 | 7.641634e-05 | 931.4026 | 2.605765 | 9.172285e-05 | 1117.966 | 2.584318 | 0.0001074195 | 1309.286 | 2.56346 | 0.0001225868 | 1494.153 | 2.541628 | 0.000138472 | 1687.769 | 2.520399 | 0.0001533815 | 1869.495 | 2.498112 | 0.0001651353 | 2012.756 | 2.476425 | 0.0001699692 | 2071.674 | 2.454487 | 0.0001632199 | 1989.41 | 2.432266 | 0.0001349306 | 1644.606 | 2.441312 | 0.0001569882 | 1913.455 | 2.450383 | 0.0001834928 | 2236.507 | 2.459482 | 0.000215274 | 2623.873 | 2.468611 | 0.0002531707 | 3085.778 | 2.477773 | 0.0002981143 | 3633.574 | 2.486971 | 0.0003511348 | 4279.815 | 2.496207 | 0.0004139526 | 5045.472 | 2.506311 | 0.000488121 | 5949.476 | 2.515614 | 0.0005706109 | 6954.906 | 2.524957 | 0.0006617628 | 8065.913 | 2.524937 | 0.0007239978 | 8824.466 | 2.524952 | 0.0007986152 | 9733.942 | 2.525003 | 0.0009025515 | 11000.77 | 2.525866 | 0.001036156 | 12629.22 | 2.52604 | 0.00118484 | 14441.45 | 2.526262 | 0.001348356 | 16434.47 | 2.526551 | 0.001537736 | 18742.74 | 2.527608 | 0.001760677 | 21460.06 | 2.528026 | 0.00202495 | 24681.15 | 2.528501 | 0.002352372 | 28671.94 | 2.510028 | 0.002624871 | 31993.31 | 2.492236 | 0.002912065 | 35493.78 | 2.473775 | 0.003202212 | 39030.25 | 2.455306 | 0.003497572 | 42630.24 | 2.437546 | 0.00380092 | 46327.62 | 2.419075 | 0.004128106 | 50315.53 | 2.400615 | 0.004499484 | 54842.08 | 2.382869 | 0.004924642 | 60024.12 | 2.364437 | 0.005392408 | 65725.5 | 2.346006 | 0.005891778 | 71812.09 | 2.331445 | 0.00619835 | 75548.76 | 2.316887 | 0.006534113 | 79641.21 | 2.302358 | 0.00688634 | 83934.33 | 2.287813 | 0.007248839 | 88352.66 | 2.272558 | 0.007640343 | 93124.52 | 2.258036 | 0.008057243 | 98205.92 | 2.243528 | 0.008485155 | 103421.5 | 2.229001 | 0.008927428 | 108812.2 | 2.214485 | 0.009404452 | 114626.4 | 2.199328 | 0.009894893 | 120604.2
1032 | 2.646817 | 5.967814e-05 | 726.6838 | 2.625702 | 7.240215e-05 | 881.6204 | 2.605149 | 8.699192e-05 | 1059.276 | 2.583706 | 0.0001025074 | 1248.203 | 2.562851 | 0.0001168627 | 1423.004 | 2.541023 | 0.0001318813 | 1605.881 | 2.5198 | 0.000145991 | 1777.69 | 2.49752 | 0.0001572906 | 1915.283 | 2.475842 | 0.000161479 | 1966.284 | 2.453915 | 0.0001548214 | 1885.216 | 2.431706 | 0.0001280598 | 1559.348 | 2.440741 | 0.0001488793 | 1812.861 | 2.4498 | 0.0001736567 | 2114.569 | 2.458887 | 0.0002035628 | 2478.726 | 2.468002 | 0.0002392384 | 2913.138 | 2.47715 | 0.0002818555 | 3432.074 | 2.486333 | 0.0003319461 | 4042.013 | 2.495553 | 0.0003912664 | 4764.34 | 2.505641 | 0.0004612322 | 5616.293 | 2.514926 | 0.0005418755 | 6598.264 | 2.52425 | 0.0006291853 | 7661.411 | 2.524207 | 0.0006916478 | 8421.999 | 2.524205 | 0.0007581049 | 9231.228 | 2.524243 | 0.0008466458 | 10309.36 | 2.525084 | 0.0009697505 | 11808.38 | 2.525225 | 0.001116127 | 13590.76 | 2.525428 | 0.001270061 | 15465.18 | 2.525694 | 0.001448756 | 17641.1 | 2.526721 | 0.001657384 | 20181.5 | 2.527108 | 0.001902869 | 23170.7 | 2.527558 | 0.002199476 | 26782.4 | 2.509075 | 0.002452752 | 29866.47 | 2.491269 | 0.002727436 | 33211.22 | 2.472791 | 0.003009142 | 36641.47 | 2.454311 | 0.003290204 | 40063.88 | 2.436531 | 0.003578888 | 43579.11 | 2.418049 | 0.00387726 | 47212.29 | 2.399571 | 0.004215775 | 51334.29 | 2.38181 | 0.004604318 | 56065.47 | 2.363355 | 0.005046885 | 61454.48 | 2.344906 | 0.005519026 | 67203.61 | 2.330357 | 0.005823119 | 70906.46 | 2.315802 | 0.006131833 | 74665.59 | 2.301245 | 0.006461225 | 78676.5 | 2.286703 | 0.006812341 | 82951.94 | 2.271453 | 0.007178284 | 87407.93 | 2.256911 | 0.007564657 | 92112.68 | 2.242378 | 0.007977897 | 97144.59 | 2.227869 | 0.008408627 | 102389.5 | 2.213353 | 0.008848474 | 107745.3 | 2.198146 | 0.009318106 | 113463.9
1033 | 2.646202 | 5.651702e-05 | 687.5254 | 2.625089 | 6.850108e-05 | 833.3107 | 2.604539 | 8.226098e-05 | 1000.699 | 2.583098 | 9.760541e-05 | 1187.363 | 2.562247 | 0.0001112132 | 1352.901 | 2.540423 | 0.0001255688 | 1527.536 | 2.519206 | 0.0001388686 | 1689.326 | 2.496933 | 0.0001496934 | 1821.01 | 2.475264 | 0.0001534534 | 1866.749 | 2.453348 | 0.0001472083 | 1790.778 | 2.431153 | 0.0001215994 | 1479.247 | 2.440176 | 0.0001413215 | 1719.166 | 2.449224 | 0.0001647007 | 2003.573 | 2.458297 | 0.0001927947 | 2345.334 | 2.4674 | 0.0002263195 | 2753.16 | 2.476534 | 0.0002662719 | 3239.179 | 2.485703 | 0.0003135534 | 3814.355 | 2.494908 | 0.0003694178 | 4493.941 | 2.504981 | 0.0004354876 | 5297.676 | 2.514245 | 0.0005134708 | 6246.336 | 2.523555 | 0.0005982309 | 7277.435 | 2.523487 | 0.000659036 | 8017.125 | 2.523472 | 0.0007223625 | 8787.488 | 2.523498 | 0.0008016453 | 9751.958 | 2.524313 | 0.0009114911 | 11088.22 | 2.524424 | 0.001047578 | 12743.71 | 2.524611 | 0.001196816 | 14559.18 | 2.52485 | 0.00136617 | 16619.36 | 2.525853 | 0.001561105 | 18990.73 | 2.526215 | 0.001789705 | 21771.63 | 2.52665 | 0.002062136 | 25085.73 | 2.50815 | 0.002295911 | 27929.59 | 2.490326 | 0.002555966 | 31093.14 | 2.471829 | 0.002827446 | 34395.67 | 2.453341 | 0.003099525 | 37705.5 | 2.435543 | 0.003375712 | 41065.3 | 2.417059 | 0.0036554 | 44467.67 | 2.398565 | 0.003962541 | 48204.02 | 2.380793 | 0.004315512 | 52497.9 | 2.36231 | 0.004724493 | 57473.11 | 2.343852 | 0.005168525 | 62874.73 | 2.329273 | 0.00545127 | 66314.3 | 2.314708 | 0.005754128 | 69998.55 | 2.300157 | 0.006064993 | 73780.2 | 2.285603 | 0.006389623 | 77729.31 | 2.270341 | 0.006737498 | 81961.18 | 2.255797 | 0.0071069 | 86454.93 | 2.241263 | 0.007490351 | 91119.58 | 2.226725 | 0.007898183 | 96080.82 | 2.212207 | 0.008331741 | 101355 | 2.19702 | 0.008771313 | 106702.4
1034 | 2.645592 | 5.357029e-05 | 651.0485 | 2.62448 | 6.499718e-05 | 789.9214 | 2.603933 | 7.809762e-05 | 949.1331 | 2.582495 | 9.275264e-05 | 1127.238 | 2.561648 | 0.000105861 | 1286.546 | 2.539829 | 0.0001193928 | 1451 | 2.518617 | 0.0001319181 | 1603.222 | 2.496351 | 0.0001423628 | 1730.159 | 2.474691 | 0.0001458802 | 1772.906 | 2.452785 | 0.0001397166 | 1697.998 | 2.430603 | 0.0001155493 | 1404.29 | 2.439615 | 0.0001341749 | 1630.65 | 2.448651 | 0.0001562467 | 1898.892 | 2.457713 | 0.0001825918 | 2219.067 | 2.466803 | 0.0002142367 | 2603.654 | 2.475923 | 0.0002518801 | 3061.14 | 2.485078 | 0.0002966565 | 3605.314 | 2.494268 | 0.0003493771 | 4246.037 | 2.504326 | 0.0004119154 | 5006.074 | 2.513572 | 0.0004856225 | 5901.85 | 2.522864 | 0.0005688994 | 6913.927 | 2.522776 | 0.0006266698 | 7616.021 | 2.522743 | 0.0006896266 | 8381.145 | 2.522749 | 0.0007609604 | 9248.076 | 2.523545 | 0.0008565787 | 10410.14 | 2.523636 | 0.0009826799 | 11942.67 | 2.523797 | 0.0011284 | 13713.63 | 2.524011 | 0.001287393 | 15645.89 | 2.524991 | 0.001471755 | 17886.48 | 2.525325 | 0.001686556 | 20496.99 | 2.525732 | 0.00194035 | 23581.39 | 2.507215 | 0.002151419 | 26146.54 | 2.489378 | 0.002393491 | 29088.49 | 2.470867 | 0.002652412 | 32235.2 | 2.452364 | 0.00291644 | 35443.97 | 2.434551 | 0.003180472 | 38652.79 | 2.416051 | 0.003447579 | 41898.99 | 2.39754 | 0.003727491 | 45300.8 | 2.379748 | 0.004047694 | 49192.28 | 2.361244 | 0.00442041 | 53721.97 | 2.342775 | 0.004840275 | 58824.65 | 2.328217 | 0.005108935 | 62089.72 | 2.313639 | 0.005385245 | 65447.76 | 2.299062 | 0.005684818 | 69088.52 | 2.284511 | 0.005997842 | 72892.75 | 2.269254 | 0.006319299 | 76799.47 | 2.25469 | 0.006661834 | 80962.36 | 2.240138 | 0.007034709 | 85493.96 | 2.225616 | 0.007417415 | 90145.06 | 2.211075 | 0.007818116 | 95014.84 | 2.195859 | 0.008254515 | 100318.5
1035 | 2.644986 | 5.062389e-05 | 614.646 | 2.623876 | 6.149414e-05 | 746.6262 | 2.603332 | 7.396861e-05 | 898.084 | 2.581896 | 8.79402e-05 | 1067.719 | 2.561053 | 0.0001009744 | 1225.972 | 2.539239 | 0.0001137142 | 1380.652 | 2.518033 | 0.000125634 | 1525.375 | 2.495774 | 0.0001353157 | 1642.925 | 2.474123 | 0.000138936 | 1686.88 | 2.452228 | 0.0001326362 | 1610.392 | 2.430059 | 0.0001094996 | 1329.481 | 2.43906 | 0.0001271672 | 1543.99 | 2.448084 | 0.0001480657 | 1797.728 | 2.457134 | 0.000172861 | 2098.778 | 2.466211 | 0.000202669 | 2460.689 | 2.475319 | 0.0002381395 | 2891.352 | 2.484459 | 0.000280316 | 3403.434 | 2.493635 | 0.0003300376 | 4007.125 | 2.503677 | 0.000388758 | 4720.075 | 2.512908 | 0.0004580195 | 5561.008 | 2.522181 | 0.0005395689 | 6551.133 | 2.522078 | 0.0005945717 | 7218.945 | 2.52202 | 0.0006567993 | 7974.477 | 2.522012 | 0.0007218907 | 8764.779 | 2.522795 | 0.000805939 | 9785.244 | 2.522861 | 0.0009210438 | 11182.78 | 2.522992 | 0.001059411 | 12862.76 | 2.523189 | 0.001210346 | 14695.33 | 2.524143 | 0.001385488 | 16821.79 | 2.524452 | 0.001585136 | 19245.8 | 2.524835 | 0.001818576 | 22080.1 | 2.506314 | 0.00200836 | 24384.34 | 2.488461 | 0.002233505 | 27117.93 | 2.469934 | 0.002480116 | 30112.13 | 2.451412 | 0.002735991 | 33218.81 | 2.433587 | 0.00298965 | 36298.6 | 2.415069 | 0.003244702 | 39395.29 | 2.396555 | 0.003498784 | 42480.21 | 2.378749 | 0.003784551 | 45949.83 | 2.360234 | 0.004119274 | 50013.84 | 2.341736 | 0.004512068 | 54782.91 | 2.327145 | 0.00478028 | 58039.4 | 2.312581 | 0.005049527 | 61308.44 | 2.298005 | 0.00532095 | 64603.89 | 2.283426 | 0.005616263 | 68189.42 | 2.268159 | 0.005930395 | 72003.42 | 2.253611 | 0.006250247 | 75886.87 | 2.239045 | 0.006586301 | 79967.05 | 2.224489 | 0.006961733 | 84525.33 | 2.209969 | 0.007345853 | 89189.09 | 2.194744 | 0.007737754 | 93947.33
1036 | 2.644385 | 4.805118e-05 | 582.8465 | 2.623277 | 5.830499e-05 | 707.2222 | 2.602735 | 7.005873e-05 | 849.7914 | 2.581303 | 8.320381e-05 | 1009.237 | 2.560463 | 9.610069e-05 | 1165.673 | 2.538654 | 0.0001081168 | 1311.425 | 2.517454 | 0.0001195191 | 1449.732 | 2.495202 | 0.0001285079 | 1558.763 | 2.473559 | 0.0001322149 | 1603.727 | 2.451675 | 0.0001260277 | 1528.678 | 2.429519 | 0.0001041009 | 1262.713 | 2.43851 | 0.0001208321 | 1465.657 | 2.447523 | 0.0001405391 | 1704.697 | 2.45656 | 0.0001639115 | 1988.197 | 2.465625 | 0.00019186 | 2327.205 | 2.47472 | 0.000225297 | 2732.786 | 2.483847 | 0.000265052 | 3215.001 | 2.493009 | 0.0003121796 | 3786.645 | 2.503036 | 0.0003677677 | 4460.912 | 2.512252 | 0.0004335128 | 5258.381 | 2.521505 | 0.0005110522 | 6198.91 | 2.521388 | 0.0005654351 | 6858.559 | 2.521308 | 0.0006243391 | 7573.047 | 2.521284 | 0.0006882889 | 8348.739 | 2.522049 | 0.0007644161 | 9272.139 | 2.522091 | 0.0008662856 | 10507.79 | 2.522199 | 0.0009950491 | 12069.65 | 2.522377 | 0.001141186 | 13842.25 | 2.523303 | 0.001306096 | 15842.55 | 2.523592 | 0.001496264 | 18149.24 | 2.523951 | 0.001716927 | 20825.81 | 2.505424 | 0.001893059 | 22962.24 | 2.487552 | 0.002097371 | 25440.49 | 2.469008 | 0.002327235 | 28228.66 | 2.450468 | 0.002570501 | 31179.41 | 2.432631 | 0.002816498 | 34163.27 | 2.414095 | 0.003061523 | 37135.36 | 2.395577 | 0.003305097 | 40089.85 | 2.377758 | 0.003565211 | 43244.95 | 2.35923 | 0.003867259 | 46908.7 | 2.340706 | 0.004224096 | 51237.02 | 2.32611 | 0.004462739 | 54131.69 | 2.311515 | 0.004722278 | 57279.82 | 2.296945 | 0.004990307 | 60530.93 | 2.28237 | 0.00526262 | 63834.01 | 2.267081 | 0.005551645 | 67339.79 | 2.252515 | 0.005862665 | 71112.37 | 2.237968 | 0.006184665 | 75018.14 | 2.223401 | 0.006517566 | 79056.13 | 2.20884 | 0.006887997 | 83549.34 | 2.193636 | 0.007275619 | 88251.09
1037 | 2.643788 | 4.54788e-05 | 551.1123 | 2.622682 | 5.524652e-05 | 669.4775 | 2.602143 | 6.645505e-05 | 805.3026 | 2.580714 | 7.900336e-05 | 957.363 | 2.559879 | 9.168827e-05 | 1111.079 | 2.538074 | 0.0001028896 | 1246.816 | 2.516879 | 0.0001136615 | 1377.351 | 2.494635 | 0.0001222299 | 1481.182 | 2.473001 | 0.000125939 | 1526.13 | 2.451127 | 0.0001195771 | 1449.036 | 2.428984 | 9.870258e-05 | 1196.078 | 2.437964 | 0.0001145854 | 1388.547 | 2.446966 | 0.000133196 | 1614.07 | 2.455992 | 0.0001552433 | 1881.238 | 2.465044 | 0.0001814532 | 2198.851 | 2.474126 | 0.0002130341 | 2581.548 | 2.48324 | 0.0002505308 | 3035.934 | 2.492387 | 0.0002950672 | 3575.625 | 2.5024 | 0.0003475278 | 4211.344 | 2.5116 | 0.0004094988 | 4962.308 | 2.520837 | 0.0004825364 | 5847.378 | 2.520702 | 0.0005364405 | 6500.588 | 2.520606 | 0.0005921836 | 7176.083 | 2.520559 | 0.0006551697 | 7939.349 | 2.521307 | 0.0007235581 | 8768.08 | 2.521334 | 0.0008123616 | 9844.202 | 2.521419 | 0.0009319199 | 11293.01 | 2.521567 | 0.001072931 | 13001.78 | 2.522472 | 0.001227697 | 14877.24 | 2.522733 | 0.001408647 | 17069.99 | 2.523063 | 0.001615289 | 19574.08 | 2.504522 | 0.001777758 | 21542.88 | 2.486644 | 0.001961237 | 23766.28 | 2.468088 | 0.002174354 | 26348.83 | 2.449534 | 0.002405012 | 29143.95 | 2.431679 | 0.002643345 | 32032.06 | 2.413129 | 0.002878344 | 34879.79 | 2.394588 | 0.003111411 | 37704.1 | 2.376755 | 0.003345872 | 40545.29 | 2.358208 | 0.003615246 | 43809.56 | 2.339667 | 0.003936167 | 47698.49 | 2.325072 | 0.004175469 | 50598.36 | 2.31048 | 0.004414054 | 53489.53 | 2.295885 | 0.004666246 | 56545.59 | 2.281304 | 0.004931278 | 59757.25 | 2.266021 | 0.005204557 | 63068.84 | 2.251443 | 0.005488697 | 66512.05 | 2.236868 | 0.005794666 | 70219.78 | 2.222316 | 0.006118854 | 74148.3 | 2.207759 | 0.006450074 | 78162.03 | 2.192506 | 0.006813522 | 82566.29
1038 | 2.643196 | 4.30698e-05 | 521.4173 | 2.622092 | 5.226401e-05 | 632.7254 | 2.601555 | 6.285376e-05 | 760.9283 | 2.580129 | 7.480386e-05 | 905.6003 | 2.559298 | 8.738344e-05 | 1057.893 | 2.537497 | 9.799433e-05 | 1186.352 | 2.516309 | 0.0001082485 | 1310.492 | 2.494072 | 0.0001162993 | 1407.958 | 2.472446 | 0.0001199504 | 1452.16 | 2.450583 | 0.0001137641 | 1377.265 | 2.428453 | 9.364148e-05 | 1133.655 | 2.437423 | 0.0001087067 | 1316.039 | 2.446414 | 0.0001263496 | 1529.63 | 2.455429 | 0.0001471692 | 1781.678 | 2.46447 | 0.0001718814 | 2080.852 | 2.473539 | 0.00020147 | 2439.062 | 2.482639 | 0.0002367532 | 2866.213 | 2.491773 | 0.0002786685 | 3373.652 | 2.501771 | 0.0003282416 | 3973.801 | 2.510957 | 0.0003867756 | 4682.433 | 2.520179 | 0.0004559044 | 5519.329 | 2.520024 | 0.0005079725 | 6149.683 | 2.519913 | 0.0005620125 | 6803.909 | 2.519844 | 0.0006221896 | 7532.432 | 2.520578 | 0.000687647 | 8324.881 | 2.52059 | 0.0007684791 | 9303.461 | 2.520651 | 0.0008757437 | 10602.04 | 2.520772 | 0.001006822 | 12188.92 | 2.521659 | 0.001154508 | 13976.85 | 2.521891 | 0.001325735 | 16049.79 | 2.522199 | 0.00152084 | 18411.79 | 2.503647 | 0.001672781 | 20251.24 | 2.485764 | 0.00184112 | 22289.21 | 2.467192 | 0.002037117 | 24662.01 | 2.448623 | 0.002253733 | 27284.43 | 2.430749 | 0.002481456 | 30041.33 | 2.412186 | 0.002709055 | 32796.72 | 2.393628 | 0.002933042 | 35508.37 | 2.375792 | 0.003151071 | 38147.91 | 2.357231 | 0.003390008 | 41040.55 | 2.338676 | 0.003674056 | 44479.33 | 2.324048 | 0.003890795 | 47103.25 | 2.309437 | 0.004127443 | 49968.19 | 2.294848 | 0.004365968 | 52855.86 | 2.280256 | 0.004612161 | 55836.35 | 2.264957 | 0.004872447 | 58987.45 | 2.250377 | 0.005146694 | 62307.57 | 2.235806 | 0.005427402 | 65705.92 | 2.221225 | 0.005726411 | 69325.83 | 2.206662 | 0.006052796 | 73277.14 | 2.191433 | 0.006383817 | 77284.59
1039 | 2.642607 | 4.08242e-05 | 493.7556 | 2.621506 | 4.959433e-05 | 599.8275 | 2.600971 | 5.965632e-05 | 721.524 | 2.579549 | 7.091702e-05 | 857.7185 | 2.558721 | 8.309198e-05 | 1004.971 | 2.536926 | 9.312402e-05 | 1126.305 | 2.515744 | 0.0001029464 | 1245.103 | 2.493513 | 0.0001105216 | 1336.723 | 2.471897 | 0.0001141482 | 1380.586 | 2.450044 | 0.0001081178 | 1307.65 | 2.427927 | 8.891761e-05 | 1075.43 | 2.436886 | 0.0001031364 | 1247.402 | 2.445867 | 0.0001198854 | 1449.975 | 2.454871 | 0.0001395816 | 1688.194 | 2.463899 | 0.0001629359 | 1970.657 | 2.472956 | 0.00019074 | 2306.939 | 2.482044 | 0.000224032 | 2709.595 | 2.491164 | 0.0002635559 | 3187.624 | 2.501148 | 0.0003104857 | 3755.224 | 2.510319 | 0.0003658185 | 4424.457 | 2.519524 | 0.0004311562 | 5214.696 | 2.519353 | 0.0004801009 | 5806.666 | 2.519227 | 0.0005333532 | 6450.735 | 2.519139 | 0.0005902439 | 7138.81 | 2.519852 | 0.0006541469 | 7911.696 | 2.519844 | 0.0007274493 | 8798.266 | 2.519886 | 0.0008228034 | 9951.543 | 2.519987 | 0.0009449162 | 11428.46 | 2.520848 | 0.001086632 | 13142.46 | 2.521054 | 0.001246877 | 15080.58 | 2.521337 | 0.001433579 | 17338.67 | 2.502771 | 0.001576412 | 19066.19 | 2.484875 | 0.00173227 | 20951.24 | 2.466288 | 0.001909297 | 23092.33 | 2.447707 | 0.002110393 | 25524.53 | 2.429818 | 0.00232546 | 28125.69 | 2.41124 | 0.002545781 | 30790.4 | 2.392665 | 0.002761859 | 33403.79 | 2.374815 | 0.002971442 | 35938.64 | 2.356235 | 0.003186293 | 38537.18 | 2.337659 | 0.003437761 | 41578.61 | 2.323056 | 0.0036387 | 44008.9 | 2.308428 | 0.003847447 | 46533.63 | 2.293806 | 0.004080014 | 49346.46 | 2.279217 | 0.004318479 | 52230.61 | 2.263919 | 0.004560003 | 55151.76 | 2.249319 | 0.004813818 | 58221.58 | 2.234732 | 0.005089037 | 61550.26 | 2.22017 | 0.005367744 | 64921.14 | 2.205585 | 0.005657915 | 68430.67 | 2.190321 | 0.005986504 | 72404.84
1040 | 2.642023 | 3.857889e-05 | 466.1507 | 2.620924 | 4.69265e-05 | 567.0151 | 2.600392 | 5.651113e-05 | 682.8267 | 2.578973 | 6.725239e-05 | 812.6139 | 2.558149 | 7.887972e-05 | 953.1075 | 2.53636 | 8.886647e-05 | 1073.778 | 2.515183 | 9.797753e-05 | 1183.867 | 2.49296 | 0.0001050713 | 1269.582 | 2.471351 | 0.0001084679 | 1310.623 | 2.44951 | 0.0001029008 | 1243.355 | 2.427405 | 8.419381e-05 | 1017.318 | 2.436355 | 9.765652e-05 | 1179.989 | 2.445325 | 0.0001135714 | 1372.289 | 2.454317 | 0.000132218 | 1597.597 | 2.463335 | 0.0001542772 | 1864.139 | 2.47238 | 0.0001804525 | 2180.416 | 2.481454 | 0.0002117536 | 2558.63 | 2.490561 | 0.0002489461 | 3008.028 | 2.500531 | 0.0002930349 | 3540.754 | 2.509687 | 0.000345049 | 4169.243 | 2.518878 | 0.0004064106 | 4910.679 | 2.518693 | 0.0004524941 | 5467.508 | 2.518547 | 0.0005047972 | 6099.489 | 2.518444 | 0.000558845 | 6752.551 | 2.519135 | 0.0006205266 | 7497.853 | 2.519112 | 0.0006881066 | 8314.426 | 2.519138 | 0.0007736181 | 9347.665 | 2.519214 | 0.0008854225 | 10698.6 | 2.52005 | 0.00101842 | 12305.61 | 2.520236 | 0.001168674 | 14121.15 | 2.52049 | 0.001346327 | 16267.74 | 2.501915 | 0.001480632 | 17890.54 | 2.484008 | 0.001624835 | 19632.96 | 2.465416 | 0.001784367 | 21560.59 | 2.44682 | 0.001970441 | 23808.93 | 2.428917 | 0.002172737 | 26253.28 | 2.410318 | 0.002385029 | 28818.42 | 2.391728 | 0.002593856 | 31341.69 | 2.373859 | 0.002794712 | 33768.64 | 2.355275 | 0.002985128 | 36069.45 | 2.336688 | 0.003201516 | 38684.08 | 2.322044 | 0.003402697 | 41114.95 | 2.307434 | 0.003603616 | 43542.67 | 2.292807 | 0.003806097 | 45989.25 | 2.278183 | 0.004034436 | 48748.29 | 2.262878 | 0.004271584 | 51613.75 | 2.248289 | 0.004509748 | 54491.5 | 2.233685 | 0.004756724 | 57475.73 | 2.219094 | 0.00503159 | 60796.95 | 2.204536 | 0.005309706 | 64157.44 | 2.189263 | 0.005589236 | 67535.01
1041 | 2.641443 | 3.661826e-05 | 442.0352 | 2.620346 | 4.448649e-05 | 537.0161 | 2.599817 | 5.351212e-05 | 645.9684 | 2.578402 | 6.360944e-05 | 767.8577 | 2.557582 | 7.466839e-05 | 901.3551 | 2.535797 | 8.465761e-05 | 1021.939 | 2.514626 | 9.322831e-05 | 1125.4 | 2.49241 | 9.994762e-05 | 1206.512 | 2.470811 | 0.0001029438 | 1242.68 | 2.44898 | 9.801089e-05 | 1183.133 | 2.426887 | 8.00566e-05 | 966.3985 | 2.435827 | 9.274632e-05 | 1119.582 | 2.444787 | 0.0001077477 | 1300.67 | 2.453769 | 0.0001254046 | 1513.814 | 2.462775 | 0.0001462306 | 1765.214 | 2.471808 | 0.000170943 | 2063.529 | 2.48087 | 0.0002004054 | 2419.182 | 2.489964 | 0.0002355609 | 2843.56 | 2.499921 | 0.0002772701 | 3347.05 | 2.509063 | 0.0003266465 | 3943.094 | 2.518239 | 0.0003849297 | 4646.656 | 2.518039 | 0.0004282753 | 5169.9 | 2.517875 | 0.0004774298 | 5763.266 | 2.517757 | 0.000530299 | 6401.473 | 2.518427 | 0.000588481 | 7103.814 | 2.518387 | 0.0006538344 | 7892.724 | 2.518394 | 0.0007319564 | 8835.769 | 2.518449 | 0.0008329686 | 10055.13 | 2.519263 | 0.0009575421 | 11558.91 | 2.519429 | 0.001100755 | 13287.7 | 2.519654 | 0.001267421 | 15299.6 | 2.501071 | 0.001397894 | 16874.59 | 2.483151 | 0.001533706 | 18514.04 | 2.464552 | 0.001681932 | 20303.34 | 2.445938 | 0.001850889 | 22342.9 | 2.428021 | 0.002038887 | 24612.3 | 2.409404 | 0.002238474 | 27021.61 | 2.3908 | 0.002440407 | 29459.23 | 2.372915 | 0.00263546 | 31813.81 | 2.354329 | 0.00281948 | 34035.19 | 2.335732 | 0.00301329 | 36374.75 | 2.321077 | 0.003177125 | 38352.47 | 2.306428 | 0.00336916 | 40670.61 | 2.291812 | 0.003568807 | 43080.64 | 2.277186 | 0.003771124 | 45522.9 | 2.261852 | 0.003991982 | 48188.98 | 2.247247 | 0.004225281 | 51005.23 | 2.232658 | 0.004462901 | 53873.65 | 2.218054 | 0.004705544 | 56802.7 | 2.203457 | 0.00497436 | 60047.69 | 2.188217 | 0.005253271 | 63414.55
1042 | 2.640867 | 3.465793e-05 | 417.9697 | 2.619772 | 4.215636e-05 | 508.3997 | 2.599246 | 5.076708e-05 | 612.2437 | 2.577834 | 6.041155e-05 | 728.5546 | 2.557019 | 7.084447e-05 | 854.3741 | 2.535239 | 8.063413e-05 | 972.436 | 2.514074 | 8.857686e-05 | 1068.224 | 2.491865 | 9.49766e-05 | 1145.404 | 2.470275 | 9.778318e-05 | 1179.251 | 2.448454 | 9.326439e-05 | 1124.755 | 2.426374 | 7.591944e-05 | 915.5776 | 2.435304 | 8.789147e-05 | 1059.959 | 2.444254 | 0.0001020393 | 1230.579 | 2.453225 | 0.0001187682 | 1432.327 | 2.46222 | 0.0001384207 | 1669.334 | 2.471241 | 0.0001617713 | 1950.939 | 2.480291 | 0.0001895103 | 2285.467 | 2.489372 | 0.0002226636 | 2685.291 | 2.499315 | 0.0002619837 | 3159.485 | 2.508443 | 0.0003085409 | 3720.959 | 2.517604 | 0.0003634513 | 4383.171 | 2.51739 | 0.0004041189 | 4873.616 | 2.517211 | 0.0004501992 | 5429.338 | 2.517074 | 0.0005019735 | 6053.729 | 2.517728 | 0.0005567444 | 6714.258 | 2.517666 | 0.0006199559 | 7476.58 | 2.517656 | 0.0006907565 | 8330.424 | 2.517693 | 0.0007813067 | 9422.447 | 2.518484 | 0.0008975042 | 10823.77 | 2.518624 | 0.001033092 | 12458.94 | 2.518825 | 0.001188524 | 14333.43 | 2.500226 | 0.001315156 | 15860.59 | 2.482295 | 0.001442577 | 17397.27 | 2.463682 | 0.001579497 | 19048.51 | 2.445061 | 0.001731337 | 20879.67 | 2.427131 | 0.001905037 | 22974.47 | 2.408502 | 0.002091919 | 25228.25 | 2.389879 | 0.002286958 | 27580.38 | 2.371975 | 0.002476209 | 29862.72 | 2.353365 | 0.002653832 | 32004.83 | 2.33475 | 0.002825113 | 34070.46 | 2.320111 | 0.002987882 | 36033.43 | 2.305461 | 0.003152698 | 38021.09 | 2.290812 | 0.003337131 | 40245.32 | 2.276185 | 0.003534273 | 42622.83 | 2.260851 | 0.003737005 | 45067.74 | 2.246227 | 0.003951464 | 47654.09 | 2.231613 | 0.004179568 | 50404.99 | 2.217021 | 0.004417123 | 53269.87 | 2.202424 | 0.004656211 | 56153.24 | 2.187135 | 0.00491735 | 59302.53
1043 | 2.640295 | 3.282211e-05 | 395.4505 | 2.619203 | 3.987594e-05 | 480.437 | 2.598679 | 4.802631e-05 | 578.6351 | 2.577271 | 5.721365e-05 | 689.3269 | 2.55646 | 6.717024e-05 | 809.2868 | 2.534685 | 7.691714e-05 | 926.7203 | 2.513526 | 8.439136e-05 | 1016.772 | 2.491325 | 9.039986e-05 | 1089.164 | 2.469742 | 9.295035e-05 | 1119.893 | 2.447932 | 8.894699e-05 | 1071.659 | 2.425865 | 7.209016e-05 | 868.5634 | 2.434786 | 8.336071e-05 | 1004.354 | 2.443725 | 9.67279e-05 | 1165.406 | 2.452686 | 0.0001125408 | 1355.925 | 2.46167 | 0.0001311485 | 1580.115 | 2.47068 | 0.0001531496 | 1845.191 | 2.479718 | 0.0001792723 | 2159.926 | 2.488787 | 0.0002104309 | 2535.333 | 2.498716 | 0.0002475067 | 2982.033 | 2.50783 | 0.0002914516 | 3511.494 | 2.516977 | 0.0003433918 | 4137.286 | 2.516749 | 0.0003817462 | 4599.39 | 2.516556 | 0.0004251558 | 5122.402 | 2.516401 | 0.0004745078 | 5717.01 | 2.517039 | 0.0005272708 | 6352.714 | 2.516956 | 0.0005868914 | 7071.04 | 2.516931 | 0.0006542444 | 7882.529 | 2.516951 | 0.0007370864 | 8880.634 | 2.517718 | 0.0008428343 | 10154.72 | 2.517835 | 0.0009694924 | 11680.73 | 2.518016 | 0.001115407 | 13438.75 | 2.4994 | 0.001236861 | 14902.07 | 2.48146 | 0.001358874 | 16372.11 | 2.462836 | 0.001487036 | 17916.25 | 2.444209 | 0.001626579 | 19597.5 | 2.426264 | 0.001785797 | 21515.81 | 2.407622 | 0.001959586 | 23609.67 | 2.388978 | 0.002143808 | 25829.23 | 2.371058 | 0.002326964 | 28035.95 | 2.352431 | 0.002498833 | 30106.68 | 2.333813 | 0.002655153 | 31990.06 | 2.319142 | 0.002800333 | 33739.24 | 2.304489 | 0.002962392 | 35691.77 | 2.289844 | 0.003128193 | 37689.39 | 2.275197 | 0.003306593 | 39838.81 | 2.25985 | 0.003500017 | 42169.23 | 2.245222 | 0.003703164 | 44616.81 | 2.230603 | 0.00391286 | 47143.28 | 2.215983 | 0.004134443 | 49812.99 | 2.201382 | 0.004371932 | 52674.32 | 2.186109 | 0.004608701 | 55526.99
1044 | 2.639727 | 3.111081e-05 | 374.4732 | 2.618637 | 3.784186e-05 | 455.4931 | 2.598117 | 4.557012e-05 | 548.5162 | 2.576712 | 5.422276e-05 | 652.666 | 2.555905 | 6.357652e-05 | 765.255 | 2.534135 | 7.320248e-05 | 881.1202 | 2.512982 | 8.027566e-05 | 966.2583 | 2.490788 | 8.601561e-05 | 1035.349 | 2.469215 | 8.826519e-05 | 1062.426 | 2.447415 | 8.471047e-05 | 1019.639 | 2.425359 | 6.856876e-05 | 825.3452 | 2.434271 | 7.911117e-05 | 952.2416 | 2.443201 | 9.174283e-05 | 1104.286 | 2.452152 | 0.0001066787 | 1284.065 | 2.461125 | 0.0001243188 | 1496.395 | 2.470124 | 0.0001451083 | 1746.633 | 2.47915 | 0.0001697772 | 2043.567 | 2.488206 | 0.0001991136 | 2396.682 | 2.498123 | 0.000234122 | 2818.069 | 2.507223 | 0.0002756409 | 3317.822 | 2.516355 | 0.0003247513 | 3908.951 | 2.516113 | 0.0003608094 | 4342.973 | 2.515905 | 0.0004015883 | 4833.82 | 2.515734 | 0.0004479151 | 5391.443 | 2.516356 | 0.0004992777 | 6009.683 | 2.516254 | 0.0005553632 | 6684.77 | 2.516208 | 0.0006199901 | 7462.668 | 2.516208 | 0.0006957177 | 8374.183 | 2.516956 | 0.0007918474 | 9531.272 | 2.517051 | 0.0009105495 | 10960.06 | 2.517208 | 0.001048069 | 12615.35 | 2.498578 | 0.001162256 | 13989.79 | 2.480627 | 0.001280635 | 15414.68 | 2.461989 | 0.001401119 | 16864.92 | 2.44335 | 0.001530525 | 18422.55 | 2.425391 | 0.001674469 | 20155.18 | 2.406736 | 0.001835175 | 22089.55 | 2.388077 | 0.002006644 | 24153.48 | 2.370142 | 0.002183287 | 26279.69 | 2.351498 | 0.002351448 | 28303.8 | 2.332866 | 0.002503408 | 30132.91 | 2.318206 | 0.002635326 | 31720.76 | 2.303533 | 0.002776314 | 33417.8 | 2.28887 | 0.002936825 | 35349.84 | 2.274228 | 0.003103615 | 37357.44 | 2.258873 | 0.003277529 | 39450.81 | 2.244225 | 0.003466039 | 41719.86 | 2.229593 | 0.003669603 | 44170.11 | 2.21498 | 0.003876144 | 46656.19 | 2.200356 | 0.004089905 | 49229.17 | 2.185058 | 0.004327326 | 52086.95
1045 | 2.639163 | 2.939956e-05 | 353.5366 | 2.618075 | 3.581007e-05 | 430.6245 | 2.597558 | 4.317462e-05 | 519.185 | 2.576157 | 5.143215e-05 | 618.4837 | 2.555355 | 6.037089e-05 | 725.9741 | 2.53359 | 6.955254e-05 | 836.3857 | 2.512443 | 7.641918e-05 | 918.9586 | 2.490256 | 8.175651e-05 | 983.1413 | 2.468691 | 8.379237e-05 | 1007.623 | 2.446901 | 8.050126e-05 | 968.0465 | 2.424859 | 6.504752e-05 | 782.2117 | 2.433761 | 7.492424e-05 | 900.9816 | 2.442681 | 8.68605e-05 | 1044.518 | 2.451622 | 0.000100973 | 1214.224 | 2.460585 | 0.0001176636 | 1414.933 | 2.469573 | 0.0001372981 | 1651.042 | 2.478587 | 0.000160543 | 1930.567 | 2.487631 | 0.0001881348 | 2262.365 | 2.497535 | 0.0002210064 | 2657.654 | 2.506622 | 0.0002599985 | 3126.543 | 2.51574 | 0.0003061115 | 3681.062 | 2.515485 | 0.0003400371 | 4089.026 | 2.515263 | 0.0003783635 | 4549.91 | 2.515077 | 0.000421849 | 5072.833 | 2.51568 | 0.0004714171 | 5668.901 | 2.515563 | 0.0005243926 | 6305.944 | 2.515495 | 0.0005856327 | 7042.37 | 2.515479 | 0.0006555684 | 7883.364 | 2.516209 | 0.000743019 | 8934.979 | 2.516281 | 0.0008524998 | 10251.51 | 2.516416 | 0.0009807409 | 11793.64 | 2.497776 | 0.001088035 | 13083.88 | 2.479809 | 0.001203047 | 14466.92 | 2.461162 | 0.001316402 | 15830.04 | 2.442511 | 0.001436267 | 17271.45 | 2.424546 | 0.001566043 | 18832.04 | 2.405877 | 0.001713807 | 20608.93 | 2.387207 | 0.001872242 | 22514.15 | 2.36925 | 0.002041216 | 24546.11 | 2.350586 | 0.002205197 | 26518.01 | 2.331935 | 0.002351671 | 28279.4 | 2.317261 | 0.002481921 | 29845.68 | 2.302597 | 0.002615062 | 31446.74 | 2.287923 | 0.002753048 | 33106.04 | 2.273256 | 0.002912255 | 35020.55 | 2.257903 | 0.003078969 | 37025.33 | 2.243256 | 0.00324992 | 39081.05 | 2.228603 | 0.003433679 | 41290.8 | 2.213968 | 0.003636324 | 43727.65 | 2.199357 | 0.003841293 | 46192.45 | 2.184046 | 0.004045983 | 48653.9
1046 | 2.638603 | 2.79056e-05 | 335.2506 | 2.617518 | 3.394325e-05 | 407.7854 | 2.597004 | 4.087398e-05 | 491.0494 | 2.575606 | 4.864849e-05 | 584.4503 | 2.554808 | 5.716525e-05 | 686.7684 | 2.533048 | 6.593529e-05 | 792.1294 | 2.511908 | 7.286028e-05 | 875.3243 | 2.489727 | 7.779399e-05 | 934.5967 | 2.468171 | 7.966275e-05 | 957.0474 | 2.446391 | 7.634297e-05 | 917.1645 | 2.424362 | 6.20832e-05 | 745.8513 | 2.433255 | 7.126721e-05 | 856.1857 | 2.442166 | 8.24349e-05 | 990.3514 | 2.451097 | 9.575147e-05 | 1150.333 | 2.460049 | 0.000111505 | 1339.592 | 2.469026 | 0.0001301007 | 1562.996 | 2.478029 | 0.0001520737 | 1826.973 | 2.487061 | 0.000178164 | 2140.416 | 2.496953 | 0.0002092164 | 2513.472 | 2.506027 | 0.0002461653 | 2957.365 | 2.515132 | 0.0002899329 | 3483.179 | 2.514863 | 0.0003218747 | 3866.919 | 2.514626 | 0.0003579281 | 4300.054 | 2.514426 | 0.0003988023 | 4791.106 | 2.515011 | 0.0004453616 | 5350.458 | 2.514879 | 0.0004965993 | 5966.015 | 2.514792 | 0.0005541508 | 6657.423 | 2.514758 | 0.0006207614 | 7457.666 | 2.515468 | 0.0007013104 | 8425.359 | 2.51552 | 0.0008023603 | 9639.347 | 2.515635 | 0.0009232586 | 11091.79 | 2.496984 | 0.001024341 | 12306.16 | 2.479 | 0.001132709 | 13608.08 | 2.460345 | 0.001242638 | 14928.73 | 2.441682 | 0.001355534 | 16285.03 | 2.423708 | 0.001476336 | 17736.32 | 2.405025 | 0.001610658 | 19350.03 | 2.386344 | 0.001757218 | 21110.76 | 2.368367 | 0.001913392 | 22986.99 | 2.349687 | 0.002071239 | 24883.32 | 2.33102 | 0.002216079 | 26623.39 | 2.316334 | 0.002332986 | 28027.88 | 2.301654 | 0.002460809 | 29563.52 | 2.286989 | 0.002594373 | 31168.12 | 2.272313 | 0.00273322 | 32836.19 | 2.256935 | 0.002888869 | 34706.12 | 2.242284 | 0.003054263 | 36693.12 | 2.227637 | 0.003225093 | 38745.42 | 2.212985 | 0.003405189 | 40909.05 | 2.198343 | 0.003603328 | 43289.44 | 2.183049 | 0.003808283 | 45751.72
1047 | 2.638047 | 2.64117e-05 | 317.0002 | 2.616964 | 3.216866e-05 | 386.0968 | 2.596453 | 3.878299e-05 | 465.4837 | 2.575059 | 4.619565e-05 | 554.4523 | 2.554266 | 5.421396e-05 | 650.6903 | 2.532511 | 6.243991e-05 | 749.4203 | 2.511376 | 6.93084e-05 | 831.8577 | 2.489203 | 7.393244e-05 | 887.3567 | 2.467656 | 7.570282e-05 | 908.6053 | 2.445886 | 7.228388e-05 | 867.5702 | 2.423868 | 5.911905e-05 | 709.5624 | 2.432753 | 6.76434e-05 | 811.8739 | 2.441655 | 7.807869e-05 | 937.1211 | 2.450576 | 9.063693e-05 | 1087.848 | 2.459518 | 0.0001054901 | 1266.12 | 2.468484 | 0.0001230908 | 1477.368 | 2.477476 | 0.0001438516 | 1726.545 | 2.486496 | 0.0001684727 | 2022.054 | 2.496375 | 0.0001977159 | 2373.038 | 2.505436 | 0.0002325249 | 2790.826 | 2.514527 | 0.0002737552 | 3285.682 | 2.514245 | 0.000303728 | 3645.424 | 2.513995 | 0.0003375302 | 4051.126 | 2.51378 | 0.0003758208 | 4510.7 | 2.514351 | 0.0004194035 | 5033.792 | 2.5142 | 0.0004689372 | 5628.308 | 2.514096 | 0.0005228302 | 6275.146 | 2.514041 | 0.0005861338 | 7034.933 | 2.514733 | 0.0006598266 | 7919.413 | 2.514765 | 0.0007525454 | 9032.249 | 2.514855 | 0.000865786 | 10391.39 | 2.496194 | 0.0009606461 | 11529.93 | 2.478201 | 0.001062372 | 12750.87 | 2.459531 | 0.001168874 | 14029.13 | 2.440856 | 0.001274801 | 15300.5 | 2.422869 | 0.00138663 | 16642.7 | 2.404176 | 0.00150751 | 18093.53 | 2.385481 | 0.001642194 | 19710.05 | 2.367493 | 0.001785567 | 21430.85 | 2.348794 | 0.00193728 | 23251.75 | 2.330106 | 0.002080494 | 24970.64 | 2.31542 | 0.00219632 | 26360.82 | 2.300732 | 0.002314159 | 27775.15 | 2.286049 | 0.00244007 | 29286.37 | 2.271377 | 0.002573269 | 30885.06 | 2.255992 | 0.002713754 | 32571.19 | 2.241322 | 0.002866217 | 34401.1 | 2.226663 | 0.003029502 | 36360.88 | 2.212015 | 0.003201333 | 38423.24 | 2.197367 | 0.003378107 | 40544.93 | 2.182034 | 0.003570617 | 42855.49
1048 | 2.637494 | 2.501268e-05 | 299.9223 | 2.616414 | 3.042439e-05 | 364.8132 | 2.595906 | 3.669705e-05 | 440.0274 | 2.574516 | 4.376044e-05 | 524.7232 | 2.553727 | 5.141714e-05 | 616.5333 | 2.531977 | 5.928481e-05 | 710.8729 | 2.510849 | 6.612125e-05 | 792.8474 | 2.488683 | 7.031099e-05 | 843.0859 | 2.467144 | 7.191117e-05 | 862.2733 | 2.445385 | 6.862049e-05 | 822.8153 | 2.423379 | 5.634266e-05 | 675.5942 | 2.432255 | 6.432613e-05 | 771.3225 | 2.441148 | 7.408632e-05 | 888.3551 | 2.450059 | 8.589371e-05 | 1029.935 | 2.458992 | 9.992107e-05 | 1198.135 | 2.467947 | 0.0001165227 | 1397.202 | 2.476928 | 0.0001361192 | 1632.18 | 2.485937 | 0.0001593233 | 1910.416 | 2.495804 | 0.00018689 | 2240.963 | 2.504852 | 0.0002196977 | 2634.354 | 2.51393 | 0.0002586462 | 3101.378 | 2.513635 | 0.0002869173 | 3440.372 | 2.513372 | 0.0003187644 | 3822.244 | 2.513143 | 0.0003547945 | 4254.274 | 2.513699 | 0.0003957467 | 4745.324 | 2.51353 | 0.0004425237 | 5306.218 | 2.51341 | 0.0004939313 | 5922.637 | 2.513335 | 0.0005531038 | 6632.163 | 2.51401 | 0.000622282 | 7461.666 | 2.514023 | 0.0007075415 | 8483.997 | 2.514092 | 0.0008125234 | 9742.815 | 2.495421 | 0.0009019056 | 10814.58 | 2.477418 | 0.0009977943 | 11964.36 | 2.458732 | 0.001099775 | 13187.19 | 2.440049 | 0.00120105 | 14401.56 | 2.422051 | 0.001305688 | 15656.25 | 2.40335 | 0.001416765 | 16988.16 | 2.384642 | 0.001539688 | 18462.11 | 2.366644 | 0.00167092 | 20035.69 | 2.347923 | 0.001811916 | 21726.34 | 2.329214 | 0.001950556 | 23388.74 | 2.314514 | 0.00206132 | 24716.9 | 2.29982 | 0.002176415 | 26096.98 | 2.285128 | 0.002295189 | 27521.18 | 2.270445 | 0.002419702 | 29014.19 | 2.255057 | 0.002551761 | 30597.69 | 2.240376 | 0.00269389 | 32301.92 | 2.225707 | 0.002844293 | 34105.38 | 2.211044 | 0.003004692 | 36028.69 | 2.196392 | 0.003177527 | 38101.13 | 2.181065 | 0.003352417 | 40198.2
1049 | 2.636945 | 2.370855e-05 | 284.0138 | 2.615868 | 2.887458e-05 | 345.8996 | 2.595363 | 3.481037e-05 | 417.0067 | 2.573977 | 4.145906e-05 | 496.6539 | 2.553192 | 4.864613e-05 | 582.7505 | 2.531448 | 5.61297e-05 | 672.3991 | 2.510325 | 6.298979e-05 | 754.5787 | 2.488167 | 6.693074e-05 | 801.7888 | 2.466636 | 6.836485e-05 | 818.9686 | 2.444887 | 6.507664e-05 | 779.5779 | 2.422893 | 5.375402e-05 | 643.9399 | 2.431761 | 6.126367e-05 | 733.9009 | 2.440645 | 7.036068e-05 | 842.8774 | 2.449547 | 8.142893e-05 | 975.4682 | 2.458469 | 9.467782e-05 | 1134.182 | 2.467415 | 0.0001103559 | 1321.995 | 2.476385 | 0.0001289065 | 1544.22 | 2.485382 | 0.0001508233 | 1806.769 | 2.495237 | 0.0001768516 | 2118.573 | 2.504272 | 0.0002078001 | 2489.316 | 2.513337 | 0.0002446059 | 2930.228 | 2.51303 | 0.0002711886 | 3248.672 | 2.512753 | 0.0003011091 | 3607.101 | 2.51251 | 0.0003349328 | 4012.287 | 2.513051 | 0.0003733482 | 4472.48 | 2.512866 | 0.0004171971 | 4997.763 | 2.512729 | 0.0004665986 | 5589.562 | 2.512636 | 0.00052199 | 6253.117 | 2.513291 | 0.0005872835 | 7035.293 | 2.513284 | 0.0006658397 | 7976.347 | 2.513332 | 0.0007634708 | 9145.907 | 2.494651 | 0.0008475261 | 10152.84 | 2.476637 | 0.0009377237 | 11233.35 | 2.457939 | 0.001033683 | 12382.88 | 2.439244 | 0.001131737 | 13557.51 | 2.421233 | 0.001230111 | 14735.96 | 2.402521 | 0.001333371 | 15972.96 | 2.383799 | 0.001444675 | 17306.31 | 2.365788 | 0.001565232 | 18750.52 | 2.347051 | 0.00169338 | 20285.65 | 2.328327 | 0.001826263 | 21877.5 | 2.313626 | 0.001933758 | 23165.22 | 2.298921 | 0.002042753 | 24470.91 | 2.28422 | 0.002156369 | 25831.96 | 2.269527 | 0.002276081 | 27266.04 | 2.254133 | 0.002399703 | 28746.96 | 2.239445 | 0.00252986 | 30306.15 | 2.224761 | 0.002673639 | 32028.54 | 2.210095 | 0.002823089 | 33818.85 | 2.195427 | 0.002979839 | 35696.62 | 2.180082 | 0.003153683 | 37779.17
1050 | 2.6364 | 2.240457e-05 | 268.1372 | 2.615325 | 2.732717e-05 | 327.0508 | 2.594824 | 3.298723e-05 | 394.7903 | 2.573441 | 3.933398e-05 | 470.748 | 2.552661 | 4.620597e-05 | 552.9918 | 2.530922 | 5.325832e-05 | 637.3941 | 2.509806 | 5.987279e-05 | 716.5558 | 2.487654 | 6.358126e-05 | 760.9387 | 2.466132 | 6.49659e-05 | 777.5101 | 2.444393 | 6.170993e-05 | 738.5427 | 2.422411 | 5.11653e-05 | 612.3448 | 2.431271 | 5.823332e-05 | 696.9348 | 2.440146 | 6.672069e-05 | 798.5113 | 2.449039 | 7.708974e-05 | 922.6078 | 2.457952 | 8.957283e-05 | 1072.005 | 2.466887 | 0.0001043563 | 1248.934 | 2.475846 | 0.0001218506 | 1458.305 | 2.484833 | 0.000142498 | 1705.412 | 2.494676 | 0.0001669699 | 1998.291 | 2.503699 | 0.0001960333 | 2346.121 | 2.512751 | 0.0002305677 | 2759.427 | 2.512431 | 0.0002555678 | 3058.629 | 2.512142 | 0.0002836761 | 3395.027 | 2.511885 | 0.0003154085 | 3774.8 | 2.512412 | 0.0003513956 | 4205.493 | 2.512212 | 0.0003924074 | 4696.321 | 2.512057 | 0.000439386 | 5258.559 | 2.511948 | 0.0004912703 | 5879.509 | 2.512583 | 0.0005522292 | 6609.063 | 2.512558 | 0.0006245776 | 7474.927 | 2.512586 | 0.0007144186 | 8550.142 | 2.493895 | 0.0007933727 | 9495.062 | 2.475871 | 0.0008781307 | 10509.44 | 2.457164 | 0.0009683363 | 11589.02 | 2.438454 | 0.001063341 | 12726.03 | 2.420434 | 0.001155755 | 13832.04 | 2.40171 | 0.001251444 | 14977.25 | 2.38298 | 0.001351645 | 16176.46 | 2.364957 | 0.001461344 | 17489.33 | 2.346211 | 0.001576034 | 18861.93 | 2.327464 | 0.001701989 | 20369.36 | 2.312744 | 0.001810166 | 21664.02 | 2.298035 | 0.001917205 | 22945.06 | 2.283329 | 0.002024786 | 24232.58 | 2.268623 | 0.002137451 | 25580.95 | 2.253217 | 0.002256842 | 27009.82 | 2.238528 | 0.002380071 | 28484.62 | 2.223835 | 0.002508722 | 30024.32 | 2.20915 | 0.002653012 | 31751.17 | 2.194483 | 0.002802597 | 33541.4 | 2.179127 | 0.00295497 | 35365
1051 | 2.635859 | 2.126597e-05 | 254.2683 | 2.614787 | 2.589891e-05 | 309.6626 | 2.594288 | 3.122099e-05 | 373.2964 | 2.572909 | 3.721694e-05 | 444.9875 | 2.552134 | 4.376582e-05 | 523.2898 | 2.5304 | 5.05063e-05 | 603.8828 | 2.50929 | 5.684259e-05 | 679.6433 | 2.487146 | 6.061299e-05 | 724.7244 | 2.465632 | 6.172597e-05 | 738.0318 | 2.443903 | 5.852409e-05 | 699.7483 | 2.421933 | 4.842672e-05 | 579.0181 | 2.430784 | 5.554241e-05 | 664.0975 | 2.439651 | 6.352132e-05 | 759.498 | 2.448535 | 7.320206e-05 | 875.2466 | 2.457438 | 8.491797e-05 | 1015.329 | 2.466363 | 9.888407e-05 | 1182.316 | 2.475313 | 0.0001154182 | 1380.007 | 2.484288 | 0.0001349772 | 1613.866 | 2.49412 | 0.0001581363 | 1890.77 | 2.503131 | 0.0001856552 | 2219.802 | 2.512171 | 0.0002183804 | 2611.084 | 2.511839 | 0.0002419346 | 2892.712 | 2.511536 | 0.0002683941 | 3209.076 | 2.511266 | 0.0002982421 | 3565.957 | 2.511779 | 0.0003320674 | 3970.392 | 2.511564 | 0.000370589 | 4430.979 | 2.511392 | 0.0004146878 | 4958.25 | 2.511267 | 0.0004642618 | 5550.986 | 2.511883 | 0.0005213108 | 6233.097 | 2.51184 | 0.000589197 | 7044.784 | 2.511849 | 0.000672552 | 8041.425 | 2.493149 | 0.000746946 | 8930.923 | 2.475115 | 0.0008268279 | 9886.038 | 2.456397 | 0.0009118701 | 10902.85 | 2.437673 | 0.001001472 | 11974.18 | 2.419644 | 0.001090869 | 13043.06 | 2.400908 | 0.001180996 | 14120.68 | 2.38217 | 0.001274529 | 15239.02 | 2.364134 | 0.001374421 | 16433.38 | 2.345379 | 0.00147963 | 17691.33 | 2.326612 | 0.001592673 | 19042.93 | 2.311885 | 0.001690459 | 20212.12 | 2.29716 | 0.001795004 | 21462.12 | 2.282446 | 0.001900897 | 22728.23 | 2.267736 | 0.002008119 | 24010.25 | 2.252319 | 0.002119285 | 25339.41 | 2.237615 | 0.002237477 | 26752.58 | 2.222922 | 0.002361095 | 28230.63 | 2.208228 | 0.002489274 | 29763.21 | 2.193538 | 0.00263202 | 31469.97 | 2.178187 | 0.002782811 | 33272.92
1052 | 2.635321 | 2.012751e-05 | 240.4275 | 2.614252 | 2.454739e-05 | 293.2239 | 2.593756 | 2.962818e-05 | 353.9152 | 2.572381 | 3.532551e-05 | 421.971 | 2.55161 | 4.148822e-05 | 495.5859 | 2.529882 | 4.780484e-05 | 571.0393 | 2.508778 | 5.38124e-05 | 642.8009 | 2.486641 | 5.771028e-05 | 689.3619 | 2.465136 | 5.867788e-05 | 700.9201 | 2.443417 | 5.547734e-05 | 662.689 | 2.421458 | 4.568804e-05 | 545.7537 | 2.430301 | 5.287011e-05 | 631.545 | 2.43916 | 6.036112e-05 | 721.0268 | 2.448035 | 6.937519e-05 | 828.7018 | 2.456929 | 8.034526e-05 | 959.7417 | 2.465844 | 9.351287e-05 | 1117.032 | 2.474783 | 0.0001091191 | 1303.452 | 2.483748 | 0.0001276082 | 1524.308 | 2.493568 | 0.0001494543 | 1785.265 | 2.502567 | 0.0001753842 | 2095.003 | 2.511594 | 0.0002061952 | 2463.047 | 2.511251 | 0.0002283014 | 2727.11 | 2.510936 | 0.0002531121 | 3023.479 | 2.510652 | 0.0002810758 | 3357.512 | 2.511151 | 0.0003127392 | 3735.738 | 2.510921 | 0.0003487707 | 4166.142 | 2.510734 | 0.0003899896 | 4658.511 | 2.510591 | 0.0004372571 | 5223.131 | 2.51119 | 0.0004904032 | 5857.974 | 2.511126 | 0.0005538303 | 6615.624 | 2.511115 | 0.0006306858 | 7533.68 | 2.492406 | 0.0007005361 | 8368.057 | 2.474362 | 0.0007755251 | 9263.817 | 2.455635 | 0.000855404 | 10217.99 | 2.436901 | 0.0009396025 | 11223.76 | 2.418858 | 0.001025983 | 12255.59 | 2.400111 | 0.001110547 | 13265.73 | 2.381359 | 0.001197413 | 14303.37 | 2.363311 | 0.001287498 | 15379.44 | 2.344543 | 0.001383227 | 16522.95 | 2.325765 | 0.001483375 | 17719.24 | 2.311032 | 0.001582202 | 18899.75 | 2.296304 | 0.001679407 | 20060.89 | 2.281577 | 0.001780766 | 21271.64 | 2.266857 | 0.001884831 | 22514.72 | 2.251433 | 0.001992046 | 23795.43 | 2.236722 | 0.002101703 | 25105.3 | 2.222013 | 0.002217992 | 26494.4 | 2.207315 | 0.002342561 | 27982.41 | 2.192622 | 0.002470187 | 29506.93 | 2.177242 | 0.002610674 | 31185.07
1053 | 2.634787 | 1.906136e-05 | 227.4759 | 2.61372 | 2.321323e-05 | 277.0238 | 2.593228 | 2.804057e-05 | 334.6327 | 2.571857 | 3.347348e-05 | 399.4683 | 2.55109 | 3.935924e-05 | 469.7083 | 2.529367 | 4.54044e-05 | 541.8504 | 2.50827 | 5.107256e-05 | 609.4936 | 2.48614 | 5.491539e-05 | 655.3534 | 2.464643 | 5.569062e-05 | 664.6049 | 2.442934 | 5.264681e-05 | 628.2804 | 2.420987 | 4.313261e-05 | 514.7392 | 2.429822 | 5.012821e-05 | 598.2238 | 2.438672 | 5.742866e-05 | 685.3464 | 2.447539 | 6.589469e-05 | 786.3791 | 2.456424 | 7.617037e-05 | 909.0076 | 2.46533 | 8.854886e-05 | 1056.731 | 2.474259 | 0.0001032593 | 1232.284 | 2.483212 | 0.0001206813 | 1440.196 | 2.493022 | 0.0001412964 | 1686.213 | 2.50201 | 0.0001657478 | 1978.014 | 2.511025 | 0.000194815 | 2324.897 | 2.510669 | 0.0002156676 | 2573.751 | 2.510342 | 0.0002390455 | 2852.739 | 2.510046 | 0.0002653608 | 3166.783 | 2.510531 | 0.0002951151 | 3521.867 | 2.510287 | 0.0003289212 | 3925.305 | 2.510085 | 0.0003675293 | 4386.049 | 2.509924 | 0.0004118605 | 4915.092 | 2.510507 | 0.0004619198 | 5512.493 | 2.510425 | 0.0005207891 | 6215.032 | 2.510395 | 0.0005918864 | 7063.498 | 2.491677 | 0.0006576574 | 7848.402 | 2.473624 | 0.0007283262 | 8691.754 | 2.454887 | 0.0008036118 | 9590.203 | 2.436144 | 0.0008829921 | 10537.52 | 2.418087 | 0.0009656292 | 11523.7 | 2.399331 | 0.001046154 | 12484.67 | 2.380568 | 0.001127322 | 13453.32 | 2.362512 | 0.00120994 | 14439.27 | 2.343731 | 0.001296535 | 15472.69 | 2.324945 | 0.001385141 | 16530.1 | 2.310193 | 0.001474348 | 17594.68 | 2.295452 | 0.001572188 | 18762.3 | 2.280723 | 0.00166881 | 19915.37 | 2.265995 | 0.001767439 | 21092.39 | 2.250559 | 0.001869009 | 22304.51 | 2.235837 | 0.001976215 | 23583.91 | 2.221125 | 0.002084699 | 24878.53 | 2.206412 | 0.002198394 | 26235.35 | 2.191708 | 0.002323917 | 27733.34 | 2.176331 | 0.002451459 | 29255.41
1054 | 2.634256 | 1.806753e-05 | 215.411 | 2.613192 | 2.203281e-05 | 262.6873 | 2.592704 | 2.659144e-05 | 317.0378 | 2.571336 | 3.170031e-05 | 377.9487 | 2.550574 | 3.724099e-05 | 444.0077 | 2.528856 | 4.300395e-05 | 512.7168 | 2.507765 | 4.843044e-05 | 577.4145 | 2.485642 | 5.235565e-05 | 624.213 | 2.464154 | 5.297087e-05 | 631.548 | 2.442455 | 4.993006e-05 | 595.2938 | 2.42052 | 4.076041e-05 | 485.9681 | 2.429346 | 4.736732e-05 | 564.7394 | 2.438189 | 5.467317e-05 | 651.8438 | 2.447047 | 6.263732e-05 | 746.7968 | 2.455923 | 7.224286e-05 | 861.3193 | 2.464819 | 8.386886e-05 | 999.9309 | 2.473738 | 9.776091e-05 | 1165.56 | 2.482681 | 0.0001142134 | 1361.715 | 2.49248 | 0.0001337051 | 1594.106 | 2.501456 | 0.0001567945 | 1869.39 | 2.510459 | 0.0001842397 | 2196.607 | 2.510092 | 0.0002038505 | 2430.419 | 2.509753 | 0.0002258173 | 2692.318 | 2.509443 | 0.0002505233 | 2986.877 | 2.509915 | 0.0002784353 | 3319.659 | 2.509657 | 0.0003101238 | 3697.467 | 2.50944 | 0.0003462882 | 4128.639 | 2.509263 | 0.0003877875 | 4623.417 | 2.509828 | 0.0004352416 | 5189.191 | 2.509728 | 0.0004900868 | 5843.086 | 2.509679 | 0.0005561538 | 6630.773 | 2.490952 | 0.0006180203 | 7368.38 | 2.47289 | 0.0006845114 | 8161.123 | 2.454143 | 0.0007553692 | 9005.929 | 2.43539 | 0.0008301111 | 9897.043 | 2.417321 | 0.0009079597 | 10825.2 | 2.398555 | 0.0009856709 | 11751.71 | 2.379779 | 0.001061974 | 12661.44 | 2.361711 | 0.001139068 | 13580.6 | 2.342917 | 0.001217658 | 14517.59 | 2.324119 | 0.001297972 | 15475.14 | 2.309374 | 0.001379556 | 16447.83 | 2.294619 | 0.001465942 | 17477.77 | 2.279872 | 0.001562646 | 18630.73 | 2.265143 | 0.001658662 | 19775.49 | 2.249704 | 0.001755011 | 20924.21 | 2.234969 | 0.001853428 | 22097.59 | 2.220242 | 0.001960626 | 23375.66 | 2.205531 | 0.002068265 | 24659 | 2.190813 | 0.002178687 | 25975.51 | 2.175415 | 0.002305168 | 27483.49
1055 | 2.633728 | 1.707382e-05 | 203.3706 | 2.612668 | 2.085386e-05 | 248.3956 | 2.592182 | 2.520386e-05 | 300.2095 | 2.570819 | 3.008204e-05 | 358.3147 | 2.550061 | 3.536524e-05 | 421.2443 | 2.528349 | 4.078244e-05 | 485.7699 | 2.507264 | 4.584919e-05 | 546.1212 | 2.485148 | 4.980047e-05 | 593.1859 | 2.463668 | 5.035272e-05 | 599.7639 | 2.441979 | 4.738939e-05 | 564.467 | 2.420056 | 3.838848e-05 | 457.2549 | 2.428875 | 4.463334e-05 | 531.6389 | 2.437709 | 5.189785e-05 | 618.1683 | 2.446559 | 5.944597e-05 | 708.0759 | 2.455426 | 6.842875e-05 | 815.0721 | 2.464313 | 7.932104e-05 | 944.8128 | 2.473222 | 9.238492e-05 | 1100.42 | 2.482155 | 0.00010787 | 1284.867 | 2.491943 | 0.0001262067 | 1503.279 | 2.500908 | 0.0001479077 | 1761.766 | 2.509899 | 0.000173666 | 2068.579 | 2.509521 | 0.0001921105 | 2288.277 | 2.50917 | 0.0002127484 | 2534.1 | 2.508849 | 0.0002359288 | 2810.207 | 2.509307 | 0.0002620779 | 3121.676 | 2.509035 | 0.0002917163 | 3474.706 | 2.508804 | 0.0003254812 | 3876.889 | 2.508611 | 0.000364155 | 4337.542 | 2.509159 | 0.0004087 | 4868.129 | 2.509042 | 0.0004595655 | 5474.001 | 2.508975 | 0.0005204266 | 6198.932 | 2.490239 | 0.0005785618 | 6891.395 | 2.472168 | 0.0006410603 | 7635.831 | 2.453412 | 0.0007076737 | 8429.279 | 2.434649 | 0.0007779461 | 9266.312 | 2.416572 | 0.0008511443 | 10138.19 | 2.397792 | 0.0009261262 | 11031.32 | 2.379006 | 0.000997566 | 11882.26 | 2.360926 | 0.001069015 | 12733.3 | 2.342123 | 0.001139458 | 13572.37 | 2.323314 | 0.001210811 | 14422.27 | 2.308551 | 0.00129176 | 15386.48 | 2.293802 | 0.001373906 | 16364.94 | 2.279045 | 0.00145815 | 17368.39 | 2.264295 | 0.001553866 | 18508.49 | 2.248853 | 0.001648959 | 19641.17 | 2.234121 | 0.00174347 | 20766.91 | 2.219381 | 0.001839328 | 21908.69 | 2.20465 | 0.001945277 | 23170.68 | 2.189937 | 0.002052397 | 24446.62 | 2.174531 | 0.002158898 | 25715.18
1056 | 2.633205 | 1.620611e-05 | 192.8523 | 2.612147 | 1.976115e-05 | 235.1572 | 2.591665 | 2.384794e-05 | 283.7898 | 2.570305 | 2.847189e-05 | 338.8147 | 2.549552 | 3.350983e-05 | 398.766 | 2.527845 | 3.868864e-05 | 460.3938 | 2.506766 | 4.354542e-05 | 518.1893 | 2.484658 | 4.730479e-05 | 562.9256 | 2.463187 | 4.78419e-05 | 569.3173 | 2.441507 | 4.493761e-05 | 534.7564 | 2.419595 | 3.633345e-05 | 432.367 | 2.428407 | 4.223218e-05 | 502.5618 | 2.437232 | 4.909525e-05 | 584.2321 | 2.446074 | 5.657689e-05 | 673.2634 | 2.454933 | 6.503251e-05 | 773.8851 | 2.463811 | 7.524088e-05 | 895.3644 | 2.47271 | 8.753801e-05 | 1041.7 | 2.481634 | 0.0001021823 | 1215.967 | 2.491411 | 0.0001195324 | 1422.433 | 2.500365 | 0.0001400906 | 1667.075 | 2.509345 | 0.0001644864 | 1957.383 | 2.508956 | 0.0001818674 | 2164.216 | 2.508593 | 0.0002012975 | 2395.435 | 2.508259 | 0.0002231035 | 2654.925 | 2.508705 | 0.0002476827 | 2947.417 | 2.508419 | 0.0002755205 | 3278.686 | 2.508173 | 0.0003072119 | 3655.814 | 2.507966 | 0.0003434882 | 4087.5 | 2.508498 | 0.0003852491 | 4584.454 | 2.508364 | 0.0004332124 | 5155.215 | 2.508279 | 0.0004899236 | 5830.077 | 2.489534 | 0.0005446687 | 6481.542 | 2.471455 | 0.0006035435 | 7182.151 | 2.45269 | 0.0006663272 | 7929.275 | 2.433918 | 0.0007325999 | 8717.918 | 2.415831 | 0.000801681 | 9539.982 | 2.397038 | 0.000872553 | 10383.36 | 2.378244 | 0.0009413735 | 11202.32 | 2.360152 | 0.00100868 | 12003.27 | 2.34134 | 0.001074775 | 12789.79 | 2.32252 | 0.001139927 | 13565.1 | 2.307747 | 0.00120611 | 14352.68 | 2.29298 | 0.001285487 | 15297.26 | 2.278228 | 0.001368194 | 16281.47 | 2.263471 | 0.001452099 | 17279.93 | 2.24801 | 0.001545688 | 18393.64 | 2.23327 | 0.001639697 | 19512.35 | 2.218536 | 0.001732925 | 20621.76 | 2.203795 | 0.001827005 | 21741.3 | 2.189059 | 0.001930167 | 22968.94 | 2.17366 | 0.002037087 | 24241.28
1057 | 2.632684 | 1.533853e-05 | 182.3554 | 2.611629 | 1.873182e-05 | 222.6972 | 2.591151 | 2.263521e-05 | 269.1036 | 2.569795 | 2.701356e-05 | 321.1565 | 2.549047 | 3.17502e-05 | 377.4691 | 2.527345 | 3.660722e-05 | 435.2128 | 2.506272 | 4.124166e-05 | 490.3103 | 2.484171 | 4.485465e-05 | 533.2642 | 2.462708 | 4.555913e-05 | 541.6394 | 2.441038 | 4.261409e-05 | 506.6268 | 2.419137 | 3.427868e-05 | 407.5295 | 2.427942 | 3.984022e-05 | 473.649 | 2.43676 | 4.631229e-05 | 550.5936 | 2.445593 | 5.37387e-05 | 638.884 | 2.454443 | 6.167852e-05 | 733.2783 | 2.463312 | 7.121333e-05 | 846.6349 | 2.472203 | 8.275135e-05 | 983.8072 | 2.481116 | 9.657133e-05 | 1148.109 | 2.490883 | 0.0001129381 | 1342.689 | 2.499826 | 0.0001323289 | 1573.22 | 2.508794 | 0.0001553083 | 1846.416 | 2.508394 | 0.0001716242 | 2040.391 | 2.50802 | 0.0001898466 | 2257.032 | 2.507674 | 0.0002102782 | 2499.938 | 2.508108 | 0.0002332874 | 2773.487 | 2.507809 | 0.0002593246 | 3083.036 | 2.507549 | 0.0002889427 | 3435.157 | 2.507326 | 0.0003228213 | 3837.93 | 2.507842 | 0.0003617983 | 4301.316 | 2.50769 | 0.0004068592 | 4837.032 | 2.507587 | 0.000459426 | 5461.984 | 2.488834 | 0.0005108719 | 6073.61 | 2.470746 | 0.0005661774 | 6731.121 | 2.451972 | 0.0006251225 | 7431.903 | 2.433191 | 0.000687401 | 8172.314 | 2.415095 | 0.0007523658 | 8944.662 | 2.396292 | 0.0008190605 | 9737.576 | 2.377485 | 0.0008852694 | 10524.71 | 2.359383 | 0.000948405 | 11275.32 | 2.340557 | 0.001010112 | 12008.93 | 2.321723 | 0.001069051 | 12709.64 | 2.306953 | 0.001132971 | 13469.56 | 2.292179 | 0.001200861 | 14276.7 | 2.277409 | 0.001279156 | 15207.52 | 2.262654 | 0.001362425 | 16197.48 | 2.247187 | 0.001446897 | 17201.75 | 2.232431 | 0.001538104 | 18286.08 | 2.217687 | 0.00163087 | 19388.95 | 2.202951 | 0.001723502 | 20490.22 | 2.18821 | 0.001815537 | 21584.4 | 2.172784 | 0.001915297 | 22770.42
1058 | 2.632167 | 1.452605e-05 | 172.5328 | 2.611115 | 1.771136e-05 | 210.3663 | 2.59064 | 2.142626e-05 | 254.4899 | 2.569288 | 2.560501e-05 | 304.1229 | 2.548545 | 3.012957e-05 | 357.8633 | 2.526848 | 3.477466e-05 | 413.0352 | 2.505782 | 3.911822e-05 | 464.6257 | 2.483688 | 4.245882e-05 | 504.3037 | 2.462233 | 4.329778e-05 | 514.2684 | 2.440573 | 4.044698e-05 | 480.4081 | 2.418683 | 3.23614e-05 | 384.3718 | 2.427481 | 3.762358e-05 | 446.8732 | 2.436291 | 4.374679e-05 | 519.6015 | 2.445116 | 5.087255e-05 | 604.2376 | 2.453958 | 5.858355e-05 | 695.8248 | 2.462818 | 6.75494e-05 | 802.3164 | 2.4717 | 7.83721e-05 | 930.8629 | 2.480603 | 9.135578e-05 | 1085.076 | 2.49036 | 0.0001067808 | 1268.286 | 2.499293 | 0.0001250618 | 1485.419 | 2.50825 | 0.0001467366 | 1742.861 | 2.507839 | 0.0001621279 | 1925.67 | 2.507454 | 0.000179299 | 2129.62 | 2.507096 | 0.0001985273 | 2358.004 | 2.507517 | 0.0002201502 | 2614.829 | 2.507205 | 0.0002445794 | 2904.986 | 2.506932 | 0.0002723196 | 3234.47 | 2.506695 | 0.0003039908 | 3610.643 | 2.507195 | 0.0003403567 | 4042.579 | 2.507027 | 0.0003823594 | 4541.465 | 2.506907 | 0.0004311624 | 5121.121 | 2.488145 | 0.0004795535 | 5695.885 | 2.470049 | 0.0005316282 | 6314.402 | 2.451267 | 0.0005871983 | 6974.434 | 2.432477 | 0.0006458996 | 7671.657 | 2.414372 | 0.0007071379 | 8399.014 | 2.39556 | 0.0007700208 | 9145.904 | 2.376742 | 0.0008332727 | 9897.177 | 2.358629 | 0.0008929752 | 10606.29 | 2.339792 | 0.0009505319 | 11289.92 | 2.320948 | 0.001004369 | 11929.37 | 2.306164 | 0.001060834 | 12600.03 | 2.291386 | 0.001125462 | 13367.65 | 2.27661 | 0.001195067 | 14194.38 | 2.261839 | 0.00127277 | 15117.3 | 2.24637 | 0.001356601 | 16112.99 | 2.23161 | 0.001441644 | 17123.09 | 2.216852 | 0.001531108 | 18185.69 | 2.202105 | 0.001622474 | 19270.9 | 2.187366 | 0.001714507 | 20364.01 | 2.171941 | 0.001804913 | 21437.81
1059 | 2.631653 | 1.376868e-05 | 163.3828 | 2.610604 | 1.681234e-05 | 199.4996 | 2.590132 | 2.031325e-05 | 241.0424 | 2.568785 | 2.423894e-05 | 287.6256 | 2.548046 | 2.851977e-05 | 338.423 | 2.526355 | 3.294835e-05 | 390.9738 | 2.505294 | 3.710947e-05 | 440.3506 | 2.483208 | 4.032358e-05 | 478.4901 | 2.461761 | 4.121551e-05 | 489.074 | 2.440111 | 3.83379e-05 | 454.9275 | 2.418232 | 3.058159e-05 | 362.8892 | 2.427023 | 3.555126e-05 | 421.8605 | 2.435825 | 4.133522e-05 | 490.4945 | 2.444642 | 4.806768e-05 | 570.3837 | 2.453476 | 5.566314e-05 | 660.5133 | 2.462328 | 6.409935e-05 | 760.6197 | 2.4712 | 7.424509e-05 | 881.0116 | 2.480094 | 8.64631e-05 | 1025.994 | 2.489841 | 0.0001010302 | 1198.851 | 2.498763 | 0.0001182963 | 1403.734 | 2.507709 | 0.0001387712 | 1646.695 | 2.507288 | 0.0001532489 | 1818.492 | 2.506891 | 0.0001693863 | 2009.982 | 2.506522 | 0.0001874408 | 2224.222 | 2.506931 | 0.0002077258 | 2464.929 | 2.506606 | 0.0002306241 | 2736.646 | 2.506319 | 0.0002566053 | 3044.946 | 2.506068 | 0.000286247 | 3396.681 | 2.506553 | 0.0003202612 | 3800.303 | 2.506368 | 0.0003595275 | 4266.247 | 2.506231 | 0.0004051328 | 4807.412 | 2.487461 | 0.0004506618 | 5347.671 | 2.469357 | 0.0004996698 | 5929.212 | 2.450566 | 0.0005519837 | 6549.982 | 2.431768 | 0.0006072666 | 7205.984 | 2.413653 | 0.0006649663 | 7890.664 | 2.394832 | 0.000724252 | 8594.163 | 2.376003 | 0.0007839345 | 9302.372 | 2.35788 | 0.0008412263 | 9982.211 | 2.339031 | 0.0008953014 | 10623.88 | 2.320176 | 0.0009458823 | 11224.09 | 2.305391 | 0.0009961867 | 11821.01 | 2.290603 | 0.001052446 | 12488.59 | 2.275819 | 0.001117588 | 13261.59 | 2.261042 | 0.001188738 | 14105.87 | 2.245559 | 0.001266334 | 15026.65 | 2.230793 | 0.001350726 | 16028.06 | 2.216032 | 0.001436341 | 17044 | 2.201275 | 0.001524691 | 18092.38 | 2.186524 | 0.001614505 | 19158.13 | 2.171097 | 0.001705935 | 20243.07
1060 | 2.631142 | 1.301133e-05 | 154.2502 | 2.610096 | 1.591405e-05 | 188.6621 | 2.589628 | 1.925714e-05 | 228.2947 | 2.568285 | 2.300678e-05 | 272.7469 | 2.547551 | 2.70684e-05 | 320.8977 | 2.525865 | 3.122983e-05 | 370.2317 | 2.504811 | 3.511254e-05 | 416.2615 | 2.482731 | 3.818833e-05 | 452.7252 | 2.461293 | 3.922967e-05 | 465.0703 | 2.439652 | 3.640294e-05 | 431.5593 | 2.417785 | 2.880204e-05 | 341.45 | 2.426568 | 3.349581e-05 | 397.0951 | 2.435363 | 3.895881e-05 | 461.8593 | 2.444173 | 4.531694e-05 | 537.2353 | 2.452998 | 5.271701e-05 | 624.9637 | 2.461842 | 6.071736e-05 | 719.8083 | 2.470705 | 7.021644e-05 | 832.4206 | 2.47959 | 8.166692e-05 | 968.1668 | 2.489327 | 9.53508e-05 | 1130.39 | 2.498239 | 0.0001115773 | 1322.757 | 2.507174 | 0.0001308063 | 1550.717 | 2.506742 | 0.000144424 | 1712.157 | 2.506335 | 0.000159586 | 1891.902 | 2.505955 | 0.0001765265 | 2092.733 | 2.506352 | 0.000195531 | 2318.033 | 2.506014 | 0.0002169476 | 2571.928 | 2.505714 | 0.0002412028 | 2859.475 | 2.505449 | 0.0002688208 | 3186.889 | 2.505919 | 0.0003004474 | 3561.824 | 2.505719 | 0.0003368798 | 3993.733 | 2.505565 | 0.0003791077 | 4494.347 | 2.486787 | 0.0004219287 | 5001.993 | 2.468675 | 0.0004680351 | 5548.587 | 2.449876 | 0.0005172573 | 6132.12 | 2.43107 | 0.0005692745 | 6748.787 | 2.412947 | 0.0006235614 | 7392.362 | 2.394117 | 0.0006793283 | 8053.482 | 2.375278 | 0.0007354452 | 8718.752 | 2.357144 | 0.0007902197 | 9368.107 | 2.338285 | 0.0008405501 | 9964.777 | 2.319418 | 0.0008874037 | 10520.23 | 2.304623 | 0.0009361905 | 11098.6 | 2.289833 | 0.0009874634 | 11706.44 | 2.275041 | 0.001043891 | 12375.39 | 2.260254 | 0.001109808 | 13156.85 | 2.244766 | 0.001181886 | 14011.33 | 2.229986 | 0.001259849 | 14935.6 | 2.215216 | 0.001344808 | 15942.79 | 2.200455 | 0.001430993 | 16964.52 | 2.185697 | 0.001518846 | 18006.02 | 2.170259 | 0.001606962 | 19050.64
1061 | 2.630635 | 1.235016e-05 | 146.2739 | 2.609592 | 1.507822e-05 | 178.5848 | 2.589128 | 1.821627e-05 | 215.7516 | 2.567788 | 2.178192e-05 | 257.9827 | 2.547058 | 2.565839e-05 | 303.8952 | 2.525378 | 2.963679e-05 | 351.0149 | 2.50433 | 3.336005e-05 | 395.1129 | 2.482258 | 3.621741e-05 | 428.9551 | 2.460828 | 3.724698e-05 | 441.1492 | 2.439196 | 3.452003e-05 | 408.8516 | 2.417341 | 2.726015e-05 | 322.8663 | 2.426117 | 3.169711e-05 | 375.4172 | 2.434905 | 3.686169e-05 | 436.5859 | 2.443707 | 4.287383e-05 | 507.7931 | 2.452524 | 4.987333e-05 | 590.6944 | 2.461359 | 5.769331e-05 | 683.3134 | 2.470214 | 6.664513e-05 | 789.3378 | 2.479089 | 7.741346e-05 | 916.8767 | 2.488817 | 9.032713e-05 | 1069.825 | 2.497719 | 0.0001056844 | 1251.714 | 2.506643 | 0.0001238928 | 1467.373 | 2.506202 | 0.0001367274 | 1619.385 | 2.505784 | 0.0001510045 | 1788.481 | 2.505393 | 0.0001669425 | 1977.25 | 2.505778 | 0.000184807 | 2188.834 | 2.505428 | 0.000204922 | 2427.075 | 2.505115 | 0.0002276853 | 2696.68 | 2.504836 | 0.0002535857 | 3003.441 | 2.505292 | 0.0002832264 | 3354.503 | 2.505076 | 0.0003173528 | 3758.693 | 2.504906 | 0.0003568871 | 4226.933 | 2.486121 | 0.0003971679 | 4704.014 | 2.468001 | 0.0004405538 | 5217.872 | 2.449195 | 0.0004868974 | 5766.761 | 2.430379 | 0.0005359064 | 6347.218 | 2.412248 | 0.0005870983 | 6953.529 | 2.393409 | 0.0006397437 | 7577.056 | 2.374562 | 0.0006927957 | 8205.398 | 2.356417 | 0.0007448029 | 8821.366 | 2.337548 | 0.0007929436 | 9391.54 | 2.318671 | 0.0008371819 | 9915.493 | 2.303869 | 0.0008789996 | 10410.78 | 2.289069 | 0.0009266478 | 10975.12 | 2.274275 | 0.0009782107 | 11585.82 | 2.259479 | 0.001035668 | 12266.34 | 2.243982 | 0.001101869 | 13050.42 | 2.229196 | 0.001174523 | 13910.92 | 2.214412 | 0.00125332 | 14844.19 | 2.199641 | 0.00133885 | 15857.19 | 2.184878 | 0.001425603 | 16884.7 | 2.169435 | 0.001513566 | 17926.51
1062 | 2.630131 | 1.1689e-05 | 138.3129 | 2.609091 | 1.42941e-05 | 169.1384 | 2.58863 | 1.729325e-05 | 204.6266 | 2.567295 | 2.065765e-05 | 244.4367 | 2.54657 | 2.429829e-05 | 287.5154 | 2.524895 | 2.805637e-05 | 331.9837 | 2.503853 | 3.160852e-05 | 374.0154 | 2.481788 | 3.435656e-05 | 406.5323 | 2.460366 | 3.535968e-05 | 418.4019 | 2.438744 | 3.276007e-05 | 387.6414 | 2.416899 | 2.571851e-05 | 304.3204 | 2.425668 | 2.990171e-05 | 353.8192 | 2.434449 | 3.477193e-05 | 411.4472 | 2.443244 | 4.044276e-05 | 478.5487 | 2.452053 | 4.70467e-05 | 556.6914 | 2.46088 | 5.469115e-05 | 647.1462 | 2.469726 | 6.309959e-05 | 746.6411 | 2.478593 | 7.318757e-05 | 866.0095 | 2.488311 | 8.533681e-05 | 1009.768 | 2.497202 | 9.981731e-05 | 1181.112 | 2.506116 | 0.0001169798 | 1384.192 | 2.505665 | 0.0001290308 | 1526.788 | 2.505237 | 0.000142423 | 1685.255 | 2.504835 | 0.0001573586 | 1861.983 | 2.505208 | 0.000174083 | 2059.879 | 2.504847 | 0.0001928965 | 2282.495 | 2.50452 | 0.0002141677 | 2534.191 | 2.504228 | 0.0002383505 | 2820.34 | 2.504669 | 0.0002660054 | 3147.573 | 2.504438 | 0.0002978259 | 3524.096 | 2.504252 | 0.000334671 | 3960.075 | 2.48546 | 0.0003725566 | 4408.366 | 2.467332 | 0.000413347 | 4891.028 | 2.448518 | 0.0004568929 | 5406.295 | 2.429694 | 0.0005029054 | 5950.75 | 2.411555 | 0.0005510353 | 6520.258 | 2.392708 | 0.000600583 | 7106.543 | 2.373851 | 0.0006505541 | 7697.838 | 2.355696 | 0.0006995963 | 8278.142 | 2.336817 | 0.0007455261 | 8821.617 | 2.317927 | 0.0007869685 | 9311.994 | 2.303124 | 0.0008281963 | 9799.833 | 2.288318 | 0.0008705082 | 10300.5 | 2.273516 | 0.0009172534 | 10853.62 | 2.258717 | 0.0009684396 | 11459.3 | 2.243208 | 0.001027564 | 12158.9 | 2.228416 | 0.001093777 | 12942.38 | 2.213626 | 0.001166659 | 13804.78 | 2.198839 | 0.001247172 | 14757.47 | 2.184067 | 0.001332853 | 15771.3 | 2.168616 | 0.001420175 | 16804.56
1063 | 2.62963 | 1.106984e-05 | 130.8633 | 2.608593 | 1.351359e-05 | 159.7524 | 2.588136 | 1.637228e-05 | 193.5467 | 2.566805 | 1.958633e-05 | 231.5419 | 2.546084 | 2.30646e-05 | 272.6607 | 2.524415 | 2.663409e-05 | 314.8578 | 2.503379 | 2.996306e-05 | 354.2116 | 2.481321 | 3.250311e-05 | 384.239 | 2.459907 | 3.348264e-05 | 395.8187 | 2.438295 | 3.113233e-05 | 368.0342 | 2.416461 | 2.428001e-05 | 287.0288 | 2.425223 | 2.823815e-05 | 333.8204 | 2.433997 | 3.284595e-05 | 388.292 | 2.442784 | 3.821053e-05 | 451.71 | 2.451586 | 4.445671e-05 | 525.5499 | 2.460405 | 5.172997e-05 | 611.5315 | 2.469242 | 5.983151e-05 | 707.3047 | 2.4781 | 6.931854e-05 | 819.4567 | 2.487809 | 8.072125e-05 | 954.2551 | 2.496691 | 9.43465e-05 | 1115.328 | 2.505595 | 0.0001105235 | 1306.566 | 2.505134 | 0.0001218915 | 1440.954 | 2.504696 | 0.0001345114 | 1590.141 | 2.504283 | 0.0001485678 | 1756.311 | 2.504645 | 0.0001642849 | 1942.112 | 2.504272 | 0.0001819362 | 2150.779 | 2.503933 | 0.0002018571 | 2386.276 | 2.503627 | 0.00022446 | 2653.478 | 2.504055 | 0.0002502539 | 2958.404 | 2.503809 | 0.0002798682 | 3308.492 | 2.503607 | 0.0003140822 | 3712.957 | 2.484808 | 0.0003496817 | 4133.8 | 2.466673 | 0.0003880496 | 4587.371 | 2.447851 | 0.0004290609 | 5072.19 | 2.429021 | 0.0004724628 | 5585.271 | 2.410873 | 0.0005178349 | 6121.642 | 2.392018 | 0.0005645385 | 6673.753 | 2.373153 | 0.0006116542 | 7230.737 | 2.354989 | 0.0006579043 | 7777.487 | 2.336099 | 0.0007015566 | 8293.529 | 2.3172 | 0.0007403068 | 8751.618 | 2.302386 | 0.0007789394 | 9208.318 | 2.287576 | 0.0008191163 | 9683.273 | 2.272767 | 0.0008619242 | 10189.33 | 2.257963 | 0.0009080062 | 10734.09 | 2.24245 | 0.0009581611 | 11327.01 | 2.227642 | 0.00101896 | 12045.75 | 2.212849 | 0.001085536 | 12832.79 | 2.198057 | 0.001158308 | 13693.06 | 2.183267 | 0.001240572 | 14665.56 | 2.167808 | 0.00132682 | 15685.15
1064 | 2.629132 | 1.049267e-05 | 123.9237 | 2.608098 | 1.282888e-05 | 151.5155 | 2.587645 | 1.551749e-05 | 183.2693 | 2.566318 | 1.853402e-05 | 218.896 | 2.545602 | 2.184113e-05 | 257.9546 | 2.523938 | 2.524742e-05 | 298.1846 | 2.502908 | 2.84358e-05 | 335.841 | 2.480857 | 3.087992e-05 | 364.7073 | 2.459452 | 3.173475e-05 | 374.8032 | 2.437849 | 2.952044e-05 | 348.6511 | 2.416026 | 2.294466e-05 | 270.9879 | 2.424781 | 2.668267e-05 | 315.1356 | 2.433548 | 3.103507e-05 | 366.5396 | 2.442328 | 3.610345e-05 | 426.3998 | 2.451122 | 4.200629e-05 | 496.1153 | 2.459933 | 4.888173e-05 | 577.3176 | 2.468762 | 5.674808e-05 | 670.2231 | 2.477611 | 6.567807e-05 | 775.6908 | 2.487311 | 7.639708e-05 | 902.2876 | 2.496183 | 8.924369e-05 | 1054.012 | 2.505077 | 0.0001045239 | 1234.479 | 2.504606 | 0.0001152197 | 1360.802 | 2.504158 | 0.0001270822 | 1500.904 | 2.503735 | 0.0001402824 | 1656.805 | 2.504086 | 0.000155028 | 1830.959 | 2.503701 | 0.0001715729 | 2026.362 | 2.50335 | 0.0001902284 | 2246.692 | 2.503031 | 0.000211378 | 2496.479 | 2.503445 | 0.0002354954 | 2781.318 | 2.503185 | 0.0002631673 | 3108.137 | 2.502967 | 0.0002951209 | 3485.524 | 2.484161 | 0.0003286223 | 3881.193 | 2.466019 | 0.0003647388 | 4307.748 | 2.44719 | 0.0004033555 | 4763.83 | 2.428351 | 0.0004442382 | 5246.674 | 2.410196 | 0.0004869954 | 5751.658 | 2.391333 | 0.0005310315 | 6271.747 | 2.372459 | 0.000575488 | 6796.801 | 2.354287 | 0.0006191705 | 7312.712 | 2.335386 | 0.0006604589 | 7800.349 | 2.316477 | 0.0006971968 | 8234.242 | 2.301661 | 0.0007341469 | 8670.641 | 2.286844 | 0.0007713489 | 9110.015 | 2.272028 | 0.0008103927 | 9571.142 | 2.257217 | 0.0008532507 | 10077.32 | 2.241702 | 0.0008989054 | 10616.52 | 2.226891 | 0.0009473862 | 11189.1 | 2.212079 | 0.001009866 | 11927.02 | 2.197285 | 0.001077152 | 12721.7 | 2.182489 | 0.001149479 | 13575.92 | 2.167009 | 0.001233502 | 14568.28
1065 | 2.628637 | 9.915568e-06 | 116.9978 | 2.607607 | 1.214443e-05 | 143.2971 | 2.587157 | 1.471364e-05 | 173.6122 | 2.565834 | 1.759687e-05 | 207.6327 | 2.545123 | 2.071837e-05 | 244.4645 | 2.523464 | 2.391531e-05 | 282.1866 | 2.502441 | 2.692111e-05 | 317.6532 | 2.480397 | 2.92582e-05 | 345.2295 | 2.458999 | 3.010029e-05 | 355.1656 | 2.437406 | 2.806178e-05 | 331.1124 | 2.415594 | 2.160952e-05 | 254.9796 | 2.424343 | 2.51376e-05 | 296.6088 | 2.433103 | 2.924554e-05 | 345.0801 | 2.441876 | 3.402925e-05 | 401.5251 | 2.450662 | 3.960008e-05 | 467.2575 | 2.459465 | 4.608763e-05 | 543.8068 | 2.468286 | 5.364298e-05 | 632.9554 | 2.477127 | 6.208591e-05 | 732.577 | 2.486817 | 7.212849e-05 | 851.0736 | 2.49568 | 8.417601e-05 | 993.2272 | 2.504564 | 9.852476e-05 | 1162.534 | 2.504084 | 0.000108585 | 1281.239 | 2.503626 | 0.0001197306 | 1412.751 | 2.503192 | 0.0001321166 | 1558.898 | 2.503533 | 0.0001459316 | 1721.906 | 2.503136 | 0.0001614054 | 1904.488 | 2.502773 | 0.0001788197 | 2109.967 | 2.502442 | 0.0001985212 | 2342.433 | 2.502843 | 0.0002209376 | 2606.933 | 2.502569 | 0.0002465983 | 2909.714 | 2.502336 | 0.0002761608 | 3258.535 | 2.483523 | 0.0003076996 | 3630.673 | 2.465373 | 0.0003417077 | 4031.949 | 2.446537 | 0.0003780727 | 4461.035 | 2.427692 | 0.0004165693 | 4915.272 | 2.409529 | 0.0004568221 | 5390.231 | 2.390657 | 0.0004982606 | 5879.18 | 2.371776 | 0.0005400627 | 6372.421 | 2.353595 | 0.000581086 | 6856.471 | 2.334686 | 0.0006197811 | 7313.051 | 2.315767 | 0.0006540935 | 7717.916 | 2.300939 | 0.0006915049 | 8159.35 | 2.28612 | 0.0007282171 | 8592.531 | 2.271301 | 0.0007641905 | 9016.996 | 2.256482 | 0.0008023279 | 9466.996 | 2.240958 | 0.0008444908 | 9964.492 | 2.226149 | 0.0008899498 | 10500.88 | 2.211331 | 0.000937922 | 11066.92 | 2.196517 | 0.001000294 | 11802.87 | 2.18172 | 0.001068628 | 12609.18 | 2.166236 | 0.001140196 | 13453.64
1066 | 2.628146 | 9.411657e-06 | 110.9478 | 2.607118 | 1.150523e-05 | 135.6275 | 2.586672 | 1.391465e-05 | 164.0307 | 2.565353 | 1.666401e-05 | 196.441 | 2.544647 | 1.964677e-05 | 231.6028 | 2.522993 | 2.270324e-05 | 267.6335 | 2.501976 | 2.555793e-05 | 301.2856 | 2.47994 | 2.773032e-05 | 326.8944 | 2.45855 | 2.846583e-05 | 335.5648 | 2.436966 | 2.663839e-05 | 314.0224 | 2.415164 | 2.045266e-05 | 241.1029 | 2.423907 | 2.378997e-05 | 280.4443 | 2.43266 | 2.767628e-05 | 326.2574 | 2.441426 | 3.220237e-05 | 379.6125 | 2.450206 | 3.747409e-05 | 441.7573 | 2.459001 | 4.361487e-05 | 514.1469 | 2.467814 | 5.076862e-05 | 598.4778 | 2.476646 | 5.89158e-05 | 694.5195 | 2.486328 | 6.838742e-05 | 806.1742 | 2.495182 | 7.974943e-05 | 940.1134 | 2.504056 | 9.331732e-05 | 1100.056 | 2.503566 | 0.0001028014 | 1211.858 | 2.503099 | 0.0001132987 | 1335.603 | 2.502655 | 0.0001249534 | 1472.993 | 2.502985 | 0.0001379406 | 1626.091 | 2.502577 | 0.0001524739 | 1797.414 | 2.502202 | 0.0001688152 | 1990.051 | 2.501859 | 0.0001872873 | 2207.806 | 2.502246 | 0.0002082888 | 2455.38 | 2.501958 | 0.000232314 | 2738.597 | 2.501711 | 0.000259976 | 3064.686 | 2.482892 | 0.0002896105 | 3414.027 | 2.464735 | 0.0003215779 | 3790.869 | 2.445892 | 0.0003557809 | 4194.067 | 2.427039 | 0.000392017 | 4621.23 | 2.408869 | 0.0004299449 | 5068.337 | 2.38999 | 0.0004690427 | 5529.234 | 2.371101 | 0.0005085555 | 5995.026 | 2.352912 | 0.0005474313 | 6453.306 | 2.333995 | 0.0005842399 | 6887.219 | 2.315067 | 0.0006170752 | 7274.292 | 2.300231 | 0.0006492869 | 7654.015 | 2.2854 | 0.0006859115 | 8085.758 | 2.270578 | 0.0007225145 | 8517.247 | 2.255759 | 0.0007576605 | 8931.56 | 2.240227 | 0.000794685 | 9368.017 | 2.225406 | 0.0008356475 | 9850.896 | 2.210592 | 0.0008811387 | 10387.16 | 2.195775 | 0.0009290122 | 10951.51 | 2.180957 | 0.0009902533 | 11673.44 | 2.165471 | 0.00105997 | 12495.29
1067 | 2.627657 | 8.907811e-06 | 104.9099 | 2.606633 | 1.090777e-05 | 128.464 | 2.58619 | 1.321211e-05 | 155.6029 | 2.564875 | 1.57974e-05 | 186.0506 | 2.544174 | 1.859568e-05 | 219.0067 | 2.522526 | 2.150314e-05 | 253.2488 | 2.501515 | 2.422621e-05 | 285.3192 | 2.479485 | 2.631697e-05 | 309.9427 | 2.458104 | 2.703406e-05 | 318.388 | 2.436529 | 2.52427e-05 | 297.2907 | 2.414738 | 1.9296e-05 | 227.2546 | 2.423474 | 2.244234e-05 | 264.31 | 2.432221 | 2.610705e-05 | 307.4703 | 2.44098 | 3.03761e-05 | 357.7482 | 2.449752 | 3.534981e-05 | 416.325 | 2.45854 | 4.114523e-05 | 484.5794 | 2.467345 | 4.789892e-05 | 564.1196 | 2.476168 | 5.575158e-05 | 656.6026 | 2.485842 | 6.465258e-05 | 761.4323 | 2.494686 | 7.532882e-05 | 887.1696 | 2.503551 | 8.811038e-05 | 1037.702 | 2.503052 | 9.701775e-05 | 1142.606 | 2.502575 | 0.0001068667 | 1258.6 | 2.502121 | 0.0001177902 | 1387.249 | 2.502441 | 0.0001299497 | 1530.455 | 2.502022 | 0.0001435424 | 1690.541 | 2.501636 | 0.0001588107 | 1870.36 | 2.50128 | 0.0001760533 | 2073.432 | 2.501655 | 0.0001956401 | 2304.11 | 2.501353 | 0.0002180298 | 2567.8 | 2.501091 | 0.0002437926 | 2871.217 | 2.482265 | 0.0002716885 | 3199.755 | 2.464102 | 0.0003017688 | 3554.019 | 2.445252 | 0.0003339329 | 3932.826 | 2.426392 | 0.0003679785 | 4333.79 | 2.408215 | 0.0004035723 | 4752.989 | 2.389328 | 0.000440373 | 5186.401 | 2.370431 | 0.0004775908 | 5624.726 | 2.352234 | 0.0005142432 | 6056.393 | 2.333308 | 0.0005489947 | 6465.671 | 2.314371 | 0.0005800636 | 6831.578 | 2.299533 | 0.0006118031 | 7205.383 | 2.284694 | 0.0006444108 | 7589.414 | 2.269859 | 0.000680416 | 8013.458 | 2.255036 | 0.0007170363 | 8444.746 | 2.239506 | 0.0007517851 | 8853.992 | 2.22468 | 0.0007874574 | 9274.116 | 2.209854 | 0.0008267239 | 9736.569 | 2.195036 | 0.0008726224 | 10277.13 | 2.180219 | 0.0009202453 | 10838 | 2.164712 | 0.0009797564 | 11538.88
1068 | 2.627171 | 8.435968e-06 | 99.25983 | 2.60615 | 1.031082e-05 | 121.3198 | 2.585711 | 1.251052e-05 | 147.202 | 2.564401 | 1.498253e-05 | 176.2884 | 2.543704 | 1.765716e-05 | 207.7589 | 2.522061 | 2.039962e-05 | 240.0273 | 2.501057 | 2.295136e-05 | 270.0517 | 2.479034 | 2.49129e-05 | 293.1318 | 2.457661 | 2.561081e-05 | 301.3435 | 2.436095 | 2.39318e-05 | 281.5879 | 2.414315 | 1.821673e-05 | 214.3429 | 2.423045 | 2.119388e-05 | 249.3728 | 2.431785 | 2.466121e-05 | 290.1703 | 2.440537 | 2.869978e-05 | 337.6892 | 2.449302 | 3.340412e-05 | 393.0417 | 2.458082 | 3.88844e-05 | 457.5242 | 2.466879 | 4.526913e-05 | 532.6486 | 2.475695 | 5.270811e-05 | 620.1776 | 2.48536 | 6.11966e-05 | 720.0553 | 2.494195 | 7.123033e-05 | 838.1149 | 2.503051 | 8.324742e-05 | 979.5112 | 2.502543 | 9.164967e-05 | 1078.374 | 2.502057 | 0.0001009304 | 1187.574 | 2.501593 | 0.0001112109 | 1308.537 | 2.501903 | 0.0001226379 | 1442.99 | 2.501473 | 0.0001353905 | 1593.041 | 2.501076 | 0.0001496881 | 1761.27 | 2.500708 | 0.000165801 | 1950.858 | 2.50107 | 0.0001840634 | 2165.738 | 2.500755 | 0.0002048896 | 2410.786 | 2.500479 | 0.0002287946 | 2692.058 | 2.481647 | 0.0002549807 | 3000.17 | 2.463477 | 0.0002832459 | 3332.746 | 2.444621 | 0.0003135081 | 3688.82 | 2.425754 | 0.0003455928 | 4066.337 | 2.40757 | 0.0003792032 | 4461.805 | 2.388677 | 0.000413883 | 4869.856 | 2.369772 | 0.0004489704 | 5282.704 | 2.351568 | 0.0004835405 | 5689.466 | 2.332634 | 0.0005163341 | 6075.324 | 2.313688 | 0.0005456699 | 6420.497 | 2.298841 | 0.0005748423 | 6763.747 | 2.283997 | 0.0006064556 | 7135.717 | 2.269156 | 0.0006394609 | 7524.066 | 2.254319 | 0.0006750178 | 7942.438 | 2.238784 | 0.0007117795 | 8374.987 | 2.22396 | 0.0007461293 | 8779.155 | 2.209133 | 0.0007806389 | 9185.204 | 2.194303 | 0.0008177232 | 9621.548 | 2.17948 | 0.000864128 | 10167.56 | 2.163979 | 0.0009116202 | 10726.36
1069 | 2.626688 | 7.996127e-06 | 93.99654 | 2.605671 | 9.789301e-06 | 115.0758 | 2.585235 | 1.185457e-05 | 139.3535 | 2.563929 | 1.417199e-05 | 166.5954 | 2.543237 | 1.672662e-05 | 196.6257 | 2.5216 | 1.934669e-05 | 227.4254 | 2.500601 | 2.179014e-05 | 256.1487 | 2.478586 | 2.364926e-05 | 278.0031 | 2.45722 | 2.425862e-05 | 285.1663 | 2.435664 | 2.26209e-05 | 265.9145 | 2.413894 | 1.721485e-05 | 202.365 | 2.422618 | 2.002634e-05 | 235.4148 | 2.431352 | 2.330139e-05 | 273.9138 | 2.440097 | 2.711689e-05 | 318.7661 | 2.448855 | 3.156256e-05 | 371.0261 | 2.457628 | 3.674304e-05 | 431.9239 | 2.466417 | 4.278041e-05 | 502.8947 | 2.475225 | 4.98171e-05 | 585.6129 | 2.484881 | 5.795206e-05 | 681.2414 | 2.493708 | 6.740167e-05 | 792.324 | 2.502554 | 7.872844e-05 | 925.4732 | 2.502038 | 8.663591e-05 | 1018.428 | 2.501542 | 9.536164e-05 | 1121.001 | 2.501069 | 0.0001050176 | 1234.509 | 2.501368 | 0.0001157394 | 1360.546 | 2.500928 | 0.0001276925 | 1501.059 | 2.500519 | 0.0001410804 | 1658.436 | 2.50014 | 0.0001561534 | 1835.624 | 2.50049 | 0.0001732222 | 2036.271 | 2.500161 | 0.0001926719 | 2264.908 | 2.499872 | 0.0002149821 | 2527.171 | 2.481033 | 0.0002396302 | 2816.915 | 2.462858 | 0.0002662426 | 3129.75 | 2.443995 | 0.0002947438 | 3464.789 | 2.425122 | 0.0003249718 | 3820.128 | 2.406931 | 0.00035665 | 4192.512 | 2.38803 | 0.000389352 | 4576.933 | 2.369118 | 0.0004224587 | 4966.112 | 2.350906 | 0.000455104 | 5349.865 | 2.331964 | 0.0004861079 | 5714.324 | 2.313009 | 0.0005138941 | 6040.958 | 2.29816 | 0.0005409642 | 6359.173 | 2.28331 | 0.0005697116 | 6697.107 | 2.268462 | 0.0006012407 | 7067.74 | 2.253618 | 0.0006344396 | 7458.001 | 2.23807 | 0.0006697164 | 7872.689 | 2.223238 | 0.0007067413 | 8307.927 | 2.208413 | 0.0007406903 | 8707.006 | 2.193587 | 0.0007742231 | 9101.192 | 2.178753 | 0.0008086485 | 9505.871 | 2.163238 | 0.0008555615 | 10057.35
1070 | 2.626209 | 7.556345e-06 | 88.74377 | 2.605194 | 9.267786e-06 | 108.8434 | 2.584762 | 1.124221e-05 | 132.0315 | 2.56346 | 1.345919e-05 | 158.0684 | 2.542773 | 1.585824e-05 | 186.2435 | 2.521141 | 1.831437e-05 | 215.089 | 2.500149 | 2.064112e-05 | 242.4149 | 2.47814 | 2.24175e-05 | 263.2772 | 2.456783 | 2.301926e-05 | 270.3445 | 2.435235 | 2.145016e-05 | 251.9165 | 2.413476 | 1.621313e-05 | 190.4114 | 2.422194 | 1.886679e-05 | 221.5768 | 2.430922 | 2.195795e-05 | 257.8801 | 2.43966 | 2.555878e-05 | 300.1693 | 2.448411 | 2.975363e-05 | 349.4347 | 2.457177 | 3.464081e-05 | 406.8311 | 2.465959 | 4.033496e-05 | 473.7047 | 2.474759 | 4.696972e-05 | 551.6252 | 2.484407 | 5.470091e-05 | 642.4224 | 2.493225 | 6.359275e-05 | 746.8506 | 2.502062 | 7.421016e-05 | 871.5443 | 2.501537 | 8.164953e-05 | 958.9142 | 2.501032 | 8.984885e-05 | 1055.209 | 2.50055 | 9.890875e-05 | 1161.611 | 2.500839 | 0.0001089519 | 1279.561 | 2.500389 | 0.0001201292 | 1410.83 | 2.499969 | 0.0001326248 | 1557.582 | 2.499579 | 0.0001466626 | 1722.446 | 2.499916 | 0.0001625214 | 1908.695 | 2.499575 | 0.0001805469 | 2120.392 | 2.499272 | 0.0002011711 | 2362.608 | 2.480427 | 0.0002243951 | 2635.357 | 2.462246 | 0.0002494756 | 2929.909 | 2.443376 | 0.0002763371 | 3245.378 | 2.424497 | 0.000304822 | 3579.912 | 2.406299 | 0.0003346624 | 3930.366 | 2.387392 | 0.0003654468 | 4291.907 | 2.368473 | 0.000396578 | 4657.52 | 2.350254 | 0.0004272214 | 5017.405 | 2.331305 | 0.0004562406 | 5358.214 | 2.312342 | 0.0004821198 | 5662.146 | 2.297485 | 0.0005090008 | 5977.844 | 2.282631 | 0.000536202 | 6297.302 | 2.267777 | 0.0005646709 | 6631.648 | 2.252927 | 0.0005961426 | 7001.261 | 2.237372 | 0.0006293494 | 7391.251 | 2.222527 | 0.0006645113 | 7804.202 | 2.207692 | 0.000701517 | 8238.806 | 2.192867 | 0.0007354652 | 8637.503 | 2.178043 | 0.0007682036 | 9021.991 | 2.162519 | 0.0007995206 | 9389.787
1071 | 2.625732 | 7.172322e-06 | 84.15505 | 2.604721 | 8.778949e-06 | 103.0061 | 2.584292 | 1.062984e-05 | 124.7232 | 2.562995 | 1.274872e-05 | 149.5846 | 2.542312 | 1.504379e-05 | 176.5134 | 2.520686 | 1.739214e-05 | 204.0673 | 2.4997 | 1.958117e-05 | 229.7518 | 2.477698 | 2.123325e-05 | 249.1363 | 2.456349 | 2.17807e-05 | 255.5596 | 2.43481 | 2.03104e-05 | 238.3082 | 2.413061 | 1.534516e-05 | 180.0494 | 2.421773 | 1.785526e-05 | 209.5013 | 2.430494 | 2.077959e-05 | 243.8132 | 2.439227 | 2.418684e-05 | 283.7916 | 2.447971 | 2.815717e-05 | 330.3767 | 2.456729 | 3.278409e-05 | 384.6657 | 2.465504 | 3.817663e-05 | 447.9381 | 2.474296 | 4.446204e-05 | 521.6868 | 2.483936 | 5.178875e-05 | 607.6532 | 2.492746 | 6.026838e-05 | 707.1473 | 2.501574 | 7.028755e-05 | 824.7053 | 2.50104 | 7.730072e-05 | 906.993 | 2.500527 | 8.502382e-05 | 997.6105 | 2.500035 | 9.355063e-05 | 1097.658 | 2.500315 | 0.0001029946 | 1208.467 | 2.499854 | 0.0001134939 | 1331.659 | 2.499424 | 0.0001252183 | 1469.225 | 2.499022 | 0.0001383769 | 1623.619 | 2.499348 | 0.000153229 | 1797.882 | 2.498994 | 0.0001700965 | 1995.794 | 2.498678 | 0.0001893807 | 2222.062 | 2.479828 | 0.00021118 | 2477.839 | 2.46164 | 0.0002347308 | 2754.169 | 2.442765 | 0.0002599699 | 3050.307 | 2.423879 | 0.0002867576 | 3364.614 | 2.405674 | 0.0003148529 | 3694.265 | 2.386761 | 0.0003438832 | 4034.887 | 2.367835 | 0.0003733051 | 4380.102 | 2.349609 | 0.0004023566 | 4720.973 | 2.330653 | 0.0004299979 | 5045.296 | 2.311683 | 0.0004548376 | 5336.748 | 2.29682 | 0.000477906 | 5607.417 | 2.281958 | 0.0005041905 | 5915.822 | 2.267101 | 0.0005313853 | 6234.907 | 2.252246 | 0.0005598096 | 6568.418 | 2.236684 | 0.0005911337 | 6935.952 | 2.221832 | 0.0006241929 | 7323.846 | 2.206983 | 0.000659402 | 7736.965 | 2.192147 | 0.0006963616 | 8170.624 | 2.17732 | 0.0007304511 | 8570.606 | 2.161813 | 0.0007625739 | 8947.513
1072 | 2.625258 | 6.788357e-06 | 79.57557 | 2.60425 | 8.32372e-06 | 97.57365 | 2.583825 | 1.009418e-05 | 118.3276 | 2.562532 | 1.208099e-05 | 141.6177 | 2.541854 | 1.423183e-05 | 166.8307 | 2.520233 | 1.648077e-05 | 193.1935 | 2.499253 | 1.857058e-05 | 217.6911 | 2.477258 | 2.015974e-05 | 236.3198 | 2.455917 | 2.067068e-05 | 242.3092 | 2.434388 | 1.920948e-05 | 225.1805 | 2.412649 | 1.447734e-05 | 169.7087 | 2.421355 | 1.684373e-05 | 197.4483 | 2.43007 | 1.960122e-05 | 229.7726 | 2.438796 | 2.28149e-05 | 267.4445 | 2.447533 | 2.656072e-05 | 311.3544 | 2.456285 | 3.092736e-05 | 362.5417 | 2.465052 | 3.601831e-05 | 422.2196 | 2.473837 | 4.195437e-05 | 491.8042 | 2.483468 | 4.887658e-05 | 572.9489 | 2.49227 | 5.6944e-05 | 667.5181 | 2.501089 | 6.636563e-05 | 777.9619 | 2.500547 | 7.295899e-05 | 855.2516 | 2.500025 | 8.020574e-05 | 940.2007 | 2.499524 | 8.819564e-05 | 1033.861 | 2.499794 | 9.70387e-05 | 1137.523 | 2.499324 | 0.0001068587 | 1252.636 | 2.498883 | 0.0001178118 | 1381.032 | 2.49847 | 0.0001300912 | 1524.976 | 2.498784 | 0.0001439366 | 1687.276 | 2.498418 | 0.000159646 | 1871.428 | 2.498088 | 0.0001775918 | 2081.796 | 2.479233 | 0.0001981294 | 2322.544 | 2.461039 | 0.0002203083 | 2582.534 | 2.442158 | 0.0002440617 | 2860.979 | 2.423266 | 0.000269248 | 3156.222 | 2.405055 | 0.0002956271 | 3465.448 | 2.386135 | 0.0003228933 | 3785.072 | 2.367203 | 0.0003506059 | 4109.929 | 2.34897 | 0.0003779912 | 4430.949 | 2.330006 | 0.0004040758 | 4736.722 | 2.311028 | 0.0004275569 | 5011.976 | 2.296163 | 0.0004503198 | 5278.811 | 2.281296 | 0.0004736521 | 5552.321 | 2.266432 | 0.0004994626 | 5854.881 | 2.251572 | 0.0005265162 | 6172.013 | 2.236004 | 0.0005552675 | 6509.046 | 2.221147 | 0.0005862132 | 6871.802 | 2.206292 | 0.0006189723 | 7255.817 | 2.191441 | 0.0006544535 | 7671.74 | 2.176603 | 0.000691301 | 8103.68 | 2.161088 | 0.0007256451 | 8506.274
1073 | 2.624786 | 6.42878e-06 | 75.29025 | 2.603782 | 7.868667e-06 | 92.15339 | 2.583361 | 9.559704e-06 | 111.9579 | 2.562072 | 1.146095e-05 | 134.2242 | 2.541399 | 1.351836e-05 | 158.3194 | 2.519783 | 1.562482e-05 | 182.989 | 2.498809 | 1.758104e-05 | 205.8992 | 2.476822 | 1.9096e-05 | 223.6415 | 2.455488 | 1.959145e-05 | 229.4441 | 2.433968 | 1.821852e-05 | 213.365 | 2.41224 | 1.366759e-05 | 160.0672 | 2.42094 | 1.590681e-05 | 186.2916 | 2.429649 | 1.851585e-05 | 216.8472 | 2.438368 | 2.155609e-05 | 252.4528 | 2.447099 | 2.509909e-05 | 293.9464 | 2.455844 | 2.922833e-05 | 342.3057 | 2.464604 | 3.404116e-05 | 398.6708 | 2.473381 | 3.965115e-05 | 464.3719 | 2.483005 | 4.619078e-05 | 540.9604 | 2.491798 | 5.381458e-05 | 630.246 | 2.500608 | 6.27028e-05 | 734.3399 | 2.500059 | 6.891733e-05 | 807.1209 | 2.499528 | 7.574678e-05 | 887.1036 | 2.499018 | 8.326936e-05 | 975.2038 | 2.499279 | 9.157943e-05 | 1072.527 | 2.498799 | 0.0001007918 | 1180.417 | 2.498348 | 0.0001110474 | 1300.524 | 2.497924 | 0.0001225197 | 1434.882 | 2.498226 | 0.0001354241 | 1586.011 | 2.497849 | 0.0001500284 | 1757.048 | 2.497506 | 0.0001666665 | 1951.904 | 2.478645 | 0.000185926 | 2177.461 | 2.460446 | 0.0002067459 | 2421.292 | 2.441559 | 0.0002290732 | 2682.776 | 2.422661 | 0.0002527879 | 2960.509 | 2.404445 | 0.000277681 | 3252.043 | 2.385518 | 0.0003034272 | 3553.568 | 2.36658 | 0.0003295509 | 3859.514 | 2.34834 | 0.0003553833 | 4162.049 | 2.329369 | 0.00038001 | 4450.463 | 2.310384 | 0.0004022057 | 4710.407 | 2.295512 | 0.000423133 | 4955.495 | 2.280641 | 0.0004457753 | 5220.669 | 2.265772 | 0.0004693582 | 5496.858 | 2.250906 | 0.0004948164 | 5795.011 | 2.235334 | 0.0005215966 | 6108.645 | 2.22047 | 0.0005506761 | 6449.208 | 2.20561 | 0.0005813806 | 6808.802 | 2.190753 | 0.0006136903 | 7187.194 | 2.175898 | 0.0006495771 | 7607.481 | 2.160373 | 0.0006863349 | 8037.967
1074 | 2.624318 | 6.093592e-06 | 71.29826 | 2.603317 | 7.469932e-06 | 87.40217 | 2.5829 | 9.056361e-06 | 105.9642 | 2.561615 | 1.084092e-05 | 126.8445 | 2.540946 | 1.280988e-05 | 149.8823 | 2.519336 | 1.482525e-05 | 173.4633 | 2.498369 | 1.669811e-05 | 195.3767 | 2.476388 | 1.811265e-05 | 211.9276 | 2.455062 | 1.854545e-05 | 216.9916 | 2.433551 | 1.722755e-05 | 201.5715 | 2.411833 | 1.291591e-05 | 151.123 | 2.420527 | 1.503044e-05 | 175.8642 | 2.42923 | 1.749474e-05 | 204.6977 | 2.437943 | 2.036699e-05 | 238.3046 | 2.446668 | 2.371512e-05 | 277.4795 | 2.455406 | 2.76184e-05 | 323.15 | 2.464159 | 3.216936e-05 | 376.3987 | 2.472928 | 3.747598e-05 | 438.4889 | 2.482544 | 4.366429e-05 | 510.8954 | 2.491329 | 5.088141e-05 | 595.3395 | 2.500131 | 5.929906e-05 | 693.8305 | 2.499574 | 6.514934e-05 | 762.2819 | 2.499034 | 7.157202e-05 | 837.4307 | 2.498516 | 7.8639e-05 | 920.1181 | 2.498767 | 8.643711e-05 | 1011.36 | 2.498277 | 9.507215e-05 | 1112.395 | 2.497816 | 0.000104674 | 1224.742 | 2.497382 | 0.0001154032 | 1350.278 | 2.497673 | 0.0001274588 | 1491.336 | 2.497283 | 0.0001410893 | 1650.82 | 2.496928 | 0.0001566047 | 1832.359 | 2.478062 | 0.0001747464 | 2044.626 | 2.459858 | 0.0001943432 | 2273.919 | 2.440965 | 0.0002153754 | 2520.007 | 2.422061 | 0.0002377217 | 2781.471 | 2.403839 | 0.0002611871 | 3056.028 | 2.384907 | 0.0002854671 | 3340.117 | 2.365962 | 0.0003101158 | 3628.52 | 2.347715 | 0.000334506 | 3913.898 | 2.328738 | 0.0003577791 | 4186.205 | 2.309745 | 0.0003787842 | 4431.977 | 2.29487 | 0.0003981818 | 4658.939 | 2.279993 | 0.0004187845 | 4900.001 | 2.265119 | 0.0004413569 | 5164.11 | 2.250248 | 0.0004650258 | 5441.049 | 2.234671 | 0.0004902514 | 5736.202 | 2.219802 | 0.0005166592 | 6045.187 | 2.204935 | 0.0005460375 | 6388.928 | 2.190074 | 0.0005766354 | 6746.941 | 2.175214 | 0.0006083492 | 7118.009 | 2.159671 | 0.0006446432 | 7542.668
1075 | 2.623852 | 5.758413e-06 | 67.31382 | 2.602855 | 7.072563e-06 | 82.67577 | 2.582441 | 8.589861e-06 | 100.4124 | 2.561161 | 1.029452e-05 | 120.3394 | 2.540497 | 1.213838e-05 | 141.8934 | 2.518892 | 1.403148e-05 | 164.023 | 2.497931 | 1.582641e-05 | 185.0052 | 2.475957 | 1.717705e-05 | 200.7936 | 2.454639 | 1.760565e-05 | 205.8038 | 2.433136 | 1.632745e-05 | 190.8621 | 2.411429 | 1.216433e-05 | 142.1967 | 2.420117 | 1.416024e-05 | 165.5282 | 2.428814 | 1.648623e-05 | 192.7182 | 2.437521 | 1.919693e-05 | 224.4053 | 2.446239 | 2.235621e-05 | 261.3362 | 2.454971 | 2.603854e-05 | 304.3813 | 2.463717 | 3.03308e-05 | 354.5563 | 2.472479 | 3.533428e-05 | 413.0453 | 2.482087 | 4.116717e-05 | 481.2297 | 2.490864 | 4.796726e-05 | 560.7204 | 2.499658 | 5.589577e-05 | 653.4018 | 2.499093 | 6.140575e-05 | 717.8115 | 2.498545 | 6.744731e-05 | 788.4352 | 2.498018 | 7.408444e-05 | 866.021 | 2.49826 | 8.139474e-05 | 951.4758 | 2.497761 | 8.947257e-05 | 1045.903 | 2.49729 | 9.843362e-05 | 1150.654 | 2.496845 | 0.0001084207 | 1267.4 | 2.497125 | 0.0001196113 | 1398.214 | 2.496724 | 0.0001322265 | 1545.681 | 2.496357 | 0.0001465448 | 1713.056 | 2.477485 | 0.0001636433 | 1912.933 | 2.459276 | 0.000182137 | 2129.118 | 2.440377 | 0.0002019753 | 2361.019 | 2.421468 | 0.0002230482 | 2607.354 | 2.40324 | 0.0002451651 | 2865.894 | 2.384302 | 0.0002680296 | 3133.172 | 2.365351 | 0.0002912084 | 3404.123 | 2.347098 | 0.0003140924 | 3671.629 | 2.328115 | 0.000335849 | 3925.957 | 2.309116 | 0.0003553669 | 4154.113 | 2.294234 | 0.0003746728 | 4379.793 | 2.279354 | 0.0003941284 | 4607.222 | 2.264474 | 0.0004145106 | 4845.482 | 2.249597 | 0.0004370127 | 5108.524 | 2.234015 | 0.0004606567 | 5384.914 | 2.219142 | 0.000485767 | 5678.445 | 2.204269 | 0.0005121082 | 5986.364 | 2.189401 | 0.0005413536 | 6328.232 | 2.174539 | 0.000571977 | 6686.209 | 2.15899 | 0.0006029575 | 7048.36
1076 | 2.623389 | 5.465796e-06 | 63.83385 | 2.602395 | 6.698722e-06 | 78.23293 | 2.581986 | 8.123494e-06 | 94.87252 | 2.560709 | 9.753416e-06 | 113.908 | 2.54005 | 1.151933e-05 | 134.5317 | 2.518451 | 1.332405e-05 | 155.6087 | 2.497495 | 1.500254e-05 | 175.2114 | 2.475528 | 1.626423e-05 | 189.9464 | 2.454219 | 1.666889e-05 | 194.6724 | 2.432725 | 1.546583e-05 | 180.6221 | 2.411027 | 1.151312e-05 | 134.4592 | 2.41971 | 1.340099e-05 | 156.5072 | 2.428401 | 1.560137e-05 | 182.205 | 2.437102 | 1.816629e-05 | 212.1601 | 2.445814 | 2.115643e-05 | 247.0813 | 2.454539 | 2.464261e-05 | 287.7957 | 2.463278 | 2.870749e-05 | 335.2686 | 2.472033 | 3.344752e-05 | 390.6264 | 2.481634 | 3.897527e-05 | 455.1837 | 2.490403 | 4.542208e-05 | 530.4747 | 2.499189 | 5.29413e-05 | 618.2899 | 2.498615 | 5.813101e-05 | 678.8994 | 2.49806 | 6.381681e-05 | 745.3027 | 2.497524 | 7.00584e-05 | 818.1968 | 2.497758 | 7.692765e-05 | 898.4213 | 2.497249 | 8.451201e-05 | 986.9974 | 2.496768 | 9.291874e-05 | 1085.178 | 2.496313 | 0.0001022804 | 1194.51 | 2.496583 | 0.0001127615 | 1316.917 | 2.49617 | 0.0001245674 | 1454.796 | 2.495792 | 0.0001379553 | 1611.15 | 2.476915 | 0.000153989 | 1798.404 | 2.4587 | 0.0001713369 | 2001.006 | 2.439796 | 0.0001899585 | 2218.485 | 2.420881 | 0.0002097581 | 2449.719 | 2.402647 | 0.0002305661 | 2692.731 | 2.383703 | 0.0002521168 | 2944.418 | 2.364746 | 0.0002740197 | 3200.216 | 2.346488 | 0.0002957237 | 3453.693 | 2.327499 | 0.0003164734 | 3696.024 | 2.308494 | 0.0003352545 | 3915.364 | 2.293607 | 0.0003517701 | 4108.247 | 2.27872 | 0.0003706295 | 4328.502 | 2.263837 | 0.0003900468 | 4555.271 | 2.248955 | 0.0004103333 | 4792.194 | 2.233367 | 0.0004327423 | 5053.903 | 2.218488 | 0.0004562523 | 5328.472 | 2.203612 | 0.0004813625 | 5621.728 | 2.188738 | 0.0005076369 | 5928.581 | 2.173867 | 0.0005366264 | 6267.143 | 2.158318 | 0.0005674047 | 6626.597
1077 | 2.622929 | 5.173189e-06 | 60.36045 | 2.601938 | 6.35186e-06 | 74.11311 | 2.581533 | 7.712108e-06 | 89.98441 | 2.56026 | 9.239404e-06 | 107.8048 | 2.539606 | 1.090113e-05 | 127.1937 | 2.518013 | 1.263158e-05 | 147.3845 | 2.497063 | 1.423591e-05 | 166.1037 | 2.475103 | 1.544387e-05 | 180.1981 | 2.453801 | 1.580658e-05 | 184.4302 | 2.432316 | 1.462123e-05 | 170.5996 | 2.410628 | 1.086202e-05 | 126.7374 | 2.419306 | 1.264173e-05 | 147.5029 | 2.427991 | 1.471652e-05 | 171.7114 | 2.436686 | 1.713565e-05 | 199.9377 | 2.445392 | 1.995665e-05 | 232.8529 | 2.45411 | 2.324668e-05 | 271.2409 | 2.462842 | 2.708419e-05 | 316.0167 | 2.47159 | 3.156077e-05 | 368.2491 | 2.481184 | 3.678336e-05 | 429.1861 | 2.489945 | 4.28769e-05 | 500.2851 | 2.498723 | 4.998727e-05 | 583.2484 | 2.498142 | 5.487165e-05 | 640.239 | 2.497578 | 6.021242e-05 | 702.5549 | 2.497034 | 6.606172e-05 | 770.8041 | 2.497259 | 7.24875e-05 | 845.7797 | 2.496741 | 7.958126e-05 | 928.5493 | 2.496251 | 8.743404e-05 | 1020.175 | 2.495785 | 9.616756e-05 | 1122.077 | 2.496044 | 0.0001059333 | 1236.024 | 2.495621 | 0.0001169208 | 1364.225 | 2.49523 | 0.0001293676 | 1509.453 | 2.476348 | 0.0001444858 | 1685.852 | 2.458128 | 0.0001608365 | 1876.631 | 2.439219 | 0.0001783756 | 2081.276 | 2.420299 | 0.0001970047 | 2298.639 | 2.40206 | 0.000216553 | 2526.727 | 2.38311 | 0.0002367552 | 2762.445 | 2.364148 | 0.0002573792 | 3003.085 | 2.345884 | 0.0002778349 | 3241.761 | 2.326888 | 0.0002974079 | 3470.137 | 2.307876 | 0.0003151462 | 3677.107 | 2.292986 | 0.0003314677 | 3867.545 | 2.278095 | 0.0003481569 | 4062.274 | 2.263206 | 0.0003666538 | 4278.095 | 2.248321 | 0.0003859381 | 4503.103 | 2.232727 | 0.0004064412 | 4742.332 | 2.217843 | 0.0004285449 | 5000.236 | 2.202961 | 0.0004518144 | 5271.743 | 2.188083 | 0.0004770518 | 5566.211 | 2.173208 | 0.0005032445 | 5871.827 | 2.157649 | 0.0005318579 | 6205.685
1078 | 2.622472 | 4.899167e-06 | 57.11016 | 2.601484 | 6.005251e-06 | 70.0039 | 2.581082 | 7.30494e-06 | 85.15453 | 2.559814 | 8.767175e-06 | 102.2 | 2.539165 | 1.034978e-05 | 120.6485 | 2.517577 | 1.196785e-05 | 139.5106 | 2.496633 | 1.348071e-05 | 157.1462 | 2.47468 | 1.463787e-05 | 170.6354 | 2.453386 | 1.498817e-05 | 174.7189 | 2.431909 | 1.387118e-05 | 161.6979 | 2.410232 | 1.025448e-05 | 119.5377 | 2.418904 | 1.193861e-05 | 139.1697 | 2.427584 | 1.390176e-05 | 162.0545 | 2.436273 | 1.619039e-05 | 188.7333 | 2.444972 | 1.885869e-05 | 219.8379 | 2.453684 | 2.196989e-05 | 256.1055 | 2.46241 | 2.559777e-05 | 298.3962 | 2.471151 | 2.982843e-05 | 347.7135 | 2.480737 | 3.476234e-05 | 405.2286 | 2.489491 | 4.051673e-05 | 472.3082 | 2.49826 | 4.722839e-05 | 550.5468 | 2.497672 | 5.182804e-05 | 604.1654 | 2.4971 | 5.685692e-05 | 662.7876 | 2.496548 | 6.236426e-05 | 726.9874 | 2.496764 | 6.840919e-05 | 797.4538 | 2.496238 | 7.506348e-05 | 875.0237 | 2.495738 | 8.241507e-05 | 960.722 | 2.495263 | 9.057261e-05 | 1055.815 | 2.495512 | 9.967115e-05 | 1161.878 | 2.495077 | 0.0001098794 | 1280.877 | 2.494675 | 0.000121409 | 1415.279 | 2.475788 | 0.0001355725 | 1580.384 | 2.457563 | 0.0001509063 | 1759.132 | 2.438649 | 0.0001673769 | 1951.132 | 2.419724 | 0.0001849022 | 2155.427 | 2.40148 | 0.0002033357 | 2370.308 | 2.382525 | 0.0002224459 | 2593.078 | 2.363557 | 0.0002418914 | 2819.756 | 2.345287 | 0.0002612116 | 3044.974 | 2.326285 | 0.0002797184 | 3260.709 | 2.307268 | 0.0002964603 | 3455.872 | 2.292372 | 0.0003114696 | 3630.837 | 2.277477 | 0.0003276959 | 3819.989 | 2.262584 | 0.0003445241 | 4016.158 | 2.247693 | 0.000362745 | 4228.561 | 2.232095 | 0.0003818039 | 4450.732 | 2.217205 | 0.0004025243 | 4692.272 | 2.202319 | 0.0004244201 | 4947.514 | 2.187435 | 0.0004473445 | 5214.747 | 2.172554 | 0.000472852 | 5512.091 | 2.156992 | 0.0004989306 | 5816.092
1079 | 2.622017 | 4.643731e-06 | 54.08234 | 2.601033 | 5.700115e-06 | 66.38532 | 2.580635 | 6.918705e-06 | 80.5774 | 2.559371 | 8.294946e-06 | 96.60552 | 2.538726 | 9.810357e-06 | 114.2545 | 2.517143 | 1.136063e-05 | 132.3094 | 2.496206 | 1.279637e-05 | 149.0305 | 2.47426 | 1.387293e-05 | 161.5685 | 2.452973 | 1.419069e-05 | 165.2691 | 2.431506 | 1.312202e-05 | 152.8231 | 2.409838 | 9.690507e-06 | 112.8587 | 2.418505 | 1.128081e-05 | 131.3798 | 2.427179 | 1.313499e-05 | 152.9741 | 2.435862 | 1.52971e-05 | 178.1548 | 2.444555 | 1.781859e-05 | 207.5209 | 2.453261 | 2.075951e-05 | 241.7717 | 2.46198 | 2.418997e-05 | 281.7239 | 2.470714 | 2.819184e-05 | 328.331 | 2.480293 | 3.286072e-05 | 382.7062 | 2.48904 | 3.830822e-05 | 446.1494 | 2.497801 | 4.466466e-05 | 520.1785 | 2.497205 | 4.899609e-05 | 570.6238 | 2.496626 | 5.372678e-05 | 625.7189 | 2.496066 | 5.890176e-05 | 685.9882 | 2.496274 | 6.45751e-05 | 752.0618 | 2.495738 | 7.081255e-05 | 824.7051 | 2.495229 | 7.769479e-05 | 904.8577 | 2.494744 | 8.532166e-05 | 993.6827 | 2.494983 | 9.381757e-05 | 1092.629 | 2.494538 | 0.0001033383 | 1203.51 | 2.494124 | 0.0001140794 | 1328.605 | 2.475233 | 0.0001274314 | 1484.106 | 2.457003 | 0.0001418731 | 1652.298 | 2.438085 | 0.0001573774 | 1832.866 | 2.419154 | 0.0001738943 | 2025.227 | 2.400905 | 0.0001912729 | 2227.624 | 2.381944 | 0.0002092962 | 2437.528 | 2.362971 | 0.0002276435 | 2651.207 | 2.344695 | 0.0002458612 | 2863.376 | 2.325688 | 0.0002633253 | 3066.769 | 2.306664 | 0.0002791966 | 3251.611 | 2.291766 | 0.0002930927 | 3413.449 | 2.276866 | 0.0003078541 | 3585.365 | 2.261968 | 0.0003240081 | 3773.499 | 2.247072 | 0.0003408728 | 3969.911 | 2.23147 | 0.0003589026 | 4179.892 | 2.216576 | 0.0003777111 | 4398.941 | 2.201683 | 0.0003985838 | 4642.031 | 2.186796 | 0.0004203671 | 4895.726 | 2.171909 | 0.0004428442 | 5157.502 | 2.15634 | 0.0004686229 | 5457.728
1080 | 2.621565 | 4.388323e-06 | 51.06046 | 2.600584 | 5.397416e-06 | 62.80179 | 2.58019 | 6.563322e-06 | 76.36772 | 2.55893 | 7.874028e-06 | 91.61848 | 2.538291 | 9.291329e-06 | 108.1095 | 2.516713 | 1.075653e-05 | 125.158 | 2.495782 | 1.2135e-05 | 141.1972 | 2.473842 | 1.316225e-05 | 153.1498 | 2.452563 | 1.346638e-05 | 156.6885 | 2.431104 | 1.242991e-05 | 144.6286 | 2.409446 | 9.126607e-06 | 106.1929 | 2.418108 | 1.062776e-05 | 123.6595 | 2.426776 | 1.237792e-05 | 144.0237 | 2.435454 | 1.441848e-05 | 167.7666 | 2.444141 | 1.679778e-05 | 195.451 | 2.452841 | 1.957225e-05 | 227.7335 | 2.461554 | 2.280771e-05 | 265.3798 | 2.470281 | 2.658098e-05 | 309.2837 | 2.479853 | 3.098166e-05 | 360.488 | 2.488592 | 3.611431e-05 | 420.2091 | 2.497346 | 4.210096e-05 | 489.8669 | 2.496743 | 4.618515e-05 | 537.3887 | 2.496156 | 5.063987e-05 | 589.2216 | 2.495588 | 5.550486e-05 | 645.8284 | 2.495787 | 6.082772e-05 | 707.7627 | 2.495243 | 6.666606e-05 | 775.6949 | 2.494725 | 7.309042e-05 | 850.4456 | 2.494231 | 8.018796e-05 | 933.0292 | 2.494459 | 8.806722e-05 | 1024.709 | 2.494004 | 9.686419e-05 | 1127.066 | 2.493579 | 0.0001067508 | 1242.103 | 2.474683 | 0.0001193388 | 1388.57 | 2.456449 | 0.0001329735 | 1547.217 | 2.437525 | 0.0001476224 | 1717.664 | 2.41859 | 0.0001632091 | 1899.024 | 2.400335 | 0.0001795984 | 2089.722 | 2.38137 | 0.0001965769 | 2287.276 | 2.362391 | 0.0002138306 | 2488.032 | 2.34411 | 0.0002309158 | 2686.827 | 2.325097 | 0.000247223 | 2876.57 | 2.306068 | 0.0002619344 | 3047.745 | 2.291164 | 0.0002758013 | 3209.093 | 2.276262 | 0.0002897117 | 3370.949 | 2.261359 | 0.0003042992 | 3540.682 | 2.246458 | 0.0003203805 | 3727.797 | 2.230851 | 0.0003372039 | 3923.546 | 2.215953 | 0.000355126 | 4132.078 | 2.201056 | 0.000373861 | 4350.071 | 2.186162 | 0.000394621 | 4591.623 | 2.171272 | 0.0004163854 | 4844.864 | 2.155698 | 0.0004383196 | 5100.08
1081 | 2.621115 | 4.165308e-06 | 48.42072 | 2.600138 | 5.111442e-06 | 59.41931 | 2.579747 | 6.208287e-06 | 72.16988 | 2.558492 | 7.461909e-06 | 86.74294 | 2.537857 | 8.820648e-06 | 102.538 | 2.516285 | 1.020849e-05 | 118.6712 | 2.49536 | 1.149484e-05 | 133.6249 | 2.473427 | 1.247049e-05 | 144.9666 | 2.452156 | 1.275782e-05 | 148.3067 | 2.430706 | 1.177852e-05 | 136.9225 | 2.409058 | 8.638027e-06 | 100.415 | 2.417714 | 1.005785e-05 | 116.9202 | 2.426377 | 1.171346e-05 | 136.1663 | 2.435049 | 1.364423e-05 | 158.6109 | 2.44373 | 1.589611e-05 | 184.7885 | 2.452424 | 1.852275e-05 | 215.3226 | 2.46113 | 2.158681e-05 | 250.9415 | 2.469851 | 2.516139e-05 | 292.4952 | 2.479416 | 2.933188e-05 | 340.9762 | 2.488148 | 3.419793e-05 | 397.5429 | 2.496894 | 3.987592e-05 | 463.5482 | 2.496283 | 4.371903e-05 | 508.2234 | 2.495689 | 4.790776e-05 | 556.9165 | 2.495113 | 5.247902e-05 | 610.0562 | 2.495305 | 5.747695e-05 | 668.156 | 2.494752 | 6.29551e-05 | 731.8382 | 2.494225 | 6.897909e-05 | 801.8656 | 2.493721 | 7.563013e-05 | 879.1825 | 2.49394 | 8.30095e-05 | 964.9659 | 2.493474 | 9.124419e-05 | 1060.692 | 2.493039 | 0.0001004942 | 1168.221 | 2.474139 | 0.0001122858 | 1305.296 | 2.4559 | 0.0001250628 | 1453.826 | 2.436971 | 0.0001388001 | 1613.518 | 2.418031 | 0.0001534321 | 1783.613 | 2.399772 | 0.0001688403 | 1962.728 | 2.380801 | 0.0001848354 | 2148.668 | 2.361817 | 0.0002011371 | 2338.171 | 2.343532 | 0.0002173475 | 2526.613 | 2.324513 | 0.0002329185 | 2707.623 | 2.305479 | 0.0002471114 | 2872.612 | 2.290571 | 0.0002589321 | 3010.025 | 2.275663 | 0.0002724608 | 3167.292 | 2.260757 | 0.0002863181 | 3328.381 | 2.245852 | 0.0003008043 | 3496.779 | 2.23024 | 0.0003168126 | 3682.872 | 2.215337 | 0.0003335186 | 3877.075 | 2.200436 | 0.0003514145 | 4085.11 | 2.185537 | 0.0003700757 | 4302.043 | 2.170641 | 0.0003906372 | 4541.065 | 2.155064 | 0.0004124744 | 4794.918
1082 | 2.620668 | 3.942321e-06 | 45.7862 | 2.599694 | 4.847149e-06 | 56.29488 | 2.579308 | 5.892208e-06 | 68.43222 | 2.558057 | 7.066251e-06 | 82.06759 | 2.537427 | 8.349968e-06 | 96.9767 | 2.51586 | 9.681485e-06 | 112.441 | 2.49494 | 1.091323e-05 | 126.7465 | 2.473014 | 1.183172e-05 | 137.4138 | 2.451751 | 1.208813e-05 | 140.3918 | 2.430309 | 1.114127e-05 | 129.395 | 2.408671 | 8.149521e-06 | 94.64871 | 2.417322 | 9.487952e-06 | 110.1933 | 2.42598 | 1.104901e-05 | 128.3234 | 2.434646 | 1.286998e-05 | 149.4722 | 2.443322 | 1.499443e-05 | 174.1457 | 2.452009 | 1.747326e-05 | 202.9348 | 2.460709 | 2.03659e-05 | 236.53 | 2.469423 | 2.37418e-05 | 275.7378 | 2.478982 | 2.768209e-05 | 321.5004 | 2.487706 | 3.228156e-05 | 374.9187 | 2.496445 | 3.765092e-05 | 437.2785 | 2.495828 | 4.127187e-05 | 479.3324 | 2.495226 | 4.521065e-05 | 525.0774 | 2.494642 | 4.949881e-05 | 574.8802 | 2.494826 | 5.41739e-05 | 629.1768 | 2.494265 | 5.929002e-05 | 688.5955 | 2.493729 | 6.491639e-05 | 753.9404 | 2.493216 | 7.111921e-05 | 825.98 | 2.493425 | 7.799108e-05 | 905.79 | 2.492949 | 8.564845e-05 | 994.7229 | 2.492503 | 9.423842e-05 | 1094.487 | 2.473598 | 0.0001053659 | 1223.722 | 2.455355 | 0.0001174182 | 1363.697 | 2.436422 | 0.0001303668 | 1514.082 | 2.417477 | 0.0001441434 | 1674.084 | 2.399213 | 0.0001586269 | 1842.296 | 2.380238 | 0.0001736268 | 2016.505 | 2.361249 | 0.0001889377 | 2194.326 | 2.342958 | 0.0002042134 | 2371.739 | 2.323935 | 0.0002188956 | 2542.259 | 2.304895 | 0.0002322899 | 2697.82 | 2.289984 | 0.00024399 | 2833.705 | 2.275072 | 0.0002559231 | 2972.296 | 2.260161 | 0.0002691746 | 3126.2 | 2.245253 | 0.0002829127 | 3285.754 | 2.229636 | 0.0002975245 | 3455.456 | 2.214728 | 0.0003133038 | 3638.717 | 2.199822 | 0.0003298178 | 3830.511 | 2.184919 | 0.0003477675 | 4038.979 | 2.170019 | 0.0003663547 | 4254.851 | 2.154435 | 0.0003866337 | 4490.371
1083 | 2.620224 | 3.733498e-06 | 43.32089 | 2.599253 | 4.583137e-06 | 53.1795 | 2.57887 | 5.582023e-06 | 64.76987 | 2.557624 | 6.70659e-06 | 77.81855 | 2.536999 | 7.92395e-06 | 91.94394 | 2.515437 | 9.166944e-06 | 106.3668 | 2.494524 | 1.033884e-05 | 119.9646 | 2.472604 | 1.122097e-05 | 130.2002 | 2.451349 | 1.146748e-05 | 133.0606 | 2.429916 | 1.056271e-05 | 122.5623 | 2.408287 | 7.6937e-06 | 89.27229 | 2.416933 | 8.960299e-06 | 103.969 | 2.425585 | 1.043741e-05 | 121.1084 | 2.434246 | 1.21602e-05 | 141.0984 | 2.442916 | 1.416969e-05 | 164.4151 | 2.451598 | 1.65138e-05 | 191.6145 | 2.460291 | 1.924844e-05 | 223.3454 | 2.468999 | 2.243889e-05 | 260.3651 | 2.478551 | 2.616133e-05 | 303.5577 | 2.487268 | 3.050473e-05 | 353.9555 | 2.496 | 3.55729e-05 | 412.7629 | 2.495375 | 3.897971e-05 | 452.2931 | 2.494766 | 4.268517e-05 | 495.2887 | 2.494175 | 4.671928e-05 | 542.0976 | 2.494351 | 5.111775e-05 | 593.1344 | 2.493781 | 5.592377e-05 | 648.9001 | 2.493237 | 6.119018e-05 | 710.0078 | 2.492715 | 6.698239e-05 | 777.2166 | 2.492915 | 7.338204e-05 | 851.4735 | 2.492429 | 8.04917e-05 | 933.9691 | 2.491973 | 8.844094e-05 | 1026.206 | 2.473064 | 9.885565e-05 | 1147.051 | 2.454816 | 0.0001101475 | 1278.074 | 2.435879 | 0.000122296 | 1419.037 | 2.41693 | 0.0001352454 | 1569.293 | 2.398661 | 0.0001488932 | 1727.652 | 2.379681 | 0.0001630751 | 1892.208 | 2.360687 | 0.0001775999 | 2060.745 | 2.342391 | 0.0001920472 | 2228.381 | 2.323363 | 0.00020591 | 2389.235 | 2.304318 | 0.0002185168 | 2535.515 | 2.289402 | 0.0002292793 | 2660.395 | 2.274487 | 0.0002409042 | 2795.282 | 2.259572 | 0.0002529063 | 2934.547 | 2.244659 | 0.0002659422 | 3085.806 | 2.229039 | 0.0002794962 | 3243.078 | 2.214126 | 0.0002942499 | 3414.269 | 2.199216 | 0.0003098535 | 3595.322 | 2.184308 | 0.0003261025 | 3783.864 | 2.169402 | 0.0003442154 | 3994.034 | 2.153815 | 0.0003626972 | 4208.483
1084 | 2.619782 | 3.538838e-06 | 41.02431 | 2.598815 | 4.349633e-06 | 50.42352 | 2.578436 | 5.285656e-06 | 61.27446 | 2.557193 | 6.347076e-06 | 73.57907 | 2.536573 | 7.513246e-06 | 87.098 | 2.515017 | 8.705768e-06 | 100.9224 | 2.49411 | 9.806575e-06 | 113.6836 | 2.472197 | 1.062615e-05 | 123.1846 | 2.450949 | 1.086413e-05 | 125.9434 | 2.429524 | 9.996317e-06 | 115.8832 | 2.407905 | 7.270564e-06 | 84.28468 | 2.416546 | 8.466551e-06 | 98.14928 | 2.425193 | 9.861622e-06 | 114.3218 | 2.433849 | 1.148913e-05 | 133.1888 | 2.442513 | 1.338802e-05 | 155.2019 | 2.451189 | 1.56038e-05 | 180.8885 | 2.459876 | 1.818961e-05 | 210.8648 | 2.468578 | 2.120752e-05 | 245.8502 | 2.478123 | 2.473004e-05 | 286.6852 | 2.486833 | 2.884185e-05 | 334.3518 | 2.495558 | 3.364187e-05 | 389.9965 | 2.494926 | 3.685112e-05 | 427.2001 | 2.49431 | 4.033797e-05 | 467.6216 | 2.493711 | 4.412959e-05 | 511.5764 | 2.493879 | 4.82584e-05 | 559.44 | 2.493302 | 5.276359e-05 | 611.6668 | 2.492749 | 5.769323e-05 | 668.8141 | 2.492218 | 6.310695e-05 | 731.5732 | 2.492409 | 6.907939e-05 | 800.8092 | 2.491913 | 7.570459e-05 | 877.6125 | 2.491446 | 8.310169e-05 | 963.3641 | 2.472533 | 9.292736e-05 | 1077.269 | 2.454281 | 0.0001035704 | 1200.65 | 2.43534 | 0.0001150055 | 1333.212 | 2.416387 | 0.0001272024 | 1474.605 | 2.398113 | 0.0001400707 | 1623.783 | 2.379129 | 0.0001534469 | 1778.848 | 2.360131 | 0.0001671008 | 1937.131 | 2.34183 | 0.0001807045 | 2094.834 | 2.322796 | 0.0001938054 | 2246.707 | 2.303746 | 0.000205792 | 2385.662 | 2.288827 | 0.0002157442 | 2501.035 | 2.273907 | 0.0002263174 | 2623.606 | 2.258989 | 0.0002378735 | 2757.571 | 2.244072 | 0.0002498826 | 2896.787 | 2.228448 | 0.000262763 | 3046.105 | 2.213531 | 0.0002761492 | 3201.285 | 2.198616 | 0.0002909656 | 3373.046 | 2.183705 | 0.0003064612 | 3552.679 | 2.168794 | 0.0003223739 | 3737.149 | 2.153201 | 0.000340665 | 3949.191
1085 | 2.619342 | 3.344204e-06 | 38.73227 | 2.598379 | 4.119068e-06 | 47.70667 | 2.578004 | 5.014921e-06 | 58.08236 | 2.556766 | 6.022695e-06 | 69.7543 | 2.53615 | 7.112619e-06 | 82.37771 | 2.514599 | 8.24602e-06 | 95.50464 | 2.493698 | 9.304748e-06 | 107.7667 | 2.471792 | 1.008708e-05 | 116.8277 | 2.450551 | 1.030118e-05 | 119.3074 | 2.429135 | 9.464089e-06 | 109.6122 | 2.407526 | 6.847471e-06 | 79.30679 | 2.416162 | 7.976501e-06 | 92.3831 | 2.424804 | 9.293323e-06 | 107.6344 | 2.433454 | 1.082937e-05 | 125.4247 | 2.442113 | 1.262122e-05 | 146.1778 | 2.450783 | 1.471161e-05 | 170.3886 | 2.459464 | 1.715045e-05 | 198.6349 | 2.468159 | 1.999595e-05 | 231.5913 | 2.477698 | 2.331609e-05 | 270.0448 | 2.486402 | 2.719019e-05 | 314.9143 | 2.495119 | 3.171107e-05 | 367.2747 | 2.494481 | 3.474021e-05 | 402.358 | 2.493857 | 3.802717e-05 | 440.4272 | 2.493251 | 4.159527e-05 | 481.7526 | 2.493412 | 4.547234e-05 | 526.6564948 | 2.492826 | 4.969184e-05 | 575.5264 | 2.492265 | 5.429461e-05 | 628.8351 | 2.491726 | 5.933115e-05 | 687.1679 | 2.491907 | 6.486464e-05 | 751.2563 | 2.491402 | 7.097473e-05 | 822.0228 | 2.490925 | 7.776265e-05 | 900.6399 | 2.472008 | 8.702891e-05 | 1007.961 | 2.453752 | 9.70798e-05 | 1124.369 | 2.434806 | 0.000107895 | 1249.63 | 2.415849 | 0.0001194218 | 1383.132 | 2.397571 | 0.0001315643 | 1523.766 | 2.378582 | 0.0001441695 | 1669.757 | 2.359579 | 0.0001570099 | 1818.474 | 2.341274 | 0.0001697626 | 1966.175 | 2.322235 | 0.000181982 | 2107.699 | 2.303181 | 0.0001930689 | 2236.106 | 2.288258 | 0.0002030255 | 2351.423 | 2.273335 | 0.0002129674 | 2466.569 | 2.258412 | 0.0002234039 | 2587.443 | 2.243491 | 0.0002348909 | 2720.485 | 2.227863 | 0.0002468526 | 2859.024 | 2.212943 | 0.0002596365 | 3007.086 | 2.198023 | 0.0002729504 | 3161.286 | 2.183106 | 0.0002876725 | 3331.797 | 2.168193 | 0.0003031262 | 3510.779 | 2.152595 | 0.0003186362 | 3690.415
1086 | 2.618905 | 3.174248e-06 | 36.72999 | 2.597945 | 3.900289e-06 | 45.1312 | 2.577574 | 4.744634e-06 | 54.90132 | 2.55634 | 5.708814e-06 | 66.05807 | 2.535729 | 6.754248e-06 | 78.15506 | 2.514184 | 7.821524e-06 | 90.50475 | 2.493289 | 8.807511e-06 | 101.9139 | 2.47139 | 9.562004e-06 | 110.6443 | 2.450156 | 9.765177e-06 | 112.9952 | 2.428749 | 8.971596e-06 | 103.8125 | 2.407149 | 6.480912e-06 | 74.99222 | 2.41578 | 7.548697e-06 | 87.34781 | 2.424417 | 8.794367e-06 | 101.7618 | 2.433062 | 1.024773e-05 | 118.5789 | 2.441715 | 1.194358e-05 | 138.2021 | 2.450379 | 1.392257e-05 | 161.1015 | 2.459055 | 1.623218e-05 | 187.8266 | 2.467744 | 1.892786e-05 | 219.0188 | 2.477276 | 2.207434e-05 | 255.4276 | 2.485973 | 2.574726e-05 | 297.9279 | 2.494683 | 3.003495e-05 | 347.5417 | 2.494038 | 3.288291e-05 | 380.4961 | 2.493408 | 3.597084e-05 | 416.2274 | 2.492795 | 3.932062e-05 | 454.9885 | 2.492948 | 4.295813e-05 | 497.079 | 2.492354 | 4.691461e-05 | 542.8603 | 2.491785 | 5.122824e-05 | 592.7745 | 2.491237 | 5.594644e-05 | 647.3699 | 2.49141 | 6.11286e-05 | 707.3339 | 2.490895 | 6.684979e-05 | 773.5353 | 2.490408 | 7.320543e-05 | 847.0779 | 2.471487 | 8.187631e-05 | 947.4108 | 2.453227 | 9.128561e-05 | 1056.288 | 2.434278 | 0.0001014181 | 1173.534 | 2.415316 | 0.0001122297 | 1298.637 | 2.397034 | 0.0001236373 | 1430.637 | 2.37804 | 0.0001355067 | 1567.981 | 2.359033 | 0.000147637 | 1708.344 | 2.340723 | 0.0001597412 | 1848.404 | 2.321681 | 0.0001714221 | 1983.567 | 2.302621 | 0.0001821424 | 2107.614 | 2.287695 | 0.0001906002 | 2205.481 | 2.272768 | 0.0002003025 | 2317.749 | 2.257842 | 0.000210187 | 2432.125 | 2.242917 | 0.0002205382 | 2551.901 | 2.227284 | 0.0002319558 | 2684.017 | 2.21236 | 0.0002438168 | 2821.264 | 2.197437 | 0.0002565621 | 2968.743 | 2.182516 | 0.0002698033 | 3121.96 | 2.167597 | 0.0002843714 | 3290.53 | 2.151997 | 0.0002998479 | 3469.614
1087 | 2.618471 | 3.004316e-06 | 34.7317 | 2.597514 | 3.698935e-06 | 42.7619 | 2.577147 | 4.501796e-06 | 52.04346 | 2.555917 | 5.404276e-06 | 62.47666 | 2.535311 | 6.395878e-06 | 73.94017 | 2.513771 | 7.420443e-06 | 85.78477 | 2.492882 | 8.366226e-06 | 96.71858 | 2.47099 | 9.064828e-06 | 104.7948 | 2.449764 | 9.247045e-06 | 106.9014 | 2.428365 | 8.490755e-06 | 98.15821 | 2.406774 | 6.114398e-06 | 70.6861 | 2.4154 | 7.12126e-06 | 82.32603 | 2.424032 | 8.295411e-06 | 95.89992 | 2.432672 | 9.666085e-06 | 111.7457 | 2.44132 | 1.126594e-05 | 130.241 | 2.449978 | 1.313353e-05 | 151.8315 | 2.458648 | 1.531392e-05 | 177.0381 | 2.467331 | 1.785976e-05 | 206.4695 | 2.476857 | 2.083259e-05 | 240.8372 | 2.485547 | 2.430434e-05 | 280.9727 | 2.49425 | 2.835905e-05 | 327.8476 | 2.493599 | 3.104532e-05 | 358.9025 | 2.492962 | 3.395213e-05 | 392.507 | 2.492342 | 3.709763e-05 | 428.8708 | 2.492487 | 4.050304e-05 | 468.2394 | 2.491886 | 4.419369e-05 | 510.9055 | 2.491309 | 4.821804e-05 | 557.4294 | 2.490752 | 5.261673e-05 | 608.2809 | 2.490916 | 5.743943e-05 | 664.0342 | 2.490392 | 6.275432e-05 | 725.4775 | 2.489896 | 6.864841e-05 | 793.6168 | 2.470971 | 7.683755e-05 | 888.2881 | 2.452707 | 8.572022e-05 | 990.977 | 2.433753 | 9.527825e-05 | 1101.474 | 2.414787 | 0.0001054646 | 1219.234 | 2.396501 | 0.0001161936 | 1343.267 | 2.377504 | 0.0001273286 | 1471.995 | 2.358492 | 0.0001386931 | 1603.376 | 2.340178 | 0.0001500977 | 1735.22 | 2.321131 | 0.0001611079 | 1862.504 | 2.302067 | 0.0001712177 | 1979.379 | 2.287138 | 0.0001796054 | 2076.346 | 2.272207 | 0.0001881319 | 2174.917 | 2.257277 | 0.0001976225 | 2284.635 | 2.242349 | 0.0002074033 | 2397.706 | 2.226712 | 0.0002178097 | 2518.01 | 2.211784 | 0.0002290676 | 2648.159 | 2.196857 | 0.000240776 | 2783.515 | 2.181932 | 0.0002535393 | 2931.066 | 2.167009 | 0.0002667075 | 3083.299 | 2.151403 | 0.000281063 | 3249.257
1088 | 2.618039 | 2.845179e-06 | 32.86174 | 2.597085 | 3.497809e-06 | 40.3996 | 2.576722 | 4.265626e-06 | 49.26786 | 2.555497 | 5.130346e-06 | 59.25536 | 2.534896 | 6.066747e-06 | 70.07076 | 2.513361 | 7.021667e-06 | 81.10007 | 2.492478 | 7.929343e-06 | 91.5837 | 2.470592 | 8.601976e-06 | 99.35259 | 2.449374 | 8.774526e-06 | 101.3455 | 2.427983 | 8.044486e-06 | 92.9136 | 2.406402 | 5.772406e-06 | 66.67113 | 2.415023 | 6.724956e-06 | 77.67306 | 2.42365 | 7.836328e-06 | 90.50937 | 2.432285 | 9.133133e-06 | 105.4874 | 2.440927 | 1.064645e-05 | 122.9662 | 2.44958 | 1.241257e-05 | 143.3648 | 2.458244 | 1.447387e-05 | 167.1728 | 2.466921 | 1.687984e-05 | 194.9617 | 2.476441 | 1.968829e-05 | 227.3992 | 2.485124 | 2.29667e-05 | 265.2647 | 2.493821 | 2.679387e-05 | 309.4685 | 2.493163 | 2.931896e-05 | 338.6331 | 2.492519 | 3.205111e-05 | 370.1894 | 2.491892 | 3.500769e-05 | 404.3379 | 2.49203 | 3.820912e-05 | 441.3143 | 2.491422 | 4.167989e-05 | 481.4016 | 2.490836 | 4.544989e-05 | 524.9449 | 2.490272 | 4.955621e-05 | 572.3729 | 2.490427 | 5.404545e-05 | 624.2235 | 2.489894 | 5.897665e-05 | 681.1787 | 2.489388 | 6.442521e-05 | 744.1094 | 2.470459 | 7.208248e-05 | 832.5507 | 2.452192 | 8.039682e-05 | 928.5811 | 2.433234 | 8.935615e-05 | 1032.061 | 2.414264 | 9.8923e-05 | 1142.558 | 2.395974 | 0.0001090259 | 1259.246 | 2.376973 | 0.0001195994 | 1381.37 | 2.357957 | 0.0001304135 | 1506.273 | 2.339639 | 0.0001411936 | 1630.782 | 2.320587 | 0.0001515753 | 1750.69 | 2.301518 | 0.0001610657 | 1860.304 | 2.286585 | 0.0001687812 | 1949.419 | 2.271652 | 0.000177107 | 2045.581 | 2.256718 | 0.0001856626 | 2144.398 | 2.241786 | 0.0001949851 | 2252.072 | 2.226147 | 0.000204617 | 2363.32 | 2.211214 | 0.0002151141 | 2484.563 | 2.196283 | 0.0002262259 | 2612.903 | 2.181354 | 0.0002377309 | 2745.785 | 2.166427 | 0.0002505798 | 2894.19 | 2.150817 | 0.0002636624 | 3045.294
1089 | 2.617609 | 2.696835e-06 | 31.11977 | 2.596659 | 3.319124e-06 | 38.30059 | 2.5763 | 4.038088e-06 | 46.59698 | 2.555079 | 4.85681e-06 | 56.04451 | 2.534483 | 5.754039e-06 | 66.39797 | 2.512953 | 6.671383e-06 | 76.98354 | 2.492076 | 7.515727e-06 | 86.72673 | 2.470197 | 8.14425e-06 | 93.97949 | 2.448986 | 8.317999e-06 | 95.98444 | 2.427603 | 7.616245e-06 | 87.88665 | 2.406032 | 5.454936e-06 | 62.94651 | 2.414648 | 6.354346e-06 | 73.32513 | 2.42327 | 7.403953e-06 | 85.43693 | 2.4319 | 8.629003e-06 | 99.57323 | 2.440537 | 1.0059e-05 | 116.0744 | 2.449184 | 1.17284e-05 | 135.3383 | 2.457843 | 1.36775e-05 | 157.8297 | 2.466514 | 1.595337e-05 | 184.0917 | 2.476027 | 1.861099e-05 | 214.759 | 2.484704 | 2.171464e-05 | 250.5731 | 2.493394 | 2.53394e-05 | 292.4006 | 2.49273 | 2.77195e-05 | 319.8655 | 2.49208 | 3.029078e-05 | 349.5365 | 2.491446 | 3.307046e-05 | 381.6121 | 2.491576 | 3.607621e-05 | 416.2966 | 2.49096 | 3.932995e-05 | 453.8428 | 2.490367 | 4.28585e-05 | 494.5599 | 2.489795 | 4.66952e-05 | 538.833 | 2.489941 | 5.088211e-05 | 587.1473 | 2.489399 | 5.547276e-05 | 640.1206 | 2.488884 | 6.053581e-05 | 698.545 | 2.469952 | 6.77656e-05 | 781.9721 | 2.451681 | 7.560822e-05 | 872.471 | 2.43272 | 8.40475e-05 | 969.8549 | 2.413746 | 9.304611e-05 | 1073.693 | 2.395452 | 0.0001025731 | 1183.629 | 2.376446 | 0.0001124985 | 1298.162 | 2.357426 | 0.0001226574 | 1415.388 | 2.339104 | 0.0001328132 | 1532.58 | 2.320048 | 0.0001426378 | 1645.95 | 2.300975 | 0.0001516864 | 1750.365 | 2.286039 | 0.0001588121 | 1832.591 | 2.271102 | 0.0001663832 | 1919.957 | 2.256165 | 0.0001746468 | 2015.313 | 2.24123 | 0.0001831927 | 2113.927 | 2.225586 | 0.0001923896 | 2220.055 | 2.21065 | 0.0002019093 | 2329.905 | 2.195715 | 0.0002124168 | 2451.155 | 2.180783 | 0.0002234301 | 2578.242 | 2.165852 | 0.0002346819 | 2708.081 | 2.150237 | 0.0002476462 | 2857.68
1090 | 2.617182 | 2.548495e-06 | 29.38104 | 2.596235 | 3.143501e-06 | 36.24073 | 2.57588 | 3.831838e-06 | 44.17642 | 2.554663 | 4.606677e-06 | 53.10937 | 2.534072 | 5.444837e-06 | 62.77233 | 2.512548 | 6.321483e-06 | 72.87899 | 2.491676 | 7.134706e-06 | 82.25446 | 2.469804 | 7.731119e-06 | 89.13037 | 2.4486 | 7.880601e-06 | 90.85372 | 2.427226 | 7.212979e-06 | 83.15685 | 2.405664 | 5.137488e-06 | 59.22897 | 2.414276 | 5.987108e-06 | 69.02405 | 2.422893 | 6.978372e-06 | 80.45212 | 2.431517 | 8.134977e-06 | 93.78636 | 2.440149 | 9.484624e-06 | 109.3461 | 2.448791 | 1.105967e-05 | 127.5045 | 2.457444 | 1.289791e-05 | 148.6972 | 2.466109 | 1.50435e-05 | 173.4332 | 2.475616 | 1.754801e-05 | 202.3071 | 2.484288 | 2.047169e-05 | 236.0136 | 2.492971 | 2.388516e-05 | 275.3667 | 2.4923 | 2.613352e-05 | 301.2877 | 2.491643 | 2.856056e-05 | 329.2684 | 2.491002 | 3.117906e-05 | 359.4565 | 2.491126 | 3.400406e-05 | 392.0254 | 2.490503 | 3.705344e-05 | 427.181 | 2.489902 | 4.034886e-05 | 465.1731 | 2.489322 | 4.391713e-05 | 506.311 | 2.48946 | 4.779205e-05 | 550.984 | 2.488909 | 5.201667e-05 | 599.6888 | 2.488385 | 5.664705e-05 | 653.0714 | 2.469449 | 6.34664e-05 | 731.6901 | 2.451174 | 7.087438e-05 | 817.0952 | 2.432209 | 7.885791e-05 | 909.1355 | 2.413232 | 8.738084e-05 | 1007.394 | 2.394934 | 9.637534e-05 | 1111.09 | 2.375924 | 0.0001057317 | 1218.958 | 2.356901 | 0.0001152857 | 1329.103 | 2.338574 | 0.0001248023 | 1438.818 | 2.319514 | 0.0001339562 | 1544.352 | 2.300437 | 0.0001423086 | 1640.645 | 2.285498 | 0.0001494566 | 1723.052 | 2.270558 | 0.0001565594 | 1804.938 | 2.255618 | 0.0001640232 | 1890.988 | 2.240679 | 0.0001722243 | 1985.536 | 2.225032 | 0.0001807226 | 2083.511 | 2.210093 | 0.0001898358 | 2188.575 | 2.195154 | 0.0001992886 | 2297.554 | 2.180217 | 0.000209718 | 2417.793 | 2.165283 | 0.0002206797 | 2544.168 | 2.149664 | 0.0002316324 | 2670.439
1091 | 2.616757 | 2.418992e-06 | 27.86247 | 2.595814 | 2.976131e-06 | 34.27971 | 2.575462 | 3.626064e-06 | 41.76578 | 2.55425 | 4.367614e-06 | 50.30711 | 2.533663 | 5.171974e-06 | 59.5719 | 2.512145 | 5.992745e-06 | 69.02571 | 2.491279 | 6.753686e-06 | 77.79039 | 2.469413 | 7.332101e-06 | 84.4527 | 2.448217 | 7.475084e-06 | 86.09962 | 2.426851 | 6.834542e-06 | 78.72171 | 2.405298 | 4.862479e-06 | 56.00707 | 2.413905 | 5.66548e-06 | 65.2562 | 2.422518 | 6.602684e-06 | 76.05112 | 2.431137 | 7.69665e-06 | 88.65166 | 2.439764 | 8.973738e-06 | 103.3614 | 2.448401 | 1.046474e-05 | 120.5352 | 2.457048 | 1.220565e-05 | 140.5873 | 2.465707 | 1.42385e-05 | 164.0021 | 2.475209 | 1.661241e-05 | 191.3453 | 2.483874 | 1.938477e-05 | 223.278 | 2.49255 | 2.262263e-05 | 260.5723 | 2.491873 | 2.473464e-05 | 284.8989 | 2.49121 | 2.701264e-05 | 311.1373 | 2.490563 | 2.946873e-05 | 339.4271 | 2.490679 | 3.211699e-05 | 369.9303 | 2.490049 | 3.497421e-05 | 402.8404 | 2.489441 | 3.806086e-05 | 438.3931 | 2.488852 | 4.140242e-05 | 476.882 | 2.488982 | 4.503113e-05 | 518.6782 | 2.488423 | 4.89882e-05 | 564.2566 | 2.48789 | 5.332684e-05 | 614.2299 | 2.468951 | 5.970362e-05 | 687.679 | 2.450672 | 6.663048e-05 | 767.4641 | 2.431704 | 7.410317e-05 | 853.5361 | 2.412723 | 8.209057e-05 | 945.5367 | 2.394421 | 9.053489e-05 | 1042.8 | 2.375408 | 9.93411e-05 | 1144.232 | 2.35638 | 0.0001083655 | 1248.177 | 2.33805 | 0.0001174013 | 1352.253 | 2.318986 | 0.0001261612 | 1453.151 | 2.299905 | 0.0001342547 | 1546.374 | 2.284962 | 0.0001403043 | 1616.055 | 2.270019 | 0.0001472607 | 1696.181 | 2.255076 | 0.0001543077 | 1777.349 | 2.240133 | 0.0001617007 | 1862.504 | 2.224483 | 0.000169839 | 1956.242 | 2.20954 | 0.0001782527 | 2053.152 | 2.194598 | 0.000187323 | 2157.626 | 2.179658 | 0.0001967087 | 2265.732 | 2.164719 | 0.0002070185 | 2384.483 | 2.149098 | 0.0002179742 | 2510.674
1092 | 2.616334 | 2.289493e-06 | 26.34672 | 2.595395 | 2.822759e-06 | 32.48337 | 2.575047 | 3.439507e-06 | 39.5807 | 2.553839 | 4.133225e-06 | 47.56377 | 2.533257 | 4.899111e-06 | 56.37733 | 2.511744 | 5.687492e-06 | 65.44976 | 2.490884 | 6.413765e-06 | 73.80746 | 2.469025 | 6.945286e-06 | 79.92403 | 2.447836 | 7.08194e-06 | 81.49659 | 2.426478 | 6.471685e-06 | 74.47399 | 2.404934 | 4.587492e-06 | 52.79132 | 2.413537 | 5.345219e-06 | 61.511 | 2.422145 | 6.229004e-06 | 71.6813 | 2.430759 | 7.259905e-06 | 83.54455 | 2.439381 | 8.464468e-06 | 97.40627 | 2.448013 | 9.871518e-06 | 113.5981 | 2.456655 | 1.151501e-05 | 132.5108 | 2.465308 | 1.343487e-05 | 154.6039 | 2.474804 | 1.567778e-05 | 180.4146 | 2.483462 | 1.829833e-05 | 210.5711 | 2.492133 | 2.136033e-05 | 245.8075 | 2.49145 | 2.33546e-05 | 268.757 | 2.49078 | 2.550134e-05 | 293.4608 | 2.490126 | 2.781003e-05 | 320.0285 | 2.490236 | 3.029146e-05 | 348.584 | 2.489598 | 3.295827e-05 | 379.2727 | 2.488982 | 3.582986e-05 | 412.318 | 2.488386 | 3.894396e-05 | 448.1541 | 2.488508 | 4.231852e-05 | 486.9873 | 2.48794 | 4.599035e-05 | 529.2415 | 2.487398 | 5.000725e-05 | 575.4668 | 2.468456 | 5.603322e-05 | 644.8115 | 2.450174 | 6.257893e-05 | 720.1373 | 2.431202 | 6.963315e-05 | 801.315 | 2.412217 | 7.716364e-05 | 887.9734 | 2.393912 | 8.510992e-05 | 979.4165 | 2.374895 | 9.337428e-05 | 1074.52 | 2.355864 | 0.0001018104 | 1171.6 | 2.33753 | 0.0001103206 | 1269.532 | 2.318462 | 0.0001185747 | 1364.518 | 2.299377 | 0.0001262022 | 1452.293 | 2.284432 | 0.0001322174 | 1521.514 | 2.269486 | 0.0001383037 | 1591.553 | 2.254539 | 0.0001450985 | 1669.746 | 2.239594 | 0.0001520574 | 1749.825 | 2.22394 | 0.0001594634 | 1835.052 | 2.208994 | 0.0001674906 | 1927.426 | 2.194048 | 0.0001757834 | 2022.857 | 2.179104 | 0.0001848508 | 2127.201 | 2.164162 | 0.000194169 | 2234.432 | 2.148536 | 0.0002043186 | 2351.23
1093 | 2.615914 | 2.16822e-06 | 24.92832 | 2.594978 | 2.669507e-06 | 30.69169 | 2.574634 | 3.259708e-06 | 37.47731 | 2.553431 | 3.92459e-06 | 45.12154 | 2.532853 | 4.644864e-06 | 53.40264 | 2.511345 | 5.382468e-06 | 61.88297 | 2.490491 | 6.081462e-06 | 69.9194 | 2.468639 | 6.594486e-06 | 75.81771 | 2.447457 | 6.714505e-06 | 77.19759 | 2.426108 | 6.127469e-06 | 70.44835 | 2.404573 | 4.330903e-06 | 49.79298 | 2.413171 | 5.047247e-06 | 58.02889 | 2.421774 | 5.88341e-06 | 67.64237 | 2.430384 | 6.859536e-06 | 78.86503 | 2.439001 | 7.999161e-06 | 91.96745 | 2.447627 | 9.32978e-06 | 107.2658 | 2.456264 | 1.088352e-05 | 125.1293 | 2.464912 | 1.26979e-05 | 145.9894 | 2.474401 | 1.481676e-05 | 170.3503 | 2.483054 | 1.729133e-05 | 198.8007 | 2.491718 | 2.018142e-05 | 232.0285 | 2.491029 | 2.20543e-05 | 253.5613 | 2.490353 | 2.407018e-05 | 276.7381 | 2.489692 | 2.623827e-05 | 301.665 | 2.489796 | 2.856918e-05 | 328.4637 | 2.489151 | 3.107541e-05 | 357.2782 | 2.488528 | 3.377217e-05 | 388.2832 | 2.487924 | 3.667836e-05 | 421.6962 | 2.488038 | 3.981802e-05 | 457.7933 | 2.487462 | 4.322319e-05 | 496.943 | 2.486911 | 4.693084e-05 | 539.5703 | 2.467966 | 5.256013e-05 | 604.291 | 2.44968 | 5.868133e-05 | 674.6673 | 2.430705 | 6.528782e-05 | 750.623 | 2.411717 | 7.235464e-05 | 831.8712 | 2.393408 | 7.986079e-05 | 918.1704 | 2.374388 | 8.77172e-05 | 1008.497 | 2.355353 | 9.576195e-05 | 1100.988 | 2.337015 | 0.0001038038 | 1193.447 | 2.317944 | 0.0001115768 | 1282.813 | 2.298855 | 0.0001187193 | 1364.932 | 2.283907 | 0.0001242492 | 1428.51 | 2.268957 | 0.0001302103 | 1497.045 | 2.254008 | 0.0001363055 | 1567.123 | 2.239059 | 0.0001429696 | 1643.741 | 2.223403 | 0.0001498088 | 1722.372 | 2.208453 | 0.0001572716 | 1808.173 | 2.193504 | 0.0001651786 | 1899.081 | 2.178556 | 0.0001733151 | 1992.628 | 2.16361 | 0.0001824201 | 2097.309 | 2.147981 | 0.0001916692 | 2203.647
1094 | 2.615496 | 2.055171e-06 | 23.60699 | 2.594564 | 2.532773e-06 | 29.09302 | 2.574224 | 3.085002e-06 | 35.43627 | 2.553024 | 3.716461e-06 | 42.6896 | 2.532452 | 4.406768e-06 | 50.61891 | 2.510949 | 5.11244e-06 | 58.7247 | 2.490101 | 5.760652e-06 | 66.17046 | 2.468255 | 6.246644e-06 | 71.75288 | 2.447081 | 6.369041e-06 | 73.1588 | 2.425739 | 5.803664e-06 | 66.66453 | 2.404213 | 4.092713e-06 | 47.01147 | 2.412807 | 4.769065e-06 | 54.78047 | 2.421406 | 5.558728e-06 | 63.85104 | 2.430011 | 6.480815e-06 | 74.44271 | 2.438623 | 7.557668e-06 | 86.81211 | 2.447244 | 8.815403e-06 | 101.2593 | 2.455875 | 1.028455e-05 | 118.1348 | 2.464518 | 1.200081e-05 | 137.8489 | 2.474001 | 1.40059e-05 | 160.8806 | 2.482648 | 1.634859e-05 | 187.7902 | 2.491306 | 1.908589e-05 | 219.2326 | 2.490611 | 2.085319e-05 | 239.5328 | 2.489929 | 2.275047e-05 | 261.3261 | 2.489262 | 2.478884e-05 | 284.7402 | 2.489359 | 2.697778e-05 | 309.8838 | 2.488707 | 2.932753e-05 | 336.8744 | 2.488077 | 3.18513e-05 | 365.8641 | 2.487465 | 3.456567e-05 | 397.043 | 2.487571 | 3.749179e-05 | 430.6542 | 2.486987 | 4.06571e-05 | 467.0129 | 2.486428 | 4.409759e-05 | 506.5326 | 2.467479 | 4.941669e-05 | 567.6311 | 2.449191 | 5.519496e-05 | 634.004 | 2.430212 | 6.142242e-05 | 705.5365 | 2.411221 | 6.807043e-05 | 781.8996 | 2.392909 | 7.511248e-05 | 862.7891 | 2.373885 | 8.247594e-05 | 947.3704 | 2.354847 | 9.003281e-05 | 1034.173 | 2.336505 | 9.761278e-05 | 1121.242 | 2.31743 | 0.0001049783 | 1205.846 | 2.298337 | 0.000111806 | 1284.273 | 2.283387 | 0.0001169064 | 1342.861 | 2.268434 | 0.0001223262 | 1405.115 | 2.253482 | 0.0001282328 | 1472.962 | 2.23853 | 0.00013431 | 1542.769 | 2.22287 | 0.0001408734 | 1618.16 | 2.207917 | 0.0001476377 | 1695.859 | 2.192965 | 0.0001550819 | 1781.368 | 2.178014 | 0.0001629025 | 1871.2 | 2.163065 | 0.0001708483 | 1962.47 | 2.147431 | 0.0001800262 | 2067.894
1095 | 2.61508 | 1.942136e-06 | 22.28822 | 2.594152 | 2.398998e-06 | 27.53123 | 2.573815 | 2.927902e-06 | 33.601 | 2.55262 | 3.523606e-06 | 40.43739 | 2.532053 | 4.169689e-06 | 47.85193 | 2.510555 | 4.846137e-06 | 55.61493 | 2.489713 | 5.470835e-06 | 62.78406 | 2.467873 | 5.925627e-06 | 68.00331 | 2.446706 | 6.029293e-06 | 69.19299 | 2.425373 | 5.499271e-06 | 63.11039 | 2.403856 | 3.854528e-06 | 44.23509 | 2.412446 | 4.493921e-06 | 51.57286 | 2.42104 | 5.240186e-06 | 60.13709 | 2.42964 | 6.111249e-06 | 70.13354 | 2.438247 | 7.12806e-06 | 81.8026 | 2.446863 | 8.315089e-06 | 95.42511 | 2.455489 | 9.700924e-06 | 111.3291 | 2.464126 | 1.131896e-05 | 129.898 | 2.473604 | 1.320821e-05 | 151.5793 | 2.482245 | 1.541427e-05 | 176.8963 | 2.490897 | 1.799048e-05 | 206.4613 | 2.490196 | 1.966064e-05 | 225.6282 | 2.489508 | 2.145401e-05 | 246.2092 | 2.488834 | 2.337681e-05 | 268.2755 | 2.488925 | 2.543603e-05 | 291.9073 | 2.488266 | 2.763968e-05 | 317.1968 | 2.487629 | 2.999736e-05 | 344.2538 | 2.48701 | 3.252096e-05 | 373.215 | 2.487109 | 3.522567e-05 | 404.2546 | 2.486516 | 3.813136e-05 | 437.6007 | 2.485949 | 4.126481e-05 | 473.5607 | 2.466997 | 4.628311e-05 | 531.1513 | 2.448705 | 5.174238e-05 | 593.8027 | 2.429724 | 5.763473e-05 | 661.4241 | 2.410729 | 6.393551e-05 | 733.7328 | 2.392413 | 7.059693e-05 | 810.1801 | 2.373386 | 7.75405e-05 | 889.8655 | 2.354344 | 8.464763e-05 | 971.4278 | 2.335999 | 9.174774e-05 | 1052.91 | 2.316921 | 9.860354e-05 | 1131.588 | 2.297825 | 0.0001048928 | 1203.764 | 2.282871 | 0.0001100245 | 1262.656 | 2.267916 | 0.0001150968 | 1320.867 | 2.252961 | 0.0001204327 | 1382.102 | 2.238006 | 0.0001262846 | 1449.259 | 2.222343 | 0.0001323174 | 1518.492 | 2.207387 | 0.0001388096 | 1592.998 | 2.192431 | 0.0001455146 | 1669.945 | 2.177477 | 0.0001528948 | 1754.641 | 2.162525 | 0.0001606618 | 1843.777 | 2.146888 | 0.000168385 | 1932.41
1096 | 2.614667 | 1.843436e-06 | 21.13623 | 2.593742 | 2.270958e-06 | 26.03805 | 2.573409 | 2.771213e-06 | 31.77381 | 2.552219 | 3.341623e-06 | 38.31393 | 2.531656 | 3.960391e-06 | 45.40852 | 2.510163 | 4.591601e-06 | 52.64577 | 2.489327 | 5.181019e-06 | 59.40384 | 2.467494 | 5.622394e-06 | 64.4645 | 2.446334 | 5.722468e-06 | 65.61191 | 2.425009 | 5.207254e-06 | 59.70464 | 2.403501 | 3.648206e-06 | 41.82911 | 2.412086 | 4.252061e-06 | 48.75271 | 2.420676 | 4.957161e-06 | 56.83716 | 2.429271 | 5.780584e-06 | 66.27825 | 2.437874 | 6.742292e-06 | 77.30487 | 2.446485 | 7.865618e-06 | 90.18456 | 2.455106 | 9.177839e-06 | 105.23 | 2.463737 | 1.071083e-05 | 122.8068 | 2.47321 | 1.250187e-05 | 143.3422 | 2.481845 | 1.459449e-05 | 167.3355 | 2.49049 | 1.703959e-05 | 195.3703 | 2.489784 | 1.860696e-05 | 213.3412 | 2.48909 | 2.028864e-05 | 232.6228 | 2.48841 | 2.209053e-05 | 253.2826 | 2.488494 | 2.401923e-05 | 275.3965 | 2.487829 | 2.608243e-05 | 299.0525 | 2.487185 | 2.82894e-05 | 324.3568 | 2.486559 | 3.065176e-05 | 351.4428 | 2.486649 | 3.318448e-05 | 380.4822 | 2.486049 | 3.590724e-05 | 411.7004 | 2.485473 | 3.884618e-05 | 445.3973 | 2.466519 | 4.353694e-05 | 499.1801 | 2.448224 | 4.863402e-05 | 557.6214 | 2.429239 | 5.414432e-05 | 620.8007 | 2.410241 | 6.004439e-05 | 688.4489 | 2.391923 | 6.629418e-05 | 760.1069 | 2.372892 | 7.282654e-05 | 835.0049 | 2.353847 | 7.953888e-05 | 911.9662 | 2.335498 | 8.628254e-05 | 989.2869 | 2.316417 | 9.285489e-05 | 1064.643 | 2.297317 | 9.895725e-05 | 1134.611 | 2.282361 | 0.000103283 | 1184.208 | 2.267403 | 0.0001082694 | 1241.381 | 2.252445 | 0.0001132906 | 1298.952 | 2.237487 | 0.0001185683 | 1359.465 | 2.221821 | 0.0001243653 | 1425.932 | 2.206862 | 0.0001303279 | 1494.296 | 2.191903 | 0.0001367777 | 1568.248 | 2.176946 | 0.0001434231 | 1644.442 | 2.16199 | 0.0001507104 | 1727.995 | 2.146351 | 0.0001584562 | 1816.806
1097 | 2.614256 | 1.744749e-06 | 19.98648 | 2.593334 | 2.154133e-06 | 24.67605 | 2.573006 | 2.627902e-06 | 30.10319 | 2.551819 | 3.161137e-06 | 36.21151 | 2.531261 | 3.752885e-06 | 42.9901 | 2.509774 | 4.359276e-06 | 49.93644 | 2.488943 | 4.917032e-06 | 56.32566 | 2.467117 | 5.321556e-06 | 60.95957 | 2.445964 | 5.424146e-06 | 62.13475 | 2.424647 | 4.933408e-06 | 56.51325 | 2.403148 | 3.441889e-06 | 39.42758 | 2.411729 | 4.012106e-06 | 45.95954 | 2.420314 | 4.677444e-06 | 53.58113 | 2.428905 | 5.453825e-06 | 62.47474 | 2.437503 | 6.35984e-06 | 72.85334 | 2.446109 | 7.419611e-06 | 84.99323 | 2.454724 | 8.65839e-06 | 99.18372 | 2.463351 | 1.010618e-05 | 115.7684 | 2.472818 | 1.179839e-05 | 135.1531 | 2.481447 | 1.377645e-05 | 157.8122 | 2.490087 | 1.608882e-05 | 184.3008 | 2.489374 | 1.757042e-05 | 201.273 | 2.488675 | 1.915694e-05 | 219.4469 | 2.487989 | 2.085248e-05 | 238.8696 | 2.488066 | 2.266132e-05 | 259.5903 | 2.487394 | 2.458821e-05 | 281.6632 | 2.486743 | 2.663868e-05 | 305.1518 | 2.48611 | 2.883608e-05 | 330.3235 | 2.486194 | 3.118947e-05 | 357.2821 | 2.485586 | 3.371252e-05 | 386.1842 | 2.485002 | 3.642802e-05 | 417.2907 | 2.466044 | 4.086167e-05 | 468.0792 | 2.447746 | 4.568461e-05 | 523.327 | 2.428758 | 5.089015e-05 | 582.9576 | 2.409757 | 5.645634e-05 | 646.7195 | 2.391436 | 6.234062e-05 | 714.1252 | 2.372402 | 6.84732e-05 | 784.3752 | 2.353354 | 7.474861e-05 | 856.2613 | 2.335002 | 8.108334e-05 | 928.8271 | 2.315917 | 8.726952e-05 | 999.6911 | 2.296814 | 9.302189e-05 | 1065.586 | 2.281855 | 9.733473e-05 | 1114.99 | 2.266894 | 0.0001016772 | 1164.734 | 2.251933 | 0.0001065403 | 1220.442 | 2.236973 | 0.0001114879 | 1277.118 | 2.221304 | 0.0001167547 | 1337.45 | 2.206342 | 0.0001224746 | 1402.973 | 2.19138 | 0.0001283418 | 1470.183 | 2.17642 | 0.0001347775 | 1543.905 | 2.161461 | 0.000141363 | 1619.344 | 2.145817 | 0.0001485292 | 1701.434
1098 | 2.613847 | 1.652331e-06 | 18.91056 | 2.592929 | 2.037359e-06 | 23.31712 | 2.572604 | 2.491016e-06 | 28.50914 | 2.551422 | 3.002231e-06 | 34.35988 | 2.530868 | 3.556255e-06 | 40.70057 | 2.509387 | 4.12751e-06 | 47.23845 | 2.488562 | 4.664269e-06 | 53.38154 | 2.466742 | 5.055656e-06 | 57.86088 | 2.445596 | 5.13852e-06 | 58.80924 | 2.424287 | 4.670594e-06 | 53.45393 | 2.402797 | 3.249376e-06 | 37.1884 | 2.411374 | 3.788068e-06 | 43.35361 | 2.419954 | 4.417152e-06 | 50.55335 | 2.428541 | 5.151878e-06 | 58.96213 | 2.437134 | 6.01007e-06 | 68.78394 | 2.445735 | 7.012559e-06 | 80.25721 | 2.454346 | 8.183696e-06 | 93.66061 | 2.462967 | 9.551936e-06 | 109.3198 | 2.472428 | 1.115054e-05 | 127.6155 | 2.481052 | 1.301837e-05 | 148.9924 | 2.489686 | 1.520085e-05 | 173.9704 | 2.488968 | 1.659097e-05 | 189.88 | 2.488262 | 1.807937e-05 | 206.9145 | 2.48757 | 1.967019e-05 | 225.121 | 2.487641 | 2.136786e-05 | 244.5505 | 2.486963 | 2.317743e-05 | 265.2606 | 2.486305 | 2.510493e-05 | 287.3205 | 2.485665 | 2.715939e-05 | 310.8333 | 2.485741 | 2.935246e-05 | 335.9325 | 2.485126 | 3.168965e-05 | 362.6812 | 2.484534 | 3.418699e-05 | 391.2626 | 2.465573 | 3.832493e-05 | 438.6205 | 2.447273 | 4.283096e-05 | 490.1911 | 2.428282 | 4.770187e-05 | 545.9375 | 2.409278 | 5.292243e-05 | 605.6856 | 2.390953 | 5.850275e-05 | 669.5512 | 2.371916 | 6.43326e-05 | 736.2726 | 2.352865 | 7.031595e-05 | 804.7507 | 2.33451 | 7.631389e-05 | 873.3959 | 2.315421 | 8.213227e-05 | 939.986 | 2.296315 | 8.750635e-05 | 1001.491 | 2.281354 | 9.146886e-05 | 1046.841 | 2.266391 | 9.573538e-05 | 1095.671 | 2.251427 | 0.0001000753 | 1145.339 | 2.236464 | 0.0001048369 | 1199.835 | 2.220793 | 0.0001096904 | 1255.382 | 2.205828 | 0.00011499 | 1316.035 | 2.190863 | 0.0001206121 | 1380.379 | 2.1759 | 0.0001263593 | 1446.154 | 2.160937 | 0.0001328083 | 1519.962 | 2.145291 | 0.0001393338 | 1594.645
1099 | 2.61344 | 1.56618e-06 | 17.90828 | 2.592525 | 1.932762e-06 | 22.09991 | 2.572205 | 2.356881e-06 | 26.94944 | 2.551027 | 2.843865e-06 | 32.5178 | 2.530478 | 3.374966e-06 | 38.5906 | 2.509002 | 3.917813e-06 | 44.79771 | 2.488183 | 4.415494e-06 | 50.48839 | 2.466369 | 4.79131e-06 | 54.7856 | 2.44523 | 4.877072e-06 | 55.76624 | 2.423929 | 4.423062e-06 | 50.57492 | 2.402448 | 3.070668e-06 | 35.11115 | 2.41102 | 3.579262e-06 | 40.9266 | 2.419597 | 4.17334e-06 | 47.7195 | 2.428179 | 4.867368e-06 | 55.65528 | 2.436767 | 5.678269e-06 | 64.92742 | 2.445364 | 6.625833e-06 | 75.76221 | 2.453969 | 7.733203e-06 | 88.42429 | 2.462585 | 9.027449e-06 | 103.2232 | 2.472041 | 1.054022e-05 | 120.5208 | 2.480659 | 1.230854e-05 | 140.7404 | 2.489287 | 1.437569e-05 | 164.3769 | 2.488564 | 1.568888e-05 | 179.3924 | 2.487853 | 1.709128e-05 | 195.428 | 2.487155 | 1.858554e-05 | 212.5139 | 2.48722 | 2.018023e-05 | 230.7482 | 2.486535 | 2.187701e-05 | 250.1498 | 2.485871 | 2.36807e-05 | 270.7738 | 2.485224 | 2.559741e-05 | 292.6902 | 2.485292 | 2.763527e-05 | 315.9918 | 2.484669 | 2.980536e-05 | 340.8055 | 2.484069 | 3.212309e-05 | 367.3073 | 2.465106 | 3.6036e-05 | 412.0489 | 2.446803 | 4.029276e-05 | 460.7223 | 2.427809 | 4.488745e-05 | 513.2596 | 2.408802 | 4.980058e-05 | 569.4382 | 2.390474 | 5.500255e-05 | 628.9194 | 2.371435 | 6.046438e-05 | 691.3719 | 2.35238 | 6.608459e-05 | 755.6355 | 2.334022 | 7.174069e-05 | 820.3095 | 2.31493 | 7.726094e-05 | 883.43 | 2.295821 | 8.241062e-05 | 942.3134 | 2.280857 | 8.606039e-05 | 984.0462 | 2.265891 | 8.993888e-05 | 1028.394 | 2.250925 | 9.415889e-05 | 1076.647 | 2.23596 | 9.847741e-05 | 1126.027 | 2.220286 | 0.0001031587 | 1179.555 | 2.205318 | 0.000107961 | 1234.466 | 2.19035 | 0.0001132293 | 1294.705 | 2.175384 | 0.0001187773 | 1358.144 | 2.160419 | 0.0001243806 | 1422.214 | 2.144769 | 0.0001308699 | 1496.415
1100 | 2.613035 | 1.480041e-06 | 16.90795 | 2.592124 | 1.830828e-06 | 20.91533 | 2.571807 | 2.237277e-06 | 25.55859 | 2.550634 | 2.695191e-06 | 30.78979 | 2.53009 | 3.194681e-06 | 36.49595 | 2.508619 | 3.71513e-06 | 42.44154 | 2.487805 | 4.195045e-06 | 47.92409 | 2.465998 | 4.541931e-06 | 51.8869 | 2.444867 | 4.6172e-06 | 52.74677 | 2.423573 | 4.193279e-06 | 47.90391 | 2.402101 | 2.891965e-06 | 33.03773 | 2.410669 | 3.373121e-06 | 38.53445 | 2.419242 | 3.934921e-06 | 44.95243 | 2.427819 | 4.590917e-06 | 52.44652 | 2.436403 | 5.356953e-06 | 61.19768 | 2.444995 | 6.251535e-06 | 71.41737 | 2.453595 | 7.296289e-06 | 83.35261 | 2.462206 | 8.516479e-06 | 97.29203 | 2.471657 | 9.941624e-06 | 113.5728 | 2.48027 | 1.160621e-05 | 132.589 | 2.488892 | 1.355056e-05 | 154.8013 | 2.488163 | 1.479212e-05 | 168.9847 | 2.487446 | 1.611823e-05 | 184.1342 | 2.486742 | 1.753106e-05 | 200.2744 | 2.486801 | 1.903267e-05 | 217.4288 | 2.48611 | 2.06251e-05 | 235.6206 | 2.485439 | 2.231058e-05 | 254.8755 | 2.484785 | 2.409191e-05 | 275.2254 | 2.484847 | 2.597293e-05 | 296.714 | 2.484217 | 2.795924e-05 | 319.4056 | 2.483609 | 3.00593e-05 | 343.3966 | 2.464643 | 3.3752e-05 | 385.582 | 2.446337 | 3.777462e-05 | 431.5363 | 2.42734 | 4.212289e-05 | 481.2108 | 2.40833 | 4.678014e-05 | 534.4151 | 2.39 | 5.171278e-05 | 590.7654 | 2.370957 | 5.686478e-05 | 649.6217 | 2.351899 | 6.215066e-05 | 710.0074 | 2.333538 | 6.744671e-05 | 770.5094 | 2.314444 | 7.258003e-05 | 829.1524 | 2.295331 | 7.731579e-05 | 883.2535 | 2.280365 | 8.099787e-05 | 925.3175 | 2.265397 | 8.461859e-05 | 966.6805 | 2.250428 | 8.843163e-05 | 1010.241 | 2.23546 | 9.260494e-05 | 1057.916 | 2.219783 | 9.688376e-05 | 1106.798 | 2.204813 | 0.0001015056 | 1159.597 | 2.189842 | 0.0001062566 | 1213.873 | 2.174873 | 0.0001114728 | 1273.462 | 2.159905 | 0.0001169699 | 1336.262 | 2.144252 | 0.0001224074 | 1398.379
1101 | 2.612633 | 1.404824e-06 | 16.03409 | 2.591725 | 1.732878e-06 | 19.77837 | 2.571412 | 2.117903e-06 | 24.17289 | 2.550243 | 2.55672e-06 | 29.18137 | 2.529704 | 3.032647e-06 | 34.61342 | 2.508238 | 3.518083e-06 | 40.15398 | 2.48743 | 3.974596e-06 | 45.36444 | 2.465629 | 4.311482e-06 | 49.20952 | 2.444505 | 4.381075e-06 | 50.00383 | 2.423219 | 3.967957e-06 | 45.28866 | 2.401756 | 2.737165e-06 | 31.2409 | 2.41032 | 3.191246e-06 | 36.4236 | 2.418888 | 3.721707e-06 | 42.47807 | 2.427461 | 4.341476e-06 | 49.55185 | 2.436041 | 5.06567e-06 | 57.81752 | 2.444628 | 5.911971e-06 | 67.47685 | 2.453223 | 6.901053e-06 | 78.76584 | 2.461829 | 8.057094e-06 | 91.96042 | 2.471275 | 9.408363e-06 | 107.3833 | 2.479882 | 1.098791e-05 | 125.4116 | 2.488499 | 1.283439e-05 | 146.4866 | 2.487764 | 1.399841e-05 | 159.7722 | 2.487042 | 1.524074e-05 | 173.9517 | 2.486332 | 1.656348e-05 | 189.0489 | 2.486385 | 1.796865e-05 | 205.087 | 2.485688 | 1.945837e-05 | 222.09 | 2.485011 | 2.103506e-05 | 240.0857 | 2.48435 | 2.270188e-05 | 259.1101 | 2.484405 | 2.446319e-05 | 279.213 | 2.483767 | 2.632534e-05 | 300.4669 | 2.483152 | 2.829768e-05 | 322.9783 | 2.464183 | 3.174782e-05 | 362.3568 | 2.445874 | 3.550153e-05 | 405.2002 | 2.426875 | 3.95607e-05 | 451.5299 | 2.407863 | 4.391829e-05 | 501.2656 | 2.389529 | 4.854312e-05 | 554.0517 | 2.370483 | 5.338793e-05 | 609.3483 | 2.351423 | 5.837957e-05 | 666.3209 | 2.333059 | 6.341894e-05 | 723.8383 | 2.313961 | 6.835271e-05 | 780.1503 | 2.294846 | 7.294002e-05 | 832.5081 | 2.279877 | 7.603202e-05 | 867.7989 | 2.264907 | 7.960534e-05 | 908.5833 | 2.249936 | 8.318104e-05 | 949.3949 | 2.234965 | 8.694681e-05 | 992.3759 | 2.219286 | 9.107323e-05 | 1039.473 | 2.204313 | 9.529444e-05 | 1087.652 | 2.18934 | 9.987708e-05 | 1139.957 | 2.174368 | 0.0001045767 | 1193.596 | 2.159396 | 0.0001097207 | 1252.308 | 2.143741 | 0.0001151896 | 1314.728
1102 | 2.612232 | 1.329617e-06 | 15.16195 | 2.591328 | 1.643889e-06 | 18.74566 | 2.571019 | 2.007819e-06 | 22.89564 | 2.549854 | 2.41869e-06 | 27.58091 | 2.52932 | 2.874855e-06 | 32.78266 | 2.507859 | 3.341259e-06 | 38.10118 | 2.487057 | 3.769633e-06 | 42.98603 | 2.465263 | 4.081033e-06 | 46.537 | 2.444145 | 4.154694e-06 | 47.37698 | 2.422868 | 3.761267e-06 | 42.89063 | 2.401413 | 2.58237e-06 | 29.44738 | 2.409973 | 3.011463e-06 | 34.34044 | 2.418537 | 3.512331e-06 | 40.05196 | 2.427106 | 4.097014e-06 | 46.71923 | 2.435681 | 4.779571e-06 | 54.50259 | 2.444263 | 5.576645e-06 | 63.59183 | 2.452854 | 6.510363e-06 | 74.23923 | 2.461455 | 7.602147e-06 | 86.6891 | 2.470895 | 8.87887e-06 | 101.2479 | 2.479497 | 1.037198e-05 | 118.2742 | 2.488108 | 1.211826e-05 | 138.1874 | 2.487368 | 1.321977e-05 | 150.7482 | 2.48664 | 1.439311e-05 | 164.1281 | 2.485925 | 1.563912e-05 | 178.3366 | 2.485972 | 1.695819e-05 | 193.3783 | 2.485269 | 1.835039e-05 | 209.2539 | 2.484585 | 1.981549e-05 | 225.9608 | 2.483918 | 2.136056e-05 | 243.5796 | 2.483966 | 2.299561e-05 | 262.2244 | 2.483321 | 2.471837e-05 | 281.8695 | 2.482698 | 2.653616e-05 | 302.5982 | 2.463727 | 2.979786e-05 | 339.7922 | 2.445415 | 3.335098e-05 | 380.3092 | 2.426414 | 3.719177e-05 | 424.1067 | 2.407398 | 4.130539e-05 | 471.0152 | 2.389062 | 4.5662e-05 | 520.6947 | 2.370014 | 5.021184e-05 | 572.5777 | 2.35095 | 5.487903e-05 | 625.7987 | 2.332584 | 5.959359e-05 | 679.56 | 2.313483 | 6.422862e-05 | 732.4144 | 2.294365 | 6.856515e-05 | 781.8649 | 2.279394 | 7.165667e-05 | 817.1182 | 2.264421 | 7.475341e-05 | 852.4311 | 2.249448 | 7.823275e-05 | 892.1068 | 2.234475 | 8.174783e-05 | 932.1901 | 2.218793 | 8.549036e-05 | 974.8671 | 2.203817 | 8.956342e-05 | 1021.313 | 2.188841 | 9.370956e-05 | 1068.593 | 2.173867 | 9.827283e-05 | 1120.629 | 2.158893 | 0.0001029208 | 1173.63 | 2.143234 | 0.0001079732 | 1231.244
1103 | 2.611834 | 1.259188e-06 | 14.34581 | 2.590934 | 1.55491e-06 | 17.71494 | 2.570629 | 1.903601e-06 | 21.68754 | 2.549468 | 2.296658e-06 | 26.16559 | 2.528938 | 2.722797e-06 | 31.02055 | 2.507482 | 3.165145e-06 | 36.06018 | 2.486687 | 3.577366e-06 | 40.75658 | 2.464898 | 3.876029e-06 | 44.15922 | 2.443788 | 3.932734e-06 | 44.80525 | 2.422518 | 3.562417e-06 | 40.58626 | 2.401072 | 2.437932e-06 | 27.77512 | 2.409628 | 2.843015e-06 | 32.39019 | 2.418188 | 3.316289e-06 | 37.78216 | 2.426752 | 3.869299e-06 | 44.08254 | 2.435323 | 4.515543e-06 | 51.44514 | 2.4439 | 5.270806e-06 | 60.04978 | 2.452487 | 6.153545e-06 | 70.10673 | 2.461083 | 7.18534e-06 | 81.86187 | 2.470518 | 8.391423e-06 | 95.60266 | 2.479115 | 9.801292e-06 | 111.6652 | 2.48772 | 1.144943e-05 | 130.4423 | 2.486975 | 1.248196e-05 | 142.2057 | 2.486242 | 1.358168e-05 | 154.7347 | 2.485521 | 1.474961e-05 | 168.0409 | 2.485562 | 1.598652e-05 | 182.1329 | 2.484853 | 1.729296e-05 | 197.017 | 2.484163 | 1.867207e-05 | 212.7291 | 2.483489 | 2.012519e-05 | 229.2843 | 2.48353 | 2.164731e-05 | 246.6257 | 2.482878 | 2.323934e-05 | 264.7636 | 2.482248 | 2.490367e-05 | 283.725 | 2.463274 | 2.794504e-05 | 318.375 | 2.44496 | 3.126169e-05 | 356.1614 | 2.425956 | 3.48525e-05 | 397.0712 | 2.406938 | 3.872386e-05 | 441.1771 | 2.388599 | 4.285588e-05 | 488.2528 | 2.369548 | 4.718111e-05 | 537.5297 | 2.350482 | 5.163039e-05 | 588.2199 | 2.332112 | 5.610295e-05 | 639.1754 | 2.313009 | 6.045729e-05 | 688.7839 | 2.293888 | 6.449972e-05 | 734.839 | 2.278915 | 6.733838e-05 | 767.1796 | 2.26394 | 7.039103e-05 | 801.9581 | 2.248964 | 7.347914e-05 | 837.1406 | 2.233989 | 7.687981e-05 | 875.8842 | 2.218304 | 8.032911e-05 | 915.1817 | 2.203326 | 8.408113e-05 | 957.928 | 2.188348 | 8.807521e-05 | 1003.432 | 2.173371 | 9.212927e-05 | 1049.62 | 2.158394 | 9.669251e-05 | 1101.608 | 2.142733 | 0.0001012886 | 1153.971
1104 | 2.611438 | 1.193536e-06 | 13.58552 | 2.590541 | 1.474897e-06 | 16.78814 | 2.57024 | 1.80062e-06 | 20.49571 | 2.549083 | 2.176151e-06 | 24.77021 | 2.528558 | 2.584759e-06 | 29.42123 | 2.507108 | 3.002353e-06 | 34.17453 | 2.486318 | 3.386303e-06 | 38.54488 | 2.464535 | 3.675129e-06 | 41.83246 | 2.443432 | 3.73485e-06 | 42.51224 | 2.42217 | 3.371337e-06 | 38.37452 | 2.400732 | 2.303851e-06 | 26.22378 | 2.409285 | 2.686283e-06 | 30.57684 | 2.41784 | 3.133203e-06 | 35.66394 | 2.426401 | 3.655563e-06 | 41.60975 | 2.434967 | 4.26618e-06 | 48.56015 | 2.44354 | 4.98005e-06 | 56.68583 | 2.452122 | 5.814718e-06 | 66.1865 | 2.460713 | 6.790713e-06 | 77.29584 | 2.470143 | 7.932051e-06 | 90.28722 | 2.478735 | 9.266829e-06 | 105.4804 | 2.487335 | 1.082791e-05 | 123.2496 | 2.486585 | 1.180437e-05 | 134.3642 | 2.485846 | 1.28417e-05 | 146.1717 | 2.485119 | 1.393968e-05 | 158.6696 | 2.485155 | 1.510002e-05 | 171.8772 | 2.484439 | 1.632521e-05 | 185.823 | 2.483743 | 1.761317e-05 | 200.4834 | 2.483063 | 1.896382e-05 | 215.8572 | 2.483097 | 2.037744e-05 | 231.9479 | 2.482439 | 2.185528e-05 | 248.7696 | 2.481801 | 2.340022e-05 | 266.3549 | 2.462825 | 2.627836e-05 | 299.1156 | 2.444509 | 2.941385e-05 | 334.8056 | 2.425502 | 3.280338e-05 | 373.3872 | 2.406481 | 3.643384e-05 | 414.7111 | 2.38814 | 4.027881e-05 | 458.4768 | 2.369086 | 4.432654e-05 | 504.5505 | 2.350017 | 4.850559e-05 | 552.1189 | 2.331645 | 5.272516e-05 | 600.1485 | 2.312539 | 5.686126e-05 | 647.228 | 2.293415 | 6.074373e-05 | 691.4205 | 2.27844 | 6.335461e-05 | 721.139 | 2.263463 | 6.612923e-05 | 752.7213 | 2.248485 | 6.914285e-05 | 787.0241 | 2.233507 | 7.220927e-05 | 821.9279 | 2.21782 | 7.554624e-05 | 859.9113 | 2.20284 | 7.895238e-05 | 898.682 | 2.187859 | 8.267648e-05 | 941.0719 | 2.172879 | 8.660828e-05 | 985.8259 | 2.1579 | 9.055369e-05 | 1030.735 | 2.142236 | 9.513577e-05 | 1082.891
1105 | 2.611044 | 1.127885e-06 | 12.82662 | 2.59015 | 1.397227e-06 | 15.88965 | 2.569853 | 1.709561e-06 | 19.44161 | 2.548701 | 2.06155e-06 | 23.44453 | 2.528181 | 2.447656e-06 | 27.83544 | 2.506735 | 2.848089e-06 | 32.38927 | 2.485951 | 3.216803e-06 | 36.58239 | 2.464175 | 3.48145e-06 | 39.59203 | 2.443079 | 3.537642e-06 | 40.23106 | 2.421824 | 3.197861e-06 | 36.36697 | 2.400395 | 2.169781e-06 | 24.67535 | 2.408944 | 2.531842e-06 | 28.79282 | 2.417495 | 2.954759e-06 | 33.60235 | 2.426051 | 3.448774e-06 | 39.22043 | 2.434613 | 4.025867e-06 | 45.7833 | 2.443182 | 4.700039e-06 | 53.45017 | 2.451759 | 5.487648e-06 | 62.40708 | 2.460345 | 6.407809e-06 | 72.87141 | 2.469771 | 7.482857e-06 | 85.09715 | 2.478357 | 8.738889e-06 | 99.3811 | 2.486952 | 1.020648e-05 | 116.071 | 2.486196 | 1.112999e-05 | 126.5734 | 2.485452 | 1.21113e-05 | 137.7331 | 2.48472 | 1.31501e-05 | 149.5466 | 2.48475 | 1.424556e-05 | 162.0045 | 2.484029 | 1.539626e-05 | 175.0906 | 2.483327 | 1.660021e-05 | 188.7822 | 2.48264 | 1.785493e-05 | 203.0512 | 2.482668 | 1.915766e-05 | 217.8663 | 2.482002 | 2.050569e-05 | 233.1965 | 2.481358 | 2.189695e-05 | 249.0183 | 2.462379 | 2.461359e-05 | 279.9126 | 2.44406 | 2.757722e-05 | 313.6159 | 2.425051 | 3.078556e-05 | 350.102 | 2.406028 | 3.422743e-05 | 389.2439 | 2.387684 | 3.787932e-05 | 430.7742 | 2.368627 | 4.17013e-05 | 474.2389 | 2.349556 | 4.563186e-05 | 518.9383 | 2.331182 | 4.95814e-05 | 563.8536 | 2.312073 | 5.342409e-05 | 607.5537 | 2.292946 | 5.698811e-05 | 648.0848 | 2.277969 | 5.963037e-05 | 678.1334 | 2.26299 | 6.221375e-05 | 707.5123 | 2.24801 | 6.493743e-05 | 738.4867 | 2.23303 | 6.791186e-05 | 772.3128 | 2.217341 | 7.094386e-05 | 806.7935 | 2.202358 | 7.423176e-05 | 844.1844 | 2.187375 | 7.759456e-05 | 882.4272 | 2.172392 | 8.127652e-05 | 924.2995 | 2.157411 | 8.516231e-05 | 968.4898 | 2.141744 | 8.898397e-05 | 1011.951
1106 | 2.610652 | 1.070571e-06 | 12.16383 | 2.589762 | 1.32231e-06 | 15.02408 | 2.569469 | 1.618615e-06 | 18.3907 | 2.548321 | 1.956184e-06 | 22.22616 | 2.527805 | 2.322242e-06 | 26.38532 | 2.506365 | 2.695572e-06 | 30.62709 | 2.485586 | 3.049114e-06 | 34.64403 | 2.463816 | 3.306308e-06 | 37.56627 | 2.442727 | 3.354339e-06 | 38.112 | 2.42148 | 3.024889e-06 | 34.36878 | 2.40006 | 2.053631e-06 | 23.33336 | 2.408604 | 2.395075e-06 | 27.21284 | 2.417152 | 2.794139e-06 | 31.747 | 2.425704 | 3.260609e-06 | 37.04703 | 2.434262 | 3.805936e-06 | 43.24304 | 2.442826 | 4.443517e-06 | 50.48723 | 2.451398 | 5.189025e-06 | 58.95769 | 2.45998 | 6.060796e-06 | 68.86276 | 2.469401 | 7.08028e-06 | 80.44613 | 2.477982 | 8.272565e-06 | 93.99287 | 2.486571 | 9.666996e-06 | 109.8364 | 2.485811 | 1.053207e-05 | 119.6654 | 2.485061 | 1.14505e-05 | 130.1005 | 2.484324 | 1.242211e-05 | 141.14 | 2.484348 | 1.344625e-05 | 152.7763 | 2.483621 | 1.45218e-05 | 164.9966 | 2.482913 | 1.564723e-05 | 177.7838 | 2.48222 | 1.682074e-05 | 191.1173 | 2.482241 | 1.804051e-05 | 204.9763 | 2.481569 | 1.930501e-05 | 219.3435 | 2.480918 | 2.061357e-05 | 234.2114 | 2.461937 | 2.315094e-05 | 263.041 | 2.443616 | 2.591547e-05 | 294.4515 | 2.424604 | 2.890481e-05 | 328.4164 | 2.405578 | 3.212271e-05 | 364.9782 | 2.387232 | 3.554455e-05 | 403.8571 | 2.368173 | 3.913714e-05 | 444.6761 | 2.349099 | 4.28507e-05 | 486.8696 | 2.330722 | 4.662496e-05 | 529.7528 | 2.311611 | 5.031541e-05 | 571.6836 | 2.292482 | 5.376308e-05 | 610.8561 | 2.277502 | 5.597243e-05 | 635.9587 | 2.262521 | 5.853241e-05 | 665.0452 | 2.247539 | 6.10772e-05 | 693.9591 | 2.232557 | 6.376272e-05 | 724.4719 | 2.216865 | 6.669781e-05 | 757.8204 | 2.20188 | 6.968299e-05 | 791.738 | 2.186894 | 7.293606e-05 | 828.6994 | 2.17191 | 7.625536e-05 | 866.4133 | 2.156925 | 7.988134e-05 | 907.6117 | 2.141257 | 8.373699e-05 | 951.4196
1107 | 2.610262 | 1.013259e-06 | 11.50224 | 2.589375 | 1.25451e-06 | 14.24086 | 2.569086 | 1.534093e-06 | 17.41462 | 2.547942 | 1.851046e-06 | 21.01258 | 2.527431 | 2.202248e-06 | 24.99934 | 2.505996 | 2.560988e-06 | 29.07166 | 2.485223 | 2.890017e-06 | 32.80671 | 2.46346 | 3.131167e-06 | 35.54418 | 2.442377 | 3.182543e-06 | 36.12738 | 2.421138 | 2.867991e-06 | 32.55667 | 2.399726 | 1.937493e-06 | 21.9939 | 2.408267 | 2.260377e-06 | 25.6592 | 2.416811 | 2.637419e-06 | 29.93929 | 2.425359 | 3.077723e-06 | 34.9375 | 2.433912 | 3.591922e-06 | 40.77455 | 2.442472 | 4.192439e-06 | 47.59146 | 2.45104 | 4.895176e-06 | 55.56874 | 2.459617 | 5.718491e-06 | 64.91479 | 2.469033 | 6.681741e-06 | 75.84936 | 2.477609 | 7.808797e-06 | 88.64339 | 2.486193 | 9.127596e-06 | 103.614 | 2.485428 | 9.947106e-06 | 112.9169 | 2.484673 | 1.08155e-05 | 122.7746 | 2.48393 | 1.173174e-05 | 133.1756 | 2.483949 | 1.269406e-05 | 144.0996 | 2.483216 | 1.36999e-05 | 155.5176 | 2.482502 | 1.474584e-05 | 167.3909 | 2.481803 | 1.582959e-05 | 179.6933 | 2.481818 | 1.696067e-05 | 192.533 | 2.481139 | 1.812822e-05 | 205.7867 | 2.480481 | 1.933038e-05 | 219.4334 | 2.461497 | 2.172964e-05 | 246.6691 | 2.443174 | 2.434693e-05 | 276.3799 | 2.42416 | 2.718036e-05 | 308.5443 | 2.405132 | 3.022001e-05 | 343.0496 | 2.386783 | 3.344503e-05 | 379.6591 | 2.367722 | 3.682002e-05 | 417.9711 | 2.348646 | 4.029044e-05 | 457.3664 | 2.330266 | 4.379861e-05 | 497.1902 | 2.311152 | 4.727051e-05 | 536.6023 | 2.292021 | 5.053842e-05 | 573.6988 | 2.27704 | 5.275395e-05 | 598.8489 | 2.262056 | 5.496124e-05 | 623.9055 | 2.247072 | 5.744961e-05 | 652.1528 | 2.232088 | 5.9945e-05 | 680.4797 | 2.216394 | 6.260485e-05 | 710.6737 | 2.201407 | 6.550044e-05 | 743.5436 | 2.186419 | 6.842671e-05 | 776.7618 | 2.171432 | 7.165887e-05 | 813.4525 | 2.156445 | 7.493448e-05 | 850.6364 | 2.140773 | 7.849103e-05 | 891.0093
1108 | 2.609874 | 9.595868e-07 | 10.88314 | 2.588991 | 1.18671e-06 | 13.45906 | 2.568705 | 1.454712e-06 | 16.4986 | 2.547566 | 1.756972e-06 | 19.92668 | 2.52706 | 2.084681e-06 | 23.64338 | 2.50563 | 2.427155e-06 | 27.52755 | 2.484862 | 2.743764e-06 | 31.11837 | 2.463105 | 2.971725e-06 | 33.70379 | 2.44203 | 3.010746e-06 | 34.14634 | 2.420798 | 2.717528e-06 | 30.82081 | 2.399394 | 1.829124e-06 | 20.74499 | 2.407931 | 2.133725e-06 | 24.19963 | 2.416471 | 2.489769e-06 | 28.23769 | 2.425015 | 2.905995e-06 | 32.95831 | 2.433564 | 3.392625e-06 | 38.47742 | 2.44212 | 3.96162e-06 | 44.93068 | 2.450684 | 4.626972e-06 | 52.47676 | 2.459256 | 5.405048e-06 | 61.30129 | 2.468667 | 6.31499e-06 | 71.62139 | 2.477238 | 7.379188e-06 | 83.69099 | 2.485817 | 8.623829e-06 | 97.80707 | 2.485047 | 9.391285e-06 | 106.5112 | 2.484287 | 1.020439e-05 | 115.733 | 2.483539 | 1.106239e-05 | 125.464 | 2.483553 | 1.196393e-05 | 135.6888 | 2.482814 | 1.290813e-05 | 146.3975 | 2.482094 | 1.389659e-05 | 157.608 | 2.481389 | 1.491902e-05 | 169.204 | 2.481398 | 1.597077e-05 | 181.1323 | 2.480712 | 1.704663e-05 | 193.3342 | 2.480047 | 1.814119e-05 | 205.7481 | 2.461062 | 2.037634e-05 | 231.0981 | 2.442736 | 2.281728e-05 | 258.7819 | 2.423719 | 2.546408e-05 | 288.8006 | 2.404689 | 2.83342e-05 | 321.3521 | 2.386338 | 3.139323e-05 | 356.046 | 2.367274 | 3.460157e-05 | 392.4334 | 2.348196 | 3.790947e-05 | 429.9499 | 2.329814 | 4.124392e-05 | 467.7674 | 2.310698 | 4.450188e-05 | 504.7176 | 2.291564 | 4.754185e-05 | 539.1954 | 2.276581 | 4.95749e-05 | 562.2532 | 2.261595 | 5.175826e-05 | 587.0157 | 2.246609 | 5.395422e-05 | 611.9212 | 2.231623 | 5.638175e-05 | 639.453 | 2.215927 | 5.883118e-05 | 667.2333 | 2.200938 | 6.148452e-05 | 697.3261 | 2.185947 | 6.431948e-05 | 729.4787 | 2.170958 | 6.717509e-05 | 761.8655 | 2.155969 | 7.039991e-05 | 798.4398 | 2.140295 | 7.363165e-05 | 835.0926
1109 | 2.609488 | 9.095552e-07 | 10.30641 | 2.588609 | 1.125503e-06 | 12.75337 | 2.568327 | 1.375653e-06 | 15.58789 | 2.547192 | 1.665212e-06 | 18.86895 | 2.52669 | 1.979664e-06 | 22.4321 | 2.505265 | 2.300817e-06 | 26.07116 | 2.484504 | 2.598692e-06 | 29.44647 | 2.462753 | 2.819038e-06 | 31.94326 | 2.441684 | 2.860322e-06 | 32.41106 | 2.42046 | 2.570033e-06 | 29.12172 | 2.399064 | 1.728526e-06 | 19.58639 | 2.407598 | 2.016249e-06 | 22.84665 | 2.416134 | 2.352284e-06 | 26.65435 | 2.424674 | 2.745427e-06 | 31.10916 | 2.433219 | 3.205217e-06 | 36.31916 | 2.44177 | 3.743018e-06 | 42.41312 | 2.450329 | 4.372131e-06 | 49.54177 | 2.458897 | 5.108127e-06 | 57.88153 | 2.468303 | 5.969229e-06 | 67.6389 | 2.47687 | 6.976765e-06 | 79.05556 | 2.485444 | 8.155695e-06 | 92.41433 | 2.484669 | 8.882263e-06 | 100.6473 | 2.483904 | 9.650111e-06 | 109.3479 | 2.483151 | 1.04576e-05 | 118.4979 | 2.483159 | 1.130225e-05 | 128.0688 | 2.482415 | 1.218667e-05 | 138.0904 | 2.481689 | 1.310554e-05 | 148.5024 | 2.480978 | 1.405511e-05 | 159.2621 | 2.48098 | 1.503128e-05 | 170.3234 | 2.480288 | 1.602969e-05 | 181.6366 | 2.479616 | 1.7046e-05 | 193.1527 | 2.460629 | 1.916278e-05 | 217.1385 | 2.442301 | 2.147206e-05 | 243.3056 | 2.423282 | 2.397221e-05 | 271.6354 | 2.40425 | 2.665446e-05 | 302.0287 | 2.385897 | 2.950039e-05 | 334.2767 | 2.366831 | 3.249526e-05 | 368.2123 | 2.34775 | 3.560211e-05 | 403.4169 | 2.329365 | 3.874931e-05 | 439.0786 | 2.310247 | 4.184746e-05 | 474.1845 | 2.29111 | 4.477336e-05 | 507.3388 | 2.276126 | 4.664047e-05 | 528.4955 | 2.261138 | 4.862473e-05 | 550.9796 | 2.24615 | 5.077579e-05 | 575.3538 | 2.231162 | 5.295137e-05 | 600.0059 | 2.215464 | 5.532858e-05 | 626.9426 | 2.200473 | 5.774207e-05 | 654.2906 | 2.18548 | 6.037134e-05 | 684.0836 | 2.170489 | 6.315469e-05 | 715.6224 | 2.155497 | 6.592819e-05 | 747.0497 | 2.13982 | 6.915887e-05 | 783.6574
1110 | 2.609104 | 8.595293e-07 | 9.730778 | 2.588228 | 1.06632e-06 | 12.07186 | 2.56795 | 1.306324e-06 | 14.78897 | 2.54682 | 1.576887e-06 | 17.85202 | 2.526322 | 1.875306e-06 | 21.23044 | 2.504903 | 2.183528e-06 | 24.71983 | 2.484147 | 2.466701e-06 | 27.92566 | 2.462402 | 2.668655e-06 | 30.21199 | 2.44134 | 2.71066e-06 | 30.68753 | 2.420123 | 2.439053e-06 | 27.61266 | 2.398736 | 1.62794e-06 | 18.43 | 2.407266 | 1.900375e-06 | 21.51425 | 2.415798 | 2.218732e-06 | 25.11839 | 2.424334 | 2.590751e-06 | 29.33004 | 2.432875 | 3.025494e-06 | 34.25179 | 2.441423 | 3.533551e-06 | 40.00352 | 2.449977 | 4.127298e-06 | 46.72536 | 2.458541 | 4.821198e-06 | 54.58104 | 2.467942 | 5.632153e-06 | 63.76191 | 2.476504 | 6.579915e-06 | 74.49158 | 2.485073 | 7.687632e-06 | 87.0321 | 2.484293 | 8.375098e-06 | 94.81494 | 2.483523 | 9.101793e-06 | 103.0419 | 2.482765 | 9.866085e-06 | 111.6945 | 2.482767 | 1.066561e-05 | 120.7459 | 2.482018 | 1.14971e-05 | 130.1593 | 2.481286 | 1.235633e-05 | 139.8866 | 2.48057 | 1.323804e-05 | 149.8686 | 2.480566 | 1.413598e-05 | 160.0342 | 2.479868 | 1.504291e-05 | 170.3016 | 2.479189 | 1.595099e-05 | 180.5821 | 2.460199 | 1.794934e-05 | 203.2055 | 2.441869 | 2.013248e-05 | 227.9209 | 2.422849 | 2.249939e-05 | 254.7168 | 2.403814 | 2.504266e-05 | 283.5093 | 2.385458 | 2.774589e-05 | 314.1127 | 2.36639 | 3.05807e-05 | 346.2057 | 2.347307 | 3.350289e-05 | 379.2881 | 2.32892 | 3.644765e-05 | 412.6259 | 2.309799 | 3.932352e-05 | 445.1838 | 2.290661 | 4.200522e-05 | 475.5434 | 2.275674 | 4.390066e-05 | 497.0018 | 2.260685 | 4.574303e-05 | 517.8593 | 2.245695 | 4.768771e-05 | 539.8751 | 2.230705 | 4.980634e-05 | 563.8603 | 2.215005 | 5.195272e-05 | 588.1596 | 2.200011 | 5.428987e-05 | 614.6185 | 2.185017 | 5.666727e-05 | 641.5333 | 2.170023 | 5.926267e-05 | 670.9159 | 2.15503 | 6.200579e-05 | 701.971 | 2.139351 | 6.468684e-05 | 732.3233
1111 | 2.608722 | 8.158478e-07 | 9.227944 | 2.58785 | 1.009026e-06 | 11.41295 | 2.567576 | 1.237036e-06 | 13.99195 | 2.546449 | 1.496708e-06 | 16.92906 | 2.525957 | 1.778258e-06 | 20.11363 | 2.504542 | 2.067351e-06 | 23.38353 | 2.483792 | 2.339302e-06 | 26.45953 | 2.462053 | 2.535542e-06 | 28.67918 | 2.440998 | 2.568391e-06 | 29.05072 | 2.419789 | 2.308168e-06 | 26.10737 | 2.39841 | 1.540792e-06 | 17.42769 | 2.406936 | 1.79753e-06 | 20.33162 | 2.415464 | 2.097734e-06 | 23.72718 | 2.423997 | 2.448813e-06 | 27.6982 | 2.432534 | 2.859441e-06 | 32.34275 | 2.441077 | 3.339769e-06 | 37.77568 | 2.449627 | 3.90168e-06 | 44.13137 | 2.458186 | 4.559079e-06 | 51.56713 | 2.467583 | 5.328242e-06 | 60.26702 | 2.47614 | 6.228214e-06 | 70.44649 | 2.484704 | 7.28128e-06 | 82.35757 | 2.483919 | 7.924956e-06 | 89.6381 | 2.483144 | 8.604106e-06 | 97.31988 | 2.482381 | 9.318252e-06 | 105.3975 | 2.482379 | 1.006499e-05 | 113.8437 | 2.481624 | 1.084146e-05 | 122.6263 | 2.480887 | 1.164403e-05 | 131.704 | 2.480164 | 1.246826e-05 | 141.0268 | 2.480154 | 1.330896e-05 | 150.5358 | 2.47945 | 1.416031e-05 | 160.1653 | 2.478765 | 1.501605e-05 | 169.8445 | 2.459773 | 1.688193e-05 | 190.9492 | 2.441441 | 1.89177e-05 | 213.9756 | 2.422418 | 2.112195e-05 | 238.9075 | 2.403381 | 2.349485e-05 | 265.747 | 2.385024 | 2.602623e-05 | 294.3792 | 2.365953 | 2.868982e-05 | 324.5067 | 2.346868 | 3.146451e-05 | 355.8908 | 2.328479 | 3.427752e-05 | 387.7084 | 2.309356 | 3.703743e-05 | 418.9253 | 2.290215 | 3.962802e-05 | 448.2272 | 2.275226 | 4.12061e-05 | 466.0766 | 2.260236 | 4.303959e-05 | 486.815 | 2.245244 | 4.484953e-05 | 507.287 | 2.230252 | 4.676362e-05 | 528.937 | 2.21455 | 4.88497e-05 | 552.5323 | 2.199554 | 5.095831e-05 | 576.3826 | 2.184558 | 5.326539e-05 | 602.4776 | 2.169562 | 5.560656e-05 | 628.9583 | 2.154566 | 5.815854e-05 | 657.8233 | 2.138885 | 6.087254e-05 | 688.5211
1112 | 2.608342 | 7.721719e-07 | 8.726078 | 2.587473 | 9.573639e-07 | 10.81888 | 2.567203 | 1.172157e-06 | 13.24618 | 2.546081 | 1.416623e-06 | 16.00882 | 2.525593 | 1.687002e-06 | 19.06429 | 2.504184 | 1.962937e-06 | 22.18255 | 2.483438 | 2.215678e-06 | 25.0387 | 2.461706 | 2.402617e-06 | 27.15124 | 2.440658 | 2.438011e-06 | 27.55121 | 2.419456 | 2.187141e-06 | 24.71621 | 2.398085 | 1.453656e-06 | 16.42732 | 2.406608 | 1.696612e-06 | 19.17289 | 2.415132 | 1.980431e-06 | 22.38025 | 2.423661 | 2.311999e-06 | 26.12719 | 2.432194 | 2.699357e-06 | 30.50461 | 2.440733 | 3.151904e-06 | 35.6187 | 2.449279 | 3.680667e-06 | 41.59409 | 2.457834 | 4.301525e-06 | 48.61022 | 2.467226 | 5.028269e-06 | 56.82293 | 2.475778 | 5.879021e-06 | 66.43701 | 2.484337 | 6.874998e-06 | 77.69224 | 2.483548 | 7.48513e-06 | 84.58716 | 2.482768 | 8.128293e-06 | 91.85534 | 2.482 | 8.802491e-06 | 99.47425 | 2.481992 | 9.504857e-06 | 107.4115 | 2.481232 | 1.023153e-05 | 115.6234 | 2.48049 | 1.097754e-05 | 124.0539 | 2.479761 | 1.173675e-05 | 132.6334 | 2.479746 | 1.251423e-05 | 141.4194 | 2.479035 | 1.32984e-05 | 150.2812 | 2.478343 | 1.408131e-05 | 159.1285 | 2.45935 | 1.584596e-05 | 179.0703 | 2.441015 | 1.777365e-05 | 200.8545 | 2.421991 | 1.986364e-05 | 224.4729 | 2.402952 | 2.210938e-05 | 249.8513 | 2.384592 | 2.449634e-05 | 276.8256 | 2.365519 | 2.69994e-05 | 305.112 | 2.346432 | 2.957945e-05 | 334.2683 | 2.328041 | 3.21895e-05 | 363.7637 | 2.308916 | 3.478946e-05 | 393.145 | 2.289772 | 3.725117e-05 | 420.9641 | 2.274783 | 3.883853e-05 | 438.9023 | 2.25979 | 4.041102e-05 | 456.6725 | 2.244796 | 4.218998e-05 | 476.776 | 2.229802 | 4.396e-05 | 496.7785 | 2.214099 | 4.585226e-05 | 518.1623 | 2.199101 | 4.790565e-05 | 541.3671 | 2.184103 | 4.996816e-05 | 564.6748 | 2.169105 | 5.22549e-05 | 590.5166 | 2.154107 | 5.455971e-05 | 616.5625 | 2.138424 | 5.705899e-05 | 644.8061
1113 | 2.607964 | 7.312703e-07 | 8.256436 | 2.587098 | 9.057063e-07 | 10.22591 | 2.566832 | 1.111679e-06 | 12.55145 | 2.545714 | 1.344132e-06 | 15.17598 | 2.525231 | 1.59612e-06 | 18.02106 | 2.503827 | 1.861227e-06 | 21.01426 | 2.483087 | 2.104423e-06 | 23.76007 | 2.461361 | 2.278461e-06 | 25.72505 | 2.440319 | 2.307822e-06 | 26.05655 | 2.419125 | 2.073284e-06 | 23.40849 | 2.397763 | 1.37235e-06 | 15.49457 | 2.406281 | 1.601386e-06 | 18.08051 | 2.414802 | 1.869229e-06 | 21.10461 | 2.423327 | 2.182495e-06 | 24.64154 | 2.431856 | 2.548925e-06 | 28.77874 | 2.440391 | 2.977584e-06 | 33.61853 | 2.448933 | 3.479077e-06 | 39.28066 | 2.457483 | 4.065819e-06 | 45.90529 | 2.466871 | 4.752538e-06 | 53.65871 | 2.475419 | 5.555972e-06 | 62.72992 | 2.483973 | 6.495555e-06 | 73.33833 | 2.483179 | 7.066388e-06 | 79.78334 | 2.482395 | 7.668007e-06 | 86.57594 | 2.481622 | 8.298714e-06 | 93.69696 | 2.481609 | 8.956079e-06 | 101.119 | 2.480843 | 9.641388e-06 | 108.8565 | 2.480095 | 1.034661e-05 | 116.8188 | 2.479361 | 1.106424e-05 | 124.9213 | 2.47934 | 1.178724e-05 | 133.0843 | 2.478623 | 1.250732e-05 | 141.2144 | 2.477925 | 1.321503e-05 | 149.2049 | 2.458929 | 1.485835e-05 | 167.7588 | 2.440593 | 1.665374e-05 | 188.0297 | 2.421566 | 1.860534e-05 | 210.0643 | 2.402526 | 2.073176e-05 | 234.0727 | 2.384164 | 2.299604e-05 | 259.6377 | 2.365089 | 2.537549e-05 | 286.503 | 2.346 | 2.783435e-05 | 314.2648 | 2.327606 | 3.031979e-05 | 342.3268 | 2.308479 | 3.275692e-05 | 369.8433 | 2.289334 | 3.504244e-05 | 395.6481 | 2.274342 | 3.649813e-05 | 412.0836 | 2.259348 | 3.805916e-05 | 429.7085 | 2.244352 | 3.961963e-05 | 447.327 | 2.229357 | 4.135162e-05 | 466.8821 | 2.213651 | 4.308949e-05 | 486.5036 | 2.198652 | 4.496369e-05 | 507.6643 | 2.183651 | 4.697399e-05 | 530.3617 | 2.168652 | 4.898229e-05 | 553.0365 | 2.153651 | 5.125818e-05 | 578.7325 | 2.137966 | 5.352647e-05 | 604.3428
1114 | 2.607587 | 6.931428e-07 | 7.818931 | 2.586726 | 8.588808e-07 | 9.688523 | 2.566463 | 1.051203e-06 | 11.858 | 2.54535 | 1.274237e-06 | 14.37391 | 2.524871 | 1.516258e-06 | 17.104 | 2.503472 | 1.76321e-06 | 19.88972 | 2.482738 | 1.994264e-06 | 22.49611 | 2.461018 | 2.162412e-06 | 24.39289 | 2.439983 | 2.190701e-06 | 24.71199 | 2.418796 | 1.959583e-06 | 22.10489 | 2.397442 | 1.296874e-06 | 14.62926 | 2.405957 | 1.513368e-06 | 17.07141 | 2.414474 | 1.766214e-06 | 19.9236 | 2.422995 | 2.061869e-06 | 23.25871 | 2.43152 | 2.408079e-06 | 27.1641 | 2.440051 | 2.813228e-06 | 31.73436 | 2.448589 | 3.287403e-06 | 37.08324 | 2.457135 | 3.842413e-06 | 43.34397 | 2.466519 | 4.492085e-06 | 50.67254 | 2.475061 | 5.252613e-06 | 59.2516 | 2.483611 | 6.142953e-06 | 69.29499 | 2.482812 | 6.683957e-06 | 75.39774 | 2.482023 | 7.252733e-06 | 81.81376 | 2.481245 | 7.846977e-06 | 88.51707 | 2.481227 | 8.463469e-06 | 95.47135 | 2.480457 | 9.100485e-06 | 102.6571 | 2.479703 | 9.755406e-06 | 110.0449 | 2.478964 | 1.042129e-05 | 117.5564 | 2.478936 | 1.109186e-05 | 125.1207 | 2.478213 | 1.175988e-05 | 132.6562 | 2.477509 | 1.241723e-05 | 140.0714 | 2.458512 | 1.397389e-05 | 157.6311 | 2.440174 | 1.567447e-05 | 176.8144 | 2.421145 | 1.751835e-05 | 197.6141 | 2.402103 | 1.949976e-05 | 219.9652 | 2.383739 | 2.160591e-05 | 243.7234 | 2.364662 | 2.382146e-05 | 268.7157 | 2.34557 | 2.613077e-05 | 294.7657 | 2.327175 | 2.847762e-05 | 321.2391 | 2.308046 | 3.079767e-05 | 347.4102 | 2.288898 | 3.300183e-05 | 372.274 | 2.273905 | 3.433661e-05 | 387.3308 | 2.258909 | 3.575515e-05 | 403.3325 | 2.243912 | 3.728975e-05 | 420.6434 | 2.228915 | 3.883195e-05 | 438.0401 | 2.213208 | 4.052433e-05 | 457.1308 | 2.198206 | 4.223264e-05 | 476.4013 | 2.183204 | 4.408649e-05 | 497.3134 | 2.168202 | 4.605451e-05 | 519.5135 | 2.1532 | 4.800073e-05 | 541.4676 | 2.137513 | 5.027499e-05 | 567.1222
1115 | 2.607213 | 6.550203e-07 | 7.382267 | 2.586355 | 8.137844e-07 | 9.171585 | 2.566097 | 9.98203e-07 | 11.25003 | 2.544987 | 1.206171e-06 | 13.59389 | 2.524513 | 1.436787e-06 | 16.193 | 2.503119 | 1.674077e-06 | 18.86733 | 2.48239 | 1.891525e-06 | 21.31803 | 2.460676 | 2.047966e-06 | 23.08116 | 2.439648 | 2.077117e-06 | 23.40971 | 2.418468 | 1.860536e-06 | 20.96877 | 2.397122 | 1.221408e-06 | 13.76561 | 2.405634 | 1.426397e-06 | 16.0759 | 2.414148 | 1.666036e-06 | 18.77671 | 2.422665 | 1.946178e-06 | 21.93398 | 2.431186 | 2.273675e-06 | 25.62497 | 2.439713 | 2.656539e-06 | 29.93996 | 2.448247 | 3.104135e-06 | 34.98449 | 2.456789 | 3.627407e-06 | 40.88192 | 2.466168 | 4.239147e-06 | 47.7764 | 2.474706 | 4.954304e-06 | 55.83643 | 2.483251 | 5.790373e-06 | 65.25916 | 2.482448 | 6.302525e-06 | 71.03127 | 2.481654 | 6.841066e-06 | 77.10078 | 2.480872 | 7.403775e-06 | 83.44267 | 2.480849 | 7.987578e-06 | 90.0223 | 2.480073 | 8.588402e-06 | 96.79376 | 2.479314 | 9.201039e-06 | 103.6984 | 2.478569 | 9.819025e-06 | 110.6632 | 2.478536 | 1.043453e-05 | 117.6001 | 2.477807 | 1.103826e-05 | 124.4044 | 2.477097 | 1.161952e-05 | 130.9554 | 2.458097 | 1.308942e-05 | 147.5215 | 2.439758 | 1.46974e-05 | 165.644 | 2.420727 | 1.644331e-05 | 185.3209 | 2.401682 | 1.83223e-05 | 206.4975 | 2.383316 | 2.032298e-05 | 229.0458 | 2.364238 | 2.242523e-05 | 252.7387 | 2.345144 | 2.459734e-05 | 277.2191 | 2.326747 | 2.679251e-05 | 301.9593 | 2.307616 | 2.894431e-05 | 326.2107 | 2.288467 | 3.096155e-05 | 348.9456 | 2.273472 | 3.232095e-05 | 364.2664 | 2.258474 | 3.36342e-05 | 379.0672 | 2.243476 | 3.502205e-05 | 394.7086 | 2.228476 | 3.653012e-05 | 411.7049 | 2.212768 | 3.804796e-05 | 428.8115 | 2.197764 | 3.970792e-05 | 447.5197 | 2.18276 | 4.138656e-05 | 466.4384 | 2.167757 | 4.32133e-05 | 487.0263 | 2.152753 | 4.5147e-05 | 508.8197 | 2.137063 | 4.702406e-05 | 529.9746
1116 | 2.606841 | 6.217314e-07 | 7.000813 | 2.585986 | 7.699681e-07 | 8.669986 | 2.565731 | 9.454148e-07 | 10.64555 | 2.544626 | 1.145157e-06 | 12.89468 | 2.524157 | 1.361705e-06 | 15.33305 | 2.502768 | 1.585638e-06 | 17.85458 | 2.482045 | 1.794791e-06 | 20.20969 | 2.460336 | 1.944501e-06 | 21.89545 | 2.439315 | 1.966718e-06 | 22.14561 | 2.418143 | 1.76149e-06 | 19.83471 | 2.396805 | 1.156021e-06 | 13.01701 | 2.405313 | 1.349059e-06 | 15.19066 | 2.413823 | 1.574887e-06 | 17.73352 | 2.422337 | 1.839113e-06 | 20.70875 | 2.430854 | 2.148306e-06 | 24.19033 | 2.439377 | 2.510159e-06 | 28.26487 | 2.447907 | 2.933681e-06 | 33.03381 | 2.456445 | 3.42942e-06 | 38.61592 | 2.465819 | 4.009725e-06 | 45.15026 | 2.474353 | 4.689055e-06 | 52.79965 | 2.482893 | 5.484334e-06 | 61.75464 | 2.482086 | 5.963678e-06 | 67.15214193 | 2.481287 | 6.466293e-06 | 72.81168 | 2.4805 | 6.991435e-06 | 78.72487 | 2.480472 | 7.536134e-06 | 84.85829 | 2.479691 | 8.096655e-06 | 91.16986 | 2.478927 | 8.668413e-06 | 97.60796 | 2.478177 | 9.245778e-06 | 104.1092 | 2.478138 | 9.822017e-06 | 110.5978 | 2.477403 | 1.039062e-05 | 117.0003 | 2.476687 | 1.093851e-05 | 123.1697 | 2.457686 | 1.231046e-05 | 138.6181 | 2.439344 | 1.380941e-05 | 155.4965 | 2.420312 | 1.543484e-05 | 173.7992 | 2.401265 | 1.71841e-05 | 193.4962 | 2.382898 | 1.905648e-05 | 214.5795 | 2.363817 | 2.103583e-05 | 236.8674 | 2.344722 | 2.310331e-05 | 260.1476 | 2.326322 | 2.51995e-05 | 283.7511 | 2.307189 | 2.72631e-05 | 306.9876 | 2.288038 | 2.920927e-05 | 328.9019 | 2.273042 | 3.033601e-05 | 341.5892 | 2.258043 | 3.16488e-05 | 356.3715 | 2.243042 | 3.293522e-05 | 370.8568 | 2.228042 | 3.429867e-05 | 386.2095 | 2.212331 | 3.578011e-05 | 402.8907 | 2.197326 | 3.726769e-05 | 419.6412 | 2.18232 | 3.890221e-05 | 438.0462 | 2.167315 | 4.055105e-05 | 456.6125 | 2.152309 | 4.234413e-05 | 476.8028 | 2.136618 | 4.425125e-05 | 498.2774
1117 | 2.60647 | 5.884475e-07 | 6.620097 | 2.585619 | 7.306028e-07 | 8.21936 | 2.565368 | 8.956142e-07 | 10.07576 | 2.544267 | 1.084154e-06 | 12.19685 | 2.523802 | 1.292302e-06 | 14.53854 | 2.502418 | 1.504548e-06 | 16.92632 | 2.481701 | 1.699233e-06 | 19.11656 | 2.459999 | 1.84368e-06 | 20.7416 | 2.438984 | 1.867765e-06 | 21.01256 | 2.417819 | 1.668131e-06 | 18.76665 | 2.396489 | 1.090645e-06 | 12.26987 | 2.404993 | 1.273451e-06 | 14.32646 | 2.4135 | 1.48709e-06 | 16.72992 | 2.42201 | 1.736767e-06 | 19.53882 | 2.430524 | 2.028566e-06 | 22.82159 | 2.439043 | 2.369597e-06 | 26.65823 | 2.447569 | 2.768166e-06 | 31.14217 | 2.456102 | 3.235634e-06 | 36.40123 | 2.465473 | 3.783941e-06 | 42.56974 | 2.474002 | 4.42613e-06 | 49.79444 | 2.482538 | 5.178318e-06 | 58.25664 | 2.481726 | 5.632884e-06 | 63.37055 | 2.480923 | 6.109581e-06 | 68.73344 | 2.480131 | 6.606009e-06 | 74.31832 | 2.480098 | 7.118875e-06 | 80.08812 | 2.479312 | 7.64385e-06 | 85.99414 | 2.478543 | 8.175422e-06 | 91.97438 | 2.477787 | 8.706742e-06 | 97.95179 | 2.477743 | 9.236976e-06 | 103.917 | 2.477002 | 9.757886e-06 | 109.7773 | 2.47628 | 1.025759e-05 | 115.399 | 2.457277 | 1.155534e-05 | 129.9988 | 2.438934 | 1.297495e-05 | 145.9696 | 2.4199 | 1.451637e-05 | 163.3107 | 2.400851 | 1.61753e-05 | 181.9739 | 2.382482 | 1.79417e-05 | 201.8461 | 2.363399 | 1.979779e-05 | 222.7273 | 2.344302 | 2.171555e-05 | 244.3022 | 2.325901 | 2.365709e-05 | 266.1448 | 2.306766 | 2.560359e-05 | 288.0431 | 2.287613 | 2.745732e-05 | 308.8979 | 2.272615 | 2.859433e-05 | 321.6893 | 2.257615 | 2.971396e-05 | 334.2852 | 2.242613 | 3.098524e-05 | 348.5873 | 2.22761 | 3.224109e-05 | 362.7158 | 2.211898 | 3.358485e-05 | 377.8332 | 2.196892 | 3.503954e-05 | 394.1986 | 2.181884 | 3.649112e-05 | 410.5291 | 2.166877 | 3.8107e-05 | 428.7079 | 2.151869 | 3.972594e-05 | 446.9211 | 2.136176 | 4.147899e-05 | 466.6431
1118 | 2.606101 | 5.572776e-07 | 6.263826 | 2.585254 | 6.912513e-07 | 7.769695 | 2.565007 | 8.49538e-07 | 9.548846 | 2.54391 | 1.0283e-06 | 11.55814 | 2.52345 | 1.222951e-06 | 13.74603 | 2.502071 | 1.427247e-06 | 16.04232 | 2.481359 | 1.614068e-06 | 18.14219 | 2.459663 | 1.746968e-06 | 19.636 | 2.438654 | 1.769169e-06 | 19.88554 | 2.417496 | 1.581969e-06 | 17.7814 | 2.396174 | 1.029642e-06 | 11.57323 | 2.404676 | 1.201854e-06 | 13.50889 | 2.413179 | 1.40334e-06 | 15.7736 | 2.421685 | 1.639107e-06 | 18.42364 | 2.430195 | 1.915021e-06 | 21.52493 | 2.438711 | 2.23795e-06 | 25.15466 | 2.447233 | 2.615935e-06 | 29.40322 | 2.455762 | 3.058844e-06 | 34.38154 | 2.465128 | 3.577081e-06 | 40.20655 | 2.473653 | 4.183329e-06 | 47.02081 | 2.482184 | 4.892518e-06 | 54.99213 | 2.481368 | 5.317397e-06 | 59.76779 | 2.480561 | 5.762854e-06 | 64.77474 | 2.479764 | 6.22678e-06 | 69.98929 | 2.479726 | 6.707401e-06 | 75.39149 | 2.478935 | 7.203886e-06 | 80.972 | 2.478161 | 7.706551e-06 | 86.62199 | 2.4774 | 8.20887e-06 | 92.26807 | 2.47735 | 8.702902e-06 | 97.82101 | 2.476604 | 9.17917e-06 | 103.1743 | 2.475876 | 9.626553e-06 | 108.2029 | 2.456872 | 1.083469e-05 | 121.7824 | 2.438526 | 1.215504e-05 | 136.6232 | 2.41949 | 1.359789e-05 | 152.8409 | 2.40044 | 1.51689e-05 | 170.4991 | 2.382069 | 1.684464e-05 | 189.3345 | 2.362985 | 1.860904e-05 | 209.1664 | 2.343886 | 2.043645e-05 | 229.7066 | 2.325483 | 2.228871e-05 | 250.5261 | 2.306346 | 2.411143e-05 | 271.0135 | 2.287191 | 2.58293e-05 | 290.3225 | 2.272192 | 2.687131e-05 | 302.0348 | 2.25719 | 2.798697e-05 | 314.5748 | 2.242186 | 2.909505e-05 | 327.0296 | 2.227183 | 3.033012e-05 | 340.9119 | 2.211469 | 3.156199e-05 | 354.7582 | 2.196461 | 3.288417e-05 | 369.6196 | 2.181451 | 3.430826e-05 | 385.6264 | 2.166442 | 3.571827e-05 | 401.4749 | 2.151433 | 3.732212e-05 | 419.5023 | 2.135738 | 3.891103e-05 | 437.3617
1119 | 2.605734 | 5.282219e-07 | 5.931932 | 2.58489 | 6.554212e-07 | 7.36038 | 2.564647 | 8.034888e-07 | 9.023179 | 2.543554 | 9.750593e-07 | 10.94992 | 2.523099 | 1.161325e-06 | 13.04169 | 2.501725 | 1.351225e-06 | 15.17425 | 2.481018 | 1.530413e-06 | 17.18654 | 2.459328 | 1.658763e-06 | 18.62791 | 2.438326 | 1.677941e-06 | 18.84328 | 2.417176 | 1.496074e-06 | 16.80091 | 2.395862 | 9.730143e-07 | 10.92695 | 2.40436 | 1.135908e-06 | 12.75625 | 2.41286 | 1.32623e-06 | 14.89356 | 2.421362 | 1.5486e-06 | 17.39077 | 2.429869 | 1.809168e-06 | 20.31696 | 2.438381 | 2.11438e-06 | 23.74449 | 2.446899 | 2.47177e-06 | 27.75798 | 2.455424 | 2.890296e-06 | 32.45803 | 2.464786 | 3.380453e-06 | 37.96248 | 2.473306 | 3.954533e-06 | 44.4094 | 2.481833 | 4.626934e-06 | 51.96047 | 2.481012 | 5.030043e-06 | 56.48739 | 2.480201 | 5.451661e-06 | 61.22215 | 2.479399 | 5.889263e-06 | 66.13643 | 2.479357 | 6.33943e-06 | 71.19181 | 2.478561 | 6.798209e-06 | 76.34389 | 2.477782 | 7.264517e-06 | 81.58054 | 2.477015 | 7.730142e-06 | 86.8095 | 2.47696 | 8.187977e-06 | 91.95098 | 2.476209 | 8.629632e-06 | 96.91078 | 2.475475 | 9.045391e-06 | 101.5797 | 2.456469 | 1.019001e-05 | 114.4338 | 2.438122 | 1.144218e-05 | 128.4957 | 2.419084 | 1.280189e-05 | 143.7653 | 2.400032 | 1.426538e-05 | 160.2002 | 2.381659 | 1.58238e-05 | 177.7013 | 2.362573 | 1.746259e-05 | 196.1049 | 2.343472 | 1.917879e-05 | 215.3778 | 2.325068 | 2.092847e-05 | 235.0267 | 2.305929 | 2.266967e-05 | 254.5804 | 2.286772 | 2.432519e-05 | 273.1719 | 2.271772 | 2.527909e-05 | 283.8842 | 2.256768 | 2.629283e-05 | 295.2685 | 2.241763 | 2.738706e-05 | 307.5566 | 2.226758 | 2.847927e-05 | 319.8222 | 2.211043 | 2.968328e-05 | 333.3432 | 2.196033 | 3.089107e-05 | 346.9068 | 2.181022 | 3.219631e-05 | 361.5646 | 2.166011 | 3.358609e-05 | 377.1718 | 2.151 | 3.494912e-05 | 392.4787 | 2.135303 | 3.654736e-05 | 410.4269
1120 | 2.605369 | 4.991668e-07 | 5.600639 | 2.584529 | 6.210587e-07 | 6.968262 | 2.56429 | 7.627603e-07 | 8.55815 | 2.543201 | 9.226461e-07 | 10.35207 | 2.52275 | 1.100806e-06 | 12.35101 | 2.501381 | 1.283484e-06 | 14.40066 | 2.48068 | 1.450477e-06 | 16.27432 | 2.458996 | 1.571943e-06 | 17.63716 | 2.438 | 1.591734e-06 | 17.85921 | 2.416857 | 1.419412e-06 | 15.92577 | 2.395551 | 9.163947e-07 | 10.28192 | 2.404046 | 1.07063e-06 | 12.01244 | 2.412542 | 1.25101e-06 | 14.03629 | 2.421041 | 1.461958e-06 | 16.40313 | 2.429544 | 1.70866e-06 | 19.17112 | 2.438052 | 1.997176e-06 | 22.40826 | 2.446566 | 2.334591e-06 | 26.19405 | 2.455087 | 2.729188e-06 | 30.62142 | 2.464445 | 3.190651e-06 | 35.79902 | 2.472961 | 3.730296e-06 | 41.85383 | 2.481484 | 4.361372e-06 | 48.93448 | 2.480659 | 4.743161e-06 | 53.21814 | 2.479843 | 5.14256e-06 | 57.69939 | 2.479037 | 5.55714e-06 | 62.35096 | 2.47899 | 5.983635e-06 | 67.13623 | 2.478189 | 6.417781e-06 | 72.00734 | 2.477405 | 6.854161e-06 | 76.9035 | 2.476633 | 7.286042e-06 | 81.7492 | 2.476573 | 7.705216e-06 | 86.45232 | 2.475816 | 8.101828e-06 | 90.9023 | 2.475076 | 8.464265e-06 | 94.96883 | 2.456068 | 9.54532e-06 | 107.0982 | 2.43772 | 1.072952e-05 | 120.385 | 2.41868 | 1.201718e-05 | 134.8325 | 2.399627 | 1.340518e-05 | 150.4058 | 2.381252 | 1.488567e-05 | 167.0168 | 2.362165 | 1.64444e-05 | 184.5057 | 2.343062 | 1.805868e-05 | 202.6179 | 2.324656 | 1.969474e-05 | 220.9744 | 2.305515 | 2.130442e-05 | 239.035 | 2.286357 | 2.28211e-05 | 256.0521 | 2.271355 | 2.379613e-05 | 266.992 | 2.25635 | 2.473175e-05 | 277.4896 | 2.241344 | 2.572174e-05 | 288.5972 | 2.226337 | 2.679445e-05 | 300.633 | 2.21062 | 2.786661e-05 | 312.6626 | 2.195609 | 2.904457e-05 | 325.8793 | 2.180596 | 3.02282e-05 | 339.1596 | 2.165584 | 3.151185e-05 | 353.5621 | 2.150571 | 3.287286e-05 | 368.8326 | 2.134873 | 3.418411e-05 | 383.5448
1121 | 2.605006 | 4.738015e-07 | 5.311299 | 2.584169 | 5.875495e-07 | 6.586409 | 2.563934 | 7.225427e-07 | 8.099678 | 2.542849 | 8.761792e-07 | 9.821938 | 2.522403 | 1.042758e-06 | 11.68928 | 2.501039 | 1.216158e-06 | 13.63309 | 2.480343 | 1.377022e-06 | 15.43637 | 2.458665 | 1.491265e-06 | 16.71703 | 2.437676 | 1.507425e-06 | 16.89818 | 2.41654 | 1.344457e-06 | 15.07131 | 2.395241 | 8.673358e-07 | 9.722804 | 2.403733 | 1.012474e-06 | 11.3498 | 2.412226 | 1.182347e-06 | 13.25407 | 2.420722 | 1.3812e-06 | 15.4832 | 2.429221 | 1.61401e-06 | 18.09299 | 2.437725 | 1.886606e-06 | 21.14879 | 2.446236 | 2.205818e-06 | 24.72715 | 2.454753 | 2.579648e-06 | 28.91776 | 2.464107 | 3.017467e-06 | 33.8257 | 2.472619 | 3.530251e-06 | 39.57399 | 2.481137 | 4.130856e-06 | 46.30675 | 2.480307 | 4.488062e-06 | 50.31102 | 2.479487 | 4.860684e-06 | 54.4881 | 2.478676 | 5.246724e-06 | 58.8156 | 2.478625 | 5.644228e-06 | 63.2716 | 2.47782 | 6.048835e-06 | 67.80722 | 2.47703 | 6.455723e-06 | 72.36843 | 2.476254 | 6.858959e-06 | 76.88869 | 2.476188 | 7.253106e-06 | 81.30706 | 2.475425 | 7.627002e-06 | 85.49843 | 2.47468 | 7.96821e-06 | 89.32336 | 2.455671 | 8.976871e-06 | 100.6304 | 2.437321 | 1.008043e-05 | 113.0012 | 2.41828 | 1.127889e-05 | 126.4359 | 2.399225 | 1.256898e-05 | 140.8978 | 2.380848 | 1.395298e-05 | 156.4124 | 2.361759 | 1.54273e-05 | 172.9395 | 2.342655 | 1.696359e-05 | 190.1612 | 2.324246 | 1.852533e-05 | 207.6683 | 2.305104 | 2.006801e-05 | 224.9617 | 2.285944 | 2.152975e-05 | 241.3477 | 2.270941 | 2.233392e-05 | 250.3624 | 2.255935 | 2.32736e-05 | 260.8962 | 2.240927 | 2.418727e-05 | 271.1385 | 2.225919 | 2.51579e-05 | 282.0192 | 2.210201 | 2.620902e-05 | 293.8022 | 2.195188 | 2.725706e-05 | 305.5507 | 2.180174 | 2.841385e-05 | 318.5182 | 2.16516 | 2.957322e-05 | 331.5148 | 2.150145 | 3.083079e-05 | 345.612 | 2.134446 | 3.216841e-05 | 360.6067
1122 | 2.604645 | 4.484369e-07 | 5.022482 | 2.583811 | 5.575539e-07 | 6.244589 | 2.56358 | 6.843175e-07 | 7.664339 | 2.542499 | 8.297123e-07 | 9.292756 | 2.522057 | 9.899453e-07 | 11.08736 | 2.500698 | 1.153204e-06 | 12.91585 | 2.480008 | 1.304313e-06 | 14.60827 | 2.458336 | 1.414787e-06 | 15.84558 | 2.437353 | 1.430977e-06 | 16.02691 | 2.416224 | 1.272438e-06 | 14.25128 | 2.394934 | 8.182854e-07 | 9.164775 | 2.403422 | 9.55829e-07 | 10.70526 | 2.411912 | 1.116636e-06 | 12.50629 | 2.420404 | 1.304642e-06 | 14.61196 | 2.4289 | 1.524451e-06 | 17.07381 | 2.4374 | 1.78144e-06 | 19.95209 | 2.445907 | 2.081897e-06 | 23.31719 | 2.45442 | 2.43384e-06 | 27.25895 | 2.46377 | 2.847522e-06 | 31.89217 | 2.472278 | 3.332281e-06 | 37.32147 | 2.480791 | 3.900362e-06 | 43.68395 | 2.479958 | 4.239259e-06 | 47.47959 | 2.479133 | 4.592834e-06 | 51.43962 | 2.478318 | 4.958616e-06 | 55.53637 | 2.478262 | 5.333291e-06 | 59.73272 | 2.477452 | 5.712546e-06 | 63.98037 | 2.476658 | 6.090916e-06 | 68.2181 | 2.475877 | 6.461606e-06 | 72.36982 | 2.475806 | 6.820589e-06 | 76.39042 | 2.475038 | 7.161867e-06 | 80.21272 | 2.474287 | 7.472191e-06 | 83.68835 | 2.455276 | 8.426465e-06 | 94.37619 | 2.436924 | 9.471782e-06 | 106.0837 | 2.417882 | 1.060845e-05 | 118.8144 | 2.398825 | 1.183374e-05 | 132.5376 | 2.380447 | 1.314072e-05 | 147.1757 | 2.361356 | 1.451683e-05 | 162.5881 | 2.34225 | 1.594205e-05 | 178.5505 | 2.32384 | 1.738655e-05 | 194.729 | 2.304697 | 1.8843e-05 | 211.0411 | 2.285535 | 2.023841e-05 | 226.6697 | 2.270531 | 2.105263e-05 | 235.7889 | 2.255523 | 2.184935e-05 | 244.7122 | 2.240514 | 2.275746e-05 | 254.8829 | 2.225504 | 2.364915e-05 | 264.8698 | 2.209785 | 2.460119e-05 | 275.5327 | 2.19477 | 2.563063e-05 | 287.0624 | 2.179755 | 2.665062e-05 | 298.4863 | 2.164739 | 2.779096e-05 | 311.258 | 2.149723 | 2.892599e-05 | 323.9703 | 2.134022 | 3.015312e-05 | 337.7141
1123 | 2.604285 | 4.246834e-07 | 4.752207 | 2.583455 | 5.275766e-07 | 5.903582 | 2.563227 | 6.492135e-07 | 7.2647 | 2.542151 | 7.866802e-07 | 8.802952 | 2.521714 | 9.371323e-07 | 10.48651 | 2.500359 | 1.094451e-06 | 12.2469 | 2.479675 | 1.237976e-06 | 13.85296 | 2.458008 | 1.339601e-06 | 14.99013 | 2.437032 | 1.356302e-06 | 15.17702 | 2.41591 | 1.207231e-06 | 13.50891 | 2.394627 | 7.725169e-07 | 8.644464 | 2.403113 | 9.019976e-07 | 10.09335 | 2.411599 | 1.053561e-06 | 11.78935 | 2.420088 | 1.230998e-06 | 13.77487 | 2.42858 | 1.438751e-06 | 16.09962 | 2.437077 | 1.682024e-06 | 18.82185 | 2.44558 | 1.967348e-06 | 22.01463 | 2.454089 | 2.301406e-06 | 25.75274 | 2.463435 | 2.692333e-06 | 30.12721 | 2.471939 | 3.149795e-06 | 35.2462 | 2.480448 | 3.685094e-06 | 41.23621 | 2.479611 | 4.001555e-06 | 44.7774 | 2.478782 | 4.331621e-06 | 48.47084 | 2.477962 | 4.673095e-06 | 52.29193 | 2.477902 | 5.025626e-06 | 56.23676 | 2.477087 | 5.384464e-06 | 60.25216 | 2.476288 | 5.74239e-06 | 64.25735 | 2.475502 | 6.092918e-06 | 68.17975 | 2.475426 | 6.428116e-06 | 71.93062 | 2.474652 | 6.738431e-06 | 75.40305 | 2.473896 | 7.012507e-06 | 78.46996 | 2.454884 | 7.900622e-06 | 88.40797 | 2.43653 | 8.872421e-06 | 99.28239 | 2.417486 | 9.938024e-06 | 111.2065 | 2.398428 | 1.109851e-05 | 124.1923 | 2.380048 | 1.233849e-05 | 138.0677 | 2.360956 | 1.36466e-05 | 152.7054 | 2.341849 | 1.500448e-05 | 167.9002 | 2.323437 | 1.638461e-05 | 183.3438 | 2.304292 | 1.774753e-05 | 198.5949 | 2.285129 | 1.903842e-05 | 213.0399 | 2.270123 | 1.978411e-05 | 221.3842 | 2.255114 | 2.058114e-05 | 230.303 | 2.240104 | 2.136737e-05 | 239.1009 | 2.225093 | 2.22476e-05 | 248.9507 | 2.209372 | 2.311992e-05 | 258.712 | 2.194356 | 2.405155e-05 | 269.1368 | 2.179339 | 2.505914e-05 | 280.4118 | 2.164322 | 2.604727e-05 | 291.469 | 2.149305 | 2.717575e-05 | 304.0967 | 2.133601 | 2.828634e-05 | 316.5242
1124 | 2.603927 | 4.02541e-07 | 4.500426 | 2.583101 | 5.001604e-07 | 5.591815 | 2.562877 | 6.141485e-07 | 6.866207 | 2.541805 | 7.461253e-07 | 8.341714 | 2.521372 | 8.894754e-07 | 9.944374 | 2.500022 | 1.035708e-06 | 11.57926 | 2.479343 | 1.174445e-06 | 13.13035 | 2.457683 | 1.272442e-06 | 14.22596 | 2.436713 | 1.285271e-06 | 14.36938 | 2.415598 | 1.142344e-06 | 12.77146 | 2.394323 | 7.300302e-07 | 8.16177 | 2.402805 | 8.5259e-07 | 9.531994 | 2.411288 | 9.958435e-07 | 11.13358 | 2.419774 | 1.163286e-06 | 13.00559 | 2.428262 | 1.359196e-06 | 15.19587 | 2.436756 | 1.589118e-06 | 17.76641 | 2.445255 | 1.858482e-06 | 20.77792 | 2.45376 | 2.174086e-06 | 24.30638 | 2.463102 | 2.543892e-06 | 28.44083 | 2.471602 | 2.977236e-06 | 33.28563 | 2.480107 | 3.485054e-06 | 38.96306 | 2.479265 | 3.785619e-06 | 42.32339 | 2.478432 | 4.098376e-06 | 45.82003 | 2.477609 | 4.420846e-06 | 49.42526 | 2.477544 | 4.749718e-06 | 53.10206 | 2.476724 | 5.080707e-06 | 56.80253 | 2.475921 | 5.411748e-06 | 60.50358 | 2.475129 | 5.736301e-06 | 64.1321 | 2.475048 | 6.046639e-06 | 67.6017 | 2.47427 | 6.33426e-06 | 70.81732 | 2.473508 | 6.589157e-06 | 73.66707 | 2.454494 | 7.430708e-06 | 83.07565 | 2.436139 | 8.352607e-06 | 93.38252 | 2.417094 | 9.355149e-06 | 104.591 | 2.398034 | 1.043594e-05 | 116.6743 | 2.379653 | 1.158891e-05 | 129.5646 | 2.360559 | 1.280302e-05 | 143.1383 | 2.34145 | 1.407612e-05 | 157.3716 | 2.323037 | 1.538267e-05 | 171.9789 | 2.30389 | 1.668722e-05 | 186.5639 | 2.284725 | 1.792976e-05 | 200.4555 | 2.269718 | 1.861123e-05 | 208.0744 | 2.254708 | 1.933541e-05 | 216.1707 | 2.239697 | 2.011519e-05 | 224.8888 | 2.224685 | 2.088796e-05 | 233.5283 | 2.208962 | 2.17439e-05 | 243.0978 | 2.193945 | 2.259679e-05 | 252.6331 | 2.178927 | 2.351434e-05 | 262.8914 | 2.163908 | 2.449443e-05 | 273.8489 | 2.148889 | 2.544701e-05 | 284.4987 | 2.133184 | 2.656808e-05 | 297.0323
1125 | 2.603571 | 3.804011e-07 | 4.249121 | 2.582748 | 4.739833e-07 | 5.294444 | 2.562528 | 5.828523e-07 | 6.510523 | 2.54146 | 7.057754e-07 | 7.883587 | 2.521032 | 8.433874e-07 | 9.420728 | 2.499687 | 9.840197e-07 | 10.99161 | 2.479013 | 1.112275e-06 | 12.42423 | 2.457358 | 1.206574e-06 | 13.47756 | 2.436395 | 1.219839e-06 | 13.62573 | 2.415287 | 1.083009e-06 | 12.09732 | 2.39402 | 6.8755e-07 | 7.680007 | 2.402499 | 8.035938e-07 | 8.976228 | 2.410979 | 9.393632e-07 | 10.49279 | 2.419461 | 1.098204e-06 | 12.26706 | 2.427946 | 1.284039e-06 | 14.34285 | 2.436436 | 1.501451e-06 | 16.77137 | 2.444931 | 1.755805e-06 | 19.61253 | 2.453433 | 2.053368e-06 | 22.93634 | 2.462771 | 2.40147e-06 | 26.82468 | 2.471267 | 2.80868e-06 | 31.37326 | 2.479768 | 3.285044e-06 | 36.69429 | 2.478922 | 3.569838e-06 | 39.87547 | 2.478085 | 3.866265e-06 | 43.1866 | 2.477257 | 4.171926e-06 | 46.60086 | 2.477188 | 4.48366e-06 | 50.08296 | 2.476364 | 4.79737e-06 | 53.58713 | 2.475555 | 5.107869e-06 | 57.05544 | 2.474759 | 5.408706e-06 | 60.41582 | 2.474673 | 5.69198e-06 | 63.58003 | 2.473889 | 5.948146e-06 | 66.44143 | 2.473122 | 6.165879e-06 | 68.87353 | 2.454107 | 6.960794e-06 | 77.75281 | 2.435751 | 7.832793e-06 | 87.49314 | 2.416704 | 8.782351e-06 | 98.0998 | 2.397642 | 9.807515e-06 | 109.551 | 2.37926 | 1.090289e-05 | 121.7865 | 2.360164 | 1.205844e-05 | 134.694 | 2.341054 | 1.325793e-05 | 148.0925 | 2.32264 | 1.447705e-05 | 161.7103 | 2.303491 | 1.568093e-05 | 175.1577 | 2.284325 | 1.682129e-05 | 187.8957 | 2.269317 | 1.752016e-05 | 195.702 | 2.254306 | 1.818637e-05 | 203.1437 | 2.239293 | 1.88922e-05 | 211.0278 | 2.224279 | 1.965467e-05 | 219.5448 | 2.208556 | 2.04111e-05 | 227.9942 | 2.193537 | 2.124625e-05 | 237.3228 | 2.178517 | 2.207962e-05 | 246.6317 | 2.163498 | 2.298004e-05 | 256.6895 | 2.148477 | 2.393636e-05 | 267.3718 | 2.132771 | 2.485011e-05 | 277.5784
1126 | 2.603216 | 3.61069e-07 | 4.029597 | 2.582397 | 4.483503e-07 | 5.003673 | 2.562181 | 5.522197e-07 | 6.162876 | 2.541117 | 6.703802e-07 | 7.481568 | 2.520693 | 7.985467e-07 | 8.91193 | 2.499354 | 9.327659e-07 | 10.40984 | 2.478685 | 1.056492e-06 | 11.79065 | 2.457036 | 1.143693e-06 | 12.76383 | 2.436079 | 1.15597e-06 | 12.90084 | 2.414978 | 1.02628e-06 | 11.45348 | 2.393718 | 6.507421e-07 | 7.262403 | 2.402194 | 7.598729e-07 | 8.480324 | 2.410671 | 8.876401e-07 | 9.90623 | 2.41915 | 1.037291e-06 | 11.57636 | 2.427632 | 1.212583e-06 | 13.53265 | 2.436118 | 1.417935e-06 | 15.82442 | 2.44461 | 1.658525e-06 | 18.50945 | 2.453108 | 1.940423e-06 | 21.65548 | 2.462442 | 2.270741e-06 | 25.34189 | 2.470934 | 2.657812e-06 | 29.66168 | 2.479431 | 3.111403e-06 | 34.72384 | 2.478581 | 3.377769e-06 | 37.69653 | 2.47774 | 3.654215e-06 | 40.78172 | 2.476907 | 3.938285e-06 | 43.95199 | 2.476834 | 4.228421e-06 | 47.18997 | 2.476005 | 4.520466e-06 | 50.44924 | 2.475192 | 4.809693e-06 | 53.67707 | 2.474391 | 5.091401e-06 | 56.82099 | 2.4743 | 5.358642e-06 | 59.80345 | 2.473512 | 5.599961e-06 | 62.49661 | 2.472739 | 5.80448e-06 | 64.77908 | 2.453722 | 6.545975e-06 | 73.05431 | 2.435365 | 7.358346e-06 | 82.12052 | 2.416316 | 8.241881e-06 | 91.98093 | 2.397254 | 9.19451e-06 | 102.6125 | 2.37887 | 1.021687e-05 | 114.0222 | 2.359773 | 1.131385e-05 | 126.2647 | 2.340661 | 1.245523e-05 | 139.0027 | 2.322245 | 1.361859e-05 | 151.986 | 2.303095 | 1.477163e-05 | 164.8541 | 2.283928 | 1.586928e-05 | 177.1041 | 2.268918 | 1.644299e-05 | 183.5068 | 2.253906 | 1.711539e-05 | 191.0109 | 2.238892 | 1.776384e-05 | 198.2477 | 2.223877 | 1.845437e-05 | 205.9542 | 2.208152 | 1.919947e-05 | 214.2697 | 2.193133 | 1.993678e-05 | 222.4982 | 2.178111 | 2.075451e-05 | 231.6242 | 2.16309 | 2.15683e-05 | 240.7063 | 2.148068 | 2.244853e-05 | 250.5298 | 2.132361 | 2.33848e-05 | 260.9787
1127 | 2.602864 | 3.417394e-07 | 3.810491 | 2.582048 | 4.254942e-07 | 4.744382 | 2.561835 | 5.228724e-07 | 5.830175 | 2.540776 | 6.34985e-07 | 7.080263 | 2.520356 | 7.583274e-07 | 8.455566 | 2.499022 | 8.839676e-07 | 9.85649 | 2.478358 | 1.001168e-06 | 11.1633 | 2.456715 | 1.085677e-06 | 12.10561 | 2.435765 | 1.096393e-06 | 12.22509 | 2.414671 | 9.71555e-07 | 10.83311 | 2.393419 | 6.139407e-07 | 6.845613 | 2.401891 | 7.174247e-07 | 7.99949 | 2.410365 | 8.384603e-07 | 9.349071 | 2.41884 | 9.800249e-07 | 10.92756 | 2.427319 | 1.1456e-06 | 12.77377 | 2.435802 | 1.339255e-06 | 14.93307 | 2.44429 | 1.565747e-06 | 17.45853 | 2.452784 | 1.830715e-06 | 20.41299 | 2.462115 | 2.142825e-06 | 23.89311 | 2.470602 | 2.508751e-06 | 27.97329 | 2.479095 | 2.937792e-06 | 32.75722 | 2.478242 | 3.190626e-06 | 35.57639 | 2.477396 | 3.45307e-06 | 38.50271 | 2.47656 | 3.722777e-06 | 41.51003 | 2.476482 | 3.996634e-06 | 44.5636 | 2.475649 | 4.270616e-06 | 47.61858 | 2.474832 | 4.539633e-06 | 50.6182 | 2.474026 | 4.797355e-06 | 53.49187 | 2.47393 | 5.038274e-06 | 56.17819 | 2.473136 | 5.257917e-06 | 58.62727 | 2.472359 | 5.443152e-06 | 60.6927 | 2.45334 | 6.144781e-06 | 68.51606 | 2.434982 | 6.914397e-06 | 77.0975 | 2.415932 | 7.752496e-06 | 86.44253 | 2.396868 | 8.657367e-06 | 96.5321 | 2.378482 | 9.624268e-06 | 107.3133 | 2.359384 | 1.064436e-05 | 118.6876 | 2.34027 | 1.170335e-05 | 130.4957 | 2.321853 | 1.27798e-05 | 142.4984 | 2.302702 | 1.38674e-05 | 154.6255 | 2.283533 | 1.491746e-05 | 166.3339 | 2.268523 | 1.550036e-05 | 172.8334 | 2.253509 | 1.606696e-05 | 179.1512 | 2.238494 | 1.671536e-05 | 186.381 | 2.223478 | 1.734795e-05 | 193.4346 | 2.207752 | 1.802182e-05 | 200.9484 | 2.192731 | 1.874948e-05 | 209.0621 | 2.177708 | 1.946498e-05 | 217.04 | 2.162686 | 2.026858e-05 | 226.0004 | 2.147663 | 2.106271e-05 | 234.8552 | 2.131953 | 2.191979e-05 | 244.4118
1128 | 2.602513 | 3.236376e-07 | 3.605452 | 2.5817 | 4.026578e-07 | 4.485768 | 2.561491 | 4.961276e-07 | 5.527059 | 2.540436 | 6.018343e-07 | 6.704674 | 2.520021 | 7.181081e-07 | 8.000012 | 2.498691 | 8.392477e-07 | 9.349555 | 2.478033 | 9.495279e-07 | 10.57812 | 2.456396 | 1.02851e-06 | 11.45801 | 2.435452 | 1.039829e-06 | 11.58411 | 2.414365 | 9.213713e-07 | 10.26444 | 2.39312 | 5.796016e-07 | 6.456993 | 2.40159 | 6.769509e-07 | 7.541503 | 2.41006 | 7.909575e-07 | 8.811582 | 2.418533 | 9.244916e-07 | 10.29921 | 2.427008 | 1.080918e-06 | 12.04186 | 2.435487 | 1.264421e-06 | 14.08615 | 2.443972 | 1.479602e-06 | 16.48336 | 2.452463 | 1.731511e-06 | 19.28972 | 2.461789 | 2.026402e-06 | 22.57493 | 2.470273 | 2.371596e-06 | 26.42053 | 2.478762 | 2.775651e-06 | 30.92186 | 2.477904 | 3.011541e-06 | 33.54978 | 2.477055 | 3.25626e-06 | 36.27604 | 2.476215 | 3.507772e-06 | 39.07798 | 2.476132 | 3.766545e-06 | 41.96082 | 2.475295 | 4.025907e-06 | 44.85021 | 2.474473 | 4.280494e-06 | 47.68641 | 2.473663 | 4.524254e-06 | 50.402 | 2.473562 | 4.749765e-06 | 52.91428 | 2.472763 | 4.948036e-06 | 55.1231 | 2.47198 | 5.108293e-06 | 56.90842 | 2.452961 | 5.761091e-06 | 64.18086 | 2.434601 | 6.47638e-06 | 72.14946 | 2.415549 | 7.26311e-06 | 80.91395 | 2.396484 | 8.120224e-06 | 90.46254 | 2.378097 | 9.037615e-06 | 100.6826 | 2.358997 | 1.000728e-05 | 111.4851 | 2.339883 | 1.10161e-05 | 122.7238 | 2.321464 | 1.204426e-05 | 134.1778 | 2.302312 | 1.306317e-05 | 145.5289 | 2.283141 | 1.403296e-05 | 156.3327 | 2.26813 | 1.456644e-05 | 162.276 | 2.253115 | 1.513561e-05 | 168.6167 | 2.238099 | 1.569301e-05 | 174.8264 | 2.223082 | 1.631998e-05 | 181.8111 | 2.207354 | 1.693704e-05 | 188.6854 | 2.192332 | 1.759445e-05 | 196.0092 | 2.177308 | 1.83046e-05 | 203.9206 | 2.162285 | 1.899568e-05 | 211.6195 | 2.14726 | 1.978833e-05 | 220.4499 | 2.131549 | 2.056273e-05 | 229.0771
1129 | 2.602163 | 3.067635e-07 | 3.414441 | 2.581354 | 3.816799e-07 | 4.248301 | 2.561149 | 4.694261e-07 | 5.224962 | 2.540098 | 5.709423e-07 | 6.354891 | 2.519688 | 6.812598e-07 | 7.582784 | 2.498363 | 7.945279e-07 | 8.843518 | 2.47771 | 9.012678e-07 | 10.03159 | 2.456078 | 9.761091e-07 | 10.86461 | 2.435141 | 9.84768e-07 | 10.96099 | 2.41406 | 8.723501e-07 | 9.709721 | 2.392823 | 5.477248e-07 | 6.096468 | 2.40129 | 6.399343e-07 | 7.122809 | 2.409757 | 7.477569e-07 | 8.322932 | 2.418226 | 8.73836e-07 | 9.72626 | 2.426698 | 1.021261e-06 | 11.36718 | 2.435174 | 1.194329e-06 | 13.29352 | 2.443656 | 1.397347e-06 | 15.55321 | 2.452143 | 1.635336e-06 | 18.20216 | 2.461466 | 1.914343e-06 | 21.30765 | 2.469946 | 2.241454e-06 | 24.94858 | 2.47843 | 2.624978e-06 | 29.2174 | 2.477569 | 2.849234e-06 | 31.71349 | 2.476715 | 3.081406e-06 | 34.29768 | 2.475871 | 3.319198e-06 | 36.94443 | 2.475784 | 3.559576e-06 | 39.61998 | 2.474943 | 3.798632e-06 | 42.28079 | 2.474116 | 4.033069e-06 | 44.89021 | 2.473301 | 4.258477e-06 | 47.39912 | 2.473196 | 4.467023e-06 | 49.72034 | 2.472392 | 4.650678e-06 | 51.76452 | 2.471605 | 4.799902e-06 | 53.42546 | 2.452584 | 5.418567e-06 | 60.31153 | 2.434222 | 6.097223e-06 | 67.86534 | 2.41517 | 6.836327e-06 | 76.09196 | 2.396103 | 7.634395e-06 | 84.97488 | 2.377715 | 8.487277e-06 | 94.4679 | 2.358614 | 9.387213e-06 | 104.4847 | 2.339498 | 1.033088e-05 | 114.9882 | 2.321078 | 1.130871e-05 | 125.872 | 2.301924 | 1.228336e-05 | 136.7203 | 2.282752 | 1.321578e-05 | 147.0986 | 2.26774 | 1.370244e-05 | 152.5154 | 2.252724 | 1.421957e-05 | 158.2714 | 2.237707 | 1.477495e-05 | 164.453 | 2.222688 | 1.532112e-05 | 170.5322 | 2.20696 | 1.592916e-05 | 177.3 | 2.191937 | 1.653063e-05 | 183.9947 | 2.176911 | 1.717456e-05 | 191.162 | 2.161886 | 1.786473e-05 | 198.8439 | 2.14686 | 1.852888e-05 | 206.2363 | 2.131149 | 1.931364e-05 | 214.9711
1130 | 2.601816 | 2.898917e-07 | 3.223793 | 2.58101 | 3.617385e-07 | 4.022779 | 2.560809 | 4.453793e-07 | 4.952922 | 2.539762 | 5.401189e-07 | 6.006491 | 2.519356 | 6.461618e-07 | 7.18576 | 2.498036 | 7.544226e-07 | 8.389694 | 2.477388 | 8.530077e-07 | 9.486027 | 2.455763 | 9.26133e-07 | 10.29923 | 2.434831 | 9.348799e-07 | 10.3965 | 2.413758 | 8.264314e-07 | 9.190481 | 2.392528 | 5.158528e-07 | 5.736634 | 2.400992 | 6.03159e-07 | 6.707539 | 2.409456 | 7.053475e-07 | 7.843945 | 2.417922 | 8.249491e-07 | 9.173996 | 2.42639 | 9.649298e-07 | 10.73068 | 2.434863 | 1.128759e-06 | 12.55257 | 2.443341 | 1.320496e-06 | 14.68481 | 2.451824 | 1.544884e-06 | 17.18017 | 2.461144 | 1.807474e-06 | 20.10034 | 2.46962 | 2.114753e-06 | 23.51749 | 2.478101 | 2.474325e-06 | 27.51618 | 2.477235 | 2.686926e-06 | 29.88045 | 2.476378 | 2.907092e-06 | 32.32885 | 2.47553 | 3.132611e-06 | 34.83678 | 2.475439 | 3.360585e-06 | 37.37199 | 2.474593 | 3.587273e-06 | 39.89292 | 2.473762 | 3.80795e-06 | 42.347 | 2.472943 | 4.016732e-06 | 44.66879 | 2.472832 | 4.206393e-06 | 46.77796 | 2.472024 | 4.368165e-06 | 48.57698 | 2.471231 | 4.491559e-06 | 49.9492 | 2.452209 | 5.07617e-06 | 56.45047 | 2.433846 | 5.718067e-06 | 63.5888 | 2.414792 | 6.418206e-06 | 71.37482 | 2.395724 | 7.175275e-06 | 79.79395 | 2.377335 | 7.985596e-06 | 88.80528 | 2.358233 | 8.842109e-06 | 98.33029 | 2.339115 | 9.733248e-06 | 108.2404 | 2.320694 | 1.064152e-05 | 118.3409 | 2.301539 | 1.15417e-05 | 128.3516 | 2.282366 | 1.239869e-05 | 137.8819 | 2.267352 | 1.289967e-05 | 143.4531 | 2.252336 | 1.337379e-05 | 148.7256 | 2.237317 | 1.387675e-05 | 154.3189 | 2.222298 | 1.441829e-05 | 160.3412 | 2.206568 | 1.495127e-05 | 166.2684 | 2.191544 | 1.554279e-05 | 172.8464 | 2.176518 | 1.612862e-05 | 179.3612 | 2.161491 | 1.675901e-05 | 186.3717 | 2.146464 | 1.742975e-05 | 193.8307 | 2.130751 | 1.806477e-05 | 200.8926
1131 | 2.60147 | 2.751591e-07 | 3.057251 | 2.580668 | 3.421304e-07 | 3.801359 | 2.56047 | 4.220533e-07 | 4.68937 | 2.539427 | 5.129197e-07 | 5.698973 | 2.519026 | 6.115278e-07 | 6.794594 | 2.49771 | 7.154036e-07 | 7.948742 | 2.477068 | 8.105693e-07 | 9.006113 | 2.455448 | 8.771461e-07 | 9.745838 | 2.434523 | 8.864915e-07 | 9.849674 | 2.413456 | 7.834954e-07 | 8.705299 | 2.392234 | 4.882368e-07 | 5.424725 | 2.400695 | 5.703419e-07 | 6.336983 | 2.409156 | 6.663855e-07 | 7.404109 | 2.417619 | 7.790045e-07 | 8.655402 | 2.426084 | 9.109862e-07 | 10.12183 | 2.434554 | 1.065679e-06 | 11.8406 | 2.443028 | 1.247009e-06 | 13.85533 | 2.451508 | 1.459582e-06 | 16.21719 | 2.460824 | 1.708794e-06 | 18.98615 | 2.469296 | 2.001e-06 | 22.23281 | 2.477773 | 2.34354e-06 | 26.03872 | 2.476904 | 2.542298e-06 | 28.24709 | 2.476043 | 2.747536e-06 | 30.52746 | 2.47519 | 2.957031e-06 | 32.85513 | 2.475095 | 3.168594e-06 | 35.20577 | 2.474245 | 3.379383e-06 | 37.54781 | 2.47341 | 3.584717e-06 | 39.82925 | 2.472586 | 3.78166e-06 | 42.01745 | 2.472471 | 3.960561e-06 | 44.0052 | 2.471658 | 4.112799e-06 | 45.69669 | 2.47086 | 4.2283e-06 | 46.98 | 2.451837 | 4.773339e-06 | 53.03585 | 2.433473 | 5.371291e-06 | 59.6796 | 2.414418 | 6.022579e-06 | 66.91596 | 2.395348 | 6.725929e-06 | 74.73078 | 2.376958 | 7.483916e-06 | 83.15266 | 2.357854 | 8.297006e-06 | 92.18678 | 2.338736 | 9.144845e-06 | 101.607 | 2.320313 | 1.001129e-05 | 111.234 | 2.301157 | 1.087295e-05 | 120.8077 | 2.281982 | 1.169703e-05 | 129.9639 | 2.266968 | 1.210614e-05 | 134.5095 | 2.25195 | 1.258713e-05 | 139.8537 | 2.236931 | 1.304783e-05 | 144.9725 | 2.22191 | 1.353791e-05 | 150.4177 | 2.20618 | 1.406556e-05 | 156.2803 | 2.191154 | 1.458345e-05 | 162.0345 | 2.176127 | 1.516079e-05 | 168.4492 | 2.161099 | 1.573092e-05 | 174.7839 | 2.146071 | 1.634569e-05 | 181.6145 | 2.130356 | 1.699956e-05 | 188.8796
1132 | 2.601125 | 2.604286e-07 | 2.891027 | 2.580327 | 3.24717e-07 | 3.604695 | 2.560133 | 3.995166e-07 | 4.435048 | 2.539094 | 4.859777e-07 | 5.394855 | 2.518697 | 5.808989e-07 | 6.448578 | 2.497387 | 6.77593e-07 | 7.521983 | 2.47675 | 7.684715e-07 | 8.530828 | 2.455135 | 8.33131e-07 | 9.248615 | 2.434216 | 8.400819e-07 | 9.325777 | 2.413156 | 7.421405e-07 | 8.238527 | 2.391942 | 4.606255e-07 | 5.11342 | 2.400399 | 5.384813e-07 | 5.9777 | 2.408858 | 6.295792e-07 | 6.98898 | 2.417317 | 7.36171e-07 | 8.17226 | 2.42578 | 8.608905e-07 | 9.556775 | 2.434246 | 1.006817e-06 | 11.17671 | 2.442717 | 1.177551e-06 | 13.07203 | 2.451193 | 1.377301e-06 | 15.28946 | 2.460505 | 1.612514e-06 | 17.90057 | 2.468974 | 1.888738e-06 | 20.96695 | 2.477447 | 2.212775e-06 | 24.56409 | 2.476574 | 2.401528e-06 | 26.65944 | 2.475709 | 2.596471e-06 | 28.82352 | 2.474853 | 2.79548e-06 | 31.03271 | 2.474754 | 2.995751e-06 | 33.25594 | 2.4739 | 3.193682e-06 | 35.45318 | 2.47306 | 3.384719e-06 | 37.57388 | 2.472231 | 3.563192e-06 | 39.55511 | 2.472112 | 3.723152e-06 | 41.33084 | 2.471294 | 3.861185e-06 | 42.86314 | 2.470491 | 3.965089e-06 | 44.01659 | 2.451467 | 4.480904e-06 | 49.74267 | 2.433102 | 5.047468e-06 | 56.03212 | 2.414045 | 5.665342e-06 | 62.89115 | 2.394975 | 6.333495e-06 | 70.30835 | 2.376583 | 7.048704e-06 | 78.2479 | 2.357478 | 7.804764e-06 | 86.64095 | 2.338358 | 8.591503e-06 | 95.37456 | 2.319935 | 9.393525e-06 | 104.2778 | 2.300777 | 1.020555e-05 | 113.2922 | 2.281601 | 1.099545e-05 | 122.0609 | 2.266586 | 1.141264e-05 | 126.6921 | 2.251567 | 1.181533e-05 | 131.1624 | 2.236547 | 1.227809e-05 | 136.2994 | 2.221526 | 1.272646e-05 | 141.2768 | 2.205794 | 1.320295e-05 | 146.5665 | 2.190767 | 1.371667e-05 | 152.2692 | 2.175738 | 1.421762e-05 | 157.8303 | 2.16071 | 1.478306e-05 | 164.1072 | 2.14568 | 1.533743e-05 | 170.2613 | 2.129964 | 1.593457e-05 | 176.8902
1133 | 2.600783 | 2.466338e-07 | 2.735474 | 2.579988 | 3.073177e-07 | 3.408533 | 2.559798 | 3.791404e-07 | 4.205136 | 2.538763 | 4.604217e-07 | 5.106645 | 2.51837 | 5.502754e-07 | 6.103235 | 2.497064 | 6.43548e-07 | 7.137743 | 2.476433 | 7.283496e-07 | 8.078298 | 2.454824 | 7.89664e-07 | 8.75835 | 2.433911 | 7.972327e-07 | 8.842297 | 2.412858 | 7.032831e-07 | 7.800279 | 2.391651 | 4.348617e-07 | 4.823154 | 2.400106 | 5.080506e-07 | 5.63491 | 2.408561 | 5.938043e-07 | 6.586023 | 2.417018 | 6.942956e-07 | 7.700597 | 2.425477 | 8.120735e-07 | 9.006899 | 2.433939 | 9.505604e-07 | 10.54289 | 2.442407 | 1.112766e-06 | 12.34195 | 2.45088 | 1.302725e-06 | 14.44883 | 2.460188 | 1.525174e-06 | 16.91606 | 2.468653 | 1.785654e-06 | 19.80511 | 2.477123 | 2.090648e-06 | 23.18787 | 2.476246 | 2.266682e-06 | 25.14031 | 2.475377 | 2.448171e-06 | 27.15325 | 2.474517 | 2.633928e-06 | 29.21351 | 2.474414 | 2.823646e-06 | 31.31773 | 2.473556 | 3.011118e-06 | 33.39702 | 2.472712 | 3.19199e-06 | 35.40311 | 2.471879 | 3.36084e-06 | 37.27587 | 2.471755 | 3.511e-06 | 38.94133 | 2.470932 | 3.634362e-06 | 40.30957 | 2.470125 | 3.72116e-06 | 41.27226 | 2.451099 | 4.200944e-06 | 46.59366 | 2.432733 | 4.727375e-06 | 52.43243 | 2.413675 | 5.308339e-06 | 58.87604 | 2.394604 | 5.941062e-06 | 65.89372 | 2.376211 | 6.619685e-06 | 73.42049 | 2.357105 | 7.338354e-06 | 81.39142 | 2.337984 | 8.087722e-06 | 89.70284 | 2.319559 | 8.853532e-06 | 98.19661 | 2.3004 | 9.615112e-06 | 106.6435 | 2.281223 | 1.03435e-05 | 114.7222 | 2.266207 | 1.072505e-05 | 118.9541 | 2.251187 | 1.113132e-05 | 123.4601 | 2.236166 | 1.152616e-05 | 127.8394 | 2.221143 | 1.197246e-05 | 132.7894 | 2.20541 | 1.240845e-05 | 137.6251 | 2.190383 | 1.287181e-05 | 142.7643 | 2.175353 | 1.337153e-05 | 148.3068 | 2.160323 | 1.385379e-05 | 153.6557 | 2.145292 | 1.440951e-05 | 159.8192 | 2.129576 | 1.494806e-05 | 165.7925
1134 | 2.600442 | 2.337746e-07 | 2.590563 | 2.57965 | 2.912665e-07 | 3.227657 | 2.559464 | 3.588073e-07 | 3.976107 | 2.538433 | 4.368901e-07 | 4.841379 | 2.518045 | 5.217834e-07 | 5.78212 | 2.496744 | 6.09503e-07 | 6.754181 | 2.476117 | 6.916271e-07 | 7.664235 | 2.454514 | 7.487982e-07 | 8.297775 | 2.433608 | 7.55421e-07 | 8.371164 | 2.412561 | 6.662447e-07 | 7.382961 | 2.391361 | 4.109453e-07 | 4.553872 | 2.399813 | 4.803179e-07 | 5.322622 | 2.408265 | 5.614701e-07 | 6.221906 | 2.416719 | 6.564012e-07 | 7.273881 | 2.425175 | 7.674486e-07 | 8.504447 | 2.433635 | 8.976082e-07 | 9.946806 | 2.442099 | 1.050619e-06 | 11.64238 | 2.450569 | 1.23008e-06 | 13.63108 | 2.459873 | 1.440581e-06 | 15.96374 | 2.468335 | 1.687504e-06 | 18.7 | 2.4768 | 1.97716e-06 | 21.90981 | 2.47592 | 2.144591e-06 | 23.76519 | 2.475048 | 2.317064e-06 | 25.67645 | 2.474183 | 2.492538e-06 | 27.62094 | 2.474076 | 2.668326e-06 | 29.56893 | 2.473214 | 2.840981e-06 | 31.4822 | 2.472366 | 3.006763e-06 | 33.31931 | 2.471529 | 3.162672e-06 | 35.04701 | 2.4714 | 3.301341e-06 | 36.58366 | 2.470573 | 3.415652e-06 | 37.85039 | 2.469761 | 3.496511e-06 | 38.74643 | 2.450734 | 3.951273e-06 | 43.78586 | 2.432367 | 4.45081e-06 | 49.32146 | 2.413308 | 4.995633e-06 | 55.35889 | 2.394235 | 5.584857e-06 | 61.88834 | 2.375841 | 6.215665e-06 | 68.87862 | 2.356734 | 6.882627e-06 | 76.26953 | 2.337611 | 7.583942e-06 | 84.04112 | 2.319185 | 8.313539e-06 | 92.12611 | 2.300025 | 9.041594e-06 | 100.194 | 2.280848 | 9.741168e-06 | 107.9463 | 2.26583 | 1.008858e-05 | 111.7961 | 2.25081 | 1.04577e-05 | 115.8866 | 2.235787 | 1.085301e-05 | 120.2671 | 2.220764 | 1.123861e-05 | 124.5401 | 2.20503 | 1.167018e-05 | 129.3226 | 2.190001 | 1.209375e-05 | 134.0164 | 2.174971 | 1.254483e-05 | 139.015 | 2.15994 | 1.303006e-05 | 144.3921 | 2.144908 | 1.349193e-05 | 149.5102 | 2.12919 | 1.404004e-05 | 155.5841
1135 | 2.600102 | 2.209158e-07 | 2.445911 | 2.579314 | 2.760752e-07 | 3.05662 | 2.559132 | 3.403319e-07 | 3.76805 | 2.538105 | 4.134285e-07 | 4.577353 | 2.517721 | 4.950544e-07 | 5.48109 | 2.496425 | 5.783929e-07 | 6.403788 | 2.475804 | 6.549046e-07 | 7.250902 | 2.454206 | 7.108767e-07 | 7.870608 | 2.433306 | 7.16522e-07 | 7.933111 | 2.412266 | 6.310649e-07 | 6.986956 | 2.391073 | 3.870321e-07 | 4.2851 | 2.399522 | 4.527153e-07 | 5.012324 | 2.407972 | 5.296261e-07 | 5.863858 | 2.416422 | 6.19679e-07 | 6.860895 | 2.424875 | 7.251178e-07 | 8.028281 | 2.433332 | 8.485678e-07 | 9.395081 | 2.441793 | 9.931003e-07 | 10.9953 | 2.450259 | 1.162308e-06 | 12.86871 | 2.45956 | 1.360391e-06 | 15.06183 | 2.468018 | 1.592265e-06 | 17.62906 | 2.47648 | 1.863674e-06 | 20.63402 | 2.475596 | 2.022499e-06 | 22.39249 | 2.47472 | 2.186145e-06 | 24.20432 | 2.473852 | 2.352656e-06 | 26.04789 | 2.473741 | 2.519468e-06 | 27.89477 | 2.472874 | 2.683279e-06 | 29.70844 | 2.472022 | 2.839924e-06 | 31.44276 | 2.471181 | 2.98421e-06 | 33.04026 | 2.471048 | 3.109751e-06 | 34.4302 | 2.470216 | 3.208764e-06 | 35.52645 | 2.469399 | 3.271866e-06 | 36.2251 | 2.450371 | 3.701934e-06 | 40.98667 | 2.432002 | 4.174246e-06 | 46.21597 | 2.412943 | 4.690413e-06 | 51.93081 | 2.393869 | 5.249422e-06 | 58.11998 | 2.375473 | 5.848782e-06 | 64.75591 | 2.356365 | 6.483548e-06 | 71.78384 | 2.337242 | 7.14549e-06 | 79.11267 | 2.318814 | 7.822048e-06 | 86.6033 | 2.299653 | 8.495006e-06 | 94.0541 | 2.280474 | 9.138907e-06 | 101.1832 | 2.265456 | 9.497915e-06 | 105.158 | 2.250435 | 9.83512e-06 | 108.8914 | 2.235412 | 1.019333e-05 | 112.8574 | 2.220387 | 1.057764e-05 | 117.1124 | 2.204652 | 1.095266e-05 | 121.2644 | 2.189622 | 1.137117e-05 | 125.8981 | 2.174591 | 1.178228e-05 | 130.4498 | 2.159559 | 1.222269e-05 | 135.3259 | 2.144526 | 1.269219e-05 | 140.524 | 2.128807 | 1.313217e-05 | 145.3954
1136 | 2.599764 | 2.096899e-07 | 2.319578 | 2.57898 | 2.61076e-07 | 2.888009 | 2.558801 | 3.225692e-07 | 3.568243 | 2.537778 | 3.924437e-07 | 4.341191 | 2.517399 | 4.684212e-07 | 5.18165 | 2.496107 | 5.486877e-07 | 6.069554 | 2.475491 | 6.218873e-07 | 6.879284 | 2.4539 | 6.729739e-07 | 7.444401 | 2.433005 | 6.798585e-07 | 7.520557 | 2.411972 | 5.982148e-07 | 6.61742 | 2.390787 | 3.663128e-07 | 4.052132 | 2.399233 | 4.280829e-07 | 4.73543 | 2.407679 | 5.003258e-07 | 5.534577 | 2.416127 | 5.850259e-07 | 6.471524 | 2.424577 | 6.843958e-07 | 7.570749 | 2.43303 | 8.009247e-07 | 8.859786 | 2.441488 | 9.3759e-07 | 10.37157 | 2.449951 | 1.097885e-06 | 12.14474 | 2.459249 | 1.285945e-06 | 14.22506 | 2.467703 | 1.506618e-06 | 16.66613 | 2.476161 | 1.765178e-06 | 19.52631 | 2.475274 | 1.913583e-06 | 21.16796 | 2.474393 | 2.066064e-06 | 22.85469 | 2.473522 | 2.220669e-06 | 24.56492 | 2.473407 | 2.375018e-06 | 26.27232 | 2.472537 | 2.527153e-06 | 27.95523 | 2.47168 | 2.673699e-06 | 29.57632 | 2.470834 | 2.810012e-06 | 31.0842 | 2.470697 | 2.928406e-06 | 32.39387 | 2.469861 | 3.021439e-06 | 33.42299 | 2.469039 | 3.080125e-06 | 34.07217 | 2.45001 | 3.480718e-06 | 38.50351 | 2.431641 | 3.920796e-06 | 43.37164 | 2.41258 | 4.40083e-06 | 48.68174 | 2.393505 | 4.920066e-06 | 54.4255 | 2.375108 | 5.481898e-06 | 60.64046 | 2.355999 | 6.084468e-06 | 67.30606 | 2.336874 | 6.714159e-06 | 74.27167 | 2.318446 | 7.359365e-06 | 81.4089 | 2.299284 | 8.003158e-06 | 88.5305 | 2.280104 | 8.621716e-06 | 95.37296 | 2.265085 | 8.913326e-06 | 98.59873 | 2.250063 | 9.257281e-06 | 102.4035 | 2.235038 | 9.584556e-06 | 106.0238 | 2.220013 | 9.931878e-06 | 109.8659 | 2.204277 | 1.030514e-05 | 113.9949 | 2.189246 | 1.066829e-05 | 118.012 | 2.174214 | 1.107536e-05 | 122.5151 | 2.159181 | 1.147396e-05 | 126.9243 | 2.144147 | 1.190229e-05 | 131.6625 | 2.128427 | 1.235782e-05 | 136.7015
1137 | 2.599428 | 1.984643e-07 | 2.19347 | 2.578647 | 2.478106e-07 | 2.738857 | 2.558472 | 3.052636e-07 | 3.37384 | 2.537453 | 3.719367e-07 | 4.110725 | 2.517078 | 4.449819e-07 | 4.918036 | 2.495792 | 5.19397e-07 | 5.740488 | 2.475181 | 5.898536e-07 | 6.519189 | 2.453594 | 6.393349e-07 | 7.066069 | 2.432706 | 6.437211e-07 | 7.114545 | 2.41168 | 5.669608e-07 | 6.266174 | 2.390501 | 3.455967e-07 | 3.81961 | 2.398945 | 4.041691e-07 | 4.466965 | 2.407388 | 4.72732e-07 | 5.224737 | 2.415833 | 5.529886e-07 | 6.11175 | 2.42428 | 6.469314e-07 | 7.150026 | 2.43273 | 7.568904e-07 | 8.365317 | 2.441185 | 8.855909e-07 | 9.787743 | 2.449644 | 1.036219e-06 | 11.45252 | 2.458939 | 1.213436e-06 | 13.41116 | 2.467389 | 1.42195e-06 | 15.7157 | 2.475844 | 1.666684e-06 | 18.42056 | 2.474953 | 1.807691e-06 | 19.97899 | 2.474069 | 1.952601e-06 | 21.58057 | 2.473194 | 2.099548e-06 | 23.20466 | 2.473075 | 2.246087e-06 | 24.82424 | 2.472201 | 2.389079e-06 | 26.40462 | 2.47134 | 2.524561e-06 | 27.902 | 2.47049 | 2.647596e-06 | 29.26181 | 2.470349 | 2.752391e-06 | 30.42002 | 2.469508 | 2.836282e-06 | 31.34721 | 2.468682 | 2.888388e-06 | 31.92309 | 2.449652 | 3.267557e-06 | 36.11375 | 2.431281 | 3.684593e-06 | 40.72292 | 2.412219 | 4.140052e-06 | 45.75675 | 2.393143 | 4.633349e-06 | 51.20878 | 2.374745 | 5.162307e-06 | 57.05494 | 2.355635 | 5.722591e-06 | 63.24732 | 2.336509 | 6.306975e-06 | 69.70606 | 2.31808 | 6.904422e-06 | 76.30916 | 2.298917 | 7.51131e-06 | 83.01662 | 2.279736 | 8.104594e-06 | 89.57373 | 2.264716 | 8.403095e-06 | 92.87283 | 2.249693 | 8.689101e-06 | 96.03383 | 2.234668 | 9.019206e-06 | 99.68222 | 2.219642 | 9.336703e-06 | 103.1913 | 2.203905 | 9.673272e-06 | 106.9111 | 2.188873 | 1.003546e-05 | 110.914 | 2.173839 | 1.038549e-05 | 114.7827 | 2.158805 | 1.078268e-05 | 119.1725 | 2.14377 | 1.116872e-05 | 123.4391 | 2.128049 | 1.158362e-05 | 128.0247
1138 | 2.599093 | 1.879517e-07 | 2.075458 | 2.578315 | 2.345524e-07 | 2.590046 | 2.558144 | 2.897467e-07 | 3.19953 | 2.53713 | 3.522367e-07 | 3.889576 | 2.516759 | 4.216846e-07 | 4.656454 | 2.495477 | 4.934783e-07 | 5.449237 | 2.474871 | 5.586897e-07 | 6.169334 | 2.453291 | 6.062838e-07 | 6.694891 | 2.432409 | 6.112586e-07 | 6.749826 | 2.411389 | 5.368778e-07 | 5.928476 | 2.390218 | 3.262667e-07 | 3.602802 | 2.398658 | 3.812895e-07 | 4.210391 | 2.407099 | 4.457898e-07 | 4.922636 | 2.415541 | 5.214128e-07 | 5.757703 | 2.423985 | 6.102361e-07 | 6.738535 | 2.432432 | 7.145994e-07 | 7.890967 | 2.440883 | 8.368701e-07 | 9.241142 | 2.449339 | 9.801133e-07 | 10.82291 | 2.45863 | 1.147916e-06 | 12.67586 | 2.467077 | 1.344474e-06 | 14.84636 | 2.475528 | 1.574697e-06 | 17.3886 | 2.474634 | 1.706146e-06 | 18.84013 | 2.473747 | 1.840857e-06 | 20.32767 | 2.472867 | 1.978427e-06 | 21.84679 | 2.472745 | 2.11733e-06 | 23.38063 | 2.471867 | 2.252847e-06 | 24.87708 | 2.471002 | 2.381187e-06 | 26.29427 | 2.470148 | 2.497623e-06 | 27.58002 | 2.470002 | 2.596336e-06 | 28.67005 | 2.469157 | 2.670223e-06 | 29.48595 | 2.468326 | 2.710696e-06 | 29.93287 | 2.449295 | 3.063287e-06 | 33.82637 | 2.430924 | 3.450683e-06 | 38.10419 | 2.411861 | 3.880092e-06 | 42.84594 | 2.392783 | 4.346632e-06 | 47.9977 | 2.374385 | 4.848557e-06 | 53.54022 | 2.355273 | 5.381119e-06 | 59.42103 | 2.336147 | 5.937671e-06 | 65.56677 | 2.317716 | 6.507978e-06 | 71.86438 | 2.298552 | 7.077108e-06 | 78.149 | 2.27937 | 7.624049e-06 | 84.1886 | 2.26435 | 7.896861e-06 | 87.20113 | 2.249326 | 8.186721e-06 | 90.40191 | 2.2343 | 8.466146e-06 | 93.48746 | 2.219273 | 8.783634e-06 | 96.99333 | 2.203535 | 9.091317e-06 | 100.3909 | 2.188502 | 9.417451e-06 | 103.9922 | 2.173468 | 9.768515e-06 | 107.8689 | 2.158433 | 1.010423e-05 | 111.5761 | 2.143397 | 1.049305e-05 | 115.8695 | 2.127674 | 1.086648e-05 | 119.9932
1139 | 2.59876 | 1.781522e-07 | 1.965519 | 2.577986 | 2.222717e-07 | 2.452281 | 2.557818 | 2.742555e-07 | 3.025809 | 2.536808 | 3.343126e-07 | 3.688408 | 2.516441 | 3.996375e-07 | 4.409124 | 2.495164 | 4.675633e-07 | 5.158537 | 2.474564 | 5.307459e-07 | 5.855618 | 2.452989 | 5.744733e-07 | 6.338054 | 2.432112 | 5.795066e-07 | 6.393586 | 2.411099 | 5.088908e-07 | 5.614495 | 2.389935 | 3.083228e-07 | 3.401666 | 2.398373 | 3.605126e-07 | 3.977467 | 2.406811 | 4.215895e-07 | 4.651317 | 2.41525 | 4.930658e-07 | 5.439901 | 2.423691 | 5.767097e-07 | 6.362728 | 2.432135 | 6.745976e-07 | 7.442707 | 2.440583 | 7.899169e-07 | 8.715003 | 2.449036 | 9.252432e-07 | 10.20803 | 2.458324 | 1.084059e-06 | 11.96022 | 2.466767 | 1.270452e-06 | 14.01665 | 2.475215 | 1.489217e-06 | 16.43025 | 2.474317 | 1.614303e-06 | 17.81029 | 2.473426 | 1.74252e-06 | 19.2249 | 2.472543 | 1.872099e-06 | 20.65451 | 2.472417 | 2.000721e-06 | 22.07358 | 2.471535 | 2.125419e-06 | 23.44935 | 2.470666 | 2.242467e-06 | 24.74071 | 2.469808 | 2.349799e-06 | 25.92489 | 2.469658 | 2.440797e-06 | 26.92885 | 2.468808 | 2.509771e-06 | 27.68983 | 2.467973 | 2.547049e-06 | 28.10111 | 2.448941 | 2.881297e-06 | 31.7888 | 2.430568 | 3.24895e-06 | 35.84504 | 2.411504 | 3.650512e-06 | 40.2754 | 2.392426 | 4.085487e-06 | 45.0744 | 2.374027 | 4.551983e-06 | 50.22116 | 2.354914 | 5.046209e-06 | 55.67387 | 2.335787 | 5.568368e-06 | 61.43474 | 2.317355 | 6.111534e-06 | 67.42739 | 2.29819 | 6.655298e-06 | 73.42663 | 2.279007 | 7.18008e-06 | 79.21646 | 2.263986 | 7.427989e-06 | 81.95159 | 2.248961 | 7.691357e-06 | 84.85728 | 2.233934 | 7.972545e-06 | 87.95957 | 2.218906 | 8.244446e-06 | 90.95941 | 2.203168 | 8.550507e-06 | 94.33612 | 2.188134 | 8.848341e-06 | 97.62206 | 2.173099 | 9.164349e-06 | 101.1085 | 2.158063 | 9.504253e-06 | 104.8586 | 2.143026 | 9.824513e-06 | 108.392 | 2.127302 | 1.020639e-05 | 112.6052
1140 | 2.598429 | 1.683537e-07 | 1.855785 | 2.577658 | 2.106983e-07 | 2.322555 | 2.557494 | 2.600615e-07 | 2.866693 | 2.536487 | 3.164531e-07 | 3.488304 | 2.516125 | 3.792817e-07 | 4.180873 | 2.494853 | 4.434333e-07 | 4.888024 | 2.474257 | 5.02802e-07 | 5.542453 | 2.452688 | 5.456525e-07 | 6.014799 | 2.431818 | 5.491899e-07 | 6.053792 | 2.410811 | 4.822473e-07 | 5.315876 | 2.389654 | 2.903808e-07 | 3.200906 | 2.398089 | 3.397947e-07 | 3.745602 | 2.406524 | 3.976787e-07 | 4.383665 | 2.414961 | 4.654812e-07 | 5.13106 | 2.423398 | 5.448996e-07 | 6.006501 | 2.431839 | 6.379208e-07 | 7.031885 | 2.440284 | 7.468692e-07 | 8.232838 | 2.448734 | 8.744646e-07 | 9.639339 | 2.458019 | 1.023889e-06 | 11.28646 | 2.466459 | 1.198862e-06 | 13.21521 | 2.474903 | 1.403747e-06 | 15.47368 | 2.474001 | 1.522459e-06 | 16.78227 | 2.473107 | 1.644184e-06 | 18.12405 | 2.472221 | 1.767218e-06 | 19.48028 | 2.472091 | 1.889346e-06 | 20.82651 | 2.471205 | 2.007727e-06 | 22.13144 | 2.470332 | 2.118771e-06 | 23.35549 | 2.46947 | 2.218005e-06 | 24.44936 | 2.469316 | 2.299914e-06 | 25.35225 | 2.468462 | 2.357765e-06 | 25.98995 | 2.467622 | 2.383425e-06 | 26.27281 | 2.448589 | 2.699727e-06 | 29.75945 | 2.430215 | 3.047216e-06 | 33.58986 | 2.41115 | 3.427704e-06 | 37.78403 | 2.392071 | 3.840411e-06 | 42.33336 | 2.373671 | 4.283669e-06 | 47.21945 | 2.354557 | 4.754026e-06 | 52.40426 | 2.335429 | 5.245641e-06 | 57.8234 | 2.316996 | 5.749511e-06 | 63.37762 | 2.29783 | 6.252499e-06 | 68.92213 | 2.278646 | 6.736188e-06 | 74.25388 | 2.263624 | 6.993375e-06 | 77.08889 | 2.248599 | 7.23338e-06 | 79.73451 | 2.233571 | 7.488029e-06 | 82.54153 | 2.218542 | 7.760514e-06 | 85.54518 | 2.202803 | 8.023984e-06 | 88.44944 | 2.187769 | 8.319768e-06 | 91.7099 | 2.172732 | 8.607716e-06 | 94.884 | 2.157695 | 8.914691e-06 | 98.26781 | 2.142657 | 9.242605e-06 | 101.8825 | 2.126933 | 9.546425e-06 | 105.2315
1141 | 2.598099 | 1.597979e-07 | 1.75993 | 2.577331 | 1.992248e-07 | 2.194157 | 2.557171 | 2.465351e-07 | 2.715207 | 2.536168 | 3.002652e-07 | 3.306962 | 2.515811 | 3.590189e-07 | 3.954044 | 2.494543 | 4.208184e-07 | 4.634671 | 2.473953 | 4.771234e-07 | 5.254784 | 2.452389 | 5.168317e-07 | 5.692111 | 2.431524 | 5.214077e-07 | 5.742508 | 2.410524 | 4.568009e-07 | 5.030964 | 2.389374 | 2.74836e-07 | 3.026899 | 2.397807 | 3.213059e-07 | 3.538693 | 2.406239 | 3.75677e-07 | 4.137508 | 2.414673 | 4.39345e-07 | 4.838714 | 2.423107 | 5.141596e-07 | 5.662682 | 2.431545 | 6.019384e-07 | 6.629432 | 2.439987 | 7.049392e-07 | 7.763828 | 2.448434 | 8.25812e-07 | 9.095057 | 2.457715 | 9.678583e-07 | 10.65948 | 2.466152 | 1.134377e-06 | 12.49343 | 2.474592 | 1.32955e-06 | 14.64296 | 2.473688 | 1.440429e-06 | 15.86413 | 2.47279 | 1.553794e-06 | 17.11266 | 2.4719 | 1.667971e-06 | 18.37015 | 2.471766 | 1.780778e-06 | 19.61255 | 2.470876 | 1.890439e-06 | 20.8203 | 2.47 | 1.995097e-06 | 21.97294 | 2.469134 | 2.088879e-06 | 23.00581 | 2.468976 | 2.166105e-06 | 23.85633 | 2.468117 | 2.220325e-06 | 24.45349 | 2.467273 | 2.243731e-06 | 24.71127 | 2.448239 | 2.53813e-06 | 27.95362 | 2.429865 | 2.861983e-06 | 31.52037 | 2.410799 | 3.215752e-06 | 35.4166 | 2.391718 | 3.599022e-06 | 39.63772 | 2.373317 | 4.015973e-06 | 44.2298 | 2.354202 | 4.461843e-06 | 49.14038 | 2.335073 | 4.929442e-06 | 54.29027 | 2.31664 | 5.409821e-06 | 59.58091 | 2.297472 | 5.890751e-06 | 64.87762 | 2.278288 | 6.354948e-06 | 69.99003 | 2.263265 | 6.562705e-06 | 72.27817 | 2.248239 | 6.80858e-06 | 74.9861 | 2.23321 | 7.040894e-06 | 77.54468 | 2.218181 | 7.286828e-06 | 80.25327 | 2.202441 | 7.550579e-06 | 83.15809 | 2.187405 | 7.804744e-06 | 85.95732 | 2.172368 | 8.091358e-06 | 89.11393 | 2.15733 | 8.369387e-06 | 92.176 | 2.142291 | 8.667034e-06 | 95.45413 | 2.126566 | 8.983506e-06 | 98.93958
1142 | 2.59777 | 1.512433e-07 | 1.664255 | 2.577006 | 1.891192e-07 | 2.081035 | 2.55685 | 2.332471e-07 | 2.566611 | 2.535851 | 2.846557e-07 | 3.132302 | 2.515498 | 3.408646e-07 | 3.750815 | 2.494235 | 3.983169e-07 | 4.38301 | 2.473649 | 4.527472e-07 | 4.981951 | 2.452091 | 4.906203e-07 | 5.398701 | 2.431233 | 4.937373e-07 | 5.433 | 2.410239 | 4.331785e-07 | 4.766621 | 2.389096 | 2.592932e-07 | 2.853218 | 2.397526 | 3.033568e-07 | 3.338086 | 2.405956 | 3.549576e-07 | 3.905892 | 2.414386 | 4.153838e-07 | 4.570811 | 2.422818 | 4.861428e-07 | 5.349431 | 2.431253 | 5.68998e-07 | 6.261156 | 2.439692 | 6.660122e-07 | 7.328683 | 2.448135 | 7.795979e-07 | 8.578561 | 2.457413 | 9.131195e-07 | 10.04781 | 2.465847 | 1.070521e-06 | 11.77983 | 2.474284 | 1.255364e-06 | 13.8138 | 2.473376 | 1.36077e-06 | 14.97368 | 2.472474 | 1.468565e-06 | 16.15984 | 2.471581 | 1.57715e-06 | 17.35469 | 2.471443 | 1.684434e-06 | 18.53522 | 2.47055 | 1.78774e-06 | 19.67198 | 2.46967 | 1.883687e-06 | 20.72776 | 2.4688 | 1.968062e-06 | 21.65622 | 2.468637 | 2.03567e-06 | 22.40016 | 2.467775 | 2.084025e-06 | 22.93225 | 2.466926 | 2.104059e-06 | 23.1527 | 2.447891 | 2.382752e-06 | 26.21939 | 2.429516 | 2.689688e-06 | 29.59686 | 2.410449 | 3.025384e-06 | 33.29081 | 2.391368 | 3.389537e-06 | 37.29788 | 2.372965 | 3.780694e-06 | 41.60211 | 2.35385 | 4.195836e-06 | 46.17025 | 2.33472 | 4.629842e-06 | 50.94598 | 2.316285 | 5.074815e-06 | 55.84239 | 2.297117 | 5.529004e-06 | 60.8402 | 2.277932 | 5.973784e-06 | 65.73449 | 2.262908 | 6.1873e-06 | 68.08398 | 2.247881 | 6.390288e-06 | 70.31762 | 2.232852 | 6.625651e-06 | 72.90751 | 2.217822 | 6.850245e-06 | 75.37891 | 2.202081 | 7.087702e-06 | 77.99185 | 2.187045 | 7.342688e-06 | 80.79767 | 2.172007 | 7.58671e-06 | 83.48284 | 2.156968 | 7.86522e-06 | 86.54752 | 2.141928 | 8.133294e-06 | 89.49736 | 2.126202 | 8.420706e-06 | 92.65999
1143 | 2.597443 | 1.43232e-07 | 1.574721 | 2.576682 | 1.790165e-07 | 1.968143 | 2.55653 | 2.214309e-07 | 2.434456 | 2.535535 | 2.694718e-07 | 2.962627 | 2.515186 | 3.231401e-07 | 3.552667 | 2.493928 | 3.784002e-07 | 4.160208 | 2.473347 | 4.285481e-07 | 4.711544 | 2.451794 | 4.654883e-07 | 5.117671 | 2.430942 | 4.686844e-07 | 5.15281 | 2.409955 | 4.099913e-07 | 4.507526 | 2.388819 | 2.447904e-07 | 2.691274 | 2.397246 | 2.861546e-07 | 3.146041 | 2.405673 | 3.346675e-07 | 3.679402 | 2.414101 | 3.915747e-07 | 4.30505 | 2.42253 | 4.585676e-07 | 5.041584 | 2.430962 | 5.372054e-07 | 5.906144 | 2.439398 | 6.293718e-07 | 6.91944 | 2.447838 | 7.373872e-07 | 8.106983 | 2.457113 | 8.639677e-07 | 9.498633 | 2.465543 | 1.012292e-06 | 11.12934 | 2.473977 | 1.186078e-06 | 13.03998 | 2.473065 | 1.284295e-06 | 14.1198 | 2.472161 | 1.384458e-06 | 15.221 | 2.471263 | 1.486329e-06 | 16.341 | 2.471123 | 1.58809e-06 | 17.45978 | 2.470225 | 1.686058e-06 | 18.53686 | 2.469341 | 1.777e-06 | 19.53669 | 2.468467 | 1.856879e-06 | 20.4149 | 2.468301 | 1.920717e-06 | 21.11675 | 2.467434 | 1.962425e-06 | 21.57529 | 2.466582 | 1.974619e-06 | 21.70936 | 2.447546 | 2.233712e-06 | 24.55788 | 2.429169 | 2.518906e-06 | 27.69336 | 2.410101 | 2.836095e-06 | 31.1806 | 2.391019 | 3.180053e-06 | 34.96214 | 2.372616 | 3.551235e-06 | 39.04299 | 2.3535 | 3.945825e-06 | 43.38119 | 2.334368 | 4.359109e-06 | 47.92492 | 2.315933 | 4.783752e-06 | 52.59352 | 2.296764 | 5.208984e-06 | 57.26861 | 2.277578 | 5.619581e-06 | 61.7828 | 2.262554 | 5.814581e-06 | 63.92667 | 2.247526 | 6.021289e-06 | 66.19926 | 2.232496 | 6.218843e-06 | 68.37121 | 2.217465 | 6.444542e-06 | 70.85259 | 2.201723 | 6.66139e-06 | 73.23665 | 2.186687 | 6.890601e-06 | 75.75664 | 2.171648 | 7.136791e-06 | 78.46331 | 2.156608 | 7.369865e-06 | 81.02577 | 2.141568 | 7.641296e-06 | 84.00994 | 2.125841 | 7.899381e-06 | 86.84737
1144 | 2.597118 | 1.35764e-07 | 1.491312 | 2.57636 | 1.696223e-07 | 1.863232 | 2.556211 | 2.096281e-07 | 2.302678 | 2.535221 | 2.558286e-07 | 2.810172 | 2.514876 | 3.060838e-07 | 3.362205 | 2.493622 | 3.586959e-07 | 3.940127 | 2.473047 | 4.07284e-07 | 4.473847 | 2.451499 | 4.407461e-07 | 4.841415 | 2.430653 | 4.445708e-07 | 4.883428 | 2.409672 | 3.887425e-07 | 4.270177 | 2.388543 | 2.313274e-07 | 2.541037 | 2.396968 | 2.705891e-07 | 2.97231 | 2.405392 | 3.165555e-07 | 3.477232 | 2.413817 | 3.703705e-07 | 4.068367 | 2.422244 | 4.333719e-07 | 4.760412 | 2.430673 | 5.071244e-07 | 5.570554 | 2.439105 | 5.938995e-07 | 6.523743 | 2.447543 | 6.959441e-07 | 7.644661 | 2.456814 | 8.157653e-07 | 8.960847 | 2.465241 | 9.56467e-07 | 10.5064 | 2.473671 | 1.121693e-06 | 12.32134 | 2.472757 | 1.215203e-06 | 13.34851 | 2.471848 | 1.310588e-06 | 14.39628 | 2.470948 | 1.406345e-06 | 15.44812 | 2.470803 | 1.50051e-06 | 16.48249 | 2.469903 | 1.590572e-06 | 17.47178 | 2.469015 | 1.673363e-06 | 18.3812 | 2.468137 | 1.746558e-06 | 19.18522 | 2.467966 | 1.805764e-06 | 19.83558 | 2.467096 | 1.844692e-06 | 20.26319 | 2.466239 | 1.85541e-06 | 20.38092 | 2.447202 | 2.101055e-06 | 23.07923 | 2.428825 | 2.371612e-06 | 26.05119 | 2.409756 | 2.66755e-06 | 29.30194 | 2.390673 | 2.988616e-06 | 32.82872 | 2.372269 | 3.333552e-06 | 36.61771 | 2.353152 | 3.699867e-06 | 40.64152 | 2.334019 | 4.088376e-06 | 44.90914 | 2.315584 | 4.492688e-06 | 49.35033 | 2.296414 | 4.898745e-06 | 53.8107 | 2.277226 | 5.292338e-06 | 58.13416 | 2.262201 | 5.469185e-06 | 60.07675 | 2.247173 | 5.656999e-06 | 62.13981 | 2.232143 | 5.856876e-06 | 64.33538 | 2.217111 | 6.048359e-06 | 66.43874 | 2.201368 | 6.26521e-06 | 68.82076 | 2.186331 | 6.474283e-06 | 71.11735 | 2.171291 | 6.695473e-06 | 73.54703 | 2.156251 | 6.932836e-06 | 76.15436 | 2.141209 | 7.154194e-06 | 78.58588 | 2.125481 | 7.41953e-06 | 81.5005
1145 | 2.596794 | 1.282971e-07 | 1.40806 | 2.57604 | 1.608034e-07 | 1.764817 | 2.555894 | 1.987258e-07 | 2.181014 | 2.534908 | 2.422234e-07 | 2.658401 | 2.514567 | 2.905815e-07 | 3.189131 | 2.493318 | 3.39962e-07 | 3.731082 | 2.472748 | 3.860198e-07 | 4.236566 | 2.451206 | 4.188305e-07 | 4.596663 | 2.430365 | 4.209532e-07 | 4.619959 | 2.409391 | 3.685629e-07 | 4.044976 | 2.388269 | 2.178655e-07 | 2.391073 | 2.396691 | 2.550387e-07 | 2.799049 | 2.405113 | 2.986014e-07 | 3.27715 | 2.413535 | 3.496497e-07 | 3.837404 | 2.421958 | 4.094677e-07 | 4.493907 | 2.430385 | 4.79559e-07 | 5.263158 | 2.438815 | 5.616831e-07 | 6.16447 | 2.447249 | 6.578993e-07 | 7.220442 | 2.456517 | 7.706169e-07 | 8.457517 | 2.464941 | 9.026544e-07 | 9.906628 | 2.473367 | 1.057319e-06 | 11.60407 | 2.47245 | 1.146111e-06 | 12.57856 | 2.471538 | 1.236719e-06 | 13.57299 | 2.470634 | 1.327696e-06 | 14.57146 | 2.470486 | 1.417165e-06 | 15.55338 | 2.469582 | 1.502719e-06 | 16.49234 | 2.46869 | 1.581323e-06 | 17.35502 | 2.467808 | 1.64919e-06 | 18.09986 | 2.467634 | 1.701644e-06 | 18.67554 | 2.466759 | 1.732964e-06 | 19.01927 | 2.465898 | 1.736222e-06 | 19.05503 | 2.44686 | 1.968837e-06 | 21.60797 | 2.428482 | 2.224693e-06 | 24.41599 | 2.409413 | 2.504898e-06 | 27.49124 | 2.390329 | 2.809553e-06 | 30.83483 | 2.371924 | 3.13732e-06 | 34.43207 | 2.352806 | 3.485801e-06 | 38.25665 | 2.333673 | 3.850859e-06 | 42.26316 | 2.315236 | 4.226055e-06 | 46.38094 | 2.296065 | 4.601927e-06 | 50.50613 | 2.276877 | 4.965097e-06 | 54.49192 | 2.261851 | 5.149369e-06 | 56.51431 | 2.246823 | 5.32019e-06 | 58.38906 | 2.231791 | 5.500998e-06 | 60.37344 | 2.216759 | 5.694019e-06 | 62.49184 | 2.201016 | 5.878819e-06 | 64.52001 | 2.185977 | 6.087609e-06 | 66.81149 | 2.170937 | 6.288881e-06 | 69.02044 | 2.155896 | 6.502298e-06 | 71.3627 | 2.140854 | 6.730774e-06 | 73.87022 | 2.125125 | 6.939767e-06 | 76.16392
1146 | 2.596471 | 1.217769e-07 | 1.335334 | 2.575721 | 1.520271e-07 | 1.667041 | 2.555579 | 1.884233e-07 | 2.066141 | 2.534596 | 2.297376e-07 | 2.519169 | 2.51426 | 2.751647e-07 | 3.017296 | 2.493016 | 3.227448e-07 | 3.539032 | 2.47245 | 3.660552e-07 | 4.013949 | 2.450914 | 3.969149e-07 | 4.352339 | 2.430079 | 3.99899e-07 | 4.38506 | 2.409111 | 3.488547e-07 | 3.825339 | 2.387996 | 2.062031e-07 | 2.261104 | 2.396416 | 2.411614e-07 | 2.644436 | 2.404835 | 2.820807e-07 | 3.093133 | 2.413254 | 3.299761e-07 | 3.618326 | 2.421675 | 3.862636e-07 | 4.235542 | 2.430098 | 4.523843e-07 | 4.960584 | 2.438525 | 5.300122e-07 | 5.811806 | 2.446956 | 6.212868e-07 | 6.81267 | 2.456221 | 7.284468e-07 | 7.987725 | 2.464642 | 8.541023e-07 | 9.36559 | 2.473065 | 1.001431e-06 | 10.98111 | 2.472144 | 1.084325e-06 | 11.89007 | 2.471229 | 1.168667e-06 | 12.81492 | 2.470322 | 1.253048e-06 | 13.74019 | 2.47017 | 1.335633e-06 | 14.64577 | 2.469262 | 1.414866e-06 | 15.5146 | 2.468367 | 1.489284e-06 | 16.33062 | 2.467481 | 1.553449e-06 | 17.03422 | 2.467303 | 1.602884e-06 | 17.5763 | 2.466424 | 1.632106e-06 | 17.89673 | 2.465559 | 1.634456e-06 | 17.9225 | 2.446521 | 1.850791e-06 | 20.2947 | 2.428142 | 2.089089e-06 | 22.90773 | 2.409071 | 2.349776e-06 | 25.76628 | 2.389987 | 2.633366e-06 | 28.87596 | 2.371581 | 2.942201e-06 | 32.26247 | 2.352462 | 3.271874e-06 | 35.87747 | 2.333328 | 3.619053e-06 | 39.68443 | 2.31489 | 3.976655e-06 | 43.60569 | 2.295719 | 4.335861e-06 | 47.54453 | 2.27653 | 4.684144e-06 | 51.3636 | 2.261504 | 4.832089e-06 | 52.98588 | 2.246474 | 5.007788e-06 | 54.91249 | 2.231442 | 5.17256e-06 | 56.71929 | 2.216409 | 5.34654e-06 | 58.62705 | 2.200665 | 5.532681e-06 | 60.66817 | 2.185626 | 5.71021e-06 | 62.61485 | 2.170585 | 5.911694e-06 | 64.82421 | 2.155543 | 6.105137e-06 | 66.94539 | 2.1405 | 6.311357e-06 | 69.20668 | 2.124771 | 6.530553e-06 | 71.61025
1147 | 2.59615 | 1.152576e-07 | 1.262746 | 2.575403 | 1.443286e-07 | 1.581244 | 2.555265 | 1.782208e-07 | 1.952562 | 2.534286 | 2.178557e-07 | 2.386796 | 2.513954 | 2.611073e-07 | 2.860655 | 2.492715 | 3.056345e-07 | 3.348489 | 2.472154 | 3.475057e-07 | 3.807224 | 2.450623 | 3.764991e-07 | 4.124871 | 2.429794 | 3.788847e-07 | 4.151007 | 2.408832 | 3.309989e-07 | 3.626377 | 2.387724 | 1.945417e-07 | 2.131372 | 2.396141 | 2.276892e-07 | 2.494531 | 2.404558 | 2.66523e-07 | 2.919988 | 2.412974 | 3.120173e-07 | 3.418418 | 2.421392 | 3.653128e-07 | 4.002315 | 2.429813 | 4.277438e-07 | 4.686301 | 2.438237 | 5.00872e-07 | 5.487483 | 2.446665 | 5.865241e-07 | 6.425875 | 2.455927 | 6.871242e-07 | 7.528036 | 2.464345 | 8.059434e-07 | 8.829803 | 2.472765 | 9.455527e-07 | 10.35934 | 2.47184 | 1.024397e-06 | 11.22315 | 2.470922 | 1.104642e-06 | 12.1023 | 2.470011 | 1.184938e-06 | 12.98201 | 2.469856 | 1.263529e-06 | 13.84305 | 2.468945 | 1.338166e-06 | 14.66076 | 2.468046 | 1.40601e-06 | 15.40405 | 2.467157 | 1.463522e-06 | 16.03414 | 2.466974 | 1.506329e-06 | 16.50313 | 2.466092 | 1.531734e-06 | 16.78146 | 2.465222 | 1.532712e-06 | 16.79217 | 2.446183 | 1.737532e-06 | 19.03615 | 2.427803 | 1.963409e-06 | 21.51083 | 2.408732 | 2.210805e-06 | 24.22127 | 2.389647 | 2.479589e-06 | 27.16603 | 2.37124 | 2.768805e-06 | 30.33464 | 2.35212 | 3.07636e-06 | 33.70416 | 2.332985 | 3.398635e-06 | 37.23496 | 2.314547 | 3.730685e-06 | 40.87286 | 2.295375 | 4.069794e-06 | 44.5881 | 2.276185 | 4.403194e-06 | 48.24077 | 2.261158 | 4.555874e-06 | 49.91352 | 2.246128 | 4.699833e-06 | 51.49071 | 2.231096 | 4.867558e-06 | 53.32828 | 2.216062 | 5.026261e-06 | 55.06701 | 2.200317 | 5.193584e-06 | 56.90018 | 2.185278 | 5.372822e-06 | 58.86388 | 2.170236 | 5.542517e-06 | 60.72304 | 2.155193 | 5.737422e-06 | 62.85838 | 2.140149 | 5.923008e-06 | 64.89164 | 2.124419 | 6.121426e-06 | 67.06548
1148 | 2.595831 | 1.091525e-07 | 1.194818 | 2.575087 | 1.366303e-07 | 1.495599 | 2.554952 | 1.692226e-07 | 1.852364 | 2.533978 | 2.06154e-07 | 2.256627 | 2.51365 | 2.476221e-07 | 2.710549 | 2.492415 | 2.901553e-07 | 3.176132 | 2.471859 | 3.290706e-07 | 3.60211 | 2.450333 | 3.573882e-07 | 3.912084 | 2.429511 | 3.593774e-07 | 3.933859 | 2.408555 | 3.134365e-07 | 3.430975 | 2.387454 | 1.836606e-07 | 2.010407 | 2.395868 | 2.147664e-07 | 2.350901 | 2.404282 | 2.512428e-07 | 2.750183 | 2.412696 | 2.94065e-07 | 3.218928 | 2.421112 | 3.445909e-07 | 3.772001 | 2.429529 | 4.038434e-07 | 4.420598 | 2.43795 | 4.733166e-07 | 5.181073 | 2.446376 | 5.547672e-07 | 6.072657 | 2.455635 | 6.502523e-07 | 7.117867 | 2.464049 | 7.621794e-07 | 8.343056 | 2.472466 | 8.933661e-07 | 9.779067 | 2.471538 | 9.66798e-07 | 10.58288 | 2.470617 | 1.041324e-06 | 11.39866 | 2.469703 | 1.116829e-06 | 12.22516 | 2.469544 | 1.191426e-06 | 13.04172 | 2.468629 | 1.262256e-06 | 13.81706 | 2.467727 | 1.326603e-06 | 14.52141 | 2.466833 | 1.381073e-06 | 15.11766 | 2.466648 | 1.421475e-06 | 15.55991 | 2.465761 | 1.442672e-06 | 15.79194 | 2.464888 | 1.43842e-06 | 15.7454 | 2.445847 | 1.628791e-06 | 17.82926 | 2.427467 | 1.839074e-06 | 20.13109 | 2.408395 | 2.072979e-06 | 22.69148 | 2.389308 | 2.326529e-06 | 25.46692 | 2.370901 | 2.600986e-06 | 28.47122 | 2.35178 | 2.893307e-06 | 31.67105 | 2.332645 | 3.200156e-06 | 35.02992 | 2.314206 | 3.516287e-06 | 38.49039 | 2.295033 | 3.833946e-06 | 41.96759 | 2.275842 | 4.142115e-06 | 45.3409 | 2.260815 | 4.281452e-06 | 46.86613 | 2.245784 | 4.42879e-06 | 48.47893 | 2.230751 | 4.568314e-06 | 50.00621 | 2.215717 | 4.728646e-06 | 51.76125 | 2.199972 | 4.881258e-06 | 53.43179 | 2.184931 | 5.042092e-06 | 55.19233 | 2.169889 | 5.214401e-06 | 57.07848 | 2.154845 | 5.375727e-06 | 58.8444 | 2.139801 | 5.564745e-06 | 60.91346 | 2.12407 | 5.742449e-06 | 62.85866
1149 | 2.595513 | 1.034614e-07 | 1.131536 | 2.574772 | 1.294443e-07 | 1.415705 | 2.554641 | 1.602299e-07 | 1.7524 | 2.53367 | 1.957689e-07 | 2.141083 | 2.513347 | 2.344296e-07 | 2.563907 | 2.492116 | 2.751725e-07 | 3.009503 | 2.471566 | 3.125386e-07 | 3.418169 | 2.450045 | 3.383671e-07 | 3.70065 | 2.429228 | 3.410639e-07 | 3.730144 | 2.408279 | 2.969922e-07 | 3.248141 | 2.387185 | 1.735596e-07 | 1.898185 | 2.395597 | 2.030946e-07 | 2.221203 | 2.404008 | 2.376878e-07 | 2.599541 | 2.412419 | 2.782043e-07 | 3.042661 | 2.420832 | 3.256564e-07 | 3.561636 | 2.429247 | 3.812285e-07 | 4.169416 | 2.437665 | 4.465189e-07 | 4.883483 | 2.446087 | 5.234665e-07 | 5.725043 | 2.455344 | 6.138674e-07 | 6.713738 | 2.463755 | 7.200792e-07 | 7.875354 | 2.472168 | 8.448708e-07 | 9.240174 | 2.471238 | 9.148191e-07 | 10.00518 | 2.470313 | 9.858298e-07 | 10.78181 | 2.469395 | 1.056644e-06 | 11.55629 | 2.469234 | 1.125623e-06 | 12.3107 | 2.468315 | 1.190671e-06 | 13.02212 | 2.467409 | 1.249146e-06 | 13.66165 | 2.466512 | 1.298704e-06 | 14.20365 | 2.466322 | 1.33662e-06 | 14.61833 | 2.465432 | 1.356267e-06 | 14.83321 | 2.464555 | 1.351582e-06 | 14.78197 | 2.445514 | 1.532093e-06 | 16.75618 | 2.427132 | 1.731176e-06 | 18.9335 | 2.408059 | 1.949246e-06 | 21.31849 | 2.388972 | 2.186204e-06 | 23.91006 | 2.370564 | 2.441224e-06 | 26.69916 | 2.351443 | 2.713873e-06 | 29.68106 | 2.332307 | 3.001678e-06 | 32.82871 | 2.313867 | 3.302586e-06 | 36.11968 | 2.294693 | 3.605762e-06 | 39.43546 | 2.275502 | 3.900909e-06 | 42.66342 | 2.260474 | 4.027137e-06 | 44.04395 | 2.245443 | 4.160883e-06 | 45.5067 | 2.230409 | 4.302859e-06 | 47.05946 | 2.215374 | 4.437521e-06 | 48.53224 | 2.199628 | 4.591016e-06 | 50.21097 | 2.184587 | 4.737516e-06 | 51.81322 | 2.169544 | 4.892023e-06 | 53.50303 | 2.1545 | 5.05738e-06 | 55.3115 | 2.139454 | 5.209824e-06 | 56.97875 | 2.123723 | 5.393622e-06 | 58.9889
1150 | 2.595196 | 9.777046e-08 | 1.068365 | 2.574459 | 1.227243e-07 | 1.341042 | 2.554332 | 1.518588e-07 | 1.659404 | 2.533365 | 1.854045e-07 | 2.025967 | 2.513046 | 2.226344e-07 | 2.432788 | 2.49182 | 2.606328e-07 | 2.848007 | 2.471274 | 2.963695e-07 | 3.238512 | 2.449759 | 3.214846e-07 | 3.512952 | 2.428947 | 3.227535e-07 | 3.526818 | 2.408004 | 2.817073e-07 | 3.078295 | 2.386917 | 1.63459e-07 | 1.786162 | 2.395326 | 1.914228e-07 | 2.09173 | 2.403735 | 2.242065e-07 | 2.449966 | 2.412144 | 2.626394e-07 | 2.869934 | 2.420554 | 3.076933e-07 | 3.36225 | 2.428966 | 3.605059e-07 | 3.939348 | 2.437381 | 4.224094e-07 | 4.615785 | 2.445801 | 4.949628e-07 | 5.408597 | 2.455054 | 5.799911e-07 | 6.337725 | 2.463462 | 6.796294e-07 | 7.4265 | 2.471872 | 7.963807e-07 | 8.702274 | 2.470938 | 8.628597e-07 | 9.428708 | 2.470011 | 9.303359e-07 | 10.16604 | 2.46909 | 9.976591e-07 | 10.9017 | 2.468925 | 1.063242e-06 | 11.61834 | 2.468003 | 1.125078e-06 | 12.29404 | 2.467093 | 1.180632e-06 | 12.90109 | 2.466193 | 1.226743e-06 | 13.40496 | 2.465999 | 1.2595e-06 | 13.76291 | 2.465105 | 1.274111e-06 | 13.92257 | 2.464224 | 1.264752e-06 | 13.82029 | 2.445182 | 1.435814e-06 | 15.68954 | 2.4268 | 1.624204e-06 | 17.74813 | 2.407726 | 1.830507e-06 | 20.00246 | 2.388638 | 2.05537e-06 | 22.4596 | 2.370229 | 2.297704e-06 | 25.10765 | 2.351107 | 2.555852e-06 | 27.92851 | 2.33197 | 2.826892e-06 | 30.89024 | 2.31353 | 3.106227e-06 | 33.94261 | 2.294355 | 3.387053e-06 | 37.01128 | 2.275163 | 3.659743e-06 | 39.99103 | 2.260135 | 3.791665e-06 | 41.43258 | 2.245103 | 3.91317e-06 | 42.7603 | 2.230069 | 4.041457e-06 | 44.16213 | 2.215033 | 4.178053e-06 | 45.65475 | 2.199287 | 4.307442e-06 | 47.06862 | 2.184245 | 4.454634e-06 | 48.67702 | 2.169201 | 4.595001e-06 | 50.21086 | 2.154157 | 4.743339e-06 | 51.83179 | 2.13911 | 4.90172e-06 | 53.56246 | 2.123378 | 5.044859e-06 | 55.12658
1151 | 2.594881 | 9.280225e-08 | 1.013195 | 2.574147 | 1.160123e-07 | 1.266597 | 2.554023 | 1.440093e-07 | 1.572263 | 2.53306 | 1.757769e-07 | 1.919094 | 2.512745 | 2.108933e-07 | 2.302487 | 2.491524 | 2.475248e-07 | 2.702422 | 2.470983 | 2.808401e-07 | 3.066152 | 2.449473 | 3.048193e-07 | 3.327952 | 2.428668 | 3.067159e-07 | 3.348659 | 2.407731 | 2.664459e-07 | 2.908999 | 2.38665 | 1.547094e-07 | 1.689084 | 2.395057 | 1.81007e-07 | 1.976195 | 2.403463 | 2.118016e-07 | 2.312404 | 2.41187 | 2.478611e-07 | 2.706094 | 2.420277 | 2.901781e-07 | 3.168102 | 2.428686 | 3.399837e-07 | 3.711869 | 2.437099 | 3.98513e-07 | 4.350879 | 2.445516 | 4.674177e-07 | 5.103166 | 2.454766 | 5.482526e-07 | 5.985704 | 2.46317 | 6.430735e-07 | 7.020939 | 2.471578 | 7.542877e-07 | 8.235152 | 2.470641 | 8.162977e-07 | 8.912163 | 2.46971 | 8.790912e-07 | 9.597728 | 2.468786 | 9.414964e-07 | 10.27906 | 2.468618 | 1.001991e-06 | 10.93952 | 2.467692 | 1.059484e-06 | 11.56722 | 2.466779 | 1.112118e-06 | 12.14186 | 2.465875 | 1.155735e-06 | 12.61806 | 2.465678 | 1.186589e-06 | 12.95492 | 2.46478 | 1.200084e-06 | 13.10226 | 2.463894 | 1.190627e-06 | 12.99901 | 2.444852 | 1.349582e-06 | 14.73445 | 2.426469 | 1.524909e-06 | 16.64862 | 2.407395 | 1.716984e-06 | 18.74566 | 2.388306 | 1.927056e-06 | 21.03918 | 2.369896 | 2.155491e-06 | 23.53319 | 2.350774 | 2.399216e-06 | 26.19413 | 2.331636 | 2.656948e-06 | 29.00799 | 2.313195 | 2.923112e-06 | 31.91391 | 2.29402 | 3.191357e-06 | 34.84255 | 2.274827 | 3.452618e-06 | 37.69494 | 2.259798 | 3.557915e-06 | 38.84456 | 2.244766 | 3.683421e-06 | 40.2148 | 2.229731 | 3.800188e-06 | 41.48964 | 2.214695 | 3.923143e-06 | 42.83203 | 2.198948 | 4.054339e-06 | 44.26441 | 2.183905 | 4.178063e-06 | 45.61519 | 2.168861 | 4.319465e-06 | 47.15899 | 2.153816 | 4.453678e-06 | 48.6243 | 2.138769 | 4.59608e-06 | 50.17902 | 2.123036 | 4.74738e-06 | 51.83088
1152 | 2.594567 | 8.783414e-08 | 0.9581219 | 2.573836 | 1.101463e-07 | 1.201509 | 2.553717 | 1.361762e-07 | 1.485452 | 2.532757 | 1.667308e-07 | 1.818751 | 2.512447 | 2.000108e-07 | 2.18178 | 2.49123 | 2.345134e-07 | 2.558144 | 2.470694 | 2.667242e-07 | 2.90951 | 2.449189 | 2.889236e-07 | 3.151667 | 2.42839 | 2.907559e-07 | 3.171655 | 2.407459 | 2.529477e-07 | 2.759231 | 2.386385 | 1.459602e-07 | 1.592178 | 2.39479 | 1.70895e-07 | 1.864175 | 2.403193 | 2.001196e-07 | 2.182966 | 2.411597 | 2.343709e-07 | 2.55659 | 2.420001 | 2.745119e-07 | 2.99446 | 2.428408 | 3.215525e-07 | 3.507594 | 2.436818 | 3.76675e-07 | 4.108887 | 2.445232 | 4.412626e-07 | 4.813429 | 2.454479 | 5.170587e-07 | 5.640235 | 2.462881 | 6.067534e-07 | 6.618653 | 2.471285 | 7.121999e-07 | 7.768895 | 2.470345 | 7.712127e-07 | 8.412625 | 2.469411 | 8.309907e-07 | 9.064702 | 2.468484 | 8.904126e-07 | 9.712894 | 2.468312 | 9.480199e-07 | 10.34129 | 2.467383 | 1.001947e-06 | 10.92955 | 2.466467 | 1.04984e-06 | 11.45198 | 2.465559 | 1.08876e-06 | 11.87653 | 2.465358 | 1.115073e-06 | 12.16356 | 2.464456 | 1.126142e-06 | 12.28431 | 2.463567 | 1.116511e-06 | 12.17924 | 2.444524 | 1.267097e-06 | 13.82189 | 2.42614 | 1.433231e-06 | 15.63412 | 2.407065 | 1.615531e-06 | 17.62271 | 2.387976 | 1.813898e-06 | 19.78656 | 2.369565 | 2.027712e-06 | 22.11891 | 2.350442 | 2.25553e-06 | 24.60401 | 2.331304 | 2.494802e-06 | 27.21407 | 2.312862 | 2.743016e-06 | 29.92167 | 2.293686 | 2.995661e-06 | 32.67759 | 2.274493 | 3.245533e-06 | 35.40327 | 2.259463 | 3.354677e-06 | 36.59385 | 2.24443 | 3.456692e-06 | 37.70666 | 2.229395 | 3.576152e-06 | 39.00976 | 2.214358 | 3.688164e-06 | 40.23163 | 2.198611 | 3.80591e-06 | 41.51604 | 2.183568 | 3.931689e-06 | 42.88807 | 2.168523 | 4.049372e-06 | 44.1718 | 2.153477 | 4.185474e-06 | 45.65644 | 2.138429 | 4.313512e-06 | 47.05312 | 2.122695 | 4.449966e-06 | 48.54159
1153 | 2.594254 | 8.31816e-08 | 0.9065836 | 2.573527 | 1.042802e-07 | 1.136534 | 2.553411 | 1.293238e-07 | 1.40948 | 2.532456 | 1.577138e-07 | 1.718899 | 2.512149 | 1.897505e-07 | 2.068062 | 2.490937 | 2.224873e-07 | 2.424855 | 2.470406 | 2.527152e-07 | 2.754304 | 2.448907 | 2.743909e-07 | 2.990544 | 2.428113 | 2.755718e-07 | 3.003415 | 2.407188 | 2.396449e-07 | 2.611853 | 2.386121 | 1.377963e-07 | 1.501821 | 2.394523 | 1.611956e-07 | 1.756846 | 2.402924 | 1.886124e-07 | 2.055658 | 2.411325 | 2.208808e-07 | 2.407346 | 2.419727 | 2.589401e-07 | 2.822148 | 2.428131 | 3.035851e-07 | 3.308728 | 2.436539 | 3.559519e-07 | 3.879465 | 2.444949 | 4.173706e-07 | 4.548858 | 2.454194 | 4.893991e-07 | 5.333886 | 2.462592 | 5.738614e-07 | 6.254428 | 2.470994 | 6.728924e-07 | 7.333751 | 2.470051 | 7.278267e-07 | 7.932472 | 2.469113 | 7.833156e-07 | 8.537237 | 2.468183 | 8.393691e-07 | 9.148155 | 2.468008 | 8.940487e-07 | 9.7441 | 2.467076 | 9.452647e-07 | 10.3023 | 2.466156 | 9.907212e-07 | 10.79772 | 2.465245 | 1.027601e-06 | 11.19967 | 2.46504 | 1.052419e-06 | 11.47016 | 2.464134 | 1.060898e-06 | 11.56256 | 2.463242 | 1.047824e-06 | 11.42007 | 2.444198 | 1.187687e-06 | 12.94442 | 2.425813 | 1.342714e-06 | 14.63403 | 2.406738 | 1.51518e-06 | 16.51372 | 2.387648 | 1.702349e-06 | 18.55364 | 2.369236 | 1.904971e-06 | 20.76199 | 2.350112 | 2.121498e-06 | 23.12188 | 2.330974 | 2.349289e-06 | 25.60454 | 2.312531 | 2.584601e-06 | 28.16917 | 2.293354 | 2.821857e-06 | 30.75498 | 2.274161 | 3.053096e-06 | 33.27522 | 2.259131 | 3.152626e-06 | 34.35998 | 2.244097 | 3.25759e-06 | 35.50398 | 2.229061 | 3.356021e-06 | 36.57676 | 2.214024 | 3.46983e-06 | 37.81714 | 2.198276 | 3.57707e-06 | 38.98594 | 2.183232 | 3.689729e-06 | 40.21379 | 2.168187 | 3.810071e-06 | 41.52538 | 2.15314 | 3.921358e-06 | 42.73828 | 2.138092 | 4.052627e-06 | 44.16896 | 2.122358 | 4.174469e-06 | 45.49689
1154 | 2.593943 | 7.884462e-08 | 0.8585709 | 2.57322 | 9.878328e-08 | 1.075691 | 2.553107 | 1.224721e-07 | 1.333648 | 2.532156 | 1.498085e-07 | 1.631325 | 2.511853 | 1.795487e-07 | 1.955178 | 2.490645 | 2.110941e-07 | 2.298688 | 2.470119 | 2.398311e-07 | 2.611617 | 2.448625 | 2.5995e-07 | 2.8307 | 2.427837 | 2.616627e-07 | 2.849351 | 2.406919 | 2.269197e-07 | 2.47102 | 2.385858 | 1.302178e-07 | 1.417994 | 2.394258 | 1.52435e-07 | 1.659926 | 2.402656 | 1.784681e-07 | 1.943411 | 2.411055 | 2.089716e-07 | 2.275576 | 2.419455 | 2.447114e-07 | 2.664761 | 2.427856 | 2.865838e-07 | 3.120727 | 2.43626 | 3.357083e-07 | 3.655663 | 2.444668 | 3.937309e-07 | 4.287495 | 2.45391 | 4.619352e-07 | 5.030199 | 2.462306 | 5.421415e-07 | 5.903597 | 2.470704 | 6.363653e-07 | 6.929638 | 2.469758 | 6.887209e-07 | 7.499759 | 2.468817 | 7.416227e-07 | 8.075828 | 2.467884 | 7.940297e-07 | 8.646509 | 2.467706 | 8.445894e-07 | 9.197074 | 2.46677 | 8.915733e-07 | 9.7087 | 2.465847 | 9.328004e-07 | 10.15764 | 2.464932 | 9.664431e-07 | 10.52399 | 2.464724 | 9.897661e-07 | 10.77796 | 2.463815 | 9.974728e-07 | 10.86188 | 2.462918 | 9.84566e-07 | 10.72134 | 2.443873 | 1.1172e-06 | 12.16564 | 2.425488 | 1.263675e-06 | 13.76066 | 2.406412 | 1.424349e-06 | 15.51031 | 2.387321 | 1.599211e-06 | 17.41445 | 2.368909 | 1.78773e-06 | 19.46731 | 2.349785 | 1.9906e-06 | 21.67644 | 2.330645 | 2.204143e-06 | 24.0018 | 2.312202 | 2.427694e-06 | 26.43614 | 2.293025 | 2.654022e-06 | 28.90071 | 2.27383 | 2.875306e-06 | 31.31036 | 2.2588 | 2.965368e-06 | 32.29108 | 2.243766 | 3.060562e-06 | 33.32769 | 2.22873 | 3.161333e-06 | 34.42502 | 2.213692 | 3.255893e-06 | 35.45473 | 2.197943 | 3.364428e-06 | 36.63661 | 2.182899 | 3.466881e-06 | 37.75226 | 2.167853 | 3.574567e-06 | 38.9249 | 2.152806 | 3.689454e-06 | 40.17595 | 2.137757 | 3.794008e-06 | 41.31448 | 2.122022 | 3.920889e-06 | 42.69614
1155 | 2.593634 | 7.450815e-08 | 0.8106467 | 2.572913 | 9.366265e-08 | 1.019047 | 2.552804 | 1.16045e-07 | 1.262566 | 2.531857 | 1.41913e-07 | 1.54401 | 2.511559 | 1.705745e-07 | 1.855846 | 2.490355 | 1.998131e-07 | 2.173962 | 2.469834 | 2.275445e-07 | 2.475679 | 2.448345 | 2.467637e-07 | 2.684783 | 2.427562 | 2.477808e-07 | 2.695849 | 2.40665 | 2.153418e-07 | 2.342913 | 2.385596 | 1.226395e-07 | 1.334314 | 2.393994 | 1.436744e-07 | 1.563173 | 2.40239 | 1.683453e-07 | 1.831592 | 2.410786 | 1.972796e-07 | 2.146397 | 2.419183 | 2.312126e-07 | 2.515587 | 2.427582 | 2.710053e-07 | 2.948531 | 2.435983 | 3.176662e-07 | 3.456201 | 2.444389 | 3.723761e-07 | 4.051442 | 2.453627 | 4.365171e-07 | 4.749295 | 2.46202 | 5.117068e-07 | 5.567357 | 2.470415 | 5.998395e-07 | 6.526239 | 2.469466 | 6.496531e-07 | 7.068209 | 2.468523 | 6.999298e-07 | 7.615218 | 2.467586 | 7.49787e-07 | 8.157664 | 2.467405 | 7.978922e-07 | 8.681046 | 2.466466 | 8.425888e-07 | 9.167345 | 2.465539 | 8.817856e-07 | 9.593805 | 2.464621 | 9.128704e-07 | 9.932007 | 2.464409 | 9.326104e-07 | 10.14678 | 2.463496 | 9.370361e-07 | 10.19493 | 2.462596 | 9.213135e-07 | 10.02387 | 2.443551 | 1.047093e-06 | 11.39234 | 2.425165 | 1.185791e-06 | 12.90138 | 2.406088 | 1.337664e-06 | 14.55375 | 2.386997 | 1.503613e-06 | 16.35927 | 2.368584 | 1.682759e-06 | 18.30838 | 2.349459 | 1.873963e-06 | 20.38867 | 2.330319 | 2.075169e-06 | 22.57779 | 2.311875 | 2.283102e-06 | 24.84009 | 2.292697 | 2.492884e-06 | 27.12252 | 2.273502 | 2.697538e-06 | 29.34914 | 2.258471 | 2.791993e-06 | 30.37681 | 2.243437 | 2.878366e-06 | 31.31655 | 2.2284 | 2.969319e-06 | 32.30611 | 2.213362 | 3.065881e-06 | 33.35671 | 2.197613 | 3.156298e-06 | 34.34044 | 2.182568 | 3.25992e-06 | 35.46785 | 2.167521 | 3.357568e-06 | 36.53026 | 2.152473 | 3.460395e-06 | 37.64901 | 2.137424 | 3.569809e-06 | 38.83943 | 2.121688 | 3.667356e-06 | 39.90074
1156 | 2.593326 | 7.072161e-08 | 0.7687837 | 2.572608 | 8.854399e-08 | 0.962523 | 2.552503 | 1.100643e-07 | 1.196461 | 2.531559 | 1.344942e-07 | 1.462028 | 2.511265 | 1.616319e-07 | 1.75703 | 2.490066 | 1.898374e-07 | 2.06364 | 2.46955 | 2.154606e-07 | 2.342178 | 2.448066 | 2.340905e-07 | 2.544696 | 2.427289 | 2.352527e-07 | 2.557329 | 2.406383 | 2.037638e-07 | 2.215027 | 2.385336 | 1.160749e-07 | 1.2618 | 2.393731 | 1.358567e-07 | 1.476839 | 2.402125 | 1.59031e-07 | 1.728757 | 2.410519 | 1.861789e-07 | 2.023869 | 2.418913 | 2.17992e-07 | 2.369696 | 2.427309 | 2.555076e-07 | 2.777512 | 2.435708 | 2.996949e-07 | 3.257852 | 2.44411 | 3.516527e-07 | 3.822662 | 2.453346 | 4.126296e-07 | 4.485516 | 2.461736 | 4.841831e-07 | 5.263342 | 2.470128 | 5.681372e-07 | 6.175971 | 2.469176 | 6.145524e-07 | 6.680531 | 2.46823 | 6.613351e-07 | 7.189085 | 2.46729 | 7.075214e-07 | 7.691156 | 2.467106 | 7.51861e-07 | 8.173152 | 2.466164 | 7.936044e-07 | 8.626926 | 2.465233 | 8.307708e-07 | 9.030947 | 2.464312 | 8.601919e-07 | 9.35077 | 2.464097 | 8.787681e-07 | 9.552704 | 2.46318 | 8.826919e-07 | 9.595358 | 2.462276 | 8.673178e-07 | 9.428233 | 2.44323 | 9.841009e-07 | 10.69773 | 2.424844 | 1.113083e-06 | 12.09984 | 2.405766 | 1.25459e-06 | 13.6381 | 2.386674 | 1.410168e-06 | 15.32932 | 2.368261 | 1.57911e-06 | 17.16581 | 2.349135 | 1.759272e-06 | 19.12428 | 2.329994 | 1.950574e-06 | 21.20384 | 2.31155 | 2.148651e-06 | 23.35704 | 2.292372 | 2.348935e-06 | 25.53425 | 2.273176 | 2.544877e-06 | 27.66424 | 2.258145 | 2.619781e-06 | 28.47849 | 2.24311 | 2.709398e-06 | 29.45268 | 2.228073 | 2.79207e-06 | 30.35137 | 2.213034 | 2.878872e-06 | 31.29496 | 2.197284 | 2.971212e-06 | 32.29874 | 2.182239 | 3.057225e-06 | 33.23375 | 2.167191 | 3.156279e-06 | 34.31053 | 2.152143 | 3.249106e-06 | 35.31962 | 2.137093 | 3.347183e-06 | 36.38576 | 2.121357 | 3.451104e-06 | 37.51545
1157 | 2.593019 | 6.693558e-08 | 0.7269986 | 2.572305 | 8.405971e-08 | 0.9129866 | 2.552203 | 1.040856e-07 | 1.130491 | 2.531263 | 1.276029e-07 | 1.385917 | 2.510973 | 1.532093e-07 | 1.664032 | 2.489779 | 1.799385e-07 | 1.954342 | 2.469267 | 2.047185e-07 | 2.223481 | 2.447789 | 2.217187e-07 | 2.408124 | 2.427017 | 2.231308e-07 | 2.423461 | 2.406117 | 1.933207e-07 | 2.099688 | 2.385077 | 1.095105e-07 | 1.189412 | 2.393469 | 1.282668e-07 | 1.393128 | 2.401861 | 1.502593e-07 | 1.631991 | 2.410252 | 1.760453e-07 | 1.912058 | 2.418644 | 2.06278e-07 | 2.240419 | 2.427037 | 2.417216e-07 | 2.625379 | 2.435434 | 2.832712e-07 | 3.076656 | 2.443833 | 3.319744e-07 | 3.60563 | 2.453066 | 3.890823e-07 | 4.225888 | 2.461454 | 4.567918e-07 | 4.961293 | 2.469843 | 5.364362e-07 | 5.826323 | 2.468888 | 5.806325e-07 | 6.306347 | 2.467938 | 6.251955e-07 | 6.790353 | 2.466996 | 6.692026e-07 | 7.268322 | 2.466808 | 7.114556e-07 | 7.727238 | 2.465863 | 7.504224e-07 | 8.150463 | 2.464929 | 7.841693e-07 | 8.516994 | 2.464004 | 8.102812e-07 | 8.800599 | 2.463786 | 8.257683e-07 | 8.968808 | 2.462865 | 8.283477e-07 | 8.996823 | 2.461958 | 8.133275e-07 | 8.833686 | 2.442911 | 9.240354e-07 | 10.0361 | 2.424524 | 1.046208e-06 | 11.36304 | 2.405446 | 1.180524e-06 | 12.82187 | 2.386353 | 1.326905e-06 | 14.41174 | 2.36794 | 1.484955e-06 | 16.12835 | 2.348813 | 1.653686e-06 | 17.96096 | 2.329672 | 1.831324e-06 | 19.89032 | 2.311227 | 2.016787e-06 | 21.90466 | 2.292048 | 2.204994e-06 | 23.94881 | 2.272852 | 2.392238e-06 | 25.98249 | 2.25782 | 2.470234e-06 | 26.82963 | 2.242785 | 2.542465e-06 | 27.61414 | 2.227747 | 2.6275e-06 | 28.53772 | 2.212708 | 2.706459e-06 | 29.3953 | 2.196957 | 2.789199e-06 | 30.29396 | 2.181912 | 2.877301e-06 | 31.25085 | 2.166864 | 2.958663e-06 | 32.13454 | 2.151815 | 3.053477e-06 | 33.16433 | 2.136765 | 3.141468e-06 | 34.12001 | 2.121028 | 3.234899e-06 | 35.13478
1158 | 2.592713 | 6.339003e-08 | 0.6878952 | 2.572003 | 7.959025e-08 | 0.8636965 | 2.551904 | 9.88322e-08 | 1.072506 | 2.530968 | 1.207116e-07 | 1.309937 | 2.510683 | 1.454024e-07 | 1.577876 | 2.489493 | 1.705985e-07 | 1.851299 | 2.468986 | 1.940722e-07 | 2.10603 | 2.447513 | 2.106671e-07 | 2.286114 | 2.426747 | 2.113157e-07 | 2.293154 | 2.405853 | 1.832437e-07 | 1.988522 | 2.384819 | 1.033854e-07 | 1.121916 | 2.393209 | 1.209869e-07 | 1.312924 | 2.401598 | 1.41603e-07 | 1.536646 | 2.409987 | 1.659118e-07 | 1.80044 | 2.418376 | 1.945762e-07 | 2.111499 | 2.426767 | 2.282143e-07 | 2.476533 | 2.435161 | 2.676862e-07 | 2.904874 | 2.443558 | 3.139994e-07 | 3.407455 | 2.452788 | 3.683337e-07 | 3.997079 | 2.461172 | 4.320711e-07 | 4.688744 | 2.469559 | 5.068294e-07 | 5.500005 | 2.468601 | 5.479499e-07 | 5.946236 | 2.467649 | 5.892929e-07 | 6.394882 | 2.466703 | 6.309785e-07 | 6.847245 | 2.466512 | 6.710502e-07 | 7.282094 | 2.465563 | 7.080882e-07 | 7.684023 | 2.464627 | 7.401447e-07 | 8.031894 | 2.463698 | 7.649034e-07 | 8.30057 | 2.463476 | 7.794949e-07 | 8.458914 | 2.462553 | 7.803927e-07 | 8.468656 | 2.461641 | 7.632921e-07 | 8.283084 | 2.442594 | 8.660382e-07 | 9.398063 | 2.424206 | 9.803122e-07 | 10.63814 | 2.405127 | 1.107462e-06 | 12.01794 | 2.386034 | 1.245652e-06 | 13.51756 | 2.36762 | 1.395181e-06 | 15.14021 | 2.348493 | 1.555544e-06 | 16.88043 | 2.329351 | 1.724622e-06 | 18.71523 | 2.310905 | 1.899748e-06 | 20.61566 | 2.291726 | 2.07692e-06 | 22.5383 | 2.272529 | 2.250395e-06 | 24.42081 | 2.257497 | 2.321466e-06 | 25.19205 | 2.242461 | 2.396203e-06 | 26.00308 | 2.227423 | 2.46556e-06 | 26.75573 | 2.212384 | 2.54628e-06 | 27.63169 | 2.196633 | 2.621512e-06 | 28.4481 | 2.181587 | 2.700276e-06 | 29.30282 | 2.166538 | 2.784126e-06 | 30.21275 | 2.151489 | 2.860603e-06 | 31.04266 | 2.136438 | 2.951489e-06 | 32.02893 | 2.120701 | 3.034627e-06 | 32.93113
1159 | 2.592409 | 6.008496e-08 | 0.6514666 | 2.571702 | 7.538497e-08 | 0.8173559 | 2.551607 | 9.361185e-08 | 1.014979 | 2.530675 | 1.146377e-07 | 1.242951 | 2.510393 | 1.37598e-07 | 1.491896 | 2.489208 | 1.619345e-07 | 1.755762 | 2.468706 | 1.840357e-07 | 1.995394 | 2.447238 | 1.997027e-07 | 2.165262 | 2.426477 | 2.007513e-07 | 2.176631 | 2.405589 | 1.733975e-07 | 1.880049 | 2.384562 | 9.769941e-08 | 1.059299 | 2.39295 | 1.144113e-07 | 1.240496 | 2.401337 | 1.34002e-07 | 1.452907 | 2.409723 | 1.569664e-07 | 1.701896 | 2.41811 | 1.838841e-07 | 1.99375 | 2.426498 | 2.154336e-07 | 2.335822 | 2.434889 | 2.524088e-07 | 2.736723 | 2.443284 | 2.961462e-07 | 3.210943 | 2.452511 | 3.476102e-07 | 3.768938 | 2.460893 | 4.081884e-07 | 4.425752 | 2.469276 | 4.793168e-07 | 5.196957 | 2.468315 | 5.185279e-07 | 5.6221 | 2.46736 | 5.579664e-07 | 6.049708 | 2.466411 | 5.967797e-07 | 6.47054 | 2.466217 | 6.338619e-07 | 6.8726 | 2.465266 | 6.677997e-07 | 7.240568 | 2.464326 | 6.968098e-07 | 7.555108 | 2.463394 | 7.195256e-07 | 7.801403 | 2.463169 | 7.332215e-07 | 7.949899 | 2.462241 | 7.338267e-07 | 7.956461 | 2.461326 | 7.172116e-07 | 7.776313 | 2.442279 | 8.146579e-07 | 8.832867 | 2.42389 | 9.224148e-07 | 10.00121 | 2.404811 | 1.040786e-06 | 11.28464 | 2.385717 | 1.16981e-06 | 12.68358 | 2.367302 | 1.309151e-06 | 14.19438 | 2.348175 | 1.460055e-06 | 15.83054 | 2.329032 | 1.618557e-06 | 17.54908 | 2.310586 | 1.784538e-06 | 19.34872 | 2.291406 | 1.953471e-06 | 21.18036 | 2.272209 | 2.119348e-06 | 22.97887 | 2.257176 | 2.183579e-06 | 23.6753 | 2.24214 | 2.251297e-06 | 24.40952 | 2.227102 | 2.322763e-06 | 25.18439 | 2.212062 | 2.389056e-06 | 25.90317 | 2.19631 | 2.465716e-06 | 26.73434 | 2.181264 | 2.537209e-06 | 27.5095 | 2.166215 | 2.612078e-06 | 28.32126 | 2.151165 | 2.691663e-06 | 29.18415 | 2.136114 | 2.763035e-06 | 29.958 | 2.120376 | 2.850287e-06 | 30.90403
1160 | 2.592106 | 5.678031e-08 | 0.6151055 | 2.571402 | 7.148305e-08 | 0.7743815 | 2.551311 | 8.867732e-08 | 0.9606483 | 2.530383 | 1.086229e-07 | 1.176721 | 2.510105 | 1.306867e-07 | 1.415739 | 2.488924 | 1.532966e-07 | 1.660674 | 2.468427 | 1.746989e-07 | 1.892527 | 2.446964 | 1.894092e-07 | 2.051884 | 2.426209 | 1.90226e-07 | 2.060733 | 2.405327 | 1.646269e-07 | 1.783416 | 2.384306 | 9.201383e-08 | 0.996793 | 2.392692 | 1.078358e-07 | 1.168194 | 2.401076 | 1.26401e-07 | 1.369311 | 2.40946 | 1.481836e-07 | 1.605285 | 2.417845 | 1.737401e-07 | 1.88214 | 2.426231 | 2.037221e-07 | 2.206938 | 2.434619 | 2.388933e-07 | 2.58795 | 2.443011 | 2.801477e-07 | 3.034862 | 2.452236 | 3.285323e-07 | 3.559017 | 2.460614 | 3.85273e-07 | 4.173692 | 2.468995 | 4.518081e-07 | 4.894472 | 2.468031 | 4.891511e-07 | 5.299012 | 2.467073 | 5.266406e-07 | 5.705139 | 2.466121 | 5.635906e-07 | 6.105421 | 2.465924 | 5.988992e-07 | 6.487921 | 2.464969 | 6.312109e-07 | 6.837958 | 2.464026 | 6.588152e-07 | 7.136996 | 2.463091 | 6.795736e-07 | 7.361874 | 2.462863 | 6.908372e-07 | 7.483893 | 2.461932 | 6.893489e-07 | 7.46777 | 2.461013 | 6.711392e-07 | 7.270504 | 2.441965 | 7.636084e-07 | 8.272229 | 2.423576 | 8.657112e-07 | 9.378318 | 2.404496 | 9.776075e-07 | 10.5905 | 2.385402 | 1.099956e-06 | 11.91591 | 2.366986 | 1.232373e-06 | 13.3504 | 2.347858 | 1.373975e-06 | 14.88437 | 2.328715 | 1.523318e-06 | 16.50223 | 2.310268 | 1.678075e-06 | 18.17872 | 2.291088 | 1.835162e-06 | 19.88045 | 2.27189 | 1.988315e-06 | 21.53957 | 2.256857 | 2.055924e-06 | 22.27198 | 2.241821 | 2.117282e-06 | 22.93669 | 2.226782 | 2.181714e-06 | 23.63468 | 2.211741 | 2.249898e-06 | 24.37332 | 2.19599 | 2.312947e-06 | 25.05634 | 2.180943 | 2.385787e-06 | 25.84541 | 2.165893 | 2.453529e-06 | 26.57927 | 2.150843 | 2.524583e-06 | 27.34901 | 2.135791 | 2.599888e-06 | 28.16479 | 2.120053 | 2.665982e-06 | 28.88079
1161 | 2.591805 | 5.389467e-08 | 0.5833423 | 2.571104 | 6.758341e-08 | 0.7315057 | 2.551017 | 8.412059e-08 | 0.9105 | 2.530092 | 1.029068e-07 | 1.113837 | 2.509819 | 1.238756e-07 | 1.340798 | 2.488642 | 1.455987e-07 | 1.575923 | 2.468149 | 1.654392e-07 | 1.790672 | 2.446692 | 1.797716e-07 | 1.945802 | 2.425942 | 1.804446e-07 | 1.953087 | 2.405066 | 1.558563e-07 | 1.686949 | 2.384051 | 8.708834e-08 | 0.9426222 | 2.392435 | 1.019682e-07 | 1.103678 | 2.400817 | 1.194075e-07 | 1.292437 | 2.409199 | 1.398455e-07 | 1.513652 | 2.417581 | 1.637965e-07 | 1.772892 | 2.425964 | 1.920192e-07 | 2.078367 | 2.43435 | 2.253778e-07 | 2.439432 | 2.442739 | 2.645565e-07 | 2.863492 | 2.451961 | 3.105538e-07 | 3.361356 | 2.460337 | 3.645498e-07 | 3.945794 | 2.468715 | 4.279267e-07 | 4.63177 | 2.467748 | 4.626895e-07 | 5.008034 | 2.466787 | 4.975676e-07 | 5.385546 | 2.465833 | 5.317753e-07 | 5.755802 | 2.465633 | 5.642941e-07 | 6.107777 | 2.464675 | 5.946996e-07 | 6.436878 | 2.463729 | 6.208206e-07 | 6.719605 | 2.46279 | 6.404821e-07 | 6.932416 | 2.462558 | 6.510659e-07 | 7.046972 | 2.461624 | 6.494458e-07 | 7.029437 | 2.460702 | 6.318017e-07 | 6.838462 | 2.441653 | 7.175933e-07 | 7.767049 | 2.423264 | 8.124723e-07 | 8.793995 | 2.404183 | 9.167126e-07 | 9.922266 | 2.385088 | 1.031907e-06 | 11.1691 | 2.366672 | 1.156833e-06 | 12.52127 | 2.347544 | 1.289993e-06 | 13.96256 | 2.3284 | 1.431968e-06 | 15.49926 | 2.309953 | 1.579352e-06 | 17.09451 | 2.290772 | 1.72887e-06 | 18.71285 | 2.271574 | 1.875794e-06 | 20.30312 | 2.25654 | 1.929047e-06 | 20.87952 | 2.241504 | 1.993012e-06 | 21.57186 | 2.226464 | 2.051488e-06 | 22.20479 | 2.211423 | 2.112698e-06 | 22.86731 | 2.195671 | 2.17759e-06 | 23.56968 | 2.180624 | 2.237223e-06 | 24.21514 | 2.165574 | 2.306473e-06 | 24.96468 | 2.150523 | 2.370451e-06 | 25.65716 | 2.135471 | 2.437767e-06 | 26.38578 | 2.119732 | 2.508778e-06 | 27.15437
1162 | 2.591505 | 5.100946e-08 | 0.5516384 | 2.570807 | 6.41515e-08 | 0.693762 | 2.550723 | 7.956717e-08 | 0.8604738 | 2.529802 | 9.765696e-08 | 1.056105 | 2.509533 | 1.173622e-07 | 1.269205 | 2.488361 | 1.380612e-07 | 1.493054 | 2.467873 | 1.571249e-07 | 1.699217 | 2.44642 | 1.703035e-07 | 1.841735 | 2.425676 | 1.712375e-07 | 1.851837 | 2.404807 | 1.477638e-07 | 1.597982 | 2.383798 | 8.216324e-08 | 0.8885488 | 2.392179 | 9.627145e-08 | 1.041121 | 2.400559 | 1.128209e-07 | 1.220094 | 2.408939 | 1.322334e-07 | 1.430029 | 2.417318 | 1.550029e-07 | 1.676268 | 2.425699 | 1.81708e-07 | 1.965069 | 2.434083 | 2.130265e-07 | 2.303761 | 2.442469 | 2.497516e-07 | 2.700922 | 2.451688 | 2.928122e-07 | 3.166597 | 2.460061 | 3.438926e-07 | 3.719003 | 2.468436 | 4.040492e-07 | 4.369563 | 2.467467 | 4.371688e-07 | 4.727732 | 2.466503 | 4.704126e-07 | 5.087245 | 2.465546 | 5.030283e-07 | 5.439966 | 2.465343 | 5.340397e-07 | 5.775336 | 2.464382 | 5.62199e-07 | 6.079863 | 2.463432 | 5.859308e-07 | 6.33651 | 2.462491 | 6.032663e-07 | 6.523983 | 2.462255 | 6.11766e-07 | 6.615902 | 2.461318 | 6.095427e-07 | 6.591858 | 2.460392 | 5.924722e-07 | 6.40725 | 2.441343 | 6.738543e-07 | 7.287352 | 2.422953 | 7.636882e-07 | 8.258854 | 2.403872 | 8.626401e-07 | 9.328963 | 2.384776 | 9.706458e-07 | 10.49698 | 2.36636 | 1.087461e-06 | 11.76027 | 2.347231 | 1.212413e-06 | 13.11156 | 2.328087 | 1.344855e-06 | 14.54385 | 2.309639 | 1.482803e-06 | 16.03567 | 2.290457 | 1.622995e-06 | 17.55177 | 2.271259 | 1.763285e-06 | 19.06893 | 2.256225 | 1.819005e-06 | 19.6715 | 2.241188 | 1.870102e-06 | 20.22409 | 2.226148 | 1.930596e-06 | 20.8783 | 2.211107 | 1.98618e-06 | 21.47941 | 2.195354 | 2.044231e-06 | 22.1072 | 2.180307 | 2.105819e-06 | 22.77323 | 2.165256 | 2.161875e-06 | 23.37946 | 2.150205 | 2.227753e-06 | 24.09189 | 2.135152 | 2.287955e-06 | 24.74293 | 2.119413 | 2.351607e-06 | 25.4313
1163 | 2.591206 | 4.830751e-08 | 0.5219691 | 2.570512 | 6.074644e-08 | 0.6563734 | 2.550431 | 7.552983e-08 | 0.8161099 | 2.529514 | 9.240824e-08 | 0.9984834 | 2.509249 | 1.114179e-07 | 1.203886 | 2.488081 | 1.308098e-07 | 1.413417 | 2.467598 | 1.490337e-07 | 1.61033 | 2.44615 | 1.617412e-07 | 1.747635 | 2.425412 | 1.622024e-07 | 1.752619 | 2.404548 | 1.401301e-07 | 1.514124 | 2.383546 | 7.756766e-08 | 0.838129 | 2.391925 | 9.08075e-08 | 0.9811872 | 2.400302 | 1.063216e-07 | 1.148819 | 2.40868 | 1.246213e-07 | 1.34655 | 2.417057 | 1.462093e-07 | 1.579811 | 2.425435 | 1.715537e-07 | 1.853661 | 2.433816 | 2.013057e-07 | 2.175135 | 2.4422 | 2.362281e-07 | 2.552476 | 2.451417 | 2.772149e-07 | 2.995344 | 2.459787 | 3.253132e-07 | 3.515052 | 2.468159 | 3.81749e-07 | 4.124849 | 2.467187 | 4.125471e-07 | 4.457626 | 2.466221 | 4.434152e-07 | 4.791161 | 2.46526 | 4.743978e-07 | 5.125932 | 2.465054 | 5.037853e-07 | 5.443467 | 2.46409 | 5.305744e-07 | 5.732927 | 2.463137 | 5.531383e-07 | 5.976734 | 2.462193 | 5.69588e-07 | 6.154474 | 2.461954 | 5.775809e-07 | 6.240839 | 2.461013 | 5.742343e-07 | 6.204678 | 2.460084 | 5.560237e-07 | 6.00791 | 2.441034 | 6.314962e-07 | 6.823401 | 2.422644 | 7.157182e-07 | 7.733431 | 2.403562 | 8.094477e-07 | 8.74619 | 2.384466 | 9.114633e-07 | 9.848483 | 2.366049 | 1.021797e-06 | 11.04065 | 2.346919 | 1.140548e-06 | 12.32377 | 2.327775 | 1.266028e-06 | 13.6796 | 2.309327 | 1.396343e-06 | 15.08767 | 2.290145 | 1.528625e-06 | 16.51699 | 2.270946 | 1.658735e-06 | 17.92285 | 2.255912 | 1.709466e-06 | 18.47101 | 2.240874 | 1.76265e-06 | 19.04567 | 2.225834 | 1.811458e-06 | 19.57305 | 2.210792 | 1.868661e-06 | 20.19113 | 2.19504 | 1.921343e-06 | 20.76037 | 2.179991 | 1.976295e-06 | 21.35413 | 2.164941 | 2.034568e-06 | 21.98378 | 2.149889 | 2.086896e-06 | 22.54919 | 2.134836 | 2.149607e-06 | 23.22679 | 2.119096 | 2.206019e-06 | 23.83634
1164 | 2.590908 | 4.578882e-08 | 0.4943293 | 2.570217 | 5.7529e-08 | 0.6210746 | 2.55014 | 7.155265e-08 | 0.7724718 | 2.529227 | 8.772365e-08 | 0.9470514 | 2.508966 | 1.054737e-07 | 1.138678 | 2.487802 | 1.242209e-07 | 1.34107 | 2.467324 | 1.412191e-07 | 1.524581 | 2.445882 | 1.534158e-07 | 1.656255 | 2.425149 | 1.540226e-07 | 1.662805 | 2.40429 | 1.326252e-07 | 1.431801 | 2.383295 | 7.330161e-08 | 0.7913533 | 2.391672 | 8.587202e-08 | 0.9270616 | 2.400047 | 1.006141e-07 | 1.086215 | 2.408422 | 1.179022e-07 | 1.272855 | 2.416796 | 1.381751e-07 | 1.491717 | 2.425173 | 1.619461e-07 | 1.748346 | 2.433551 | 1.898165e-07 | 2.049231 | 2.441932 | 2.227455e-07 | 2.404727 | 2.451146 | 2.616177e-07 | 2.824386 | 2.459514 | 3.073314e-07 | 3.317904 | 2.467883 | 3.610263e-07 | 3.897586 | 2.466909 | 3.904101e-07 | 4.214809 | 2.465939 | 4.198319e-07 | 4.532442 | 2.464976 | 4.48599e-07 | 4.843008 | 2.464767 | 4.758139e-07 | 5.136816 | 2.4638 | 5.003298e-07 | 5.401486 | 2.462844 | 5.207778e-07 | 5.62224 | 2.461897 | 5.359096e-07 | 5.7856 | 2.461654 | 5.433958e-07 | 5.86642 | 2.46071 | 5.40039e-07 | 5.83018 | 2.459778 | 5.224561e-07 | 5.640359 | 2.440727 | 5.940427e-07 | 6.413197 | 2.422336 | 6.73308e-07 | 7.268933 | 2.403254 | 7.605042e-07 | 8.21029 | 2.384158 | 8.556952e-07 | 9.237958 | 2.36574 | 9.589252e-07 | 10.35241 | 2.34661 | 1.070892e-06 | 11.56119 | 2.327465 | 1.188523e-06 | 12.83111 | 2.309016 | 1.311747e-06 | 14.16142 | 2.289834 | 1.437821e-06 | 15.5225 | 2.270635 | 1.562142e-06 | 16.86466 | 2.2556 | 1.607931e-06 | 17.35899 | 2.240562 | 1.656076e-06 | 17.87875 | 2.225522 | 1.706716e-06 | 18.42545 | 2.21048 | 1.75311e-06 | 18.92631 | 2.194727 | 1.80719e-06 | 19.51016 | 2.179678 | 1.856961e-06 | 20.04748 | 2.164627 | 1.908872e-06 | 20.6079 | 2.149575 | 1.963819e-06 | 21.2011 | 2.134521 | 2.012277e-06 | 21.72424 | 2.118781 | 2.072014e-06 | 22.36915
1165 | 2.590612 | 4.327017e-08 | 0.4667374 | 2.569924 | 5.455582e-08 | 0.588471 | 2.549851 | 6.776398e-08 | 0.7309419 | 2.528941 | 8.314154e-08 | 0.8968132 | 2.508684 | 1.001254e-07 | 1.080011 | 2.487525 | 1.176436e-07 | 1.268972 | 2.467052 | 1.341235e-07 | 1.446734 | 2.445614 | 1.453847e-07 | 1.568205 | 2.424886 | 1.460416e-07 | 1.57529 | 2.404034 | 1.258677e-07 | 1.357682 | 2.383045 | 6.903601e-08 | 0.7446628 | 2.391419 | 8.093654e-08 | 0.8730288 | 2.399793 | 9.490659e-08 | 1.023718 | 2.408165 | 1.113048e-07 | 1.200598 | 2.416537 | 1.305521e-07 | 1.408211 | 2.424911 | 1.531418e-07 | 1.651877 | 2.433287 | 1.796521e-07 | 1.937832 | 2.441666 | 2.107601e-07 | 2.273381 | 2.450877 | 2.47259e-07 | 2.66708 | 2.459242 | 2.900777e-07 | 3.128948 | 2.467609 | 3.403066e-07 | 3.670746 | 2.466632 | 3.683187e-07 | 3.972901 | 2.465659 | 3.963194e-07 | 4.274932 | 2.464693 | 4.236989e-07 | 4.570263 | 2.464481 | 4.496327e-07 | 4.850001 | 2.463511 | 4.729944e-07 | 5.101994 | 2.462553 | 4.92395e-07 | 5.31126 | 2.461602 | 5.060973e-07 | 5.459061 | 2.461356 | 5.119469e-07 | 5.522158 | 2.460409 | 5.072918e-07 | 5.471946 | 2.459473 | 4.888934e-07 | 5.27349 | 2.440422 | 5.568712e-07 | 6.006738 | 2.42203 | 6.320259e-07 | 6.8174 | 2.402948 | 7.145011e-07 | 7.707027 | 2.383851 | 8.046519e-07 | 8.679445 | 2.365433 | 9.025165e-07 | 9.73507 | 2.346302 | 1.007369e-06 | 10.86607 | 2.327157 | 1.118203e-06 | 12.06159 | 2.308708 | 1.233365e-06 | 13.3038 | 2.289525 | 1.350956e-06 | 14.5722 | 2.270325 | 1.465567e-06 | 15.80846 | 2.255291 | 1.513938e-06 | 16.33022 | 2.240252 | 1.557496e-06 | 16.80006 | 2.225212 | 1.6031e-06 | 17.29198 | 2.210169 | 1.651188e-06 | 17.81068 | 2.194416 | 1.69505e-06 | 18.2838 | 2.179367 | 1.746168e-06 | 18.83519 | 2.164315 | 1.793018e-06 | 19.34054 | 2.149263 | 1.841944e-06 | 19.86828 | 2.134209 | 1.893554e-06 | 20.42497 | 2.118468 | 1.938034e-06 | 20.90476
1166 | 2.590317 | 4.10714e-08 | 0.4426402 | 2.569633 | 5.158477e-08 | 0.5559463 | 2.549563 | 6.429213e-08 | 0.6928978 | 2.528657 | 7.873766e-08 | 0.848582 | 2.508404 | 9.493763e-08 | 1.023174 | 2.487249 | 1.116673e-07 | 1.203476 | 2.46678 | 1.270754e-07 | 1.369534 | 2.445348 | 1.380655e-07 | 1.487978 | 2.424625 | 1.384089e-07 | 1.491679 | 2.403779 | 1.192233e-07 | 1.28491 | 2.382796 | 6.534037e-08 | 0.704195 | 2.391168 | 7.653271e-08 | 0.8248185 | 2.399539 | 8.965578e-08 | 0.9662502 | 2.40791 | 1.050419e-07 | 1.132072 | 2.41628 | 1.230804e-07 | 1.326478 | 2.424651 | 1.443375e-07 | 1.555574 | 2.433025 | 1.694876e-07 | 1.826624 | 2.441401 | 1.9903e-07 | 2.145013 | 2.45061 | 2.337277e-07 | 2.518961 | 2.458972 | 2.744747e-07 | 2.958105 | 2.467336 | 3.223187e-07 | 3.473736 | 2.466356 | 3.483694e-07 | 3.754493 | 2.465381 | 3.743899e-07 | 4.034924 | 2.464412 | 3.997443e-07 | 4.308177 | 2.464197 | 4.237515e-07 | 4.566911 | 2.463224 | 4.457816e-07 | 4.804337 | 2.462262 | 4.640905e-07 | 5.001658 | 2.461308 | 4.770804e-07 | 5.141655 | 2.46106 | 4.825613e-07 | 5.200724 | 2.460109 | 4.779864e-07 | 5.151418 | 2.45917 | 4.602388e-07 | 4.960147 | 2.440118 | 5.232575e-07 | 5.63932 | 2.421726 | 5.930432e-07 | 6.391424 | 2.402643 | 6.698234e-07 | 7.21891 | 2.383546 | 7.55099e-07 | 8.137954 | 2.365128 | 8.474645e-07 | 9.133407 | 2.345996 | 9.459437e-07 | 10.19475 | 2.32685 | 1.051224e-06 | 11.3294 | 2.308401 | 1.160875e-06 | 12.51113 | 2.289218 | 1.272475e-06 | 13.71389 | 2.270018 | 1.382621e-06 | 14.90097 | 2.254983 | 1.42046e-06 | 15.30877 | 2.239944 | 1.466097e-06 | 15.80061 | 2.224903 | 1.507415e-06 | 16.24592 | 2.20986 | 1.550526e-06 | 16.71053 | 2.194106 | 1.596053e-06 | 17.2012 | 2.179057 | 1.637272e-06 | 17.64542 | 2.164005 | 1.685579e-06 | 18.16604 | 2.148952 | 1.729498e-06 | 18.63938 | 2.133898 | 1.775492e-06 | 19.13507 | 2.118157 | 1.823754e-06 | 19.6552
1167 | 2.590023 | 3.887267e-08 | 0.4185847 | 2.569342 | 4.895831e-08 | 0.5271878 | 2.549276 | 6.082418e-08 | 0.6549607 | 2.528374 | 7.473833e-08 | 0.8047896 | 2.508125 | 8.990301e-08 | 0.9680844 | 2.486974 | 1.059278e-07 | 1.140641 | 2.46651 | 1.205943e-07 | 1.298571 | 2.445082 | 1.308651e-07 | 1.409168 | 2.424366 | 1.314154e-07 | 1.415093 | 2.403525 | 1.129533e-07 | 1.216292 | 2.382548 | 6.164518e-08 | 0.6638014 | 2.390919 | 7.22568e-08 | 0.7780683 | 2.399287 | 8.471003e-08 | 0.9121659 | 2.407655 | 9.932387e-08 | 1.069529 | 2.416023 | 1.164722e-07 | 1.254184 | 2.424392 | 1.365929e-07 | 1.470846 | 2.432763 | 1.601992e-07 | 1.725041 | 2.441137 | 1.87892e-07 | 2.023239 | 2.450343 | 2.203748e-07 | 2.373018 | 2.458703 | 2.588962e-07 | 2.78782 | 2.467064 | 3.043339e-07 | 3.277098 | 2.466081 | 3.291675e-07 | 3.544508 | 2.465104 | 3.539842e-07 | 3.811737 | 2.464132 | 3.781756e-07 | 4.072232 | 2.463914 | 4.009516e-07 | 4.317487 | 2.462938 | 4.213032e-07 | 4.536634 | 2.461974 | 4.379555e-07 | 4.715948 | 2.461017 | 4.493146e-07 | 4.838264 | 2.460765 | 4.535419e-07 | 4.883784 | 2.459811 | 4.486809e-07 | 4.83144 | 2.458868 | 4.315891e-07 | 4.647394 | 2.439816 | 4.914078e-07 | 5.291527 | 2.421424 | 5.575156e-07 | 6.003383 | 2.40234 | 6.303463e-07 | 6.787631 | 2.383243 | 7.10028e-07 | 7.645651 | 2.364824 | 7.963556e-07 | 8.575236 | 2.345692 | 8.888758e-07 | 9.571502 | 2.326546 | 9.875912e-07 | 10.63448 | 2.308096 | 1.090182e-06 | 11.73919 | 2.288912 | 1.194598e-06 | 12.86354 | 2.269712 | 1.299693e-06 | 13.99522 | 2.254677 | 1.339484e-06 | 14.4237 | 2.239638 | 1.375597e-06 | 14.81256 | 2.224596 | 1.418606e-06 | 15.27569 | 2.209553 | 1.457678e-06 | 15.69642 | 2.193799 | 1.498338e-06 | 16.13425 | 2.178749 | 1.541296e-06 | 16.59683 | 2.163697 | 1.579768e-06 | 17.01109 | 2.148644 | 1.625406e-06 | 17.50254 | 2.133589 | 1.666385e-06 | 17.9438 | 2.117847 | 1.709499e-06 | 18.40805
1168 | 2.589731 | 3.68136e-08 | 0.3960731 | 2.569053 | 4.636415e-08 | 0.4988263 | 2.54899 | 5.772162e-08 | 0.6210199 | 2.528092 | 7.074227e-08 | 0.7611075 | 2.507847 | 8.537551e-08 | 0.9185447 | 2.4867 | 1.002998e-07 | 1.079114 | 2.466241 | 1.144446e-07 | 1.231295 | 2.444818 | 1.24177e-07 | 1.336005 | 2.424107 | 1.24563e-07 | 1.340158 | 2.403272 | 1.0717e-07 | 1.153029 | 2.382301 | 5.819723e-08 | 0.6261369 | 2.39067 | 6.815591e-08 | 0.7332812 | 2.399036 | 7.983021e-08 | 0.8588836 | 2.407402 | 9.36058e-08 | 1.007093 | 2.415768 | 1.098639e-07 | 1.182013 | 2.424134 | 1.289592e-07 | 1.387456 | 2.432503 | 1.513844e-07 | 1.628727 | 2.440874 | 1.777175e-07 | 1.912041 | 2.450078 | 2.086357e-07 | 2.244687 | 2.458435 | 2.449325e-07 | 2.635199 | 2.466794 | 2.875372e-07 | 3.093578 | 2.465808 | 3.106171e-07 | 3.341891 | 2.464828 | 3.33716e-07 | 3.59041 | 2.463853 | 3.567264e-07 | 3.837977 | 2.463633 | 3.782943e-07 | 4.070023 | 2.462654 | 3.97674e-07 | 4.278526 | 2.461686 | 4.135234e-07 | 4.449048 | 2.460726 | 4.243124e-07 | 4.565125 | 2.460471 | 4.281419e-07 | 4.606327 | 2.459514 | 4.226721e-07 | 4.547478 | 2.458568 | 4.05038e-07 | 4.357755 | 2.439516 | 4.604717e-07 | 4.954159 | 2.421123 | 5.225363e-07 | 5.621905 | 2.402039 | 5.916214e-07 | 6.365183 | 2.382941 | 6.669226e-07 | 7.17534 | 2.364521 | 7.483252e-07 | 8.051141 | 2.345389 | 8.362506e-07 | 8.997119 | 2.326243 | 9.293622e-07 | 9.998896 | 2.307792 | 1.026318e-06 | 11.04203 | 2.288609 | 1.125066e-06 | 12.10445 | 2.269407 | 1.222631e-06 | 13.15413 | 2.254372 | 1.25883e-06 | 13.5436 | 2.239333 | 1.296654e-06 | 13.95054 | 2.224291 | 1.330953e-06 | 14.31957 | 2.209248 | 1.371454e-06 | 14.7553 | 2.193493 | 1.408272e-06 | 15.15143 | 2.178443 | 1.446524e-06 | 15.56297 | 2.163391 | 1.486904e-06 | 15.99742 | 2.148337 | 1.522531e-06 | 16.38073 | 2.133282 | 1.565635e-06 | 16.84448 | 2.11754 | 1.603664e-06 | 17.25363
1169 | 2.58944 | 3.489419e-08 | 0.3751012 | 2.568765 | 4.390254e-08 | 0.471938 | 2.548705 | 5.469255e-08 | 0.5879272 | 2.527811 | 6.712799e-08 | 0.7216042 | 2.50757 | 8.084801e-08 | 0.8690898 | 2.486428 | 9.528878e-08 | 1.024323 | 2.465973 | 1.083625e-07 | 1.164862 | 2.444556 | 1.17855e-07 | 1.266903 | 2.42385 | 1.181733e-07 | 1.270325 | 2.40302 | 1.014925e-07 | 1.091012 | 2.382056 | 5.499651e-08 | 0.5911946 | 2.390422 | 6.445142e-08 | 0.6928318 | 2.398787 | 7.554454e-08 | 0.8120793 | 2.40715 | 8.855914e-08 | 0.951982 | 2.415513 | 1.038271e-07 | 1.116107 | 2.423878 | 1.217371e-07 | 1.308634 | 2.432244 | 1.427445e-07 | 1.534457 | 2.440613 | 1.675431e-07 | 1.801034 | 2.449814 | 1.968967e-07 | 2.116575 | 2.458169 | 2.313936e-07 | 2.487406 | 2.466524 | 2.719287e-07 | 2.923145 | 2.465537 | 2.939607e-07 | 3.159983 | 2.464553 | 3.159247e-07 | 3.396088 | 2.463576 | 3.372619e-07 | 3.625456 | 2.463353 | 3.572485e-07 | 3.840305 | 2.462371 | 3.749599e-07 | 4.030697 | 2.4614 | 3.894695e-07 | 4.186671 | 2.460437 | 3.993101e-07 | 4.292454 | 2.46018 | 4.028803e-07 | 4.330832 | 2.459219 | 3.975559e-07 | 4.273597 | 2.45827 | 3.805856e-07 | 4.091171 | 2.439217 | 4.33181e-07 | 4.656556 | 2.420824 | 4.91471e-07 | 5.283154 | 2.401739 | 5.55696e-07 | 5.973551 | 2.382641 | 6.259178e-07 | 6.728413 | 2.364221 | 7.0252e-07 | 7.551862 | 2.345089 | 7.854402e-07 | 8.443227 | 2.325941 | 8.72727e-07 | 9.381532 | 2.307491 | 9.64199e-07 | 10.36483 | 2.288306 | 1.058274e-06 | 11.3761 | 2.269105 | 1.151433e-06 | 12.37754 | 2.254069 | 1.184061e-06 | 12.72827 | 2.23903 | 1.218269e-06 | 13.096 | 2.223988 | 1.25412e-06 | 13.48138 | 2.208944 | 1.286525e-06 | 13.82973 | 2.193189 | 1.324628e-06 | 14.23932 | 2.178139 | 1.359185e-06 | 14.6108 | 2.163086 | 1.395069e-06 | 14.99653 | 2.148032 | 1.432863e-06 | 15.40281 | 2.132977 | 1.465556e-06 | 15.75425 | 2.117234 | 1.506249e-06 | 16.19169
1170 | 2.58915 | 3.2975e-08 | 0.3541676 | 2.568478 | 4.163741e-08 | 0.4472061 | 2.548422 | 5.178276e-08 | 0.5561721 | 2.527531 | 6.36373e-08 | 0.6834957 | 2.507294 | 7.671002e-08 | 0.823903 | 2.486157 | 9.028044e-08 | 0.9696559 | 2.465706 | 1.029698e-07 | 1.105946 | 2.444294 | 1.115923e-07 | 1.198556 | 2.423593 | 1.12121e-07 | 1.204235 | 2.40277 | 9.624268e-08 | 1.033693 | 2.381811 | 5.179621e-08 | 0.5563166 | 2.390176 | 6.075207e-08 | 0.6525069 | 2.398538 | 7.125887e-08 | 0.765355 | 2.406899 | 8.360324e-08 | 0.8979396 | 2.41526 | 9.809857e-08 | 1.053626 | 2.423622 | 1.151183e-07 | 1.236427 | 2.431986 | 1.351002e-07 | 1.451042 | 2.440353 | 1.585571e-07 | 1.70298 | 2.449552 | 1.8609e-07 | 1.998698 | 2.457904 | 2.184029e-07 | 2.345754 | 2.466257 | 2.563211e-07 | 2.753014 | 2.465266 | 2.773469e-07 | 2.978841 | 2.46428 | 2.982743e-07 | 3.203611 | 2.4633 | 3.185785e-07 | 3.421688 | 2.463074 | 3.3764e-07 | 3.626419 | 2.46209 | 3.545334e-07 | 3.807861 | 2.461116 | 3.681378e-07 | 3.95398 | 2.46015 | 3.770509e-07 | 4.049711 | 2.459889 | 3.795317e-07 | 4.076356 | 2.458926 | 3.734349e-07 | 4.010873 | 2.457973 | 3.561333e-07 | 3.825046 | 2.43892 | 4.06104e-07 | 4.361755 | 2.420526 | 4.614171e-07 | 4.955845 | 2.401441 | 5.222001e-07 | 5.608683 | 2.382342 | 5.886184e-07 | 6.322049 | 2.363922 | 6.609377e-07 | 7.098793 | 2.344789 | 7.385692e-07 | 7.932594 | 2.325642 | 8.208118e-07 | 8.815919 | 2.307191 | 9.066951e-07 | 9.738348 | 2.288006 | 9.94495e-07 | 10.68136 | 2.268804 | 1.080238e-06 | 11.60229 | 2.253768 | 1.114852e-06 | 11.97406 | 2.238729 | 1.145751e-06 | 12.30592 | 2.223687 | 1.178e-06 | 12.6523 | 2.208643 | 1.211871e-06 | 13.01608 | 2.192887 | 1.242306e-06 | 13.34297 | 2.177837 | 1.278116e-06 | 13.72759 | 2.162784 | 1.310405e-06 | 14.07439 | 2.147729 | 1.343959e-06 | 14.43477 | 2.132673 | 1.379158e-06 | 14.81283 | 2.116931 | 1.408852e-06 | 15.13176
1171 | 2.588861 | 3.12992e-08 | 0.3358815 | 2.568193 | 3.937344e-08 | 0.4225288 | 2.54814 | 4.91375e-08 | 0.52731 | 2.527253 | 6.024476e-08 | 0.6465056 | 2.50702 | 7.275871e-08 | 0.7807967 | 2.485887 | 8.564208e-08 | 0.9190522 | 2.465441 | 9.760504e-08 | 1.04743 | 2.444033 | 1.060347e-07 | 1.137892 | 2.423338 | 1.06195e-07 | 1.139612 | 2.40252 | 9.120885e-08 | 0.9787909 | 2.381568 | 4.902337e-08 | 0.5260853 | 2.38993 | 5.744173e-08 | 0.6164253 | 2.39829 | 6.731656e-08 | 0.7223952 | 2.40665 | 7.889928e-08 | 0.8466931 | 2.415008 | 9.24844e-08 | 0.9924793 | 2.423368 | 1.084995e-07 | 1.164342 | 2.43173 | 1.274558e-07 | 1.367769 | 2.440094 | 1.49732e-07 | 1.606821 | 2.44929 | 1.759058e-07 | 1.887701 | 2.45764 | 2.06655e-07 | 2.21768 | 2.46599 | 2.427737e-07 | 2.605282 | 2.464997 | 2.623065e-07 | 2.814894 | 2.464008 | 2.817318e-07 | 3.023353 | 2.463026 | 3.005382e-07 | 3.22517 | 2.462797 | 3.182897e-07 | 3.415667 | 2.46181 | 3.342445e-07 | 3.586883 | 2.460833 | 3.47047e-07 | 3.724271 | 2.459864 | 3.555064e-07 | 3.815051 | 2.4596 | 3.578138e-07 | 3.839813 | 2.458633 | 3.519081e-07 | 3.776437 | 2.457678 | 3.352631e-07 | 3.597814 | 2.438624 | 3.815495e-07 | 4.094528 | 2.42023 | 4.328735e-07 | 4.645302 | 2.401145 | 4.894215e-07 | 5.252137 | 2.382045 | 5.525359e-07 | 5.929437 | 2.363625 | 6.208185e-07 | 6.662199 | 2.344491 | 6.937483e-07 | 7.444832 | 2.325344 | 7.717013e-07 | 8.28137 | 2.306892 | 8.532664e-07 | 9.156671 | 2.287707 | 9.36553e-07 | 10.05045 | 2.268505 | 1.019111e-06 | 10.9364 | 2.253469 | 1.045981e-06 | 11.22475 | 2.238429 | 1.078526e-06 | 11.57401 | 2.223387 | 1.107689e-06 | 11.88697 | 2.208342 | 1.138012e-06 | 12.21237 | 2.192587 | 1.169896e-06 | 12.55453 | 2.177536 | 1.19829e-06 | 12.85922 | 2.162483 | 1.231906e-06 | 13.21997 | 2.147428 | 1.261919e-06 | 13.54205 | 2.132372 | 1.29318e-06 | 13.87752 | 2.116629 | 1.325776e-06 | 14.22733
1172 | 2.588573 | 2.962361e-08 | 0.3176291 | 2.567909 | 3.736342e-08 | 0.4006165 | 2.547859 | 4.649621e-08 | 0.4985398 | 2.526976 | 5.719802e-08 | 0.6132863 | 2.506747 | 6.886777e-08 | 0.7384112 | 2.485618 | 8.127171e-08 | 0.8714082 | 2.465177 | 9.256145e-08 | 0.9924586 | 2.443774 | 1.005574e-07 | 1.078193 | 2.423084 | 1.008556e-07 | 1.08139 | 2.402272 | 8.639656e-08 | 0.9263577 | 2.381326 | 4.625096e-08 | 0.4959101 | 2.389686 | 5.42323e-08 | 0.5814874 | 2.398044 | 6.360286e-08 | 0.68196 | 2.406401 | 7.460395e-08 | 0.7999155 | 2.414758 | 8.751847e-08 | 0.938387 | 2.423115 | 1.02678e-07 | 1.10093 | 2.431474 | 1.20471e-07 | 1.291709 | 2.439836 | 1.413528e-07 | 1.515607 | 2.44903 | 1.658563e-07 | 1.778338 | 2.457377 | 1.949071e-07 | 2.089825 | 2.465725 | 2.292274e-07 | 2.457813 | 2.464729 | 2.478663e-07 | 2.657662 | 2.463738 | 2.66397e-07 | 2.856351 | 2.462752 | 2.843535e-07 | 3.048884 | 2.462521 | 3.010929e-07 | 3.228366 | 2.461531 | 3.158034e-07 | 3.386094 | 2.460552 | 3.274598e-07 | 3.511077 | 2.45958 | 3.347791e-07 | 3.589555 | 2.459313 | 3.364123e-07 | 3.607066 | 2.458343 | 3.303812e-07 | 3.5424 | 2.457384 | 3.143931e-07 | 3.370972 | 2.43833 | 3.583576e-07 | 3.842367 | 2.419935 | 4.070065e-07 | 4.363989 | 2.40085 | 4.605996e-07 | 4.938623 | 2.38175 | 5.193784e-07 | 5.568858 | 2.363329 | 5.83168e-07 | 6.25282 | 2.344195 | 6.516656e-07 | 6.987262 | 2.325047 | 7.252197e-07 | 7.775921 | 2.306595 | 8.01506e-07 | 8.593874 | 2.28741 | 8.792678e-07 | 9.427649 | 2.268208 | 9.579859e-07 | 10.27168 | 2.253171 | 9.86392e-07 | 10.57625 | 2.238131 | 1.011888e-06 | 10.84963 | 2.223089 | 1.042446e-06 | 11.17727 | 2.208044 | 1.069869e-06 | 11.4713 | 2.192288 | 1.098295e-06 | 11.7761 | 2.177237 | 1.128186e-06 | 12.09659 | 2.162183 | 1.154472e-06 | 12.37843 | 2.147129 | 1.185986e-06 | 12.71633 | 2.132072 | 1.213716e-06 | 13.01365 | 2.116329 | 1.242719e-06 | 13.32463
1173 | 2.588287 | 2.805446e-08 | 0.300548 | 2.567626 | 3.538704e-08 | 0.379102 | 2.54758 | 4.411215e-08 | 0.4725743 | 2.5267 | 5.415559e-08 | 0.5801699 | 2.506475 | 6.541932e-08 | 0.7008384 | 2.48535 | 7.69075e-08 | 0.8239114 | 2.464914 | 8.788096e-08 | 0.9414704 | 2.443516 | 9.533614e-08 | 1.021338 | 2.422831 | 9.565828e-08 | 1.024789 | 2.402025 | 8.196985e-08 | 0.8781445 | 2.381085 | 4.366404e-08 | 0.4677736 | 2.389443 | 5.115447e-08 | 0.5480188 | 2.397799 | 5.99391e-08 | 0.6421287 | 2.406154 | 7.03198e-08 | 0.7533373 | 2.414508 | 8.255253e-08 | 0.8843868 | 2.422863 | 9.693914e-08 | 1.038511 | 2.43122 | 1.138417e-07 | 1.219589 | 2.439579 | 1.33698e-07 | 1.432309 | 2.448771 | 1.57021e-07 | 1.682169 | 2.457115 | 1.844122e-07 | 1.975611 | 2.465461 | 2.16576e-07 | 2.320182 | 2.464463 | 2.338813e-07 | 2.505575 | 2.463469 | 2.511786e-07 | 2.690881 | 2.462481 | 2.682812e-07 | 2.874101 | 2.462247 | 2.841544e-07 | 3.044151 | 2.461254 | 2.981447e-07 | 3.194029 | 2.460271 | 3.092522e-07 | 3.313024 | 2.459297 | 3.162128e-07 | 3.387594 | 2.459027 | 3.17496e-07 | 3.401341 | 2.458054 | 3.112138e-07 | 3.334039 | 2.457092 | 2.950518e-07 | 3.160895 | 2.438037 | 3.357635e-07 | 3.597041 | 2.419642 | 3.814939e-07 | 4.086951 | 2.400556 | 4.324084e-07 | 4.632399 | 2.381456 | 4.879841e-07 | 5.227782 | 2.363035 | 5.480419e-07 | 5.871183 | 2.343901 | 6.131279e-07 | 6.568451 | 2.324752 | 6.822116e-07 | 7.308545 | 2.3063 | 7.543369e-07 | 8.081225 | 2.287115 | 8.280406e-07 | 8.870814 | 2.267912 | 9.01184e-07 | 9.654401 | 2.252876 | 9.270044e-07 | 9.931015 | 2.237835 | 9.538878e-07 | 10.21902 | 2.222792 | 9.779554e-07 | 10.47685 | 2.207747 | 1.006602e-06 | 10.78375 | 2.191991 | 1.032278e-06 | 11.05882 | 2.17694 | 1.058838e-06 | 11.34335 | 2.161886 | 1.086729e-06 | 11.64215 | 2.146831 | 1.110846e-06 | 11.90052 | 2.131774 | 1.140344e-06 | 12.21652 | 2.11603 | 1.165782e-06 | 12.48905
1174 | 2.588002 | 2.659174e-08 | 0.2846352 | 2.567344 | 3.350372e-08 | 0.3586203 | 2.547301 | 4.180515e-08 | 0.4474778 | 2.526425 | 5.13675e-08 | 0.5498323 | 2.506204 | 6.197209e-08 | 0.6633426 | 2.485084 | 7.309381e-08 | 0.7823883 | 2.464652 | 8.320048e-08 | 0.890569 | 2.443259 | 9.053516e-08 | 0.9690787 | 2.422579 | 9.066969e-08 | 0.9705187 | 2.401778 | 7.767439e-08 | 0.8314183 | 2.380844 | 4.126261e-08 | 0.4416706 | 2.3892 | 4.837394e-08 | 0.5177895 | 2.397554 | 5.672105e-08 | 0.607136 | 2.405907 | 6.651823e-08 | 0.712004 | 2.414259 | 7.801662e-08 | 0.8350815 | 2.422612 | 9.15105e-08 | 0.9795186 | 2.430967 | 1.073446e-07 | 1.149005 | 2.439324 | 1.260432e-07 | 1.349153 | 2.448513 | 1.481857e-07 | 1.586164 | 2.456855 | 1.742183e-07 | 1.864815 | 2.465198 | 2.048194e-07 | 2.192365 | 2.464197 | 2.213483e-07 | 2.369289 | 2.463201 | 2.377559e-07 | 2.544914 | 2.46221 | 2.53594e-07 | 2.714443 | 2.461973 | 2.682822e-07 | 2.871664 | 2.460978 | 2.81079e-07 | 3.00864 | 2.459993 | 2.913665e-07 | 3.118756 | 2.459015 | 2.976884e-07 | 3.186425 | 2.458742 | 2.988234e-07 | 3.198574 | 2.457766 | 2.927623e-07 | 3.133697 | 2.456801 | 2.772393e-07 | 2.96754 | 2.437746 | 3.158906e-07 | 3.38126 | 2.419351 | 3.587389e-07 | 3.839903 | 2.400264 | 4.060393e-07 | 4.346202 | 2.381164 | 4.578358e-07 | 4.900626 | 2.362742 | 5.146646e-07 | 5.508915 | 2.343608 | 5.760655e-07 | 6.166143 | 2.324459 | 6.408272e-07 | 6.859345 | 2.306007 | 7.087219e-07 | 7.586084 | 2.286821 | 7.789092e-07 | 8.33736 | 2.267618 | 8.487057e-07 | 9.084455 | 2.252581 | 8.71944e-07 | 9.333196 | 2.237541 | 8.962346e-07 | 9.5932 | 2.222497 | 9.215903e-07 | 9.864604 | 2.207452 | 9.44177e-07 | 10.10637 | 2.191696 | 9.709858e-07 | 10.39333 | 2.176644 | 9.949099e-07 | 10.64941 | 2.16159 | 1.01963e-06 | 10.91401 | 2.146535 | 1.045515e-06 | 11.19108 | 2.131478 | 1.067408e-06 | 11.42542 | 2.115733 | 1.094967e-06 | 11.7204
1175 | 2.587718 | 2.512921e-08 | 0.2687514 | 2.567063 | 3.177802e-08 | 0.339859 | 2.547024 | 3.957049e-08 | 0.4231979 | 2.526152 | 4.870899e-08 | 0.5209321 | 2.505935 | 5.876994e-08 | 0.6285318 | 2.484818 | 6.928012e-08 | 0.7409359 | 2.464391 | 7.905057e-08 | 0.8454287 | 2.443003 | 8.57579e-08 | 0.9171622 | 2.422328 | 8.60797e-08 | 0.9206038 | 2.401533 | 7.359697e-08 | 0.7871037 | 2.380605 | 3.886154e-08 | 0.4156158 | 2.388959 | 4.560193e-08 | 0.4877027 | 2.397311 | 5.3503e-08 | 0.5722029 | 2.405662 | 6.279542e-08 | 0.6715835 | 2.414012 | 7.371174e-08 | 0.7883311 | 2.422363 | 8.653464e-08 | 0.9254693 | 2.430715 | 1.015956e-07 | 1.086543 | 2.43907 | 1.192831e-07 | 1.275707 | 2.448257 | 1.400526e-07 | 1.497833 | 2.456596 | 1.644376e-07 | 1.758624 | 2.464936 | 1.930638e-07 | 2.064776 | 2.463933 | 2.08853e-07 | 2.233638 | 2.462934 | 2.245042e-07 | 2.401024 | 2.461941 | 2.395736e-07 | 2.562187 | 2.461701 | 2.535941e-07 | 2.712134 | 2.460703 | 2.658122e-07 | 2.842804 | 2.459715 | 2.753286e-07 | 2.94458 | 2.458735 | 2.810171e-07 | 3.005417 | 2.458459 | 2.814786e-07 | 3.010353 | 2.45748 | 2.750042e-07 | 2.941111 | 2.456512 | 2.594295e-07 | 2.774543 | 2.437457 | 2.961545e-07 | 3.167308 | 2.419061 | 3.3686e-07 | 3.602645 | 2.399974 | 3.816511e-07 | 4.081676 | 2.380873 | 4.30579e-07 | 4.604949 | 2.362451 | 4.840146e-07 | 5.176432 | 2.343317 | 5.414847e-07 | 5.791061 | 2.324167 | 6.025036e-07 | 6.443646 | 2.305715 | 6.666327e-07 | 7.129492 | 2.286529 | 7.320804e-07 | 7.829441 | 2.267325 | 7.962359e-07 | 8.515571 | 2.252288 | 8.209838e-07 | 8.780244 | 2.237248 | 8.428848e-07 | 9.014471 | 2.222204 | 8.656685e-07 | 9.258137 | 2.207159 | 8.894915e-07 | 9.512919 | 2.191403 | 9.105488e-07 | 9.738123 | 2.176351 | 9.355871e-07 | 10.0059 | 2.161296 | 9.577535e-07 | 10.24297 | 2.14624 | 9.806598e-07 | 10.48794 | 2.131183 | 1.004533e-06 | 10.74326 | 2.115439 | 1.024164e-06 | 10.95321
1176 | 2.587436 | 2.385211e-08 | 0.2548763 | 2.566784 | 3.005285e-08 | 0.3211354 | 2.546748 | 3.755548e-08 | 0.4013062 | 2.525879 | 4.609503e-08 | 0.4925572 | 2.505666 | 5.576035e-08 | 0.5958378 | 2.484554 | 6.568119e-08 | 0.7018487 | 2.464131 | 7.496705e-08 | 0.8010746 | 2.442748 | 8.143363e-08 | 0.8701745 | 2.422079 | 8.157657e-08 | 0.8717019 | 2.401289 | 6.978306e-08 | 0.7456801 | 2.380367 | 3.678111e-08 | 0.3930315 | 2.388719 | 4.311279e-08 | 0.4606899 | 2.397069 | 5.054316e-08 | 0.5400885 | 2.405418 | 5.926243e-08 | 0.6332599 | 2.413766 | 6.949346e-08 | 0.7425855 | 2.422114 | 8.155992e-08 | 0.871524 | 2.430465 | 9.584656e-08 | 1.024187 | 2.438817 | 1.126435e-07 | 1.203674 | 2.448001 | 1.323876e-07 | 1.414653 | 2.456338 | 1.555923e-07 | 1.662611 | 2.464676 | 1.828596e-07 | 1.953981 | 2.46367 | 1.975133e-07 | 2.110566 | 2.462669 | 2.120246e-07 | 2.265629 | 2.461673 | 2.259844e-07 | 2.414799 | 2.461431 | 2.391229e-07 | 2.555193 | 2.46043 | 2.506808e-07 | 2.678698 | 2.459439 | 2.596091e-07 | 2.774102 | 2.458456 | 2.650163e-07 | 2.831881 | 2.458177 | 2.654232e-07 | 2.83623 | 2.457195 | 2.59171e-07 | 2.769421 | 2.456224 | 2.44224e-07 | 2.609701 | 2.437169 | 2.782175e-07 | 2.972946 | 2.418772 | 3.159602e-07 | 3.376253 | 2.399685 | 3.576944e-07 | 3.822211 | 2.380584 | 4.043062e-07 | 4.32029 | 2.362162 | 4.547787e-07 | 4.859624 | 2.343027 | 5.087807e-07 | 5.436673 | 2.323877 | 5.664931e-07 | 6.053369 | 2.305424 | 6.271584e-07 | 6.70162 | 2.286238 | 6.893047e-07 | 7.365696 | 2.267034 | 7.511727e-07 | 8.026798 | 2.251997 | 7.702405e-07 | 8.230551 | 2.236956 | 7.934399e-07 | 8.478452 | 2.221913 | 8.139992e-07 | 8.698143 | 2.206867 | 8.352978e-07 | 8.925732 | 2.191111 | 8.575831e-07 | 9.163867 | 2.176058 | 8.770664e-07 | 9.37206 | 2.161004 | 9.003971e-07 | 9.621363 | 2.145948 | 9.208001e-07 | 9.839383 | 2.13089 | 9.419181e-07 | 10.06504 | 2.115145 | 9.637721e-07 | 10.29857
1177 | 2.587154 | 2.257521e-08 | 0.2410267 | 2.566505 | 2.851484e-08 | 0.3044418 | 2.546473 | 3.55433e-08 | 0.379482 | 2.525608 | 4.377398e-08 | 0.4673578 | 2.505399 | 5.275972e-08 | 0.563295 | 2.484291 | 6.235327e-08 | 0.6657216 | 2.463872 | 7.104397e-08 | 0.7585088 | 2.442494 | 7.726693e-08 | 0.824949 | 2.42183 | 7.740344e-08 | 0.8264064 | 2.401046 | 6.614126e-08 | 0.7061645 | 2.38013 | 3.470103e-08 | 0.3704893 | 2.38848 | 4.070384e-08 | 0.4345791 | 2.396828 | 4.77546e-08 | 0.5098572 | 2.405175 | 5.603583e-08 | 0.5982728 | 2.41352 | 6.576164e-08 | 0.7021114 | 2.421867 | 7.718302e-08 | 0.824053 | 2.430215 | 9.05942e-08 | 0.967239 | 2.438565 | 1.0634e-07 | 1.135351 | 2.447747 | 1.248243e-07 | 1.332701 | 2.456082 | 1.46747e-07 | 1.56676 | 2.464417 | 1.726564e-07 | 1.843385 | 2.463409 | 1.866532e-07 | 1.992824 | 2.462405 | 2.004997e-07 | 2.140657 | 2.461406 | 2.138384e-07 | 2.283069 | 2.461162 | 2.261498e-07 | 2.414513 | 2.460158 | 2.367846e-07 | 2.528057 | 2.459165 | 2.44922e-07 | 2.614937 | 2.458178 | 2.495601e-07 | 2.664456 | 2.457897 | 2.496345e-07 | 2.66525 | 2.456912 | 2.433547e-07 | 2.598204 | 2.455938 | 2.290211e-07 | 2.445169 | 2.436882 | 2.613304e-07 | 2.790122 | 2.418485 | 2.971276e-07 | 3.172316 | 2.399398 | 3.365602e-07 | 3.593322 | 2.380296 | 3.799147e-07 | 4.056202 | 2.361874 | 4.270449e-07 | 4.559392 | 2.342739 | 4.77903e-07 | 5.102384 | 2.323589 | 5.325407e-07 | 5.68573 | 2.305135 | 5.892599e-07 | 6.291298 | 2.285949 | 6.471663e-07 | 6.909542 | 2.266745 | 7.061181e-07 | 7.538948 | 2.251708 | 7.263891e-07 | 7.755374 | 2.236667 | 7.443711e-07 | 7.94736 | 2.221623 | 7.660668e-07 | 8.178997 | 2.206577 | 7.852802e-07 | 8.384131 | 2.19082 | 8.051143e-07 | 8.595892 | 2.175768 | 8.258571e-07 | 8.817355 | 2.160713 | 8.437254e-07 | 9.008127 | 2.145657 | 8.654062e-07 | 9.239605 | 2.130599 | 8.840402e-07 | 9.438553 | 2.114854 | 9.033936e-07 | 9.645182
1178 | 2.586874 | 2.137941e-08 | 0.2280658 | 2.566228 | 2.700888e-08 | 0.2881185 | 2.5462 | 3.371147e-08 | 0.3596187 | 2.525338 | 4.145755e-08 | 0.4422504 | 2.505133 | 5.012718e-08 | 0.534734 | 2.484029 | 5.903058e-08 | 0.6297116 | 2.463615 | 6.748126e-08 | 0.7198595 | 2.442241 | 7.319302e-08 | 0.78079 | 2.421582 | 7.346107e-08 | 0.7836495 | 2.400804 | 6.270071e-08 | 0.6688628 | 2.379894 | 3.276012e-08 | 0.3494701 | 2.388242 | 3.839387e-08 | 0.4095684 | 2.396588 | 4.500391e-08 | 0.4800813 | 2.404933 | 5.283014e-08 | 0.563568 | 2.413276 | 6.202982e-08 | 0.661706 | 2.421621 | 7.28687e-08 | 0.7773303 | 2.429966 | 8.560853e-08 | 0.9132331 | 2.438314 | 1.005809e-07 | 1.072951 | 2.447494 | 1.181745e-07 | 1.260632 | 2.455826 | 1.388452e-07 | 1.481138 | 2.464159 | 1.631272e-07 | 1.740167 | 2.463149 | 1.761097e-07 | 1.878659 | 2.462142 | 1.890715e-07 | 2.016929 | 2.461141 | 2.017926e-07 | 2.152632 | 2.460894 | 2.134847e-07 | 2.277358 | 2.459887 | 2.235851e-07 | 2.385104 | 2.458891 | 2.313498e-07 | 2.467935 | 2.457902 | 2.357438e-07 | 2.514809 | 2.457618 | 2.355398e-07 | 2.512632 | 2.45663 | 2.292224e-07 | 2.445241 | 2.455653 | 2.149318e-07 | 2.292796 | 2.436597 | 2.448288e-07 | 2.611723 | 2.4182 | 2.785193e-07 | 2.971118 | 2.399112 | 3.160382e-07 | 3.371352 | 2.38001 | 3.570506e-07 | 3.808854 | 2.361587 | 4.014408e-07 | 4.282389 | 2.342452 | 4.495288e-07 | 4.79537 | 2.323302 | 5.007784e-07 | 5.342077 | 2.304848 | 5.544251e-07 | 5.914356 | 2.285661 | 6.09509e-07 | 6.501966 | 2.266457 | 6.642503e-07 | 7.085921 | 2.25142 | 6.826602e-07 | 7.28231 | 2.236379 | 7.017549e-07 | 7.486003 | 2.221335 | 7.186156e-07 | 7.665865 | 2.206289 | 7.388574e-07 | 7.881797 | 2.190532 | 7.567205e-07 | 8.072351 | 2.175479 | 7.7511e-07 | 8.268523 | 2.160424 | 7.943052e-07 | 8.473289 | 2.145367 | 8.105212e-07 | 8.646273 | 2.130309 | 8.306053e-07 | 8.860521 | 2.114564 | 8.474646e-07 | 9.040368
1179 | 2.586595 | 2.026471e-08 | 0.2159914 | 2.565952 | 2.556802e-08 | 0.2725167 | 2.545927 | 3.195438e-08 | 0.3405857 | 2.525069 | 3.930709e-08 | 0.4189546 | 2.504868 | 4.750361e-08 | 0.5063172 | 2.483768 | 5.606747e-08 | 0.5975951 | 2.463358 | 6.391855e-08 | 0.6812758 | 2.44199 | 6.954684e-08 | 0.7412649 | 2.421336 | 6.95684e-08 | 0.7414947 | 2.400563 | 5.94506e-08 | 0.6336542 | 2.379659 | 3.095838e-08 | 0.3299699 | 2.388005 | 3.630685e-08 | 0.3869765 | 2.396349 | 4.258751e-08 | 0.4539189 | 2.404692 | 4.996247e-08 | 0.5325249 | 2.413033 | 5.862179e-08 | 0.6248203 | 2.421376 | 6.878825e-08 | 0.7331795 | 2.429719 | 8.072294e-08 | 0.8603854 | 2.438065 | 9.482178e-08 | 1.010658 | 2.447242 | 1.115247e-07 | 1.188686 | 2.455572 | 1.3117e-07 | 1.398076 | 2.463902 | 1.542721e-07 | 1.644309 | 2.46289 | 1.666791e-07 | 1.776549 | 2.461881 | 1.78944e-07 | 1.907274 | 2.460877 | 1.90709e-07 | 2.032672 | 2.460627 | 2.01511e-07 | 2.147805 | 2.459618 | 2.107582e-07 | 2.246366 | 2.458619 | 2.180458e-07 | 2.324041 | 2.457628 | 2.220181e-07 | 2.36638 | 2.45734 | 2.217339e-07 | 2.36335 | 2.45635 | 2.156643e-07 | 2.298658 | 2.45537 | 2.019563e-07 | 2.152551 | 2.436313 | 2.303577e-07 | 2.455267 | 2.417916 | 2.618519e-07 | 2.790948 | 2.398828 | 2.96684e-07 | 3.162207 | 2.379726 | 3.348857e-07 | 3.569379 | 2.361302 | 3.770349e-07 | 4.018627 | 2.342167 | 4.224953e-07 | 4.503166 | 2.323016 | 4.705385e-07 | 5.015234 | 2.304562 | 5.20928e-07 | 5.552311 | 2.285375 | 5.732858e-07 | 6.110366 | 2.266171 | 6.255692e-07 | 6.667629 | 2.251133 | 6.421122e-07 | 6.843953 | 2.236092 | 6.593492e-07 | 7.027673 | 2.221048 | 6.772637e-07 | 7.218615 | 2.206002 | 6.929703e-07 | 7.386024 | 2.190245 | 7.118047e-07 | 7.586769 | 2.175192 | 7.28313e-07 | 7.762724 | 2.160136 | 7.452767e-07 | 7.943531 | 2.14508 | 7.629194e-07 | 8.131576 | 2.130021 | 7.774493e-07 | 8.286443 | 2.114276 | 7.95985e-07 | 8.484006
1180 | 2.586317 | 1.915004e-08 | 0.2039377 | 2.565678 | 2.425327e-08 | 0.2582844 | 2.545656 | 3.023831e-08 | 0.3220219 | 2.524802 | 3.728299e-08 | 0.397044 | 2.504604 | 4.502496e-08 | 0.4794918 | 2.483508 | 5.316344e-08 | 0.5661623 | 2.463103 | 6.068624e-08 | 0.6462761 | 2.441739 | 6.591264e-08 | 0.7019345 | 2.421091 | 6.608712e-08 | 0.7037926 | 2.400323 | 5.62946e-08 | 0.5995074 | 2.379425 | 2.915693e-08 | 0.3105058 | 2.38777 | 3.422974e-08 | 0.3645285 | 2.396111 | 4.017261e-08 | 0.4278169 | 2.404452 | 4.716594e-08 | 0.5022921 | 2.412791 | 5.538674e-08 | 0.5898392 | 2.421132 | 6.504751e-08 | 0.6927213 | 2.429473 | 7.639928e-08 | 0.8136116 | 2.437816 | 8.973637e-08 | 0.9556445 | 2.446991 | 1.054038e-07 | 1.122495 | 2.455319 | 1.238061e-07 | 1.318469 | 2.463647 | 1.454183e-07 | 1.548627 | 2.462632 | 1.572807e-07 | 1.674956 | 2.46162 | 1.689935e-07 | 1.79969 | 2.460614 | 1.801982e-07 | 1.919014 | 2.460362 | 1.90507e-07 | 2.028798 | 2.45935 | 1.993455e-07 | 2.122924 | 2.458349 | 2.05984e-07 | 2.19362 | 2.457354 | 2.095223e-07 | 2.231301 | 2.457064 | 2.088415e-07 | 2.224051 | 2.456071 | 2.026315e-07 | 2.157918 | 2.455088 | 1.889829e-07 | 2.012567 | 2.436031 | 2.159721e-07 | 2.299988 | 2.417633 | 2.459247e-07 | 2.618967 | 2.398545 | 2.789278e-07 | 2.970432 | 2.379442 | 3.149911e-07 | 3.354488 | 2.361019 | 3.544451e-07 | 3.774652 | 2.341883 | 3.969846e-07 | 4.227675 | 2.322732 | 4.422511e-07 | 4.709738 | 2.304278 | 4.901214e-07 | 5.219531 | 2.285091 | 5.389021e-07 | 5.73902 | 2.265886 | 5.868933e-07 | 6.2501 | 2.250849 | 6.045884e-07 | 6.438544 | 2.235807 | 6.200993e-07 | 6.603726 | 2.220763 | 6.361789e-07 | 6.774966 | 2.205717 | 6.529095e-07 | 6.953137 | 2.189959 | 6.674319e-07 | 7.107793 | 2.174906 | 6.849014e-07 | 7.293834 | 2.15985 | 7.000508e-07 | 7.455167 | 2.144794 | 7.156062e-07 | 7.620824 | 2.129735 | 7.316915e-07 | 7.792124 | 2.113989 | 7.445152e-07 | 7.928689
1181 | 2.58604 | 1.817693e-08 | 0.1934107 | 2.565404 | 2.293867e-08 | 0.2440777 | 2.545386 | 2.870362e-08 | 0.3054194 | 2.524535 | 3.52685e-08 | 0.3752726 | 2.504341 | 4.273263e-08 | 0.4546944 | 2.48325 | 5.037176e-08 | 0.5359781 | 2.462849 | 5.75779e-08 | 0.6126548 | 2.44149 | 6.253912e-08 | 0.6654443 | 2.420846 | 6.266512e-08 | 0.666785 | 2.400084 | 5.339484e-08 | 0.5681451 | 2.379192 | 2.759601e-08 | 0.293634 | 2.387535 | 3.23581e-08 | 0.3443047 | 2.395875 | 3.794896e-08 | 0.403794 | 2.404213 | 4.451249e-08 | 0.4736329 | 2.412551 | 5.222002e-08 | 0.5556445 | 2.420889 | 6.132474e-08 | 0.6525228 | 2.429228 | 7.207562e-08 | 0.7669169 | 2.437569 | 8.474102e-08 | 0.9016825 | 2.446742 | 9.96348e-08 | 1.060159 | 2.455067 | 1.171462e-07 | 1.246488 | 2.463393 | 1.377317e-07 | 1.465528 | 2.462375 | 1.487309e-07 | 1.582563 | 2.461361 | 1.595783e-07 | 1.697985 | 2.460353 | 1.699481e-07 | 1.808324 | 2.460098 | 1.796819e-07 | 1.911897 | 2.459084 | 1.880571e-07 | 2.001012 | 2.458079 | 1.94265e-07 | 2.067067 | 2.457082 | 1.976355e-07 | 2.102931 | 2.456789 | 1.96969e-07 | 2.095838 | 2.455793 | 1.909366e-07 | 2.031651 | 2.454807 | 1.779061e-07 | 1.893 | 2.43575 | 2.028693e-07 | 2.158621 | 2.417352 | 2.306219e-07 | 2.453921 | 2.398263 | 2.614412e-07 | 2.781852 | 2.379161 | 2.958378e-07 | 3.147847 | 2.360737 | 3.33141e-07 | 3.54477 | 2.3416 | 3.731225e-07 | 3.970191 | 2.32245 | 4.158453e-07 | 4.424781 | 2.303995 | 4.609601e-07 | 4.904822 | 2.284808 | 5.07325e-07 | 5.398166 | 2.265603 | 5.53679e-07 | 5.891394 | 2.250565 | 5.672012e-07 | 6.035276 | 2.235524 | 5.837305e-07 | 6.211155 | 2.220479 | 5.98206e-07 | 6.36518 | 2.205433 | 6.13143e-07 | 6.524117 | 2.189675 | 6.286859e-07 | 6.6895 | 2.174622 | 6.419967e-07 | 6.831133 | 2.159566 | 6.581404e-07 | 7.00291 | 2.144509 | 6.719265e-07 | 7.1496 | 2.12945 | 6.860904e-07 | 7.30031 | 2.113704 | 7.006134e-07 | 7.454841
1182 | 2.585765 | 1.720384e-08 | 0.1829017 | 2.565132 | 2.176189e-08 | 0.2313604 | 2.545116 | 2.717045e-08 | 0.2888612 | 2.524269 | 3.350028e-08 | 0.3561564 | 2.50408 | 4.044885e-08 | 0.4300299 | 2.482992 | 4.783761e-08 | 0.5085831 | 2.462596 | 5.452747e-08 | 0.5797059 | 2.441241 | 5.936935e-08 | 0.6311822 | 2.420603 | 5.940536e-08 | 0.631565 | 2.399847 | 5.063859e-08 | 0.5383615 | 2.37896 | 2.603538e-08 | 0.2767938 | 2.387301 | 3.054998e-08 | 0.3247905 | 2.395639 | 3.585505e-08 | 0.3811911 | 2.403975 | 4.208871e-08 | 0.4474639 | 2.412311 | 4.941296e-08 | 0.5253312 | 2.420647 | 5.801783e-08 | 0.6168134 | 2.428984 | 6.812613e-08 | 0.7242794 | 2.437323 | 7.999909e-08 | 0.8505062 | 2.446493 | 9.394331e-08 | 0.9987534 | 2.454816 | 1.104864e-07 | 1.17463 | 2.463139 | 1.300466e-07 | 1.382583 | 2.462119 | 1.405628e-07 | 1.494386 | 2.461103 | 1.509161e-07 | 1.604456 | 2.460092 | 1.608321e-07 | 1.709878 | 2.459835 | 1.698935e-07 | 1.806214 | 2.458818 | 1.775831e-07 | 1.887965 | 2.457811 | 1.832469e-07 | 1.94818 | 2.456812 | 1.86175e-07 | 1.97931 | 2.456516 | 1.85317e-07 | 1.970188 | 2.455517 | 1.793135e-07 | 1.906362 | 2.454528 | 1.668315e-07 | 1.77366 | 2.43547 | 1.905731e-07 | 2.026068 | 2.417072 | 2.169111e-07 | 2.306079 | 2.397983 | 2.459228e-07 | 2.614516 | 2.37888 | 2.778959e-07 | 2.954435 | 2.360456 | 3.127135e-07 | 3.324597 | 2.34132 | 3.505194e-07 | 3.726529 | 2.322168 | 3.910452e-07 | 4.157377 | 2.303714 | 4.33211e-07 | 4.60566 | 2.284526 | 4.763277e-07 | 5.064053 | 2.265321 | 5.204699e-07 | 5.533348 | 2.250284 | 5.3493e-07 | 5.68708 | 2.235242 | 5.475977e-07 | 5.821756 | 2.220197 | 5.629902e-07 | 5.9854 | 2.205151 | 5.764269e-07 | 6.128252 | 2.189393 | 5.902353e-07 | 6.275056 | 2.174339 | 6.045867e-07 | 6.427632 | 2.159283 | 6.166612e-07 | 6.556001 | 2.144226 | 6.315147e-07 | 6.713916 | 2.129167 | 6.439332e-07 | 6.845942 | 2.113421 | 6.567213e-07 | 6.981897
1183 | 2.58549 | 1.629256e-08 | 0.1730671 | 2.56486 | 2.061433e-08 | 0.2189749 | 2.544848 | 2.576303e-08 | 0.2736668 | 2.524005 | 3.173657e-08 | 0.3371204 | 2.503819 | 3.840915e-08 | 0.4079997 | 2.482736 | 4.530993e-08 | 0.481303 | 2.462344 | 5.181555e-08 | 0.5504086 | 2.440994 | 5.619959e-08 | 0.5969779 | 2.420361 | 5.641471e-08 | 0.599263 | 2.39961 | 4.79653e-08 | 0.5095095 | 2.378729 | 2.457916e-08 | 0.2610912 | 2.387068 | 2.881632e-08 | 0.3061002 | 2.395404 | 3.379455e-08 | 0.3589813 | 2.403738 | 3.969007e-08 | 0.4216062 | 2.412072 | 4.660855e-08 | 0.4950975 | 2.420406 | 5.477441e-08 | 0.581839 | 2.428741 | 6.437657e-08 | 0.6838375 | 2.437078 | 7.566619e-08 | 0.8037611 | 2.446246 | 8.89379e-08 | 0.9447393 | 2.454567 | 1.045372e-07 | 1.110442 | 2.462888 | 1.228691e-07 | 1.305172 | 2.461865 | 1.326137e-07 | 1.408684 | 2.460847 | 1.423331e-07 | 1.511928 | 2.459833 | 1.518024e-07 | 1.612515 | 2.459573 | 1.604212e-07 | 1.704068 | 2.458554 | 1.677148e-07 | 1.781544 | 2.457545 | 1.731276e-07 | 1.839041 | 2.456542 | 1.758192e-07 | 1.867632 | 2.456244 | 1.748099e-07 | 1.856911 | 2.455242 | 1.688887e-07 | 1.794014 | 2.45425 | 1.565681e-07 | 1.663138 | 2.435192 | 1.785212e-07 | 1.896335 | 2.416794 | 2.033385e-07 | 2.159955 | 2.397705 | 2.30983e-07 | 2.453608 | 2.378601 | 2.612449e-07 | 2.775064 | 2.360177 | 2.940508e-07 | 3.123543 | 2.34104 | 3.295762e-07 | 3.50091 | 2.321889 | 3.675908e-07 | 3.904719 | 2.303434 | 4.074876e-07 | 4.328521 | 2.284246 | 4.48685e-07 | 4.766138 | 2.265041 | 4.896097e-07 | 5.20086 | 2.250003 | 5.027307e-07 | 5.340237 | 2.234961 | 5.162837e-07 | 5.484203 | 2.219917 | 5.280748e-07 | 5.609453 | 2.20487 | 5.423619e-07 | 5.761218 | 2.189112 | 5.547566e-07 | 5.89288 | 2.174059 | 5.674497e-07 | 6.027712 | 2.159002 | 5.806058e-07 | 6.167462 | 2.143945 | 5.914219e-07 | 6.282355 | 2.128886 | 6.050172e-07 | 6.426771 | 2.113139 | 6.160637e-07 | 6.544112
1184 | 2.585217 | 1.544309e-08 | 0.163905 | 2.56459 | 1.951208e-08 | 0.2070912 | 2.544582 | 2.442474e-08 | 0.2592317 | 2.523742 | 3.007814e-08 | 0.319234 | 2.50356 | 3.641239e-08 | 0.3864625 | 2.48248 | 4.300637e-08 | 0.4564476 | 2.462093 | 4.910363e-08 | 0.5211608 | 2.440748 | 5.342297e-08 | 0.5670041 | 2.42012 | 5.34316e-08 | 0.5670957 | 2.399374 | 4.550593e-08 | 0.4829767 | 2.378499 | 2.322736e-08 | 0.2465233 | 2.386836 | 2.724983e-08 | 0.2892158 | 2.39517 | 3.197547e-08 | 0.3393713 | 2.403503 | 3.752692e-08 | 0.3982916 | 2.411834 | 4.404803e-08 | 0.4675032 | 2.420166 | 5.170744e-08 | 0.5487964 | 2.428499 | 6.07126e-08 | 0.6443725 | 2.436834 | 7.133329e-08 | 0.7570951 | 2.446 | 8.393296e-08 | 0.8908216 | 2.454318 | 9.875832e-08 | 1.04817 | 2.462637 | 1.161993e-07 | 1.23328 | 2.461612 | 1.255172e-07 | 1.332175 | 2.460591 | 1.346913e-07 | 1.429544 | 2.459575 | 1.434373e-07 | 1.52237 | 2.459313 | 1.513871e-07 | 1.606745 | 2.458291 | 1.581226e-07 | 1.678232 | 2.457279 | 1.632283e-07 | 1.732421 | 2.456274 | 1.656454e-07 | 1.758075 | 2.455973 | 1.645993e-07 | 1.746973 | 2.454968 | 1.58924e-07 | 1.686738 | 2.453974 | 1.47116e-07 | 1.561414 | 2.434916 | 1.679838e-07 | 1.782894 | 2.416517 | 1.911301e-07 | 2.028558 | 2.397427 | 2.167781e-07 | 2.300772 | 2.378324 | 2.449501e-07 | 2.599775 | 2.359899 | 2.762044e-07 | 2.931493 | 2.340762 | 3.098585e-07 | 3.288679 | 2.321611 | 3.454945e-07 | 3.666902 | 2.303156 | 3.828886e-07 | 4.063784 | 2.283968 | 4.219406e-07 | 4.478262 | 2.264763 | 4.610984e-07 | 4.893863 | 2.249724 | 4.728691e-07 | 5.018791 | 2.234682 | 4.850923e-07 | 5.148522 | 2.219637 | 4.977354e-07 | 5.282709 | 2.204591 | 5.086297e-07 | 5.398336 | 2.188833 | 5.218403e-07 | 5.538546 | 2.173779 | 5.331896e-07 | 5.659002 | 2.158723 | 5.447798e-07 | 5.782015 | 2.143665 | 5.567369e-07 | 5.908921 | 2.128606 | 5.662752e-07 | 6.010156 | 2.112859 | 5.786407e-07 | 6.141397
1185 | 2.584945 | 1.459371e-08 | 0.1547595 | 2.564321 | 1.851033e-08 | 0.1962934 | 2.544316 | 2.310699e-08 | 0.2450388 | 2.52348 | 2.853702e-08 | 0.3026217 | 2.503301 | 3.449422e-08 | 0.3657951 | 2.482226 | 4.079499e-08 | 0.4326118 | 2.461843 | 4.658705e-08 | 0.4940339 | 2.440503 | 5.065827e-08 | 0.5372072 | 2.419879 | 5.073815e-08 | 0.5380543 | 2.399139 | 4.311335e-08 | 0.4571969 | 2.37827 | 2.187577e-08 | 0.2319823 | 2.386605 | 2.569344e-08 | 0.272467 | 2.394937 | 3.016755e-08 | 0.3199128 | 2.403268 | 3.54262e-08 | 0.3756783 | 2.411598 | 4.161693e-08 | 0.4413281 | 2.419927 | 4.889523e-08 | 0.518511 | 2.428258 | 5.745119e-08 | 0.609243 | 2.436591 | 6.750782e-08 | 0.7158888 | 2.445755 | 7.932659e-08 | 0.8412213 | 2.454071 | 9.321405e-08 | 0.9884914 | 2.462387 | 1.095304e-07 | 1.161519 | 2.46136 | 1.184477e-07 | 1.256083 | 2.460337 | 1.272187e-07 | 1.349095 | 2.459319 | 1.355592e-07 | 1.437542 | 2.459054 | 1.431418e-07 | 1.517952 | 2.458029 | 1.49537e-07 | 1.58577 | 2.457015 | 1.541537e-07 | 1.634728 | 2.456007 | 1.562755e-07 | 1.657228 | 2.455704 | 1.550108e-07 | 1.643818 | 2.454696 | 1.493568e-07 | 1.583859 | 2.453699 | 1.376645e-07 | 1.459868 | 2.43464 | 1.574982e-07 | 1.670194 | 2.416241 | 1.79536e-07 | 1.903896 | 2.397152 | 2.038508e-07 | 2.161743 | 2.378048 | 2.304587e-07 | 2.443907 | 2.359623 | 2.595566e-07 | 2.752477 | 2.340486 | 2.910408e-07 | 3.086351 | 2.321334 | 3.246844e-07 | 3.443126 | 2.302879 | 3.603401e-07 | 3.821238 | 2.28369 | 3.966943e-07 | 4.206757 | 2.264485 | 4.325897e-07 | 4.587411 | 2.249447 | 4.452387e-07 | 4.721548 | 2.234405 | 4.562142e-07 | 4.837939 | 2.21936 | 4.6755e-07 | 4.958149 | 2.204313 | 4.792803e-07 | 5.082544 | 2.188555 | 4.892597e-07 | 5.18837 | 2.173501 | 5.0142e-07 | 5.317324 | 2.158445 | 5.117206e-07 | 5.426558 | 2.143387 | 5.222196e-07 | 5.537894 | 2.128327 | 5.329738e-07 | 5.651938 | 2.112581 | 5.412247e-07 | 5.739435
1186 | 2.584674 | 1.385205e-08 | 0.1467707 | 2.564053 | 1.750858e-08 | 0.1855138 | 2.544051 | 2.19381e-08 | 0.2324471 | 2.523219 | 2.699794e-08 | 0.2860592 | 2.503044 | 3.274845e-08 | 0.3469891 | 2.481973 | 3.863007e-08 | 0.4093084 | 2.461594 | 4.422098e-08 | 0.4685474 | 2.440258 | 4.802768e-08 | 0.5088817 | 2.41964 | 4.813762e-08 | 0.5100465 | 2.398905 | 4.08586e-08 | 0.432921 | 2.378042 | 2.070465e-08 | 0.219378 | 2.386375 | 2.428612e-08 | 0.2573257 | 2.394706 | 2.849274e-08 | 0.3018974 | 2.403034 | 3.343339e-08 | 0.3542466 | 2.411362 | 3.924804e-08 | 0.4158562 | 2.41969 | 4.610943e-08 | 0.4885566 | 2.428018 | 5.419949e-08 | 0.5742756 | 2.436349 | 6.374952e-08 | 0.6754638 | 2.445511 | 7.498455e-08 | 0.7945056 | 2.453825 | 8.819965e-08 | 0.9345274 | 2.462139 | 1.037409e-07 | 1.099197 | 2.461109 | 1.120012e-07 | 1.186719 | 2.460084 | 1.20115e-07 | 1.272689 | 2.459063 | 1.278238e-07 | 1.354368 | 2.458796 | 1.350423e-07 | 1.430852 | 2.457769 | 1.41113e-07 | 1.495176 | 2.456752 | 1.454232e-07 | 1.540844 | 2.455742 | 1.474425e-07 | 1.56224 | 2.455435 | 1.46229e-07 | 1.549383 | 2.454425 | 1.407148e-07 | 1.490956 | 2.453425 | 1.295965e-07 | 1.373151 | 2.434366 | 1.479267e-07 | 1.56737 | 2.415967 | 1.683315e-07 | 1.783572 | 2.396877 | 1.910868e-07 | 2.024678 | 2.377773 | 2.164663e-07 | 2.293588 | 2.359348 | 2.44033e-07 | 2.585674 | 2.340211 | 2.736304e-07 | 2.899276 | 2.321059 | 3.052536e-07 | 3.234343 | 2.302603 | 3.387996e-07 | 3.589782 | 2.283415 | 3.733855e-07 | 3.95624 | 2.264209 | 4.081092e-07 | 4.324158 | 2.249171 | 4.176917e-07 | 4.425691 | 2.234129 | 4.294629e-07 | 4.550413 | 2.219084 | 4.396408e-07 | 4.658254 | 2.204037 | 4.500992e-07 | 4.769066 | 2.188279 | 4.609138e-07 | 4.883654 | 2.173225 | 4.699619e-07 | 4.979524 | 2.158168 | 4.810954e-07 | 5.09749 | 2.14311 | 4.903441e-07 | 5.195486 | 2.12805 | 4.997627e-07 | 5.295281 | 2.112304 | 5.093104e-07 | 5.396444
1187 | 2.584404 | 1.311049e-08 | 0.1387964 | 2.563786 | 1.660821e-08 | 0.1758255 | 2.543788 | 2.076992e-08 | 0.2198841 | 2.522959 | 2.56381e-08 | 0.2714219 | 2.502788 | 3.100996e-08 | 0.328292 | 2.481721 | 3.670034e-08 | 0.3885342 | 2.461347 | 4.186595e-08 | 0.4432208 | 2.440015 | 4.561627e-08 | 0.4829241 | 2.419402 | 4.559273e-08 | 0.482675 | 2.398673 | 3.87724e-08 | 0.4104704 | 2.377815 | 1.953374e-08 | 0.2067972 | 2.386147 | 2.292938e-08 | 0.2427456 | 2.394475 | 2.692045e-08 | 0.2849977 | 2.402802 | 3.161267e-08 | 0.3346727 | 2.411127 | 3.712824e-08 | 0.3930642 | 2.419453 | 4.361103e-08 | 0.4616954 | 2.42778 | 5.12298e-08 | 0.5423527 | 2.436108 | 6.018244e-08 | 0.6371313 | 2.445268 | 7.071352e-08 | 0.7486203 | 2.453579 | 8.318525e-08 | 0.8806543 | 2.461891 | 9.795239e-08 | 1.036989 | 2.46086 | 1.058574e-07 | 1.120677 | 2.459832 | 1.1361e-07 | 1.202751 | 2.458809 | 1.209811e-07 | 1.280786 | 2.458539 | 1.276554e-07 | 1.351445 | 2.45751 | 1.332166e-07 | 1.41032 | 2.45649 | 1.371455e-07 | 1.451914 | 2.455477 | 1.389416e-07 | 1.470928 | 2.455168 | 1.37627e-07 | 1.457011 | 2.454156 | 1.321713e-07 | 1.399254 | 2.453153 | 1.215291e-07 | 1.286588 | 2.434094 | 1.389735e-07 | 1.471266 | 2.415694 | 1.583499e-07 | 1.676397 | 2.396604 | 1.79722e-07 | 1.902656 | 2.3775 | 2.032693e-07 | 2.151944 | 2.359075 | 2.289882e-07 | 2.424221 | 2.339937 | 2.57084e-07 | 2.721662 | 2.320785 | 2.871391e-07 | 3.039845 | 2.302329 | 3.184819e-07 | 3.371661 | 2.283141 | 3.505832e-07 | 3.711507 | 2.263935 | 3.836312e-07 | 4.061374 | 2.248897 | 3.93942e-07 | 4.170532 | 2.233854 | 4.02855e-07 | 4.26489 | 2.218809 | 4.137670565e-07 | 4.380413 | 2.203762 | 4.231448e-07 | 4.479692 | 2.188004 | 4.327349e-07 | 4.581219 | 2.17295 | 4.42631e-07 | 4.685985 | 2.157893 | 4.507336e-07 | 4.771766 | 2.142835 | 4.608612e-07 | 4.878983 | 2.127775 | 4.690547e-07 | 4.965725 | 2.112028 | 4.77403e-07 | 5.054105
1188 | 2.584135 | 1.241604e-08 | 0.1313338 | 2.563521 | 1.573375e-08 | 0.1664277 | 2.543525 | 1.968903e-08 | 0.2082657 | 2.5227 | 2.429473e-08 | 0.2569836 | 2.502533 | 2.943001e-08 | 0.3113034 | 2.48147 | 3.477737e-08 | 0.3678665 | 2.4611 | 3.978556e-08 | 0.4208418 | 2.439773 | 4.320485e-08 | 0.4570102 | 2.419165 | 4.332387e-08 | 0.4582692 | 2.398441 | 3.669586e-08 | 0.3881597 | 2.377589 | 1.844118e-08 | 0.1950662 | 2.385919 | 2.162785e-08 | 0.2287741 | 2.394245 | 2.537799e-08 | 0.2684421 | 2.40257 | 2.981796e-08 | 0.315407 | 2.410894 | 3.502175e-08 | 0.3704514 | 2.419218 | 4.117269e-08 | 0.4355145 | 2.427542 | 4.840986e-08 | 0.5120675 | 2.435868 | 5.692254e-08 | 0.6021126 | 2.445026 | 6.693402e-08 | 0.7080115 | 2.453335 | 7.87062e-08 | 0.8325348 | 2.461645 | 9.254624e-08 | 0.9789313 | 2.460611 | 9.986418e-08 | 1.056339 | 2.459581 | 1.07157e-07 | 1.133481 | 2.458556 | 1.142111e-07 | 1.208097 | 2.458284 | 1.205694e-07 | 1.275353 | 2.457252 | 1.258375e-07 | 1.331078 | 2.45623 | 1.295989e-07 | 1.370865 | 2.455214 | 1.311762e-07 | 1.38755 | 2.454903 | 1.297904e-07 | 1.372891 | 2.453887 | 1.244777e-07 | 1.316694 | 2.452882 | 1.140527e-07 | 1.206422 | 2.433823 | 1.301714e-07 | 1.376921 | 2.415423 | 1.484501e-07 | 1.570268 | 2.396332 | 1.688168e-07 | 1.785703 | 2.377228 | 1.911436e-07 | 2.02187 | 2.358802 | 2.153855e-07 | 2.278295 | 2.339665 | 2.416273e-07 | 2.555874 | 2.320512 | 2.698214e-07 | 2.854104 | 2.302057 | 2.994885e-07 | 3.167916 | 2.282868 | 3.302916e-07 | 3.493743 | 2.263662 | 3.608845e-07 | 3.817347 | 2.248624 | 3.70232e-07 | 3.916223 | 2.233581 | 3.798447e-07 | 4.017904 | 2.218536 | 3.880746e-07 | 4.104958 | 2.203489 | 3.981469e-07 | 4.2115 | 2.18773 | 4.06722e-07 | 4.302205 | 2.172676 | 4.154526e-07 | 4.394555 | 2.157619 | 4.244272e-07 | 4.489486 | 2.142561 | 4.31572e-07 | 4.565062 | 2.127501 | 4.40712e-07 | 4.661743 | 2.111754 | 4.47847e-07 | 4.737215
1189 | 2.583867 | 1.176868e-08 | 0.1243815 | 2.563256 | 1.489062e-08 | 0.1573768 | 2.543264 | 1.866932e-08 | 0.1973134 | 2.522442 | 2.301593e-08 | 0.2432521 | 2.502279 | 2.791025e-08 | 0.2949794 | 2.48122 | 3.298722e-08 | 0.3486372 | 2.460854 | 3.772208e-08 | 0.3986793 | 2.439532 | 4.103637e-08 | 0.4337075 | 2.418929 | 4.105683e-08 | 0.4339238 | 2.39821 | 3.483469e-08 | 0.3681629 | 2.377364 | 1.742695e-08 | 0.184183 | 2.385692 | 2.045207e-08 | 0.216155 | 2.394016 | 2.400759e-08 | 0.2537327 | 2.402339 | 2.818629e-08 | 0.2978969 | 2.410661 | 3.309705e-08 | 0.349798 | 2.418983 | 3.886756e-08 | 0.4107856 | 2.427306 | 4.566675e-08 | 0.4826453 | 2.43563 | 5.366322e-08 | 0.5671589 | 2.444785 | 6.316708e-08 | 0.6676038 | 2.453093 | 7.435513e-08 | 0.7858487 | 2.4614 | 8.752249e-08 | 0.9250126 | 2.460364 | 9.452507e-08 | 0.9990219 | 2.459331 | 1.013905e-07 | 1.071582 | 2.458304 | 1.07897e-07 | 1.140348 | 2.458029 | 1.137521e-07 | 1.202229 | 2.456995 | 1.186753e-07 | 1.254263 | 2.455971 | 1.222304e-07 | 1.291836 | 2.454953 | 1.236325e-07 | 1.306654 | 2.454638 | 1.222369e-07 | 1.291904 | 2.45362 | 1.171524e-07 | 1.238167 | 2.452612 | 1.071673e-07 | 1.132636 | 2.433553 | 1.224985e-07 | 1.294669 | 2.415153 | 1.395233e-07 | 1.474602 | 2.396062 | 1.583915e-07 | 1.674017 | 2.376957 | 1.791839e-07 | 1.893769 | 2.358532 | 2.023352e-07 | 2.138452 | 2.339394 | 2.27246e-07 | 2.401731 | 2.320241 | 2.536759e-07 | 2.681064 | 2.301785 | 2.814233e-07 | 2.974322 | 2.282596 | 3.105469e-07 | 3.282126 | 2.263391 | 3.398693e-07 | 3.59203 | 2.248352 | 3.4824e-07 | 3.680498 | 2.23331 | 3.569013e-07 | 3.772039 | 2.218264 | 3.658137e-07 | 3.866232 | 2.203217 | 3.733486e-07 | 3.945868 | 2.187459 | 3.825984e-07 | 4.043628 | 2.172404 | 3.903683e-07 | 4.125747 | 2.157347 | 3.982474e-07 | 4.20902 | 2.142289 | 4.062977e-07 | 4.294102 | 2.127229 | 4.124743e-07 | 4.359382 | 2.111482 | 4.206424e-07 | 4.445709
1190 | 2.583601 | 1.112141e-08 | 0.1174418 | 2.562992 | 1.412728e-08 | 0.1491837 | 2.543004 | 1.765748e-08 | 0.1864626 | 2.522185 | 2.184252e-08 | 0.2306565 | 2.502026 | 2.642616e-08 | 0.2790596 | 2.480971 | 3.130454e-08 | 0.3305752 | 2.460609 | 3.576266e-08 | 0.3776528 | 2.439292 | 3.893308e-08 | 0.4111324 | 2.418694 | 3.895413e-08 | 0.4113546 | 2.39798 | 3.302076e-08 | 0.3486984 | 2.37714 | 1.641287e-08 | 0.1733195 | 2.385466 | 1.928587e-08 | 0.2036584 | 2.393789 | 2.265411e-08 | 0.2392269 | 2.40211 | 2.660824e-08 | 0.2809824 | 2.41043 | 3.127011e-08 | 0.3302115 | 2.418749 | 3.675338e-08 | 0.3881148 | 2.42707 | 4.320204e-08 | 0.4562125 | 2.435392 | 5.078503e-08 | 0.5362887 | 2.444545 | 5.970053e-08 | 0.6304361 | 2.452851 | 7.018094e-08 | 0.741109 | 2.461156 | 8.249883e-08 | 0.8711857 | 2.460118 | 8.920602e-08 | 0.9420133 | 2.459083 | 9.577805e-08 | 1.011414 | 2.458053 | 1.019912e-07 | 1.077024 | 2.457776 | 1.07573e-07 | 1.135969 | 2.45674 | 1.122016e-07 | 1.184846 | 2.455713 | 1.154011e-07 | 1.218633 | 2.454692 | 1.166036e-07 | 1.231331 | 2.454375 | 1.151406e-07 | 1.215881 | 2.453355 | 1.101275e-07 | 1.162944 | 2.452344 | 1.002826e-07 | 1.058982 | 2.433284 | 1.148555e-07 | 1.212871 | 2.414884 | 1.310684e-07 | 1.384079 | 2.395793 | 1.489802e-07 | 1.573228 | 2.376688 | 1.686096e-07 | 1.780514 | 2.358262 | 1.900675e-07 | 2.007108 | 2.339124 | 2.133667e-07 | 2.253147 | 2.319971 | 2.384223e-07 | 2.517733 | 2.301515 | 2.649193e-07 | 2.797541 | 2.282326 | 2.920096e-07 | 3.083615 | 2.26312 | 3.188577e-07 | 3.36713 | 2.248082 | 3.278941e-07 | 3.462554 | 2.233039 | 3.356533e-07 | 3.544491 | 2.217994 | 3.436354e-07 | 3.628782 | 2.202947 | 3.518452e-07 | 3.715477 | 2.187188 | 3.586746e-07 | 3.787595 | 2.172134 | 3.671174e-07 | 3.876751 | 2.157077 | 3.740796e-07 | 3.950271 | 2.142018 | 3.811147e-07 | 4.024562 | 2.126958 | 3.882378e-07 | 4.099782 | 2.111211 | 3.934429e-07 | 4.154747
1191 | 2.583335 | 1.055621e-08 | 0.1113797 | 2.56273 | 1.336394e-08 | 0.1410044 | 2.542745 | 1.67672e-08 | 0.1769126 | 2.52193 | 2.066996e-08 | 0.218091 | 2.501774 | 2.509745e-08 | 0.264806 | 2.480723 | 2.963141e-08 | 0.3126442 | 2.460366 | 3.396157e-08 | 0.3583322 | 2.439053 | 3.688274e-08 | 0.3891538 | 2.41846 | 3.69778e-08 | 0.3901568 | 2.397751 | 3.126837e-08 | 0.329916 | 2.376917 | 1.553422e-08 | 0.1639033 | 2.385241 | 1.822768e-08 | 0.1923222 | 2.393562 | 2.139269e-08 | 0.2257167 | 2.401881 | 2.511164e-08 | 0.2649556 | 2.410199 | 2.949811e-08 | 0.3112377 | 2.418517 | 3.466881e-08 | 0.3657943 | 2.426836 | 4.075652e-08 | 0.4300265 | 2.435156 | 4.795743e-08 | 0.5060041 | 2.444307 | 5.643251e-08 | 0.5954256 | 2.45261 | 6.640545e-08 | 0.7006511 | 2.460913 | 7.813874e-08 | 0.8244503 | 2.459872 | 8.434523e-08 | 0.8899357 | 2.458836 | 9.041806e-08 | 0.9540108 | 2.457803 | 9.615287e-08 | 1.014519 | 2.457524 | 1.015113e-07 | 1.071057 | 2.456485 | 1.059133e-07 | 1.117502 | 2.455456 | 1.089046e-07 | 1.149064 | 2.454433 | 1.100382e-07 | 1.161025 | 2.454114 | 1.08604e-07 | 1.145892 | 2.45309 | 1.037385e-07 | 1.094556 | 2.452077 | 9.440516e-08 | 0.9960792 | 2.433017 | 1.078699e-07 | 1.138147 | 2.414616 | 1.228647e-07 | 1.296358 | 2.395525 | 1.396632e-07 | 1.473601 | 2.37642 | 1.583872e-07 | 1.671161 | 2.357994 | 1.787564e-07 | 1.886078 | 2.338856 | 2.006641e-07 | 2.117229 | 2.319703 | 2.240691e-07 | 2.364177 | 2.301247 | 2.490096e-07 | 2.627327 | 2.282058 | 2.748051e-07 | 2.899499 | 2.262852 | 3.008116e-07 | 3.173896 | 2.247813 | 3.075972e-07 | 3.245492 | 2.23277 | 3.159757e-07 | 3.333894 | 2.217725 | 3.231214e-07 | 3.409289 | 2.202678 | 3.304307e-07 | 3.486411 | 2.186919 | 3.379357e-07 | 3.565597 | 2.171864 | 3.440505e-07 | 3.630114 | 2.156807 | 3.516998e-07 | 3.710822 | 2.141749 | 3.578517e-07 | 3.775732 | 2.126689 | 3.640497e-07 | 3.841128 | 2.110941 | 3.702428e-07 | 3.906472
1192 | 2.583071 | 9.991087e-09 | 0.1053286 | 2.562469 | 1.267504e-08 | 0.1336235 | 2.542486 | 1.587711e-08 | 0.1673805 | 2.521675 | 1.962119e-08 | 0.2068516 | 2.501523 | 2.377318e-08 | 0.250623 | 2.480476 | 2.815535e-08 | 0.2968209 | 2.460123 | 3.217088e-08 | 0.3391537 | 2.438815 | 3.504819e-08 | 0.369487 | 2.418226 | 3.500297e-08 | 0.3690104 | 2.397523 | 2.968892e-08 | 0.3129882 | 2.376694 | 1.465572e-08 | 0.1545043 | 2.385017 | 1.721105e-08 | 0.1814433 | 2.393336 | 2.021207e-08 | 0.2130808 | 2.401653 | 2.374392e-08 | 0.2503145 | 2.409969 | 2.789736e-08 | 0.2941012 | 2.418285 | 3.278133e-08 | 0.3455892 | 2.426602 | 3.852363e-08 | 0.406126 | 2.43492 | 4.52742e-08 | 0.4772923 | 2.444069 | 5.322747e-08 | 0.5611377 | 2.45237 | 6.262996e-08 | 0.6602612 | 2.460671 | 7.377874e-08 | 0.7777944 | 2.459628 | 7.972377e-08 | 0.8404685 | 2.458589 | 8.55327e-08 | 0.9017078 | 2.457555 | 9.101609e-08 | 0.9595151 | 2.457273 | 9.593599e-08 | 1.011382 | 2.456232 | 9.995883e-08 | 1.053792 | 2.4552 | 1.026739e-07 | 1.082414 | 2.454175 | 1.037303e-07 | 1.093551 | 2.453853 | 1.022514e-07 | 1.077961 | 2.452827 | 9.745735e-08 | 1.02742 | 2.451811 | 8.852847e-08 | 0.9332899 | 2.432751 | 1.013446e-07 | 1.068401 | 2.41435 | 1.155981e-07 | 1.218665 | 2.395259 | 1.313408e-07 | 1.384628 | 2.376154 | 1.486809e-07 | 1.567432 | 2.357727 | 1.676767e-07 | 1.767691 | 2.338589 | 1.88551e-07 | 1.987753 | 2.319436 | 2.10838e-07 | 2.222709 | 2.30098 | 2.341331e-07 | 2.468291 | 2.28179 | 2.58031e-07 | 2.720229 | 2.262584 | 2.827692e-07 | 2.981026 | 2.247546 | 2.901184e-07 | 3.058503 | 2.232503 | 2.963812e-07 | 3.124527 | 2.217457 | 3.041107e-07 | 3.206013 | 2.20241 | 3.106411e-07 | 3.274858 | 2.186651 | 3.172836e-07 | 3.344886 | 2.171597 | 3.240817e-07 | 3.416553 | 2.156539 | 3.294741e-07 | 3.473401 | 2.141481 | 3.363413e-07 | 3.545797 | 2.126421 | 3.416806e-07 | 3.602085 | 2.110673 | 3.470477e-07 | 3.658667
1193 | 2.582807 | 9.461863e-09 | 0.09966578 | 2.562208 | 1.200869e-08 | 0.1264925 | 2.542229 | 1.504703e-08 | 0.1584967 | 2.521421 | 1.859773e-08 | 0.1958977 | 2.501273 | 2.254967e-08 | 0.2375252 | 2.48023 | 2.669237e-08 | 0.2811619 | 2.459881 | 3.054774e-08 | 0.3217721 | 2.438578 | 3.321595e-08 | 0.3498776 | 2.417994 | 3.327065e-08 | 0.3504537 | 2.397296 | 2.810947e-08 | 0.2960889 | 2.376473 | 1.383599e-08 | 0.1457403 | 2.384793 | 1.623254e-08 | 0.1709842 | 2.393111 | 1.905745e-08 | 0.2007401 | 2.401427 | 2.240113e-08 | 0.2359605 | 2.409741 | 2.632138e-08 | 0.2772541 | 2.418055 | 3.094822e-08 | 0.3259906 | 2.42637 | 3.640282e-08 | 0.3834462 | 2.434686 | 4.282157e-08 | 0.4510576 | 2.443833 | 5.037371e-08 | 0.5306075 | 2.452132 | 5.925779e-08 | 0.6241873 | 2.46043 | 6.970677e-08 | 0.7342507 | 2.459386 | 7.520504e-08 | 0.7921663 | 2.458344 | 8.068066e-08 | 0.8498433 | 2.457307 | 8.593937e-08 | 0.9052355 | 2.457024 | 9.063374e-08 | 0.9546833 | 2.45598 | 9.444086e-08 | 0.9947853 | 2.454946 | 9.704454e-08 | 1.022211 | 2.453918 | 9.790498e-08 | 1.031274 | 2.453594 | 9.640379e-08 | 1.015462 | 2.452565 | 9.177654e-08 | 0.9667209 | 2.451546 | 8.308225e-08 | 0.8751403 | 2.432486 | 9.491602e-08 | 0.9997903 | 2.414085 | 1.083771e-07 | 1.141582 | 2.394994 | 1.233805e-07 | 1.299618 | 2.375888 | 1.398511e-07 | 1.47311 | 2.357462 | 1.577625e-07 | 1.661778 | 2.338323 | 1.771448e-07 | 1.86594 | 2.31917 | 1.980527e-07 | 2.086173 | 2.300714 | 2.201652e-07 | 2.319093 | 2.281524 | 2.431354e-07 | 2.561048 | 2.262318 | 2.66003e-07 | 2.801921 | 2.24728 | 2.726593e-07 | 2.872035 | 2.232237 | 2.79472e-07 | 2.943796 | 2.217191 | 2.852042e-07 | 3.004176 | 2.202144 | 2.922961e-07 | 3.078878 | 2.186385 | 2.982092e-07 | 3.141163 | 2.17133 | 3.041905e-07 | 3.204167 | 2.156273 | 3.102795e-07 | 3.268304 | 2.141215 | 3.149432e-07 | 3.317429 | 2.126154 | 3.21038e-07 | 3.381628 | 2.110406 | 3.25562e-07 | 3.429282
1194 | 2.582545 | 8.968534e-09 | 0.09439022 | 2.561949 | 1.136377e-08 | 0.1195991 | 2.541973 | 1.427007e-08 | 0.1501867 | 2.521169 | 1.761179e-08 | 0.185357 | 2.501024 | 2.139293e-08 | 0.225152 | 2.479985 | 2.530171e-08 | 0.2662903 | 2.459641 | 2.897879e-08 | 0.3049902 | 2.438342 | 3.152099e-08 | 0.3317457 | 2.417763 | 3.154773e-08 | 0.3320272 | 2.39707 | 2.666779e-08 | 0.2806678 | 2.376252 | 1.307504e-08 | 0.1376096 | 2.384571 | 1.535001e-08 | 0.1615527 | 2.392887 | 1.802506e-08 | 0.1897066 | 2.401201 | 2.117039e-08 | 0.2228099 | 2.409513 | 2.486839e-08 | 0.2617298 | 2.417825 | 2.921574e-08 | 0.3074839 | 2.426138 | 3.434919e-08 | 0.3615115 | 2.434452 | 4.037863e-08 | 0.4249689 | 2.443597 | 4.753853e-08 | 0.500324 | 2.451894 | 5.598175e-08 | 0.5891854 | 2.46019 | 6.592283e-08 | 0.6938113 | 2.459144 | 7.118901e-08 | 0.7492358 | 2.4581 | 7.632891e-08 | 0.8033311 | 2.457061 | 8.1173e-08 | 0.8543133 | 2.456775 | 8.548849e-08 | 0.8997321 | 2.455729 | 8.909069e-08 | 0.9376437 | 2.454693 | 9.155804e-08 | 0.9636116 | 2.453662 | 9.230934e-08 | 0.9715188 | 2.453335 | 9.081425e-08 | 0.9557835 | 2.452304 | 8.639036e-08 | 0.9092239 | 2.451283 | 7.806652e-08 | 0.8216188 | 2.432222 | 8.932904e-08 | 0.9401523 | 2.413821 | 1.018515e-07 | 1.071946 | 2.39473 | 1.157292e-07 | 1.218004 | 2.375624 | 1.311136e-07 | 1.379918 | 2.357198 | 1.482191e-07 | 1.559947 | 2.338059 | 1.66656e-07 | 1.753987 | 2.318906 | 1.862556e-07 | 1.960265 | 2.300449 | 2.06843e-07 | 2.176939 | 2.28126 | 2.285594e-07 | 2.405496 | 2.262054 | 2.505129e-07 | 2.636548 | 2.247015 | 2.564624e-07 | 2.699164 | 2.231972 | 2.625952e-07 | 2.763709 | 2.216927 | 2.688696e-07 | 2.829745 | 2.201879 | 2.740645e-07 | 2.884419 | 2.18612 | 2.805288e-07 | 2.952453 | 2.171066 | 2.858227e-07 | 3.008169 | 2.156008 | 2.911478e-07 | 3.064214 | 2.14095 | 2.965255e-07 | 3.120811 | 2.125889 | 3.004557e-07 | 3.162175 | 2.110141 | 3.057857e-07 | 3.218271
1195 | 2.582284 | 8.475212e-09 | 0.08912356 | 2.561691 | 1.078209e-08 | 0.1133822 | 2.541718 | 1.349334e-08 | 0.1418931 | 2.520917 | 1.671833e-08 | 0.1758065 | 2.500776 | 2.024494e-08 | 0.2128915 | 2.479741 | 2.402157e-08 | 0.2526058 | 2.459401 | 2.745262e-08 | 0.288686 | 2.438107 | 2.992084e-08 | 0.3146413 | 2.417533 | 2.990699e-08 | 0.3144957 | 2.396845 | 2.529249e-08 | 0.2659705 | 2.376033 | 1.231418e-08 | 0.1294933 | 2.38435 | 1.44762e-08 | 0.1522287 | 2.392664 | 1.701183e-08 | 0.1788929 | 2.400976 | 1.998497e-08 | 0.2101577 | 2.409286 | 2.349545e-08 | 0.2470733 | 2.417597 | 2.762633e-08 | 0.2905127 | 2.425908 | 3.248664e-08 | 0.3416228 | 2.43422 | 3.820441e-08 | 0.4017496 | 2.443363 | 4.492982e-08 | 0.4724726 | 2.451658 | 5.284146e-08 | 0.5556698 | 2.459952 | 6.213932e-08 | 0.6534441 | 2.458903 | 6.718571e-08 | 0.7065109 | 2.457857 | 7.211307e-08 | 0.758326 | 2.456816 | 7.674483e-08 | 0.8070327 | 2.456528 | 8.085727e-08 | 0.8502782 | 2.455479 | 8.420811e-08 | 0.8855149 | 2.454441 | 8.641694e-08 | 0.9087425 | 2.453408 | 8.703457e-08 | 0.9152374 | 2.453079 | 8.556974e-08 | 0.8998336 | 2.452045 | 8.123085e-08 | 0.8542067 | 2.451021 | 7.305168e-08 | 0.7681962 | 2.43196 | 8.375797e-08 | 0.8807814 | 2.413559 | 9.568441e-08 | 1.006197 | 2.394467 | 1.088781e-07 | 1.144939 | 2.375361 | 1.233577e-07 | 1.297203 | 2.356935 | 1.391798e-07 | 1.463586 | 2.337796 | 1.564199e-07 | 1.644879 | 2.318643 | 1.750744e-07 | 1.841046 | 2.300186 | 1.947631e-07 | 2.048089 | 2.280996 | 2.149481e-07 | 2.26035 | 2.26179 | 2.350235e-07 | 2.471458 | 2.246751 | 2.414805e-07 | 2.539359 | 2.231709 | 2.469604e-07 | 2.596984 | 2.216663 | 2.52574e-07 | 2.656015 | 2.201616 | 2.583086e-07 | 2.716319 | 2.185857 | 2.629604e-07 | 2.765237 | 2.170802 | 2.688055e-07 | 2.826703 | 2.155745 | 2.734783e-07 | 2.875841 | 2.140686 | 2.781519e-07 | 2.924987 | 2.125625 | 2.828161e-07 | 2.974035 | 2.109877 | 2.86013e-07 | 3.007653
1196 | 2.582024 | 8.044546e-09 | 0.08452403 | 2.561434 | 1.020051e-08 | 0.1071767 | 2.541464 | 1.281507e-08 | 0.134648 | 2.520667 | 1.582501e-08 | 0.1662734 | 2.500529 | 1.923363e-08 | 0.2020877 | 2.479499 | 2.274735e-08 | 0.2390064 | 2.459163 | 2.608158e-08 | 0.2740392 | 2.437872 | 2.833526e-08 | 0.2977185 | 2.417303 | 2.840498e-08 | 0.2984511 | 2.396621 | 2.39326e-08 | 0.2514598 | 2.375814 | 1.165497e-08 | 0.1224588 | 2.384129 | 1.368052e-08 | 0.1437413 | 2.392442 | 1.606178e-08 | 0.1687611 | 2.400752 | 1.886104e-08 | 0.1981729 | 2.409061 | 2.216999e-08 | 0.2329401 | 2.417369 | 2.606653e-08 | 0.273881 | 2.425678 | 3.064743e-08 | 0.3220125 | 2.433988 | 3.607702e-08 | 0.3790613 | 2.443129 | 4.247016e-08 | 0.4462339 | 2.451422 | 4.999642e-08 | 0.5253123 | 2.459714 | 5.885489e-08 | 0.6183883 | 2.458663 | 6.35205e-08 | 0.6674098 | 2.457615 | 6.806853e-08 | 0.715196 | 2.456572 | 7.235731e-08 | 0.7602581 | 2.456281 | 7.631959e-08 | 0.8018898 | 2.455231 | 7.95127e-08 | 0.8354398 | 2.45419 | 8.158111e-08 | 0.8571726 | 2.453154 | 8.215327e-08 | 0.8631843 | 2.452823 | 8.069259e-08 | 0.8478369 | 2.451787 | 7.650542e-08 | 0.8038424 | 2.45076 | 6.876988e-08 | 0.722565 | 2.431699 | 7.866037e-08 | 0.8264844 | 2.413298 | 8.967784e-08 | 0.942245 | 2.394206 | 1.020769e-07 | 1.072522 | 2.3751 | 1.158893e-07 | 1.217649 | 2.356673 | 1.309384e-07 | 1.37577 | 2.337534 | 1.471524e-07 | 1.54613 | 2.318381 | 1.644732e-07 | 1.728119 | 2.299924 | 1.830134e-07 | 1.922922 | 2.280734 | 2.02259e-07 | 2.125135 | 2.261528 | 2.217241e-07 | 2.329655 | 2.246489 | 2.265253e-07 | 2.380101 | 2.231447 | 2.324857e-07 | 2.442727 | 2.216401 | 2.374945e-07 | 2.495354 | 2.201353 | 2.42593e-07 | 2.548925 | 2.185595 | 2.477861e-07 | 2.603488 | 2.17054 | 2.518902e-07 | 2.64661 | 2.155482 | 2.571232e-07 | 2.701593 | 2.140424 | 2.61173e-07 | 2.744145 | 2.125363 | 2.651992e-07 | 2.786447 | 2.109615 | 2.691477e-07 | 2.827934
1197 | 2.581764 | 7.613887e-09 | 0.07993226 | 2.561177 | 9.67333e-09 | 0.1015528 | 2.541211 | 1.213687e-08 | 0.1274155 | 2.520417 | 1.501624e-08 | 0.1576438 | 2.500284 | 1.822488e-08 | 0.1913288 | 2.479257 | 2.159941e-08 | 0.2267553 | 2.458925 | 2.471993e-08 | 0.2595153 | 2.437639 | 2.692772e-08 | 0.2826932 | 2.417075 | 2.690627e-08 | 0.2824679 | 2.396398 | 2.273504e-08 | 0.2386775 | 2.375596 | 1.099585e-08 | 0.1154368 | 2.38391 | 1.291876e-08 | 0.135624 | 2.392221 | 1.517525e-08 | 0.1593131 | 2.400529 | 1.783361e-08 | 0.1872212 | 2.408836 | 2.096125e-08 | 0.2200559 | 2.417143 | 2.464064e-08 | 0.2586829 | 2.42545 | 2.896858e-08 | 0.3041186 | 2.433758 | 3.40622e-08 | 0.3575926 | 2.442897 | 4.006507e-08 | 0.420612 | 2.451188 | 4.715374e-08 | 0.4950304 | 2.459478 | 5.557089e-08 | 0.5833955 | 2.458425 | 6.004397e-08 | 0.6303548 | 2.457375 | 6.439913e-08 | 0.6760763 | 2.456329 | 6.848144e-08 | 0.7189333 | 2.456036 | 7.21109e-08 | 0.7570361 | 2.454983 | 7.502168e-08 | 0.7875942 | 2.45394 | 7.692067e-08 | 0.8075302 | 2.452902 | 7.747099e-08 | 0.8133076 | 2.452568 | 7.599964e-08 | 0.797861 | 2.45153 | 7.188644e-08 | 0.7546797 | 2.450501 | 6.448897e-08 | 0.6770195 | 2.43144 | 7.390399e-08 | 0.7758604 | 2.413038 | 8.438801e-08 | 0.885924 | 2.393946 | 9.598286e-08 | 1.007649 | 2.37484 | 1.087507e-07 | 1.141689 | 2.356413 | 1.227796e-07 | 1.288968 | 2.337274 | 1.382844e-07 | 1.45174 | 2.31812 | 1.548093e-07 | 1.625222 | 2.299664 | 1.72121e-07 | 1.806964 | 2.280474 | 1.899102e-07 | 1.993719 | 2.261267 | 2.084253e-07 | 2.188095 | 2.246229 | 2.136612e-07 | 2.243063 | 2.231186 | 2.180557e-07 | 2.289196 | 2.21614 | 2.23526e-07 | 2.346626 | 2.201093 | 2.280624e-07 | 2.394249 | 2.185334 | 2.326496e-07 | 2.442407 | 2.170279 | 2.372995e-07 | 2.491222 | 2.155221 | 2.408522e-07 | 2.52852 | 2.140163 | 2.454787e-07 | 2.57709 | 2.125102 | 2.489037e-07 | 2.613046 | 2.109354 | 2.522861e-07 | 2.648555
1198 | 2.581506 | 7.210582e-09 | 0.0756351 | 2.560922 | 9.165561e-09 | 0.09614176 | 2.54096 | 1.149943e-08 | 0.1206228 | 2.520169 | 1.42365e-08 | 0.1493332 | 2.500039 | 1.727762e-08 | 0.1812329 | 2.479016 | 2.048633e-08 | 0.2148905 | 2.458688 | 2.34542e-08 | 0.2460219 | 2.437407 | 2.553559e-08 | 0.2678545 | 2.416847 | 2.555017e-08 | 0.2680074 | 2.396175 | 2.153749e-08 | 0.2259166 | 2.375379 | 1.038082e-08 | 0.1088892 | 2.383691 | 1.21831e-08 | 0.1277942 | 2.392 | 1.431097e-08 | 0.1501143 | 2.400307 | 1.682898e-08 | 0.1765269 | 2.408612 | 1.978221e-08 | 0.2075046 | 2.416917 | 2.326253e-08 | 0.2440113 | 2.425222 | 2.737357e-08 | 0.2871339 | 2.433528 | 3.221343e-08 | 0.3379014 | 2.442665 | 3.791037e-08 | 0.3976592 | 2.450954 | 4.461495e-08 | 0.4679866 | 2.459242 | 5.250384e-08 | 0.5507369 | 2.458187 | 5.663688e-08 | 0.5940902 | 2.457135 | 6.075062e-08 | 0.6372411 | 2.456087 | 6.467382e-08 | 0.6783933 | 2.455792 | 6.814247e-08 | 0.7147776 | 2.454737 | 7.090243e-08 | 0.743728 | 2.453691 | 7.26897e-08 | 0.7624755 | 2.452651 | 7.309924e-08 | 0.7667714 | 2.452315 | 7.163409e-08 | 0.7514027 | 2.451274 | 6.770583e-08 | 0.7101975 | 2.450242 | 6.052165e-08 | 0.6348393 | 2.431181 | 6.920887e-08 | 0.7259635 | 2.412779 | 7.912094e-08 | 0.8299358 | 2.393687 | 9.017207e-08 | 0.9458561 | 2.374581 | 1.023212e-07 | 1.073294 | 2.356154 | 1.155538e-07 | 1.212097 | 2.337015 | 1.298681e-07 | 1.362246 | 2.317861 | 1.453711e-07 | 1.524864 | 2.299404 | 1.618667e-07 | 1.697894 | 2.280214 | 1.789756e-07 | 1.877357 | 2.261008 | 1.960671e-07 | 2.056638 | 2.245969 | 2.008049e-07 | 2.106335 | 2.230926 | 2.056292e-07 | 2.156939 | 2.215881 | 2.096126e-07 | 2.198722 | 2.200833 | 2.145992e-07 | 2.251029 | 2.185074 | 2.186616e-07 | 2.293642 | 2.170019 | 2.227409e-07 | 2.336431 | 2.154962 | 2.268459e-07 | 2.379491 | 2.139903 | 2.298447e-07 | 2.410946 | 2.124842 | 2.338689e-07 | 2.453158 | 2.109094 | 2.366671e-07 | 2.482509
1199 | 2.581249 | 6.834632e-09 | 0.07163179 | 2.560668 | 8.672264e-09 | 0.09089148 | 2.540709 | 1.090743e-08 | 0.1143176 | 2.519921 | 1.347674e-08 | 0.1412458 | 2.499795 | 1.639716e-08 | 0.1718539 | 2.478776 | 1.94064e-08 | 0.2033928 | 2.458452 | 2.226121e-08 | 0.2333133 | 2.437176 | 2.421142e-08 | 0.2537529 | 2.416621 | 2.424074e-08 | 0.2540601 | 2.395954 | 2.0417e-08 | 0.2139847 | 2.375163 | 9.809902e-09 | 0.1028147 | 2.383474 | 1.152068e-08 | 0.1207449 | 2.391781 | 1.353324e-08 | 0.141838 | 2.400086 | 1.590068e-08 | 0.1666504 | 2.408389 | 1.868536e-08 | 0.1958358 | 2.416692 | 2.196048e-08 | 0.2301614 | 2.424996 | 2.583618e-08 | 0.2707814 | 2.4333 | 3.038252e-08 | 0.3184304 | 2.442435 | 3.577647e-08 | 0.3749628 | 2.450722 | 4.214831e-08 | 0.4417442 | 2.459008 | 4.965374e-08 | 0.5204064 | 2.45795 | 5.361589e-08 | 0.5619326 | 2.456896 | 5.746636e-08 | 0.6022882 | 2.455846 | 6.107542e-08 | 0.6401138 | 2.455549 | 6.425865e-08 | 0.6734763 | 2.454492 | 6.689695e-08 | 0.7011275 | 2.453444 | 6.860315e-08 | 0.7190097 | 2.452402 | 6.894717e-08 | 0.7226152 | 2.452063 | 6.749675e-08 | 0.7074138 | 2.451019 | 6.37285e-08 | 0.6679199 | 2.449985 | 5.686791e-08 | 0.5960161 | 2.430924 | 6.514081e-08 | 0.6827219 | 2.412522 | 7.435076e-08 | 0.7792487 | 2.39343 | 8.455699e-08 | 0.8862173 | 2.374323 | 9.593762e-08 | 1.005494 | 2.355896 | 1.085747e-07 | 1.13794 | 2.336757 | 1.222185e-07 | 1.280937 | 2.317603 | 1.367513e-07 | 1.433251 | 2.299146 | 1.520249e-07 | 1.593328 | 2.279956 | 1.682159e-07 | 1.763022 | 2.26075 | 1.846496e-07 | 1.935259 | 2.245711 | 1.888758e-07 | 1.979552 | 2.230668 | 1.932146e-07 | 2.025026 | 2.215623 | 1.976259e-07 | 2.071259 | 2.200575 | 2.011947e-07 | 2.108663 | 2.184816 | 2.057028e-07 | 2.155911 | 2.169761 | 2.092898e-07 | 2.193506 | 2.154704 | 2.128642e-07 | 2.230968 | 2.139645 | 2.164228e-07 | 2.268264 | 2.124584 | 2.188659e-07 | 2.29387 | 2.108836 | 2.222906e-07 | 2.329764
1200 | 2.580993 | 6.458726e-09 | 0.06763562 | 2.560415 | 8.229014e-09 | 0.08617403 | 2.540459 | 1.031569e-08 | 0.1080257 | 2.519675 | 1.279615e-08 | 0.1340009 | 2.499552 | 1.551674e-08 | 0.1624909 | 2.478537 | 1.843246e-08 | 0.1930243 | 2.458218 | 2.107617e-08 | 0.2207091 | 2.436945 | 2.299403e-08 | 0.2407929 | 2.416395 | 2.296105e-08 | 0.2404475 | 2.395733 | 1.937421e-08 | 0.2028862 | 2.374948 | 9.239026e-09 | 0.09675085 | 2.383257 | 1.086596e-08 | 0.1137881 | 2.391563 | 1.277474e-08 | 0.1337768 | 2.399866 | 1.501319e-08 | 0.1572178 | 2.408167 | 1.76536e-08 | 0.1848681 | 2.416469 | 2.076558e-08 | 0.2174566 | 2.42477 | 2.442873e-08 | 0.255817 | 2.433072 | 2.874004e-08 | 0.300965 | 2.442206 | 3.381336e-08 | 0.3540927 | 2.45049 | 3.978795e-08 | 0.4166584 | 2.458774 | 4.680409e-08 | 0.4901312 | 2.457715 | 5.060279e-08 | 0.5299112 | 2.456659 | 5.429924e-08 | 0.5686203 | 2.455607 | 5.775464e-08 | 0.6048051 | 2.455307 | 6.078926e-08 | 0.6365836 | 2.454248 | 6.321366e-08 | 0.6619719 | 2.453198 | 6.473175e-08 | 0.6778693 | 2.452153 | 6.498721e-08 | 0.6805445 | 2.451812 | 6.361945e-08 | 0.6662213 | 2.450766 | 5.993806e-08 | 0.6276699 | 2.449729 | 5.321466e-08 | 0.5572626 | 2.430668 | 6.107998e-08 | 0.6396281 | 2.412266 | 6.985236e-08 | 0.7314922 | 2.393173 | 7.956967e-08 | 0.8332516 | 2.374067 | 9.02494e-08 | 0.9450895 | 2.355639 | 1.019148e-07 | 1.067249 | 2.3365 | 1.146702e-07 | 1.200823 | 2.317346 | 1.285551e-07 | 1.346226 | 2.298889 | 1.431833e-07 | 1.499412 | 2.279699 | 1.582215e-07 | 1.656892 | 2.260493 | 1.732339e-07 | 1.814101 | 2.245454 | 1.778435e-07 | 1.862373 | 2.230412 | 1.817096e-07 | 1.902858 | 2.215366 | 1.856521e-07 | 1.944144 | 2.200318 | 1.896492e-07 | 1.986002 | 2.184559 | 1.928007e-07 | 2.019005 | 2.169504 | 1.968345e-07 | 2.061246 | 2.154447 | 1.999446e-07 | 2.093815 | 2.139388 | 2.030169e-07 | 2.125988 | 2.124327 | 2.060273e-07 | 2.157513 | 2.108579 | 2.079169e-07 | 2.177301
1201 | 2.580738 | 6.13049e-09 | 0.06414489 | 2.560163 | 7.785907e-09 | 0.08146594 | 2.54021 | 9.794461e-09 | 0.102482 | 2.519429 | 1.211556e-08 | 0.1267682 | 2.49931 | 1.473959e-08 | 0.1542241 | 2.478299 | 1.746204e-08 | 0.1827098 | 2.457984 | 2.002935e-08 | 0.2095722 | 2.436716 | 2.178916e-08 | 0.2279856 | 2.416171 | 2.181949e-08 | 0.2283029 | 2.395514 | 1.833437e-08 | 0.1918372 | 2.374734 | 8.744455e-09 | 0.09149547 | 2.383041 | 1.026768e-08 | 0.1074334 | 2.391345 | 1.20592e-08 | 0.1261785 | 2.399647 | 1.416617e-08 | 0.1482242 | 2.407946 | 1.66622e-08 | 0.1743408 | 2.416246 | 1.959849e-08 | 0.205064 | 2.424545 | 2.304549e-08 | 0.2411309 | 2.432846 | 2.713947e-08 | 0.2839672 | 2.441977 | 3.19621e-08 | 0.3344276 | 2.45026 | 3.764197e-08 | 0.3938576 | 2.458542 | 4.43301e-08 | 0.4638372 | 2.457481 | 4.783902e-08 | 0.5005519 | 2.456422 | 5.124715e-08 | 0.536212 | 2.455368 | 5.445903e-08 | 0.5698188 | 2.455067 | 5.738946e-08 | 0.6004806 | 2.454005 | 5.970665e-08 | 0.624726 | 2.452952 | 6.113092e-08 | 0.6396285 | 2.451905 | 6.135707e-08 | 0.6419948 | 2.451562 | 5.997867e-08 | 0.6275722 | 2.450514 | 5.644143e-08 | 0.5905612 | 2.449475 | 5.009573e-08 | 0.5241645 | 2.430413 | 5.736015e-08 | 0.6001739 | 2.412011 | 6.545455e-08 | 0.6848677 | 2.392918 | 7.460498e-08 | 0.780611 | 2.373812 | 8.479299e-08 | 0.8872108 | 2.355384 | 9.591031e-08 | 1.003534 | 2.336245 | 1.079089e-07 | 1.129079 | 2.317091 | 1.207259e-07 | 1.263186 | 2.298634 | 1.345067e-07 | 1.407378 | 2.279444 | 1.488891e-07 | 1.557865 | 2.260237 | 1.634298e-07 | 1.710007 | 2.245199 | 1.668241e-07 | 1.745523 | 2.230156 | 1.710618e-07 | 1.789864 | 2.21511 | 1.745667e-07 | 1.826536 | 2.200063 | 1.781155e-07 | 1.863668 | 2.184304 | 1.816971e-07 | 1.901143 | 2.169249 | 1.844294e-07 | 1.929732 | 2.154191 | 1.879918e-07 | 1.967006 | 2.139132 | 1.906237e-07 | 1.994544 | 2.124071 | 1.931961e-07 | 2.02146 | 2.108323 | 1.956567e-07 | 2.047206
1202 | 2.580484 | 5.802299e-09 | 0.06066043 | 2.559912 | 7.382495e-09 | 0.07718067 | 2.539962 | 9.277702e-09 | 0.09699421 | 2.519185 | 1.149194e-08 | 0.1201431 | 2.49907 | 1.397117e-08 | 0.1460624 | 2.478062 | 1.656963e-08 | 0.173228 | 2.457751 | 1.899388e-08 | 0.1985725 | 2.436488 | 2.068815e-08 | 0.2162853 | 2.415947 | 2.068201e-08 | 0.2162212 | 2.395295 | 1.741107e-08 | 0.1820249 | 2.374521 | 8.24993e-09 | 0.08624932 | 2.382826 | 9.696893e-09 | 0.1013767 | 2.391128 | 1.139361e-08 | 0.1191151 | 2.399428 | 1.339436e-08 | 0.140032 | 2.407726 | 1.574949e-08 | 0.1646539 | 2.416024 | 1.852135e-08 | 0.1936324 | 2.424322 | 2.178326e-08 | 0.2277342 | 2.43262 | 2.562982e-08 | 0.2679482 | 2.44175 | 3.015733e-08 | 0.3152813 | 2.450031 | 3.550163e-08 | 0.3711537 | 2.458311 | 4.185656e-08 | 0.4375916 | 2.457247 | 4.522362e-08 | 0.4727927 | 2.456187 | 4.849073e-08 | 0.5069488 | 2.455131 | 5.153238e-08 | 0.5387479 | 2.454827 | 5.421193e-08 | 0.5667614 | 2.453763 | 5.631868e-08 | 0.5887865 | 2.452708 | 5.764976e-08 | 0.6027023 | 2.451659 | 5.788022e-08 | 0.6051118 | 2.451313 | 5.651055e-08 | 0.5907924 | 2.450263 | 5.3044e-08 | 0.5545512 | 2.449221 | 4.697729e-08 | 0.4911265 | 2.430159 | 5.389315e-08 | 0.5634287 | 2.411757 | 6.160384e-08 | 0.6440405 | 2.392664 | 7.01429e-08 | 0.7333126 | 2.373558 | 7.954318e-08 | 0.8315882 | 2.35513 | 8.994204e-08 | 0.9403036 | 2.33599 | 1.014165e-07 | 1.060264 | 2.316836 | 1.136675e-07 | 1.188343 | 2.29838 | 1.265313e-07 | 1.322828 | 2.27919 | 1.397721e-07 | 1.461254 | 2.259983 | 1.536274e-07 | 1.606105 | 2.244944 | 1.573561e-07 | 1.645088 | 2.229902 | 1.60435e-07 | 1.677276 | 2.214856 | 1.643027e-07 | 1.717711 | 2.199809 | 1.674454e-07 | 1.750566 | 2.18405 | 1.706026e-07 | 1.783574 | 2.168995 | 1.737675e-07 | 1.816661 | 2.153937 | 1.760795e-07 | 1.840832 | 2.138878 | 1.791724e-07 | 1.873167 | 2.123817 | 1.813246e-07 | 1.895667 | 2.108069 | 1.833992e-07 | 1.917356
1203 | 2.580231 | 5.494953e-09 | 0.05739951 | 2.559662 | 6.995608e-09 | 0.07307515 | 2.539715 | 8.788222e-09 | 0.09180055 | 2.518941 | 1.089789e-08 | 0.1138379 | 2.49883 | 1.323844e-08 | 0.1382869 | 2.477826 | 1.572274e-08 | 0.1642376 | 2.457519 | 1.800737e-08 | 0.1881024 | 2.43626 | 1.963034e-08 | 0.2050558 | 2.415724 | 1.962114e-08 | 0.2049597 | 2.395077 | 1.650303e-08 | 0.1723883 | 2.374308 | 7.788493e-09 | 0.08135751 | 2.382612 | 9.143818e-09 | 0.09551505 | 2.390913 | 1.074658e-08 | 0.1122573 | 2.399211 | 1.264276e-08 | 0.1320645 | 2.407507 | 1.486745e-08 | 0.1553033 | 2.415803 | 1.74853e-08 | 0.182649 | 2.424099 | 2.058368e-08 | 0.2150143 | 2.432396 | 2.4233e-08 | 0.2531345 | 2.441523 | 2.853048e-08 | 0.2980254 | 2.449802 | 3.359028e-08 | 0.3508794 | 2.45808 | 3.954643e-08 | 0.4130965 | 2.457015 | 4.265465e-08 | 0.4455645 | 2.455952 | 4.574708e-08 | 0.4778676 | 2.454894 | 4.867607e-08 | 0.5084634 | 2.454588 | 5.124112e-08 | 0.5352576 | 2.453522 | 5.324272e-08 | 0.556166 | 2.452465 | 5.446325e-08 | 0.5689155 | 2.451414 | 5.459804e-08 | 0.5703235 | 2.451066 | 5.324989e-08 | 0.556241 | 2.450013 | 4.997079e-08 | 0.5219879 | 2.448969 | 4.408727e-08 | 0.4605295 | 2.429907 | 5.046406e-08 | 0.5271406 | 2.411504 | 5.776192e-08 | 0.6033729 | 2.392411 | 6.59011e-08 | 0.6883937 | 2.373305 | 7.486164e-08 | 0.7819943 | 2.354877 | 8.463655e-08 | 0.8841016 | 2.335737 | 9.5207e-08 | 0.9945191 | 2.316583 | 1.06701e-07 | 1.114584 | 2.298126 | 1.190031e-07 | 1.24309 | 2.278936 | 1.317451e-07 | 1.376191 | 2.25973 | 1.445184e-07 | 1.509619 | 2.244691 | 1.47889e-07 | 1.544828 | 2.229649 | 1.513023e-07 | 1.580483 | 2.214603 | 1.540651e-07 | 1.609343 | 2.199556 | 1.575645e-07 | 1.645896 | 2.183797 | 1.603437e-07 | 1.674928 | 2.168742 | 1.631114e-07 | 1.703839 | 2.153684 | 1.658583e-07 | 1.732533 | 2.138625 | 1.677506e-07 | 1.7523 | 2.123564 | 1.703739e-07 | 1.779702 | 2.107816 | 1.720449e-07 | 1.797158
1204 | 2.579979 | 5.208453e-09 | 0.05436159 | 2.559413 | 6.618245e-09 | 0.06907584 | 2.539469 | 8.337144e-09 | 0.08701632 | 2.518699 | 1.031255e-08 | 0.107634 | 2.498591 | 1.256779e-08 | 0.1311723 | 2.477591 | 1.488438e-08 | 0.1553511 | 2.457288 | 1.71002e-08 | 0.178478 | 2.436034 | 1.859646e-08 | 0.1940946 | 2.415502 | 1.862592e-08 | 0.1944022 | 2.39486 | 1.56324e-08 | 0.1631583 | 2.374097 | 7.360143e-09 | 0.07681917 | 2.382399 | 8.646613e-09 | 0.09024629 | 2.390698 | 1.01607e-08 | 0.1060491 | 2.398994 | 1.194259e-08 | 0.124647 | 2.407289 | 1.403947e-08 | 0.1465325 | 2.415583 | 1.651116e-08 | 0.17233 | 2.423877 | 1.943279e-08 | 0.2028236 | 2.432172 | 2.286082e-08 | 0.2386026 | 2.441298 | 2.69244e-08 | 0.281015 | 2.449575 | 3.173308e-08 | 0.331204 | 2.457851 | 3.73997e-08 | 0.3903476 | 2.456783 | 4.038203e-08 | 0.4214747 | 2.455719 | 4.326831e-08 | 0.4515994 | 2.454659 | 4.595919e-08 | 0.4796845 | 2.454351 | 4.830907e-08 | 0.5042107 | 2.453282 | 5.024348e-08 | 0.5244005 | 2.452223 | 5.141845e-08 | 0.5366639 | 2.45117 | 5.151603e-08 | 0.5376823 | 2.450819 | 5.018662e-08 | 0.523807 | 2.449764 | 4.702819e-08 | 0.4908419 | 2.448718 | 4.142569e-08 | 0.4323676 | 2.429655 | 4.750204e-08 | 0.4957875 | 2.411253 | 5.42751e-08 | 0.5664792 | 2.39216 | 6.178043e-08 | 0.6448137 | 2.373053 | 7.019771e-08 | 0.7326665 | 2.354625 | 7.953262e-08 | 0.8300966 | 2.335486 | 8.962826e-08 | 0.9354667 | 2.316332 | 1.004029e-07 | 1.047923 | 2.297875 | 1.117331e-07 | 1.166179 | 2.278685 | 1.23803e-07 | 1.292155 | 2.259478 | 1.361027e-07 | 1.420529 | 2.244439 | 1.391029e-07 | 1.451843 | 2.229397 | 1.421698e-07 | 1.483853 | 2.214351 | 1.452667e-07 | 1.516175 | 2.199304 | 1.477127e-07 | 1.541705 | 2.183545 | 1.508452e-07 | 1.574399 | 2.16849 | 1.5326e-07 | 1.599603 | 2.153432 | 1.556398e-07 | 1.624441 | 2.138373 | 1.579674e-07 | 1.648735 | 2.123312 | 1.594397e-07 | 1.664101 | 2.107564 | 1.61594e-07 | 1.686587
1205 | 2.579728 | 4.92199e-09 | 0.05132909 | 2.559165 | 6.280481e-09 | 0.06549614 | 2.539224 | 7.886411e-09 | 0.08224362 | 2.518457 | 9.794032e-09 | 0.1021373 | 2.498353 | 1.189713e-08 | 0.1240695 | 2.477357 | 1.414338e-08 | 0.1474946 | 2.457058 | 1.619797e-08 | 0.1689209 | 2.435808 | 1.767024e-08 | 0.1842745 | 2.415281 | 1.764626e-08 | 0.1840245 | 2.394644 | 1.484168e-08 | 0.1547768 | 2.373886 | 6.93181e-09 | 0.07228854 | 2.382187 | 8.156054e-09 | 0.08505559 | 2.390484 | 9.592902e-09 | 0.1000398 | 2.398779 | 1.127853e-08 | 0.1176185 | 2.407072 | 1.32641e-08 | 0.138325 | 2.415364 | 1.560846e-08 | 0.1627732 | 2.423656 | 1.836929e-08 | 0.1915645 | 2.43195 | 2.162008e-08 | 0.2254655 | 2.441073 | 2.544715e-08 | 0.2653762 | 2.449348 | 2.995894e-08 | 0.3124275 | 2.457622 | 3.52532e-08 | 0.3676389 | 2.456553 | 3.811416e-08 | 0.3974744 | 2.455486 | 4.088877e-08 | 0.4264095 | 2.454424 | 4.346843e-08 | 0.4533115 | 2.454114 | 4.571228e-08 | 0.4767116 | 2.453044 | 4.74643e-08 | 0.4949825 | 2.451982 | 4.850232e-08 | 0.5058076 | 2.450927 | 4.855632e-08 | 0.5063707 | 2.450574 | 4.731909e-08 | 0.4934682 | 2.449516 | 4.424281e-08 | 0.4613872 | 2.448468 | 3.876421e-08 | 0.4042535 | 2.429405 | 4.454202e-08 | 0.4645075 | 2.411003 | 5.099383e-08 | 0.5317904 | 2.39191 | 5.815005e-08 | 0.6064192 | 2.372803 | 6.60263e-08 | 0.6885568 | 2.354375 | 7.46261e-08 | 0.77824 | 2.335235 | 8.407304e-08 | 0.8767576 | 2.316081 | 9.439447e-08 | 0.984395 | 2.297624 | 1.052617e-07 | 1.097724 | 2.278434 | 1.164643e-07 | 1.214551 | 2.259227 | 1.276882e-07 | 1.331599 | 2.244189 | 1.309789e-07 | 1.365917 | 2.229146 | 1.337034e-07 | 1.394329 | 2.214101 | 1.364683e-07 | 1.423162 | 2.199053 | 1.392477e-07 | 1.452148 | 2.183294 | 1.413761e-07 | 1.474344 | 2.16824 | 1.441431e-07 | 1.5032 | 2.153182 | 1.461923e-07 | 1.52457 | 2.138123 | 1.481857e-07 | 1.545358 | 2.123062 | 1.500929e-07 | 1.565247 | 2.107314 | 1.51145e-07 | 1.576219
1206 | 2.579478 | 4.67185e-09 | 0.04868009 | 2.558918 | 5.942876e-09 | 0.06192403 | 2.53898 | 7.485812e-09 | 0.07800124 | 2.518217 | 9.275515e-09 | 0.09664972 | 2.498116 | 1.129541e-08 | 0.1176967 | 2.477124 | 1.340432e-08 | 0.1396713 | 2.456829 | 1.538105e-08 | 0.1602687 | 2.435583 | 1.675462e-08 | 0.1745811 | 2.415061 | 1.676064e-08 | 0.1746438 | 2.394429 | 1.405423e-08 | 0.1464434 | 2.373676 | 6.560763e-09 | 0.06836233 | 2.381975 | 7.706197e-09 | 0.08029762 | 2.390271 | 9.054e-09 | 0.09434156 | 2.398564 | 1.063984e-08 | 0.1108658 | 2.406855 | 1.252259e-08 | 0.1304838 | 2.415146 | 1.473523e-08 | 0.1535393 | 2.423436 | 1.733117e-08 | 0.1805886 | 2.431728 | 2.041586e-08 | 0.2127308 | 2.44085 | 2.405379e-08 | 0.2506375 | 2.449123 | 2.834028e-08 | 0.2953023 | 2.457395 | 3.338988e-08 | 0.3479184 | 2.456324 | 3.603006e-08 | 0.3754288 | 2.455255 | 3.858548e-08 | 0.4020559 | 2.454191 | 4.09928e-08 | 0.4271398 | 2.453879 | 4.316188e-08 | 0.4497414 | 2.452806 | 4.484418e-08 | 0.4672708 | 2.451743 | 4.582023e-08 | 0.4774411 | 2.450685 | 4.584165e-08 | 0.4776643 | 2.450329 | 4.459995e-08 | 0.4647259 | 2.44927 | 4.165425e-08 | 0.4340321 | 2.448219 | 3.649247e-08 | 0.380247 | 2.429156 | 4.182763e-08 | 0.4358387 | 2.410754 | 4.777393e-08 | 0.4977984 | 2.39166 | 5.452586e-08 | 0.5681527 | 2.372553 | 6.203972e-08 | 0.6464462 | 2.354126 | 7.025158e-08 | 0.7320127 | 2.334986 | 7.912977e-08 | 0.8245224 | 2.315832 | 8.861311e-08 | 0.9233376 | 2.297375 | 9.885499e-08 | 1.030057 | 2.278184 | 1.096005e-07 | 1.142024 | 2.258978 | 1.204618e-07 | 1.255197 | 2.243939 | 1.228622e-07 | 1.280209 | 2.228897 | 1.258706e-07 | 1.311556 | 2.213852 | 1.283185e-07 | 1.337062 | 2.198804 | 1.307827e-07 | 1.36274 | 2.183045 | 1.332439e-07 | 1.388385 | 2.16799 | 1.350536e-07 | 1.407241 | 2.152933 | 1.374564e-07 | 1.432279 | 2.137874 | 1.39139e-07 | 1.449811 | 2.122813 | 1.407471e-07 | 1.466567 | 2.107065 | 1.422325e-07 | 1.482045
1207 | 2.579229 | 4.421745e-09 | 0.04603587 | 2.558672 | 5.634178e-09 | 0.05865879 | 2.538738 | 7.092171e-09 | 0.07383832 | 2.517977 | 8.794722e-09 | 0.09156399 | 2.49788 | 1.071007e-08 | 0.1115051 | 2.476891 | 1.271141e-08 | 0.1323416 | 2.456601 | 1.459361e-08 | 0.1519376 | 2.435359 | 1.589393e-08 | 0.1654756 | 2.414842 | 1.589727e-08 | 0.1655104 | 2.394215 | 1.333468e-08 | 0.1388306 | 2.373467 | 6.189732e-09 | 0.06444281 | 2.381765 | 7.278514e-09 | 0.07577838 | 2.390058 | 8.555716e-09 | 0.08907564 | 2.39835 | 1.006006e-08 | 0.1047377 | 2.40664 | 1.183344e-08 | 0.1232009 | 2.414928 | 1.392158e-08 | 0.1449409 | 2.423217 | 1.638001e-08 | 0.1705363 | 2.431507 | 1.928475e-08 | 0.2007782 | 2.440627 | 2.269951e-08 | 0.2363301 | 2.448898 | 2.672875e-08 | 0.2782796 | 2.457168 | 3.152679e-08 | 0.3282331 | 2.456095 | 3.40624e-08 | 0.3546319 | 2.455025 | 3.651466e-08 | 0.380163 | 2.453958 | 3.878538e-08 | 0.403804 | 2.453644 | 4.076253e-08 | 0.4243886 | 2.45257 | 4.228783e-08 | 0.4402689 | 2.451504 | 4.321939e-08 | 0.4499676 | 2.450444 | 4.325899e-08 | 0.4503799 | 2.450086 | 4.203609e-08 | 0.437648 | 2.449024 | 3.915474e-08 | 0.4076495 | 2.447971 | 3.422082e-08 | 0.3562813 | 2.428908 | 3.930045e-08 | 0.4091666 | 2.410506 | 4.497093e-08 | 0.4682033 | 2.391412 | 5.125893e-08 | 0.5336692 | 2.372305 | 5.817913e-08 | 0.6057171 | 2.353877 | 6.588678e-08 | 0.6859632 | 2.334737 | 7.43764e-08 | 0.7743508 | 2.315583 | 8.345791e-08 | 0.8689006 | 2.297126 | 9.301547e-08 | 0.9684067 | 2.277936 | 1.028699e-07 | 1.071003 | 2.25873 | 1.132366e-07 | 1.178934 | 2.243691 | 1.158908e-07 | 1.206567 | 2.228649 | 1.180502e-07 | 1.229049 | 2.213603 | 1.207763e-07 | 1.257431 | 2.198556 | 1.229468e-07 | 1.280029 | 2.182797 | 1.251116e-07 | 1.302568 | 2.167742 | 1.272535e-07 | 1.324867 | 2.152685 | 1.287436e-07 | 1.340381 | 2.137626 | 1.307833e-07 | 1.361617 | 2.122565 | 1.320981e-07 | 1.375305 | 2.106817 | 1.333219e-07 | 1.388047
1208 | 2.578981 | 4.187527e-09 | 0.04356128 | 2.558426 | 5.339408e-09 | 0.05554386 | 2.538496 | 6.716218e-09 | 0.06986629 | 2.517739 | 8.342134e-09 | 0.08678009 | 2.497645 | 1.014341e-08 | 0.1055181 | 2.47666 | 1.206644e-08 | 0.1255226 | 2.456374 | 1.382508e-08 | 0.1438171 | 2.435136 | 1.509012e-08 | 0.1569768 | 2.414623 | 1.506788e-08 | 0.1567455 | 2.394001 | 1.264612e-08 | 0.1315528 | 2.373259 | 5.843526e-09 | 0.06078801 | 2.381555 | 6.862707e-09 | 0.07139016 | 2.389847 | 8.069903e-09 | 0.08394817 | 2.398137 | 9.497769e-09 | 0.09880172 | 2.406425 | 1.117361e-08 | 0.1162349 | 2.414712 | 1.314268e-08 | 0.1367184 | 2.422999 | 1.547783e-08 | 0.16101 | 2.431287 | 1.822944e-08 | 0.1896341 | 2.440405 | 2.147124e-08 | 0.2233573 | 2.448675 | 2.52898e-08 | 0.2630803 | 2.456943 | 2.978677e-08 | 0.3098606 | 2.455868 | 3.212532e-08 | 0.3341876 | 2.454795 | 3.445135e-08 | 0.3583845 | 2.453727 | 3.663965e-08 | 0.3811485 | 2.453411 | 3.853805e-08 | 0.4008969 | 2.452334 | 3.999028e-08 | 0.4160039 | 2.451266 | 4.081879e-08 | 0.4246226 | 2.450204 | 4.079386e-08 | 0.4243633 | 2.449844 | 3.959956e-08 | 0.4119393 | 2.44878 | 3.689496e-08 | 0.3838044 | 2.447724 | 3.211558e-08 | 0.3340863 | 2.428662 | 3.679699e-08 | 0.3827853 | 2.410259 | 4.216849e-08 | 0.438663 | 2.391165 | 4.816241e-08 | 0.5010155 | 2.372058 | 5.477053e-08 | 0.5697573 | 2.35363 | 6.199048e-08 | 0.6448637 | 2.33449 | 6.979552e-08 | 0.7260566 | 2.315336 | 7.831621e-08 | 0.8146942 | 2.296879 | 8.748844e-08 | 0.9101094 | 2.277689 | 9.697732e-08 | 1.008819 | 2.258483 | 1.065225e-07 | 1.108113 | 2.243444 | 1.089193e-07 | 1.133047 | 2.228402 | 1.11332e-07 | 1.158145 | 2.213357 | 1.132498e-07 | 1.178095 | 2.198309 | 1.156947e-07 | 1.203528 | 2.18255 | 1.17587e-07 | 1.223213 | 2.167496 | 1.194535e-07 | 1.242629 | 2.152438 | 1.212751e-07 | 1.261579 | 2.137379 | 1.224446e-07 | 1.273745 | 2.122318 | 1.24122e-07 | 1.291194 | 2.10657 | 1.250679e-07 | 1.301035
1209 | 2.578734 | 3.969195e-09 | 0.0412559 | 2.558182 | 5.050722e-09 | 0.05249731 | 2.538254 | 6.372518e-09 | 0.06623608 | 2.517501 | 7.891217e-09 | 0.08202147 | 2.49741 | 9.632536e-09 | 0.1001208 | 2.47643 | 1.142146e-08 | 0.1187149 | 2.456147 | 1.313522e-08 | 0.1365278 | 2.434914 | 1.429344e-08 | 0.1485663 | 2.414406 | 1.431145e-08 | 0.1487535 | 2.393789 | 1.197545e-08 | 0.1244731 | 2.373051 | 5.522145e-09 | 0.05739729 | 2.381346 | 6.489847e-09 | 0.0674556 | 2.389637 | 7.628553e-09 | 0.07929133 | 2.397925 | 8.969678e-09 | 0.09323102 | 2.406211 | 1.054861e-08 | 0.1096425 | 2.414497 | 1.241402e-08 | 0.1290316 | 2.422782 | 1.461629e-08 | 0.151922 | 2.431068 | 1.720108e-08 | 0.1787884 | 2.440184 | 2.026243e-08 | 0.2106081 | 2.448452 | 2.389144e-08 | 0.2483282 | 2.456718 | 2.816984e-08 | 0.2927978 | 2.455641 | 3.04156e-08 | 0.3161403 | 2.454567 | 3.258175e-08 | 0.3386554 | 2.453496 | 3.458815e-08 | 0.35951 | 2.453178 | 3.6329e-08 | 0.3776043 | 2.4521 | 3.774414e-08 | 0.3923133 | 2.45103 | 3.854946e-08 | 0.4006839 | 2.449965 | 3.850533e-08 | 0.4002252 | 2.449603 | 3.733088e-08 | 0.3880179 | 2.448537 | 3.471689e-08 | 0.360848 | 2.447479 | 3.017674e-08 | 0.3136576 | 2.428416 | 3.463936e-08 | 0.3600422 | 2.410013 | 3.961987e-08 | 0.4118098 | 2.39092 | 4.514169e-08 | 0.4692036 | 2.371813 | 5.136291e-08 | 0.5338671 | 2.353385 | 5.825775e-08 | 0.6055322 | 2.334245 | 6.572713e-08 | 0.6831691 | 2.31509 | 7.371452e-08 | 0.7661903 | 2.296633 | 8.211907e-08 | 0.8535473 | 2.277443 | 9.111533e-08 | 0.9470546 | 2.258237 | 1.003194e-07 | 1.042722 | 2.243199 | 1.024479e-07 | 1.064846 | 2.228156 | 1.046139e-07 | 1.087359 | 2.213111 | 1.067845e-07 | 1.10992 | 2.198064 | 1.084599e-07 | 1.127334 | 2.182305 | 1.106244e-07 | 1.149833 | 2.16725 | 1.122377e-07 | 1.1666 | 2.152193 | 1.138066e-07 | 1.182908 | 2.137134 | 1.15307e-07 | 1.198504 | 2.122073 | 1.161551e-07 | 1.207318 | 2.106325 | 1.174706e-07 | 1.220992
1210 | 2.578487 | 3.750866e-09 | 0.03895436 | 2.557939 | 4.793353e-09 | 0.04978104 | 2.538014 | 6.029182e-09 | 0.06261565 | 2.517264 | 7.496175e-09 | 0.07785101 | 2.497177 | 9.121659e-09 | 0.09473235 | 2.4762 | 1.085203e-08 | 0.112703 | 2.455922 | 1.24483e-08 | 0.129281 | 2.434693 | 1.357862e-08 | 0.1410198 | 2.414189 | 1.356774e-08 | 0.1409069 | 2.393577 | 1.13702e-08 | 0.1180844 | 2.372845 | 5.200769e-09 | 0.05401222 | 2.381138 | 6.121956e-09 | 0.06357914 | 2.389427 | 7.203522e-09 | 0.07481168 | 2.397714 | 8.472829e-09 | 0.08799398 | 2.405998 | 9.965923e-09 | 0.1035004 | 2.414282 | 1.173197e-08 | 0.1218416 | 2.422566 | 1.381272e-08 | 0.143451 | 2.43085 | 1.626385e-08 | 0.1689071 | 2.439965 | 1.9154e-08 | 0.1989225 | 2.44823 | 2.255795e-08 | 0.234274 | 2.456495 | 2.655295e-08 | 0.2757638 | 2.455416 | 2.870859e-08 | 0.2981511 | 2.45434 | 3.079242e-08 | 0.3197926 | 2.453267 | 3.271965e-08 | 0.3398076 | 2.452947 | 3.438015e-08 | 0.3570526 | 2.451866 | 3.564671e-08 | 0.3702064 | 2.450794 | 3.635227e-08 | 0.377534 | 2.449727 | 3.630073e-08 | 0.3769987 | 2.449364 | 3.52094e-08 | 0.3656648 | 2.448295 | 3.266952e-08 | 0.339287 | 2.447234 | 2.823821e-08 | 0.293266 | 2.428172 | 3.248173e-08 | 0.3373367 | 2.409769 | 3.722638e-08 | 0.386612 | 2.390675 | 4.2496e-08 | 0.4413392 | 2.371568 | 4.830411e-08 | 0.5016589 | 2.35314 | 5.464863e-08 | 0.5675496 | 2.334 | 6.165985e-08 | 0.640364 | 2.314846 | 6.930982e-08 | 0.7198124 | 2.296389 | 7.73822e-08 | 0.8036474 | 2.277198 | 8.572663e-08 | 0.8903079 | 2.257992 | 9.411678e-08 | 0.9774433 | 2.242954 | 9.64655e-08 | 1.001836 | 2.227912 | 9.838314e-08 | 1.021751 | 2.212866 | 1.003191e-07 | 1.041857 | 2.197819 | 1.022468e-07 | 1.061877 | 2.182061 | 1.036791e-07 | 1.076752 | 2.167006 | 1.055641e-07 | 1.096329 | 2.151948 | 1.068975e-07 | 1.110176 | 2.13689 | 1.081695e-07 | 1.123387 | 2.121829 | 1.093478e-07 | 1.135624 | 2.106081 | 1.098747e-07 | 1.141096
1211 | 2.578242 | 3.560267e-09 | 0.03694437 | 2.557697 | 4.536116e-09 | 0.04707061 | 2.537775 | 5.721319e-09 | 0.0593693 | 2.517028 | 7.101295e-09 | 0.0736891 | 2.496945 | 8.655872e-09 | 0.08982073 | 2.475972 | 1.028916e-08 | 0.1067691 | 2.455697 | 1.181166e-08 | 0.1225678 | 2.434473 | 1.288277e-08 | 0.1336826 | 2.413973 | 1.287454e-08 | 0.1335973 | 2.393366 | 1.077383e-08 | 0.1117985 | 2.372639 | 4.922389e-09 | 0.05107891 | 2.38093 | 5.783704e-09 | 0.06001665 | 2.389218 | 6.797656e-09 | 0.07053828 | 2.397503 | 7.991346e-09 | 0.08292503 | 2.405786 | 9.411337e-09 | 0.09766008 | 2.414068 | 1.107865e-08 | 0.1149615 | 2.42235 | 1.303542e-08 | 0.1352667 | 2.430633 | 1.535783e-08 | 0.159366 | 2.439746 | 1.810209e-08 | 0.1878428 | 2.448009 | 2.133705e-08 | 0.2214115 | 2.456272 | 2.51496e-08 | 0.2609737 | 2.455191 | 2.713753e-08 | 0.2816022 | 2.454113 | 2.905413e-08 | 0.3014904 | 2.453039 | 3.085982e-08 | 0.3202279 | 2.452717 | 3.24667e-08 | 0.3369023 | 2.451634 | 3.368867e-08 | 0.3495824 | 2.45056 | 3.435386e-08 | 0.356485 | 2.449491 | 3.426172e-08 | 0.3555288 | 2.449125 | 3.317762e-08 | 0.3442793 | 2.448054 | 3.075232e-08 | 0.3191123 | 2.446991 | 2.658311e-08 | 0.275849 | 2.427928 | 3.050105e-08 | 0.316505 | 2.409525 | 3.487286e-08 | 0.3618705 | 2.390432 | 3.98503e-08 | 0.4135208 | 2.371324 | 4.539134e-08 | 0.4710193 | 2.352896 | 5.145641e-08 | 0.5339557 | 2.333756 | 5.802498e-08 | 0.6021168 | 2.314602 | 6.504738e-08 | 0.6749872 | 2.296145 | 7.265199e-08 | 0.7538992 | 2.276955 | 8.067833e-08 | 0.8371872 | 2.257749 | 8.879073e-08 | 0.9213685 | 2.24271 | 9.04877e-08 | 0.9389777 | 2.227668 | 9.262097e-08 | 0.9611143 | 2.212623 | 9.432711e-08 | 0.9788186 | 2.197576 | 9.603382e-08 | 0.9965289 | 2.181817 | 9.771798e-08 | 1.014005 | 2.166763 | 9.890672e-08 | 1.026341 | 2.151705 | 1.005124e-07 | 1.043003 | 2.136647 | 1.01565e-07 | 1.053926 | 2.121586 | 1.025405e-07 | 1.064048 | 2.105838 | 1.033958e-07 | 1.072923
1212 | 2.577998 | 3.36967e-09 | 0.03493773 | 2.557455 | 4.299898e-09 | 0.0445826 | 2.537537 | 5.421474e-09 | 0.05621143 | 2.516793 | 6.730496e-09 | 0.06978375 | 2.496713 | 8.209986e-09 | 0.08512353 | 2.475744 | 9.751332e-09 | 0.1011047 | 2.455473 | 1.121228e-08 | 0.1162522 | 2.434253 | 1.221036e-08 | 0.1266006 | 2.413759 | 1.221919e-08 | 0.1266921 | 2.393156 | 1.021329e-08 | 0.1058944 | 2.372434 | 4.644013e-09 | 0.04815049 | 2.380724 | 5.463251e-09 | 0.05664459 | 2.38901 | 6.424634e-09 | 0.06661248 | 2.397294 | 7.555696e-09 | 0.07833967 | 2.405575 | 8.891008e-09 | 0.09218457 | 2.413855 | 1.046404e-08 | 0.1084943 | 2.422136 | 1.231689e-08 | 0.1277051 | 2.430417 | 1.451036e-08 | 0.1504476 | 2.439528 | 1.708586e-08 | 0.1771512 | 2.44779 | 2.012367e-08 | 0.2086481 | 2.45605 | 2.37463e-08 | 0.2462085 | 2.454968 | 2.565656e-08 | 0.2660147 | 2.453888 | 2.749821e-08 | 0.2851095 | 2.452811 | 2.919459e-08 | 0.302698 | 2.452487 | 3.065471e-08 | 0.317837 | 2.451402 | 3.175944e-08 | 0.3292911 | 2.450326 | 3.241033e-08 | 0.3360398 | 2.449255 | 3.234261e-08 | 0.3353376 | 2.448887 | 3.12816e-08 | 0.3243367 | 2.447814 | 2.891297e-08 | 0.2997782 | 2.446749 | 2.492832e-08 | 0.2584641 | 2.427686 | 2.865893e-08 | 0.2971441 | 2.409283 | 3.282863e-08 | 0.3403769 | 2.390189 | 3.745857e-08 | 0.3883814 | 2.371082 | 4.256063e-08 | 0.4412811 | 2.352654 | 4.826419e-08 | 0.5004172 | 2.333514 | 5.454472e-08 | 0.5655356 | 2.31436 | 6.1276e-08 | 0.6353275 | 2.295902 | 6.837633e-08 | 0.7089458 | 2.276712 | 7.571355e-08 | 0.7850202 | 2.257506 | 8.346515e-08 | 0.8653911 | 2.242468 | 8.535347e-08 | 0.8849698 | 2.227426 | 8.686779e-08 | 0.9006707 | 2.212381 | 8.878478e-08 | 0.9205465 | 2.197334 | 9.027878e-08 | 0.9360368 | 2.181575 | 9.175682e-08 | 0.9513615 | 2.166521 | 9.319669e-08 | 0.9662905 | 2.151464 | 9.414236e-08 | 0.9760955 | 2.136405 | 9.546793e-08 | 0.9898395 | 2.121344 | 9.623902e-08 | 0.9978343 | 2.105596 | 9.691824e-08 | 1.004877
1213 | 2.577755 | 3.19118e-09 | 0.03305981 | 2.557215 | 4.075311e-09 | 0.04221919 | 2.5373 | 5.132719e-09 | 0.05317366 | 2.516559 | 6.385682e-09 | 0.06615404 | 2.496483 | 7.771847e-09 | 0.08051435 | 2.475517 | 9.26012e-09 | 0.09593248 | 2.455251 | 1.061384e-08 | 0.1099567 | 2.434035 | 1.159952e-08 | 0.120168 | 2.413544 | 1.157443e-08 | 0.1199081 | 2.392947 | 9.691139e-09 | 0.1003977 | 2.37223 | 4.384263e-09 | 0.04541985 | 2.380518 | 5.150644e-09 | 0.05335936 | 2.388803 | 6.059868e-09 | 0.06277869 | 2.397085 | 7.135055e-09 | 0.07391735 | 2.405365 | 8.397421e-09 | 0.08699513 | 2.413644 | 9.878865e-09 | 0.1023425 | 2.421922 | 1.163837e-08 | 0.1205705 | 2.430201 | 1.37131e-08 | 0.1420642 | 2.43931 | 1.615855e-08 | 0.1673984 | 2.447571 | 1.904037e-08 | 0.1972534 | 2.45583 | 2.24357e-08 | 0.2324281 | 2.454745 | 2.419592e-08 | 0.2506635 | 2.453663 | 2.594647e-08 | 0.2687988 | 2.452585 | 2.758253e-08 | 0.285748 | 2.452259 | 2.898871e-08 | 0.3003157 | 2.451172 | 3.004285e-08 | 0.3112362 | 2.450094 | 3.060129e-08 | 0.3170215 | 2.449021 | 3.049044e-08 | 0.3158732 | 2.44865 | 2.947107e-08 | 0.3053128 | 2.447575 | 2.725086e-08 | 0.282312 | 2.446508 | 2.339474e-08 | 0.2423636 | 2.427445 | 2.683233e-08 | 0.2779761 | 2.409042 | 3.078441e-08 | 0.3189187 | 2.389948 | 3.519806e-08 | 0.3646429 | 2.370841 | 4.007084e-08 | 0.4151237 | 2.352412 | 4.540309e-08 | 0.4703644 | 2.333272 | 5.11768e-08 | 0.5301785 | 2.314118 | 5.750461e-08 | 0.5957331 | 2.295661 | 6.431839e-08 | 0.6663222 | 2.276471 | 7.138404e-08 | 0.7395205 | 2.257265 | 7.851625e-08 | 0.8134084 | 2.242227 | 8.021973e-08 | 0.831056 | 2.227185 | 8.192354e-08 | 0.848707 | 2.21214 | 8.325525e-08 | 0.8625032 | 2.197093 | 8.495588e-08 | 0.8801213 | 2.181335 | 8.623712e-08 | 0.8933946 | 2.16628 | 8.748693e-08 | 0.9063422 | 2.151223 | 8.868178e-08 | 0.9187206 | 2.136164 | 8.938329e-08 | 0.9259881 | 2.121103 | 9.042931e-08 | 0.9368246 | 2.105356 | 9.091804e-08 | 0.9418877
1214 | 2.577512 | 3.024796e-09 | 0.03131031 | 2.556976 | 3.854467e-09 | 0.03989841 | 2.537063 | 4.870857e-09 | 0.05041927 | 2.516326 | 6.04147e-09 | 0.06253653 | 2.496253 | 7.382682e-09 | 0.0764197 | 2.475291 | 8.768907e-09 | 0.09076881 | 2.455029 | 1.008922e-08 | 0.1044356 | 2.433817 | 1.099325e-08 | 0.1137935 | 2.413331 | 1.09962e-08 | 0.113824 | 2.392738 | 9.183093e-09 | 0.09505613 | 2.372027 | 4.143138e-09 | 0.0428865 | 2.380314 | 4.87126e-09 | 0.05042345 | 2.388597 | 5.727398e-09 | 0.05928551 | 2.396877 | 6.736762e-09 | 0.06973365 | 2.405155 | 7.925658e-09 | 0.08204016 | 2.413432 | 9.33345e-09 | 0.09661251 | 2.421709 | 1.099346e-08 | 0.1137957 | 2.429987 | 1.294243e-08 | 0.1339698 | 2.439094 | 1.524873e-08 | 0.1578428 | 2.447353 | 1.798751e-08 | 0.1861925 | 2.45561 | 2.121781e-08 | 0.21963 | 2.454523 | 2.29096e-08 | 0.2371421 | 2.45344 | 2.453632e-08 | 0.2539807 | 2.452359 | 2.603334e-08 | 0.2694766 | 2.452031 | 2.733127e-08 | 0.2829118 | 2.450942 | 2.836043e-08 | 0.2935649 | 2.449862 | 2.890938e-08 | 0.2992471 | 2.448787 | 2.879052e-08 | 0.2980167 | 2.448415 | 2.777938e-08 | 0.2875502 | 2.447337 | 2.563792e-08 | 0.2653836 | 2.446268 | 2.198238e-08 | 0.2275443 | 2.427205 | 2.525957e-08 | 0.2614671 | 2.408802 | 2.892163e-08 | 0.2993739 | 2.389708 | 3.298711e-08 | 0.3414566 | 2.3706 | 3.758105e-08 | 0.3890094 | 2.352172 | 4.267309e-08 | 0.4417181 | 2.333032 | 4.819881e-08 | 0.498916 | 2.313878 | 5.411935e-08 | 0.5602008 | 2.295421 | 6.036299e-08 | 0.62483 | 2.276231 | 6.705761e-08 | 0.6941275 | 2.257025 | 7.394404e-08 | 0.7654104 | 2.241987 | 7.545314e-08 | 0.7810314 | 2.226945 | 7.698129e-08 | 0.7968496 | 2.2119 | 7.850004e-08 | 0.8125705 | 2.196853 | 7.964877e-08 | 0.8244613 | 2.181095 | 8.113326e-08 | 0.8398275 | 2.166041 | 8.220111e-08 | 0.850881 | 2.150983 | 8.322295e-08 | 0.8614583 | 2.135925 | 8.417207e-08 | 0.8712829 | 2.120864 | 8.46272e-08 | 0.8759941 | 2.105116 | 8.539519e-08 | 0.8839436
1215 | 2.577271 | 2.858432e-09 | 0.02956388 | 2.556737 | 3.658377e-09 | 0.03783746 | 2.536828 | 4.609305e-09 | 0.04767262 | 2.516094 | 5.737383e-09 | 0.05933998 | 2.496025 | 6.993686e-09 | 0.07233354 | 2.475066 | 8.326387e-09 | 0.08611725 | 2.454808 | 9.566217e-09 | 0.09894044 | 2.4336 | 1.043411e-08 | 0.1079168 | 2.413119 | 1.043158e-08 | 0.1078907 | 2.392531 | 8.711191e-09 | 0.09009716 | 2.371824 | 3.902028e-09 | 0.04035748 | 2.38011 | 4.595138e-09 | 0.04752609 | 2.388391 | 5.409247e-09 | 0.05594617 | 2.39667 | 6.365028e-09 | 0.06583152 | 2.404947 | 7.487766e-09 | 0.07744365 | 2.413222 | 8.818143e-09 | 0.09120333 | 2.421497 | 1.038631e-08 | 0.1074224 | 2.429773 | 1.223448e-08 | 0.1265375 | 2.438879 | 1.441717e-08 | 0.1491124 | 2.447136 | 1.69852e-08 | 0.1756727 | 2.455391 | 2.000008e-08 | 0.2068547 | 2.454303 | 2.162473e-08 | 0.2236579 | 2.453217 | 2.31906e-08 | 0.2398532 | 2.452135 | 2.463141e-08 | 0.2547551 | 2.451805 | 2.586123e-08 | 0.2674747 | 2.450714 | 2.677721e-08 | 0.2769484 | 2.449632 | 2.725344e-08 | 0.2818739 | 2.448555 | 2.714796e-08 | 0.280783 | 2.44818 | 2.620931e-08 | 0.2710748 | 2.4471 | 2.413261e-08 | 0.2495962 | 2.446029 | 2.057026e-08 | 0.2127519 | 2.426966 | 2.36868e-08 | 0.2449853 | 2.408562 | 2.71757e-08 | 0.2810699 | 2.389469 | 3.10557e-08 | 0.3211995 | 2.370361 | 3.533829e-08 | 0.3654931 | 2.351933 | 4.002381e-08 | 0.4139539 | 2.332793 | 4.522082e-08 | 0.467705 | 2.313639 | 5.089019e-08 | 0.5263416 | 2.295182 | 5.688588e-08 | 0.5883532 | 2.275992 | 6.310072e-08 | 0.6526313 | 2.256786 | 6.937265e-08 | 0.7174999 | 2.241748 | 7.104768e-08 | 0.7348243 | 2.226706 | 7.239569e-08 | 0.7487663 | 2.211662 | 7.374893e-08 | 0.7627624 | 2.196615 | 7.508207e-08 | 0.7765507 | 2.180856 | 7.604702e-08 | 0.7865309 | 2.165802 | 7.731586e-08 | 0.7996541 | 2.150745 | 7.81697e-08 | 0.8084851 | 2.135687 | 7.89637e-08 | 0.8166972 | 2.120626 | 7.966637e-08 | 0.8239647 | 2.104878 | 7.987335e-08 | 0.8261054
1216 | 2.57703 | 2.713165e-09 | 0.02803835 | 2.556499 | 3.462355e-09 | 0.03578062 | 2.536593 | 4.372725e-09 | 0.04518856 | 2.515863 | 5.436672e-09 | 0.05618358 | 2.495797 | 6.633033e-09 | 0.06854699 | 2.474842 | 7.897706e-09 | 0.08161636 | 2.454587 | 9.070398e-09 | 0.09373519 | 2.433384 | 9.905232e-09 | 0.1023625 | 2.412907 | 9.889358e-09 | 0.1021985 | 2.392324 | 8.2595e-09 | 0.08535521 | 2.371623 | 3.693155e-09 | 0.03816575 | 2.379906 | 4.340804e-09 | 0.04485867 | 2.388186 | 5.103577e-09 | 0.05274132 | 2.396464 | 6.003377e-09 | 0.06204001 | 2.404739 | 7.073001e-09 | 0.07309372 | 2.413013 | 8.329357e-09 | 0.08607713 | 2.421286 | 9.804326e-09 | 0.1013197 | 2.42956 | 1.155282e-08 | 0.119389 | 2.438665 | 1.362294e-08 | 0.140782 | 2.446919 | 1.606434e-08 | 0.1660119 | 2.455173 | 1.894293e-08 | 0.1957598 | 2.454083 | 2.044041e-08 | 0.211235 | 2.452995 | 2.187865e-08 | 0.226098 | 2.451911 | 2.32341e-08 | 0.2401055 | 2.451579 | 2.44255e-08 | 0.2524177 | 2.450487 | 2.531356e-08 | 0.261595 | 2.449402 | 2.576397e-08 | 0.2662497 | 2.448323 | 2.561584e-08 | 0.2647189 | 2.447946 | 2.469041e-08 | 0.2551553 | 2.446865 | 2.271401e-08 | 0.2347308 | 2.445791 | 1.936459e-08 | 0.2001172 | 2.426728 | 2.224155e-08 | 0.2298483 | 2.408324 | 2.545579e-08 | 0.2630649 | 2.389231 | 2.912428e-08 | 0.3009757 | 2.370123 | 3.321005e-08 | 0.3431988 | 2.351695 | 3.768908e-08 | 0.389486 | 2.332555 | 4.254835e-08 | 0.4397026 | 2.313401 | 4.775379e-08 | 0.4934966 | 2.294944 | 5.340878e-08 | 0.5519363 | 2.275754 | 5.938764e-08 | 0.613723 | 2.256548 | 6.544642e-08 | 0.6763355 | 2.24151 | 6.664743e-08 | 0.688747 | 2.226469 | 6.815667e-08 | 0.7043437 | 2.211424 | 6.934311e-08 | 0.7166046 | 2.196377 | 7.052173e-08 | 0.7287847 | 2.180619 | 7.166873e-08 | 0.740638 | 2.165565 | 7.244869e-08 | 0.7486983 | 2.150508 | 7.350267e-08 | 0.7595903 | 2.135449 | 7.414187e-08 | 0.7661959 | 2.120389 | 7.470799e-08 | 0.7720463 | 2.104641 | 7.516349e-08 | 0.7767535
1217 | 2.576791 | 2.567918e-09 | 0.02651553 | 2.556263 | 3.281603e-09 | 0.03388483 | 2.53636 | 4.144324e-09 | 0.04279302 | 2.515632 | 5.150723e-09 | 0.05318479 | 2.49557 | 6.293373e-09 | 0.06498345 | 2.474619 | 7.480367e-09 | 0.07723999 | 2.454368 | 8.614045e-09 | 0.088946 | 2.433169 | 9.380212e-09 | 0.09685721 | 2.412697 | 9.391866e-09 | 0.09697754 | 2.392118 | 7.823779e-09 | 0.08078595 | 2.371422 | 3.484296e-09 | 0.03597778 | 2.379704 | 4.100699e-09 | 0.04234257 | 2.387983 | 4.824335e-09 | 0.04981461 | 2.396258 | 5.674718e-09 | 0.0585954 | 2.404532 | 6.680148e-09 | 0.06897717 | 2.412804 | 7.86513e-09 | 0.08121293 | 2.421076 | 9.26395e-09 | 0.09565672 | 2.429349 | 1.091787e-08 | 0.1127346 | 2.438451 | 1.286039e-08 | 0.1327925 | 2.446704 | 1.515075e-08 | 0.156442 | 2.454956 | 1.788595e-08 | 0.1846849 | 2.453864 | 1.932567e-08 | 0.199551 | 2.452775 | 2.070948e-08 | 0.2138398 | 2.451689 | 2.197766e-08 | 0.2269346 | 2.451355 | 2.305691e-08 | 0.2380786 | 2.45026 | 2.385756e-08 | 0.2463459 | 2.449174 | 2.431134e-08 | 0.2510315 | 2.448093 | 2.41893e-08 | 0.2497714 | 2.447714 | 2.328778e-08 | 0.2404625 | 2.44663 | 2.135813e-08 | 0.2205375 | 2.445554 | 1.815915e-08 | 0.1875058 | 2.426491 | 2.089876e-08 | 0.2157943 | 2.408088 | 2.396463e-08 | 0.2474514 | 2.388994 | 2.737339e-08 | 0.2826492 | 2.369886 | 3.113516e-08 | 0.3214922 | 2.351458 | 3.535436e-08 | 0.3650583 | 2.332318 | 4.000013e-08 | 0.4130291 | 2.313164 | 4.498887e-08 | 0.4645414 | 2.294707 | 5.026317e-08 | 0.5190022 | 2.275517 | 5.572895e-08 | 0.5754401 | 2.256311 | 6.152101e-08 | 0.6352472 | 2.241274 | 6.286381e-08 | 0.6491125 | 2.226232 | 6.392747e-08 | 0.6600956 | 2.211188 | 6.527023e-08 | 0.6739605 | 2.196141 | 6.629464e-08 | 0.6845382 | 2.180383 | 6.729882e-08 | 0.6949071 | 2.165329 | 6.825912e-08 | 0.7048228 | 2.150272 | 6.885245e-08 | 0.7109494 | 2.135213 | 6.969264e-08 | 0.719625 | 2.120153 | 7.011658e-08 | 0.7240024 | 2.104405 | 7.045464e-08 | 0.7274931
1218 | 2.576552 | 2.431896e-09 | 0.0250904 | 2.556027 | 3.110488e-09 | 0.03209158 | 2.536127 | 3.922556e-09 | 0.04046986 | 2.515403 | 4.888019e-09 | 0.05043075 | 2.495344 | 5.954669e-09 | 0.06143562 | 2.474397 | 7.106257e-09 | 0.07331679 | 2.45415 | 8.157691e-09 | 0.08416467 | 2.432955 | 8.915991e-09 | 0.09198821 | 2.412487 | 8.901636e-09 | 0.09184011 | 2.391913 | 7.42703e-09 | 0.07662628 | 2.371222 | 3.289411e-09 | 0.03393757 | 2.379503 | 3.865679e-09 | 0.03988305 | 2.38778 | 4.550456e-09 | 0.04694804 | 2.396054 | 5.360052e-09 | 0.05530082 | 2.404326 | 6.310936e-09 | 0.0651113 | 2.412597 | 7.427235e-09 | 0.0766284 | 2.420867 | 8.751237e-09 | 0.09028841 | 2.429138 | 1.031558e-08 | 0.1064281 | 2.438238 | 1.216031e-08 | 0.1254605 | 2.44649 | 1.433648e-08 | 0.1479125 | 2.45474 | 1.68988e-08 | 0.1743486 | 2.453646 | 1.822425e-08 | 0.1880236 | 2.452555 | 1.954241e-08 | 0.2016233 | 2.451467 | 2.076646e-08 | 0.2142521 | 2.451131 | 2.180891e-08 | 0.2250073 | 2.450035 | 2.257446e-08 | 0.2329056 | 2.448946 | 2.294769e-08 | 0.2367563 | 2.447863 | 2.279717e-08 | 0.2352034 | 2.447482 | 2.194456e-08 | 0.2264068 | 2.446396 | 2.013527e-08 | 0.2077399 | 2.445318 | 1.704201e-08 | 0.1758261 | 2.426255 | 1.956605e-08 | 0.2018672 | 2.407852 | 2.247346e-08 | 0.2318635 | 2.388758 | 2.572314e-08 | 0.2653912 | 2.36965 | 2.931594e-08 | 0.3024589 | 2.351222 | 3.325363e-08 | 0.343085 | 2.332082 | 3.752484e-08 | 0.3871519 | 2.312928 | 4.222396e-08 | 0.4356338 | 2.294471 | 4.728375e-08 | 0.4878367 | 2.275281 | 5.254452e-08 | 0.5421132 | 2.256076 | 5.787325e-08 | 0.5970908 | 2.241038 | 5.90833e-08 | 0.6095752 | 2.225997 | 6.028523e-08 | 0.6219758 | 2.210952 | 6.121096e-08 | 0.6315268 | 2.195906 | 6.238758e-08 | 0.6436662 | 2.180148 | 6.324948e-08 | 0.6525586 | 2.165094 | 6.407928e-08 | 0.6611198 | 2.150037 | 6.485234e-08 | 0.6690957 | 2.134979 | 6.525699e-08 | 0.6732706 | 2.119918 | 6.588475e-08 | 0.6797473 | 2.104171 | 6.609279e-08 | 0.6818937
1219 | 2.576315 | 2.3051e-09 | 0.02376271 | 2.555792 | 2.941545e-09 | 0.03032366 | 2.535895 | 3.723088e-09 | 0.0383804 | 2.515174 | 4.625886e-09 | 0.04768712 | 2.495119 | 5.658213e-09 | 0.05832913 | 2.474175 | 6.732208e-09 | 0.06940067 | 2.453932 | 7.749278e-09 | 0.0798854 | 2.432741 | 8.454618e-09 | 0.08715657 | 2.412278 | 8.448791e-09 | 0.08709651 | 2.391708 | 7.042142e-09 | 0.07259571 | 2.371022 | 3.108501e-09 | 0.03204477 | 2.379302 | 3.65634e-09 | 0.03769231 | 2.387577 | 4.300008e-09 | 0.04432773 | 2.39585 | 5.059661e-09 | 0.05215879 | 2.40412 | 5.954849e-09 | 0.06138708 | 2.41239 | 7.017249e-09 | 0.07233909 | 2.420658 | 8.268507e-09 | 0.08523801 | 2.428928 | 9.738038e-09 | 0.100387 | 2.438027 | 1.147553e-08 | 0.1182984 | 2.446276 | 1.354247e-08 | 0.1396059 | 2.454524 | 1.598147e-08 | 0.164749 | 2.453429 | 1.725644e-08 | 0.1778924 | 2.452336 | 1.847871e-08 | 0.1904924 | 2.451246 | 1.959648e-08 | 0.2020153 | 2.450909 | 2.05652e-08 | 0.2120016 | 2.44981 | 2.13141e-08 | 0.2197218 | 2.44872 | 2.168591e-08 | 0.2235547 | 2.447635 | 2.153403e-08 | 0.221989 | 2.447252 | 2.067996e-08 | 0.2131847 | 2.446164 | 1.894026e-08 | 0.1952505 | 2.445084 | 1.601317e-08 | 0.1650758 | 2.42602 | 1.841961e-08 | 0.1898832 | 2.407617 | 2.1112e-08 | 0.2176385 | 2.388523 | 2.410499e-08 | 0.2484924 | 2.369415 | 2.749672e-08 | 0.283457 | 2.350987 | 3.125694e-08 | 0.3222201 | 2.331847 | 3.534434e-08 | 0.3643561 | 2.312693 | 3.973239e-08 | 0.4095915 | 2.294236 | 4.437077e-08 | 0.4574074 | 2.275047 | 4.936009e-08 | 0.508841 | 2.255841 | 5.450313e-08 | 0.5618594 | 2.240804 | 5.557231e-08 | 0.5728812 | 2.225762 | 5.664936e-08 | 0.5839843 | 2.210718 | 5.771002e-08 | 0.5949183 | 2.195672 | 5.849691e-08 | 0.6030303 | 2.179914 | 5.950794e-08 | 0.6134526 | 2.16486 | 6.020685e-08 | 0.6206576 | 2.149803 | 6.086222e-08 | 0.6274136 | 2.134745 | 6.14475e-08 | 0.6334471 | 2.119685 | 6.166099e-08 | 0.635648 | 2.103937 | 6.207797e-08 | 0.6399464
1220 | 2.576078 | 2.17832e-09 | 0.02243736 | 2.555558 | 2.792142e-09 | 0.02875991 | 2.535664 | 3.523793e-09 | 0.03629614 | 2.514946 | 4.391205e-09 | 0.04523074 | 2.494894 | 5.362072e-09 | 0.05523098 | 2.473954 | 6.388369e-09 | 0.06580214 | 2.453715 | 7.351076e-09 | 0.07571832 | 2.432529 | 8.018022e-09 | 0.08258806 | 2.41207 | 8.020109e-09 | 0.08260956 | 2.391505 | 6.674373e-09 | 0.06874807 | 2.370824 | 2.927609e-09 | 0.03015526 | 2.379102 | 3.449095e-09 | 0.03552672 | 2.387376 | 4.061866e-09 | 0.04183845 | 2.395647 | 4.781545e-09 | 0.04925136 | 2.403916 | 5.626393e-09 | 0.05795356 | 2.412184 | 6.627935e-09 | 0.06826974 | 2.420451 | 7.809784e-09 | 0.08044315 | 2.428718 | 9.20331e-09 | 0.09479689 | 2.437816 | 1.085169e-08 | 0.1117757 | 2.446064 | 1.278911e-08 | 0.1317317 | 2.45431 | 1.506428e-08 | 0.1551666 | 2.453213 | 1.628929e-08 | 0.1677846 | 2.452118 | 1.746656e-08 | 0.1799109 | 2.451027 | 1.854447e-08 | 0.1910137 | 2.450687 | 1.945606e-08 | 0.2004033 | 2.449587 | 2.011878e-08 | 0.2072296 | 2.448494 | 2.043756e-08 | 0.2105131 | 2.447407 | 2.030994e-08 | 0.2091985 | 2.447022 | 1.951757e-08 | 0.2010369 | 2.445932 | 1.783319e-08 | 0.1836873 | 2.44485 | 1.498438e-08 | 0.1543437 | 2.425787 | 1.727317e-08 | 0.1779189 | 2.407383 | 1.983842e-08 | 0.2043417 | 2.388289 | 2.269498e-08 | 0.2337652 | 2.369182 | 2.585244e-08 | 0.266288 | 2.350754 | 2.931241e-08 | 0.3019267 | 2.331614 | 3.316384e-08 | 0.3415976 | 2.31246 | 3.736496e-08 | 0.3848704 | 2.294003 | 4.181777e-08 | 0.4307357 | 2.274813 | 4.644604e-08 | 0.4784083 | 2.255608 | 5.113322e-08 | 0.5266877 | 2.24057 | 5.232809e-08 | 0.5389952 | 2.225529 | 5.327435e-08 | 0.548742 | 2.210485 | 5.421851e-08 | 0.5584672 | 2.195439 | 5.513748e-08 | 0.5679328 | 2.179681 | 5.578434e-08 | 0.5745956 | 2.164627 | 5.663052e-08 | 0.5833116 | 2.14957 | 5.716598e-08 | 0.588827 | 2.134512 | 5.764674e-08 | 0.5937789 | 2.119452 | 5.80437e-08 | 0.5978677 | 2.103705 | 5.806386e-08 | 0.5980754
1221 | 2.575842 | 2.067616e-09 | 0.02127963 | 2.555325 | 2.642768e-09 | 0.02719902 | 2.535434 | 3.342004e-09 | 0.03439547 | 2.51472 | 4.162202e-09 | 0.04283683 | 2.494671 | 5.082831e-09 | 0.05231183 | 2.473735 | 6.061881e-09 | 0.06238808 | 2.453499 | 6.965094e-09 | 0.07168383 | 2.432317 | 7.615537e-09 | 0.0783781 | 2.411862 | 7.596241e-09 | 0.07817951 | 2.391302 | 6.332235e-09 | 0.06517053 | 2.370626 | 2.770889e-09 | 0.02851762 | 2.378903 | 3.25786e-09 | 0.03352946 | 2.387175 | 3.83166e-09 | 0.03943494 | 2.395445 | 4.509901e-09 | 0.04641531 | 2.403712 | 5.315589e-09 | 0.05470734 | 2.411978 | 6.262265e-09 | 0.0644504 | 2.420244 | 7.374045e-09 | 0.0758927 | 2.42851 | 8.690443e-09 | 0.08944089 | 2.437606 | 1.025204e-08 | 0.1055126 | 2.445852 | 1.209455e-08 | 0.1244755 | 2.454097 | 1.426801e-08 | 0.1468445 | 2.452998 | 1.539647e-08 | 0.1584585 | 2.451901 | 1.647634e-08 | 0.1695723 | 2.450808 | 1.749457e-08 | 0.1800518 | 2.450466 | 1.837866e-08 | 0.1891507 | 2.449364 | 1.902442e-08 | 0.1957968 | 2.44827 | 1.932707e-08 | 0.1989116 | 2.447181 | 1.915826e-08 | 0.1971742 | 2.446794 | 1.838156e-08 | 0.1891805 | 2.445701 | 1.678767e-08 | 0.1727765 | 2.444617 | 1.410622e-08 | 0.1451794 | 2.425554 | 1.621862e-08 | 0.1669199 | 2.40715 | 1.85816e-08 | 0.1912394 | 2.388056 | 2.128497e-08 | 0.2190621 | 2.368949 | 2.429737e-08 | 0.2500653 | 2.350521 | 2.760478e-08 | 0.2841048 | 2.331381 | 3.119918e-08 | 0.3210978 | 2.312227 | 3.505736e-08 | 0.3608057 | 2.29377 | 3.926477e-08 | 0.4041078 | 2.274581 | 4.371498e-08 | 0.4499088 | 2.255375 | 4.823965e-08 | 0.4964761 | 2.240338 | 4.9089e-08 | 0.5052175 | 2.225297 | 5.015579e-08 | 0.5161968 | 2.210253 | 5.097878e-08 | 0.5246669 | 2.195207 | 5.179008e-08 | 0.5330166 | 2.179449 | 5.256694e-08 | 0.541012 | 2.164395 | 5.307224e-08 | 0.5462125 | 2.149339 | 5.375455e-08 | 0.5532347 | 2.134281 | 5.412609e-08 | 0.5570586 | 2.119221 | 5.443195e-08 | 0.5602064 | 2.103473 | 5.464004e-08 | 0.5623481
1222 | 2.575607 | 1.956928e-09 | 0.02012396 | 2.555093 | 2.504479e-09 | 0.02575467 | 2.535205 | 3.168022e-09 | 0.03257818 | 2.514494 | 3.941717e-09 | 0.04053443 | 2.494448 | 4.82409e-09 | 0.04960827 | 2.473516 | 5.738134e-09 | 0.05900778 | 2.453284 | 6.617634e-09 | 0.06805208 | 2.432106 | 7.213052e-09 | 0.07417502 | 2.411656 | 7.21856e-09 | 0.07423167 | 2.3911 | 6.001636e-09 | 0.0617175 | 2.370429 | 2.614187e-09 | 0.02688285 | 2.378704 | 3.07796e-09 | 0.03165204 | 2.386975 | 3.622626e-09 | 0.03725308 | 2.395244 | 4.262008e-09 | 0.04382813 | 2.403509 | 5.018991e-09 | 0.05161252 | 2.411774 | 5.911633e-09 | 0.06079196 | 2.420038 | 6.967688e-09 | 0.07165184 | 2.428302 | 8.214739e-09 | 0.08447582 | 2.437396 | 9.679844e-09 | 0.09954216 | 2.445641 | 1.140667e-08 | 0.1172999 | 2.453884 | 1.347188e-08 | 0.1385373 | 2.452783 | 1.455737e-08 | 0.1496999 | 2.451685 | 1.559771e-08 | 0.1603982 | 2.45059 | 1.654642e-08 | 0.1701542 | 2.450246 | 1.734483e-08 | 0.1783646 | 2.449142 | 1.793348e-08 | 0.184418 | 2.448046 | 1.824113e-08 | 0.1875817 | 2.446955 | 1.809751e-08 | 0.1861047 | 2.446566 | 1.734357e-08 | 0.1783516 | 2.445472 | 1.578328e-08 | 0.1623065 | 2.444386 | 1.322811e-08 | 0.1360306 | 2.425322 | 1.523981e-08 | 0.1567178 | 2.406919 | 1.749385e-08 | 0.179897 | 2.387825 | 2.00033e-08 | 0.2057028 | 2.368717 | 2.277661e-08 | 0.234222 | 2.350289 | 2.589716e-08 | 0.2663121 | 2.331149 | 2.933333e-08 | 0.3016477 | 2.311995 | 3.303025e-08 | 0.3396648 | 2.293539 | 3.694772e-08 | 0.3799499 | 2.274349 | 4.101893e-08 | 0.4218159 | 2.255144 | 4.534628e-08 | 0.466316 | 2.240107 | 4.630066e-08 | 0.4761303 | 2.225066 | 4.704676e-08 | 0.4838028 | 2.210022 | 4.798565e-08 | 0.4934578 | 2.194976 | 4.8685e-08 | 0.5006496 | 2.179218 | 4.936338e-08 | 0.5076256 | 2.164165 | 4.999773e-08 | 0.5141489 | 2.149108 | 5.035964e-08 | 0.5178707 | 2.134051 | 5.087925e-08 | 0.523214 | 2.11899 | 5.108639e-08 | 0.5253441 | 2.103243 | 5.121694e-08 | 0.5266866
1223 | 2.575373 | 1.85327e-09 | 0.01904242 | 2.554862 | 2.374085e-09 | 0.02439381 | 2.534977 | 2.997711e-09 | 0.03080159 | 2.514269 | 3.74166e-09 | 0.03844569 | 2.494227 | 4.566135e-09 | 0.04691721 | 2.473298 | 5.453206e-09 | 0.05603189 | 2.45307 | 6.270173e-09 | 0.06442626 | 2.431896 | 6.853015e-09 | 0.07041499 | 2.41145 | 6.845814e-09 | 0.07034099 | 2.390899 | 5.692163e-09 | 0.05848718 | 2.370233 | 2.46797e-09 | 0.02535848 | 2.378507 | 2.901271e-09 | 0.02981067 | 2.386776 | 3.416988e-09 | 0.03510967 | 2.395043 | 4.026582e-09 | 0.04137328 | 2.403307 | 4.742825e-09 | 0.0487327 | 2.41157 | 5.583964e-09 | 0.05737544 | 2.419833 | 6.580244e-09 | 0.06761226 | 2.428096 | 7.759756e-09 | 0.07973178 | 2.437188 | 9.151322e-09 | 0.09403017 | 2.445431 | 1.079473e-08 | 0.1109163 | 2.453672 | 1.272834e-08 | 0.1307842 | 2.45257 | 1.372682e-08 | 0.1410436 | 2.451469 | 1.471991e-08 | 0.1512476 | 2.450373 | 1.563632e-08 | 0.1606638 | 2.450028 | 1.640978e-08 | 0.1686111 | 2.448921 | 1.696604e-08 | 0.1743267 | 2.447824 | 1.721295e-08 | 0.1768637 | 2.44673 | 1.705077e-08 | 0.1751973 | 2.44634 | 1.634677e-08 | 0.1679636 | 2.445243 | 1.488332e-08 | 0.1529267 | 2.444155 | 1.241433e-08 | 0.1275577 | 2.425092 | 1.426746e-08 | 0.1465987 | 2.406688 | 1.640609e-08 | 0.1685732 | 2.387594 | 1.879854e-08 | 0.1931557 | 2.368487 | 2.144732e-08 | 0.220372 | 2.350059 | 2.435489e-08 | 0.2502474 | 2.330919 | 2.751427e-08 | 0.2827101 | 2.311765 | 3.100314e-08 | 0.3185584 | 2.293308 | 3.476009e-08 | 0.3571612 | 2.274119 | 3.867668e-08 | 0.3974043 | 2.254913 | 4.265757e-08 | 0.4383081 | 2.239877 | 4.351664e-08 | 0.4471351 | 2.224836 | 4.436359e-08 | 0.4558375 | 2.209792 | 4.500554e-08 | 0.4624336 | 2.194746 | 4.581707e-08 | 0.4707721 | 2.178989 | 4.639244e-08 | 0.476684 | 2.163935 | 4.693773e-08 | 0.4822869 | 2.148879 | 4.742916e-08 | 0.4873364 | 2.133821 | 4.764555e-08 | 0.4895598 | 2.118761 | 4.800384e-08 | 0.4932412 | 2.103014 | 4.804611e-08 | 0.4936755
1224 | 2.575139 | 1.756643e-09 | 0.01803482 | 2.554631 | 2.244848e-09 | 0.02304705 | 2.534749 | 2.845768e-09 | 0.02921649 | 2.514044 | 3.54194e-09 | 0.03636384 | 2.494006 | 4.336467e-09 | 0.04452096 | 2.47308 | 5.168545e-09 | 0.05306361 | 2.452857 | 5.951805e-09 | 0.06110505 | 2.431686 | 6.5019e-09 | 0.06675268 | 2.411245 | 6.491408e-09 | 0.06664497 | 2.390699 | 5.400555e-09 | 0.05544557 | 2.370037 | 2.332237e-09 | 0.02394424 | 2.37831 | 2.744418e-09 | 0.02817596 | 2.386578 | 3.22833e-09 | 0.03314411 | 2.394843 | 3.800033e-09 | 0.03901358 | 2.403106 | 4.474059e-09 | 0.04593356 | 2.411368 | 5.275778e-09 | 0.05416453 | 2.419629 | 6.21892e-09 | 0.06384742 | 2.42789 | 7.326949e-09 | 0.07522316 | 2.43698 | 8.635916e-09 | 0.08866186 | 2.445222 | 1.019584e-08 | 0.104677 | 2.453461 | 1.20374e-08 | 0.1235837 | 2.452357 | 1.299861e-08 | 0.1334521 | 2.451255 | 1.391745e-08 | 0.1428855 | 2.450156 | 1.475267e-08 | 0.1514604 | 2.44981 | 1.547642e-08 | 0.1588909 | 2.448702 | 1.602172e-08 | 0.1644893 | 2.447602 | 1.627165e-08 | 0.1670552 | 2.446507 | 1.611186e-08 | 0.1654147 | 2.446114 | 1.540098e-08 | 0.1581164 | 2.445016 | 1.399754e-08 | 0.1437077 | 2.443925 | 1.166487e-08 | 0.119759 | 2.424862 | 1.343177e-08 | 0.1378992 | 2.406458 | 1.541109e-08 | 0.1582201 | 2.387364 | 1.761431e-08 | 0.1808398 | 2.368257 | 2.011804e-08 | 0.2065447 | 2.349829 | 2.289448e-08 | 0.2350494 | 2.330689 | 2.591764e-08 | 0.2660872 | 2.311535 | 2.916954e-08 | 0.2994733 | 2.293079 | 3.261501e-08 | 0.3348467 | 2.27389 | 3.633442e-08 | 0.3730325 | 2.254684 | 4.01735e-08 | 0.412447 | 2.239648 | 4.093045e-08 | 0.4202183 | 2.224607 | 4.168872e-08 | 0.4280032 | 2.209563 | 4.242793e-08 | 0.4355924 | 2.194517 | 4.296462e-08 | 0.4411024 | 2.17876 | 4.364946e-08 | 0.4481334 | 2.163707 | 4.410049e-08 | 0.4527639 | 2.148651 | 4.451245e-08 | 0.4569935 | 2.133593 | 4.486055e-08 | 0.4605673 | 2.118533 | 4.492899e-08 | 0.4612698 | 2.102786 | 4.512753e-08 | 0.4633082
1225 | 2.574907 | 1.660017e-09 | 0.01702889 | 2.554402 | 2.131015e-09 | 0.02186051 | 2.534523 | 2.693911e-09 | 0.02763484 | 2.513821 | 3.360851e-09 | 0.03447649 | 2.493786 | 4.11101e-09 | 0.04217182 | 2.472864 | 4.901298e-09 | 0.0502788 | 2.452644 | 5.648619e-09 | 0.05794501 | 2.431478 | 6.161168e-09 | 0.06320287 | 2.41104 | 6.165911e-09 | 0.06325153 | 2.390499 | 5.114061e-09 | 0.05246138 | 2.369842 | 2.196521e-09 | 0.02253249 | 2.378114 | 2.588868e-09 | 0.02655729 | 2.38638 | 3.050081e-09 | 0.03128853 | 2.394644 | 3.591966e-09 | 0.03684733 | 2.402906 | 4.228334e-09 | 0.04337536 | 2.411166 | 4.981663e-09 | 0.0511032 | 2.419425 | 5.872352e-09 | 0.06024013 | 2.427685 | 6.924205e-09 | 0.07103031 | 2.436774 | 8.16792e-09 | 0.08378866 | 2.445013 | 9.62959e-09 | 0.09878286 | 2.453251 | 1.134651e-08 | 0.1163955 | 2.452145 | 1.22706e-08 | 0.125875 | 2.451042 | 1.315616e-08 | 0.1349593 | 2.449941 | 1.396311e-08 | 0.1432372 | 2.449593 | 1.463939e-08 | 0.1501746 | 2.448483 | 1.511911e-08 | 0.1550958 | 2.447381 | 1.533266e-08 | 0.1572865 | 2.446284 | 1.519941e-08 | 0.1559195 | 2.445889 | 1.454011e-08 | 0.1491562 | 2.444789 | 1.318312e-08 | 0.1352359 | 2.443697 | 1.09155e-08 | 0.111974 | 2.424633 | 1.259608e-08 | 0.1292139 | 2.40623 | 1.448204e-08 | 0.1485606 | 2.387136 | 1.658493e-08 | 0.1701325 | 2.368028 | 1.891263e-08 | 0.1940107 | 2.3496 | 2.146735e-08 | 0.2202177 | 2.33046 | 2.432101e-08 | 0.2494913 | 2.311307 | 2.743382e-08 | 0.2814233 | 2.29285 | 3.074046e-08 | 0.3153436 | 2.273661 | 3.418684e-08 | 0.3506976 | 2.254456 | 3.768982e-08 | 0.386632 | 2.23942 | 3.854135e-08 | 0.3953672 | 2.224379 | 3.92046e-08 | 0.402171 | 2.209335 | 3.986201e-08 | 0.4089149 | 2.19429 | 4.049317e-08 | 0.4153895 | 2.178533 | 4.092325e-08 | 0.4198014 | 2.163479 | 4.148224e-08 | 0.4255357 | 2.148423 | 4.180856e-08 | 0.4288832 | 2.133366 | 4.208688e-08 | 0.4317382 | 2.118306 | 4.229124e-08 | 0.4338346 | 2.102559 | 4.220947e-08 | 0.4329958
1226 | 2.574676 | 1.575664e-09 | 0.01615039 | 2.554173 | 2.017189e-09 | 0.02067597 | 2.534297 | 2.55426e-09 | 0.02618089 | 2.513598 | 3.186454e-09 | 0.03266082 | 2.493567 | 3.894856e-09 | 0.03992187 | 2.472648 | 4.652639e-09 | 0.04768906 | 2.452432 | 5.348262e-09 | 0.05481912 | 2.43127 | 5.854865e-09 | 0.06001174 | 2.410837 | 5.840881e-09 | 0.05986841 | 2.3903 | 4.854885e-09 | 0.04976206 | 2.369649 | 2.078934e-09 | 0.02130885 | 2.377918 | 2.445078e-09 | 0.02506179 | 2.386184 | 2.87671e-09 | 0.02948598 | 2.394446 | 3.387928e-09 | 0.03472591 | 2.402706 | 3.994793e-09 | 0.04094621 | 2.410965 | 4.708109e-09 | 0.04825762 | 2.419222 | 5.54612e-09 | 0.05684714 | 2.42748 | 6.537199e-09 | 0.0670056 | 2.436568 | 7.715182e-09 | 0.0790798 | 2.444806 | 9.105732e-09 | 0.0933328 | 2.453042 | 1.074681e-08 | 0.1101537 | 2.451935 | 1.15975e-08 | 0.1188732 | 2.450829 | 1.240873e-08 | 0.1271882 | 2.449727 | 1.317419e-08 | 0.135034 | 2.449376 | 1.383079e-08 | 0.1417642 | 2.448265 | 1.430064e-08 | 0.1465801 | 2.447161 | 1.450214e-08 | 0.1486454 | 2.446062 | 1.433338e-08 | 0.1469156 | 2.445666 | 1.369007e-08 | 0.1403218 | 2.444563 | 1.241237e-08 | 0.1272255 | 2.443469 | 1.027574e-08 | 0.1053253 | 2.424406 | 1.182664e-08 | 0.1212218 | 2.406002 | 1.356367e-08 | 0.1390261 | 2.386908 | 1.555554e-08 | 0.1594427 | 2.367801 | 1.777633e-08 | 0.1822055 | 2.349373 | 2.021836e-08 | 0.207236 | 2.330233 | 2.287686e-08 | 0.2344854 | 2.311079 | 2.573618e-08 | 0.2637931 | 2.292623 | 2.88659e-08 | 0.2958724 | 2.273434 | 3.217804e-08 | 0.3298215 | 2.254229 | 3.555678e-08 | 0.3644532 | 2.239193 | 3.615695e-08 | 0.3706049 | 2.224152 | 3.691028e-08 | 0.3783265 | 2.209109 | 3.747957e-08 | 0.3841617 | 2.194063 | 3.8036e-08 | 0.3898649 | 2.178306 | 3.85588e-08 | 0.3952236 | 2.163253 | 3.888069e-08 | 0.398523 | 2.148197 | 3.931481e-08 | 0.4029727 | 2.13314 | 3.951608e-08 | 0.4050357 | 2.11808 | 3.966033e-08 | 0.4065142 | 2.102333 | 3.972053e-08 | 0.4071313
1227 | 2.574445 | 1.491312e-09 | 0.01527333 | 2.553945 | 1.911388e-09 | 0.01957556 | 2.534072 | 2.421702e-09 | 0.02480196 | 2.513377 | 3.016469e-09 | 0.03089329 | 2.493348 | 3.697809e-09 | 0.03787126 | 2.472434 | 4.404934e-09 | 0.04511332 | 2.452221 | 5.083707e-09 | 0.052065 | 2.431063 | 5.548561e-09 | 0.05682581 | 2.410634 | 5.548021e-09 | 0.05682029 | 2.390102 | 4.604034e-09 | 0.0471524 | 2.369455 | 1.961364e-09 | 0.02008739 | 2.377724 | 2.310289e-09 | 0.02366092 | 2.385988 | 2.720236e-09 | 0.02785941 | 2.394249 | 3.201658e-09 | 0.03278991 | 2.402507 | 3.770873e-09 | 0.03861955 | 2.410764 | 4.443286e-09 | 0.04550609 | 2.419021 | 5.240542e-09 | 0.05367122 | 2.427277 | 6.180808e-09 | 0.06330099 | 2.436363 | 7.285835e-09 | 0.07461818 | 2.444599 | 8.587807e-09 | 0.08795238 | 2.452834 | 1.014716e-08 | 0.1039225 | 2.451725 | 1.096587e-08 | 0.1123074 | 2.450617 | 1.174838e-08 | 0.1203215 | 2.449513 | 1.245857e-08 | 0.127595 | 2.449161 | 1.304976e-08 | 0.1336496 | 2.448048 | 1.34832e-08 | 0.1380887 | 2.446942 | 1.369018e-08 | 0.1402085 | 2.445842 | 1.354435e-08 | 0.138715 | 2.445443 | 1.292166e-08 | 0.1323377 | 2.444339 | 1.166798e-08 | 0.1194981 | 2.443242 | 9.636081e-09 | 0.09868831 | 2.424179 | 1.111314e-08 | 0.1138157 | 2.405775 | 1.277017e-08 | 0.1307862 | 2.386681 | 1.46174e-08 | 0.1497047 | 2.367574 | 1.66618e-08 | 0.1706425 | 2.349146 | 1.896936e-08 | 0.1942755 | 2.330006 | 2.15106e-08 | 0.2203017 | 2.310853 | 2.424994e-08 | 0.2483567 | 2.292397 | 2.715933e-08 | 0.2781534 | 2.273208 | 3.019146e-08 | 0.3092071 | 2.254003 | 3.342412e-08 | 0.3423145 | 2.238967 | 3.410206e-08 | 0.3492576 | 2.223926 | 3.462463e-08 | 0.3546095 | 2.208883 | 3.527987e-08 | 0.3613202 | 2.193838 | 3.575493e-08 | 0.3661856 | 2.178081 | 3.621016e-08 | 0.3708479 | 2.163028 | 3.66243e-08 | 0.3750892 | 2.147972 | 3.68362e-08 | 0.3772595 | 2.132915 | 3.714659e-08 | 0.3804384 | 2.117855 | 3.722245e-08 | 0.3812152 | 2.102109 | 3.723212e-08 | 0.3813142
1228 | 2.574215 | 1.412317e-09 | 0.01445253 | 2.553718 | 1.812024e-09 | 0.01854281 | 2.533848 | 2.290915e-09 | 0.0234434 | 2.513156 | 2.864116e-09 | 0.02930907 | 2.493131 | 3.501363e-09 | 0.03583015 | 2.47222 | 4.184558e-09 | 0.04282142 | 2.452011 | 4.819201e-09 | 0.04931586 | 2.430857 | 5.267155e-09 | 0.05389985 | 2.410433 | 5.264596e-09 | 0.05387366 | 2.389905 | 4.362748e-09 | 0.04464488 | 2.369263 | 1.851661e-09 | 0.01894841 | 2.37753 | 2.177454e-09 | 0.02228232 | 2.385792 | 2.565835e-09 | 0.0262567 | 2.394052 | 3.024824e-09 | 0.03095363 | 2.402309 | 3.564313e-09 | 0.03647433 | 2.410565 | 4.198106e-09 | 0.04296006 | 2.418819 | 4.947774e-09 | 0.05063157 | 2.427074 | 5.837115e-09 | 0.05973237 | 2.436159 | 6.886843e-09 | 0.07047445 | 2.444393 | 8.12792e-09 | 0.08317463 | 2.452626 | 9.587119e-09 | 0.09810691 | 2.451515 | 1.033962e-08 | 0.1058074 | 2.450407 | 1.108812e-08 | 0.113467 | 2.449301 | 1.177467e-08 | 0.1204926 | 2.448947 | 1.234903e-08 | 0.1263701 | 2.447832 | 1.275346e-08 | 0.1305087 | 2.446724 | 1.291473e-08 | 0.132159 | 2.445622 | 1.275704e-08 | 0.1305454 | 2.445221 | 1.218174e-08 | 0.1246581 | 2.444115 | 1.100548e-08 | 0.1126213 | 2.443017 | 9.043275e-09 | 0.09254165 | 2.423953 | 1.040372e-08 | 0.1064634 | 2.40555 | 1.197668e-08 | 0.1225598 | 2.386456 | 1.373786e-08 | 0.1405823 | 2.367348 | 1.569048e-08 | 0.1605638 | 2.34892 | 1.78372e-08 | 0.1825316 | 2.329781 | 2.017394e-08 | 0.2064439 | 2.310627 | 2.27637e-08 | 0.2329455 | 2.292171 | 2.555303e-08 | 0.2614893 | 2.272982 | 2.846862e-08 | 0.2913251 | 2.253778 | 3.14423e-08 | 0.3217554 | 2.238742 | 3.205185e-08 | 0.327993 | 2.223701 | 3.264794e-08 | 0.3340929 | 2.208658 | 3.309192e-08 | 0.3386362 | 2.193613 | 3.364967e-08 | 0.3443438 | 2.177856 | 3.403023e-08 | 0.3482381 | 2.162804 | 3.4384e-08 | 0.3518584 | 2.147748 | 3.468916e-08 | 0.3549811 | 2.132691 | 3.478904e-08 | 0.3560033 | 2.117631 | 3.497699e-08 | 0.3579266 | 2.101885 | 3.492708e-08 | 0.3574158
1229 | 2.573986 | 1.338681e-09 | 0.01368785 | 2.553492 | 1.71317e-09 | 0.01751695 | 2.533625 | 2.175174e-09 | 0.02224088 | 2.512936 | 2.711949e-09 | 0.02772934 | 2.492914 | 3.323413e-09 | 0.03398148 | 2.472007 | 3.967917e-09 | 0.04057145 | 2.451802 | 4.571091e-09 | 0.04673883 | 2.430652 | 4.999943e-09 | 0.05112378 | 2.410231 | 4.987412e-09 | 0.05099566 | 2.389708 | 4.141796e-09 | 0.04234934 | 2.369071 | 1.749823e-09 | 0.01789172 | 2.377337 | 2.059929e-09 | 0.02106251 | 2.385598 | 2.424099e-09 | 0.02478611 | 2.393856 | 2.853969e-09 | 0.02918147 | 2.402112 | 3.36187e-09 | 0.03437469 | 2.410366 | 3.966442e-09 | 0.04055637 | 2.418619 | 4.67733e-09 | 0.04782511 | 2.426872 | 5.512781e-09 | 0.0563675 | 2.435955 | 6.498918e-09 | 0.06645062 | 2.444188 | 7.676199e-09 | 0.07848817 | 2.45242 | 9.066694e-09 | 0.09270581 | 2.451307 | 9.791612e-09 | 0.100118 | 2.450197 | 1.048269e-08 | 0.1071842 | 2.449089 | 1.110742e-08 | 0.113572 | 2.448733 | 1.16485e-08 | 0.1191045 | 2.447616 | 1.204582e-08 | 0.123167 | 2.446507 | 1.221231e-08 | 0.1248693 | 2.445403 | 1.205891e-08 | 0.1233008 | 2.445 | 1.147406e-08 | 0.1173208 | 2.443892 | 1.034859e-08 | 0.105813 | 2.442792 | 8.497326e-09 | 0.08688409 | 2.423728 | 9.794553e-09 | 0.1001481 | 2.405325 | 1.124953e-08 | 0.115025 | 2.386231 | 1.287124e-08 | 0.1316068 | 2.367124 | 1.471915e-08 | 0.1505015 | 2.348696 | 1.6769e-08 | 0.1714609 | 2.329556 | 1.900479e-08 | 0.1943216 | 2.310403 | 2.141447e-08 | 0.2189603 | 2.291947 | 2.397356e-08 | 0.2451266 | 2.272758 | 2.674578e-08 | 0.2734723 | 2.253553 | 2.961133e-08 | 0.3027722 | 2.238518 | 3.014681e-08 | 0.3082473 | 2.223478 | 3.068003e-08 | 0.3136994 | 2.208435 | 3.119404e-08 | 0.3189552 | 2.19339 | 3.155826e-08 | 0.3226793 | 2.177633 | 3.201922e-08 | 0.3273925 | 2.16258 | 3.230501e-08 | 0.3303147 | 2.147525 | 3.2557e-08 | 0.3328913 | 2.132468 | 3.275287e-08 | 0.334894 | 2.117409 | 3.273848e-08 | 0.3347468 | 2.101662 | 3.280542e-08 | 0.3354313
1230 | 2.573758 | 1.265053e-09 | 0.0129245 | 2.553267 | 1.626431e-09 | 0.01661653 | 2.533403 | 2.059463e-09 | 0.02104063 | 2.512717 | 2.572242e-09 | 0.02627947 | 2.492698 | 3.151765e-09 | 0.0322002 | 2.471794 | 3.760278e-09 | 0.03841711 | 2.451593 | 4.340245e-09 | 0.04434238 | 2.430447 | 4.734158e-09 | 0.04836682 | 2.410031 | 4.740247e-09 | 0.04842903 | 2.389512 | 3.92328e-09 | 0.04008243 | 2.36888 | 1.648001e-09 | 0.0168369 | 2.377144 | 1.94318e-09 | 0.01985262 | 2.385404 | 2.290308e-09 | 0.02339908 | 2.393661 | 2.698312e-09 | 0.02756747 | 2.401915 | 3.177636e-09 | 0.03246451 | 2.410168 | 3.744256e-09 | 0.03825342 | 2.41842 | 4.415508e-09 | 0.0451113 | 2.426671 | 5.209801e-09 | 0.05322625 | 2.435753 | 6.147836e-09 | 0.06280974 | 2.443984 | 7.250594e-09 | 0.07407614 | 2.452214 | 8.546311e-09 | 0.08731391 | 2.4511 | 9.2436e-09 | 0.09443781 | 2.449987 | 9.910055e-09 | 0.1012467 | 2.448878 | 1.051456e-08 | 0.1074226 | 2.448521 | 1.101668e-08 | 0.1125526 | 2.447402 | 1.136445e-08 | 0.1161056 | 2.446291 | 1.151015e-08 | 0.1175942 | 2.445185 | 1.137859e-08 | 0.11625 | 2.44478 | 1.083627e-08 | 0.1107094 | 2.44367 | 9.749299e-09 | 0.09960431 | 2.442568 | 7.951475e-09 | 0.08123673 | 2.423505 | 9.185937e-09 | 0.09384869 | 2.405101 | 1.057181e-08 | 0.1080075 | 2.386007 | 1.211972e-08 | 0.1238219 | 2.3669 | 1.383555e-08 | 0.1413518 | 2.348472 | 1.57217e-08 | 0.1606218 | 2.329333 | 1.783565e-08 | 0.1822191 | 2.310179 | 2.014185e-08 | 0.2057805 | 2.291723 | 2.259711e-08 | 0.2308648 | 2.272535 | 2.516317e-08 | 0.2570811 | 2.25333 | 2.778064e-08 | 0.2838226 | 2.238295 | 2.838741e-08 | 0.2900217 | 2.223255 | 2.885154e-08 | 0.2947635 | 2.208212 | 2.930828e-08 | 0.2994298 | 2.193167 | 2.973998e-08 | 0.3038403 | 2.177411 | 3.002311e-08 | 0.306733 | 2.162358 | 3.038809e-08 | 0.3104618 | 2.147303 | 3.057885e-08 | 0.3124107 | 2.132246 | 3.072865e-08 | 0.3139412 | 2.117187 | 3.081493e-08 | 0.3148226 | 2.101441 | 3.068414e-08 | 0.3134864
1231 | 2.573531 | 1.200763e-09 | 0.0122577 | 2.553042 | 1.539692e-09 | 0.01571758 | 2.533181 | 1.952197e-09 | 0.01992854 | 2.512498 | 2.43942e-09 | 0.02490224 | 2.492483 | 2.984485e-09 | 0.0304664 | 2.471583 | 3.570894e-09 | 0.03645262 | 2.451385 | 4.11041e-09 | 0.04196014 | 2.430243 | 4.501048e-09 | 0.04594787 | 2.409832 | 4.493099e-09 | 0.04586674 | 2.389317 | 3.722361e-09 | 0.03799884 | 2.36869 | 1.559776e-09 | 0.0159226 | 2.376953 | 1.835221e-09 | 0.01873441 | 2.385211 | 2.159743e-09 | 0.02204722 | 2.393467 | 2.545054e-09 | 0.02598058 | 2.401719 | 3.00215e-09 | 0.03064673 | 2.409971 | 3.53962e-09 | 0.03613337 | 2.418221 | 4.171269e-09 | 0.0425814 | 2.426471 | 4.91742e-09 | 0.05019831 | 2.435551 | 5.806029e-09 | 0.05926947 | 2.443781 | 6.855489e-09 | 0.06998263 | 2.452009 | 8.094606e-09 | 0.08263186 | 2.450893 | 8.73613e-09 | 0.08918071 | 2.449779 | 9.346163e-09 | 0.09540808 | 2.448668 | 9.921699e-09 | 0.1012833 | 2.448309 | 1.040977e-08 | 0.1062656 | 2.447188 | 1.075185e-08 | 0.1097577 | 2.446076 | 1.08845e-08 | 0.1111118 | 2.444968 | 1.072752e-08 | 0.1095094 | 2.444561 | 1.019993e-08 | 0.1041236 | 2.443449 | 9.180958e-09 | 0.09372162 | 2.442345 | 7.485412e-09 | 0.07641305 | 2.423282 | 8.623967e-09 | 0.08803571 | 2.404878 | 9.900754e-09 | 0.1010695 | 2.385784 | 1.13682e-08 | 0.1160495 | 2.366677 | 1.300524e-08 | 0.1327609 | 2.34825 | 1.480813e-08 | 0.1511653 | 2.32911 | 1.677423e-08 | 0.1712357 | 2.309957 | 1.889306e-08 | 0.1928653 | 2.291501 | 2.122066e-08 | 0.2166261 | 2.272313 | 2.368558e-08 | 0.2417886 | 2.253108 | 2.620841e-08 | 0.2675423 | 2.238073 | 2.663214e-08 | 0.2718679 | 2.223033 | 2.716358e-08 | 0.277293 | 2.20799 | 2.755616e-08 | 0.2813005 | 2.192946 | 2.793621e-08 | 0.2851801 | 2.177189 | 2.828537e-08 | 0.2887444 | 2.162137 | 2.848591e-08 | 0.2907917 | 2.147082 | 2.875584e-08 | 0.2935472 | 2.132025 | 2.885129e-08 | 0.2945216 | 2.116966 | 2.889844e-08 | 0.2950029 | 2.10122 | 2.887481e-08 | 0.2947616
1232 | 2.573305 | 1.136481e-09 | 0.01159208 | 2.552819 | 1.458748e-09 | 0.0148792 | 2.532961 | 1.851191e-09 | 0.0188821 | 2.512281 | 2.308385e-09 | 0.02354547 | 2.492269 | 2.834468e-09 | 0.0289115 | 2.471372 | 3.382368e-09 | 0.03450008 | 2.451178 | 3.905176e-09 | 0.0398327 | 2.43004 | 4.267937e-09 | 0.04353285 | 2.409633 | 4.263971e-09 | 0.0434924 | 2.389123 | 3.532011e-09 | 0.03602643 | 2.3685 | 1.471566e-09 | 0.01500994 | 2.376762 | 1.734075e-09 | 0.01768753 | 2.385019 | 2.042616e-09 | 0.02083464 | 2.393273 | 2.405092e-09 | 0.02453188 | 2.401524 | 2.833105e-09 | 0.0288976 | 2.409774 | 3.339614e-09 | 0.03406398 | 2.418023 | 3.941475e-09 | 0.04020295 | 2.426272 | 4.650423e-09 | 0.04743421 | 2.43535 | 5.48387e-09 | 0.05593534 | 2.443578 | 6.465524e-09 | 0.06594819 | 2.451805 | 7.642942e-09 | 0.07795782 | 2.450687 | 8.260665e-09 | 0.08425858 | 2.449572 | 8.849516e-09 | 0.09026486 | 2.448459 | 9.381507e-09 | 0.09569115 | 2.448098 | 9.820249e-09 | 0.1001663 | 2.446976 | 1.013925e-08 | 0.1034201 | 2.445861 | 1.027727e-08 | 0.1048279 | 2.444751 | 1.014003e-08 | 0.103428 | 2.444343 | 9.630893e-09 | 0.09823487 | 2.44323 | 8.629245e-09 | 0.08801809 | 2.442123 | 7.019447e-09 | 0.07159819 | 2.42306 | 8.103864e-09 | 0.08265922 | 2.404656 | 9.321911e-09 | 0.09508327 | 2.385563 | 1.068156e-08 | 0.1089516 | 2.366455 | 1.218848e-08 | 0.1243223 | 2.348028 | 1.389455e-08 | 0.1417241 | 2.328888 | 1.577376e-08 | 0.160892 | 2.309735 | 1.780335e-08 | 0.1815937 | 2.29128 | 1.996385e-08 | 0.2036308 | 2.272091 | 2.222186e-08 | 0.2266624 | 2.252887 | 2.463646e-08 | 0.2512913 | 2.237852 | 2.511775e-08 | 0.2562005 | 2.222812 | 2.548318e-08 | 0.2599278 | 2.20777 | 2.593951e-08 | 0.2645824 | 2.192725 | 2.626034e-08 | 0.2678549 | 2.176969 | 2.656343e-08 | 0.2709464 | 2.161917 | 2.682981e-08 | 0.2736635 | 2.146862 | 2.694611e-08 | 0.2748497 | 2.131805 | 2.712201e-08 | 0.2766439 | 2.116746 | 2.712189e-08 | 0.2766427 | 2.101 | 2.706586e-08 | 0.2760711
1233 | 2.573079 | 1.076282e-09 | 0.01096915 | 2.552596 | 1.38303e-09 | 0.01409543 | 2.532741 | 1.750765e-09 | 0.01784328 | 2.512064 | 2.192359e-09 | 0.02234388 | 2.492056 | 2.684813e-09 | 0.02736282 | 2.471162 | 3.210953e-09 | 0.03272508 | 2.450972 | 3.703963e-09 | 0.03774969 | 2.429838 | 4.048113e-09 | 0.04125717 | 2.409435 | 4.048455e-09 | 0.04126066 | 2.388929 | 3.343972e-09 | 0.03408077 | 2.368311 | 1.389258e-09 | 0.01415891 | 2.376572 | 1.63421e-09 | 0.01665538 | 2.384828 | 1.926685e-09 | 0.01963621 | 2.39308 | 2.272267e-09 | 0.02315827 | 2.40133 | 2.678613e-09 | 0.02729963 | 2.409578 | 3.156164e-09 | 0.03216668 | 2.417826 | 3.720257e-09 | 0.03791576 | 2.426073 | 4.390809e-09 | 0.04474982 | 2.43515 | 5.183477e-09 | 0.05282846 | 2.443377 | 6.119911e-09 | 0.06237232 | 2.451602 | 7.221115e-09 | 0.07359547 | 2.450482 | 7.788555e-09 | 0.07937864 | 2.449365 | 8.35287e-09 | 0.08512998 | 2.448251 | 8.867554e-09 | 0.09037548 | 2.447888 | 9.294419e-09 | 0.09472597 | 2.446764 | 9.588644e-09 | 0.09772462 | 2.445648 | 9.693128e-09 | 0.09878948 | 2.444536 | 9.55253e-09 | 0.09735655 | 2.444126 | 9.081492e-09 | 0.09255587 | 2.44301 | 8.141156e-09 | 0.08297225 | 2.441903 | 6.587615e-09 | 0.06713902 | 2.422839 | 7.586636e-09 | 0.07732074 | 2.404436 | 8.744076e-09 | 0.08911703 | 2.385342 | 1.003942e-08 | 0.1023188 | 2.366235 | 1.147871e-08 | 0.1169876 | 2.347807 | 1.306353e-08 | 0.1331396 | 2.328668 | 1.479166e-08 | 0.1507522 | 2.309515 | 1.671363e-08 | 0.1703404 | 2.291059 | 1.878436e-08 | 0.1914447 | 2.271871 | 2.09546e-08 | 0.2135631 | 2.252667 | 2.317569e-08 | 0.2361997 | 2.237632 | 2.360792e-08 | 0.2406049 | 2.222592 | 2.402692e-08 | 0.2448752 | 2.20755 | 2.433306e-08 | 0.2479953 | 2.192506 | 2.471487e-08 | 0.2518867 | 2.17675 | 2.496375e-08 | 0.2544231 | 2.161698 | 2.518957e-08 | 0.2567246 | 2.146643 | 2.537294e-08 | 0.2585935 | 2.131586 | 2.540315e-08 | 0.2589013 | 2.116528 | 2.548617e-08 | 0.2597475 | 2.100782 | 2.539021e-08 | 0.2587695
1234 | 2.572855 | 1.020166e-09 | 0.0103888 | 2.552374 | 1.30742e-09 | 0.01331404 | 2.532522 | 1.662596e-09 | 0.01693095 | 2.511848 | 2.076422e-09 | 0.02114513 | 2.491843 | 2.546971e-09 | 0.02593694 | 2.470953 | 3.046073e-09 | 0.03101952 | 2.450767 | 3.510546e-09 | 0.03574945 | 2.429636 | 3.844751e-09 | 0.03915281 | 2.409237 | 3.833178e-09 | 0.03903495 | 2.388736 | 3.176543e-09 | 0.03234815 | 2.368123 | 1.312852e-09 | 0.01336936 | 2.376382 | 1.546153e-09 | 0.01574517 | 2.384637 | 1.820238e-09 | 0.01853629 | 2.392888 | 2.143417e-09 | 0.02182737 | 2.401136 | 2.526494e-09 | 0.02572841 | 2.409383 | 2.982021e-09 | 0.03036725 | 2.417629 | 3.517842e-09 | 0.03582375 | 2.425875 | 4.147767e-09 | 0.04223855 | 2.43495 | 4.890695e-09 | 0.04980412 | 2.443176 | 5.779202e-09 | 0.05885219 | 2.451399 | 6.829126e-09 | 0.06954403 | 2.450278 | 7.376029e-09 | 0.07511338 | 2.449159 | 7.896048e-09 | 0.08040897 | 2.448043 | 8.363997e-09 | 0.0851743 | 2.447679 | 8.76859e-09 | 0.08929445 | 2.446553 | 9.058293e-09 | 0.09224462 | 2.445435 | 9.167969e-09 | 0.09336151 | 2.444322 | 9.028367e-09 | 0.09193988 | 2.44391 | 8.552512e-09 | 0.08709403 | 2.442792 | 7.653775e-09 | 0.0779418 | 2.441683 | 6.189916e-09 | 0.06303467 | 2.422619 | 7.142237e-09 | 0.07273257 | 2.404216 | 8.211683e-09 | 0.08362322 | 2.385122 | 9.406398e-09 | 0.09578953 | 2.366015 | 1.076893e-08 | 0.1096648 | 2.347587 | 1.228219e-08 | 0.125075 | 2.328448 | 1.393552e-08 | 0.1419116 | 2.309295 | 1.572092e-08 | 0.1600932 | 2.29084 | 1.762146e-08 | 0.1794472 | 2.271652 | 1.968734e-08 | 0.200485 | 2.252448 | 2.182611e-08 | 0.2222649 | 2.237413 | 2.22046e-08 | 0.2261193 | 2.222374 | 2.257908e-08 | 0.2299329 | 2.207331 | 2.293562e-08 | 0.2335636 | 2.192287 | 2.318137e-08 | 0.2360662 | 2.176531 | 2.348932e-08 | 0.2392022 | 2.16148 | 2.366604e-08 | 0.2410018 | 2.146425 | 2.381423e-08 | 0.2425109 | 2.131369 | 2.391436e-08 | 0.2435305 | 2.11631 | 2.385647e-08 | 0.2429411 | 2.100564 | 2.384788e-08 | 0.2428535
1235 | 2.572631 | 9.640571e-10 | 0.009809472 | 2.552153 | 1.241323e-09 | 0.01263071 | 2.532304 | 1.574427e-09 | 0.01602011 | 2.511633 | 1.968695e-09 | 0.02003187 | 2.491631 | 2.416287e-09 | 0.0245862 | 2.470745 | 2.884805e-09 | 0.02935347 | 2.450562 | 3.334778e-09 | 0.03393203 | 2.429436 | 3.642249e-09 | 0.03706061 | 2.409041 | 3.644107e-09 | 0.03707951 | 2.388544 | 3.010726e-09 | 0.03063474 | 2.367936 | 1.236458e-09 | 0.0125812 | 2.376193 | 1.458526e-09 | 0.01484079 | 2.384447 | 1.719782e-09 | 0.01749913 | 2.392697 | 2.026974e-09 | 0.02062487 | 2.400944 | 2.388001e-09 | 0.02429838 | 2.409189 | 2.814179e-09 | 0.02863483 | 2.417434 | 3.32005e-09 | 0.03378217 | 2.425678 | 3.919836e-09 | 0.03988511 | 2.434752 | 4.627323e-09 | 0.04708393 | 2.442976 | 5.459308e-09 | 0.05554955 | 2.451197 | 6.437197e-09 | 0.06549976 | 2.450075 | 6.963504e-09 | 0.07085503 | 2.448954 | 7.465301e-09 | 0.07596092 | 2.447837 | 7.918442e-09 | 0.08057172 | 2.447471 | 8.291573e-09 | 0.0843684 | 2.446343 | 8.544376e-09 | 0.08694072 | 2.445224 | 8.642811e-09 | 0.08794232 | 2.444108 | 8.521003e-09 | 0.0867029 | 2.443695 | 8.079052e-09 | 0.08220596 | 2.442575 | 7.212658e-09 | 0.07339023 | 2.441463 | 5.792263e-09 | 0.05893742 | 2.4224 | 6.699047e-09 | 0.06816414 | 2.403997 | 7.717291e-09 | 0.07852497 | 2.384903 | 8.856594e-09 | 0.0901176 | 2.365796 | 1.012128e-08 | 0.1029861 | 2.347368 | 1.151559e-08 | 0.1171734 | 2.328229 | 1.307938e-08 | 0.1330853 | 2.309076 | 1.478782e-08 | 0.150469 | 2.290621 | 1.661073e-08 | 0.1690175 | 2.271433 | 1.852114e-08 | 0.1884563 | 2.252229 | 2.04766e-08 | 0.2083535 | 2.237195 | 2.090892e-08 | 0.2127524 | 2.222156 | 2.123313e-08 | 0.2160513 | 2.207114 | 2.154967e-08 | 0.2192722 | 2.19207 | 2.184356e-08 | 0.2222626 | 2.176314 | 2.202769e-08 | 0.2241361 | 2.161262 | 2.226252e-08 | 0.2265256 | 2.146208 | 2.236689e-08 | 0.2275875 | 2.131152 | 2.243703e-08 | 0.2283012 | 2.116093 | 2.245368e-08 | 0.2284706 | 2.100348 | 2.230581e-08 | 0.226966
1236 | 2.572408 | 9.150627e-10 | 0.009303412 | 2.551933 | 1.175228e-09 | 0.0119485 | 2.532086 | 1.49204e-09 | 0.01516952 | 2.511419 | 1.867497e-09 | 0.01898678 | 2.49142 | 2.286859e-09 | 0.02325042 | 2.470537 | 2.740611e-09 | 0.0278637 | 2.450358 | 3.159927e-09 | 0.03212687 | 2.429236 | 3.460117e-09 | 0.03517889 | 2.408845 | 3.456174e-09 | 0.03513881 | 2.388353 | 2.854136e-09 | 0.02901791 | 2.367749 | 1.170264e-09 | 0.01189804 | 2.376005 | 1.377487e-09 | 0.01400486 | 2.384257 | 1.621454e-09 | 0.01648527 | 2.392506 | 1.911858e-09 | 0.0194378 | 2.400752 | 2.256138e-09 | 0.02293808 | 2.408996 | 2.661105e-09 | 0.02705537 | 2.417239 | 3.137202e-09 | 0.03189583 | 2.425482 | 3.698952e-09 | 0.03760713 | 2.434554 | 4.369274e-09 | 0.04442226 | 2.442776 | 5.161492e-09 | 0.05247671 | 2.450997 | 6.096939e-09 | 0.06198738 | 2.449872 | 6.580889e-09 | 0.06690768 | 2.44875 | 7.039897e-09 | 0.0715744 | 2.447631 | 7.472886e-09 | 0.07597658 | 2.447263 | 7.835985e-09 | 0.0796682 | 2.446134 | 8.085217e-09 | 0.08220213 | 2.445013 | 8.171313e-09 | 0.08307746 | 2.443896 | 8.031972e-09 | 0.08166079 | 2.44348 | 7.605591e-09 | 0.07732579 | 2.442359 | 6.793463e-09 | 0.06906891 | 2.441245 | 5.452783e-09 | 0.05543826 | 2.422182 | 6.288563e-09 | 0.06393561 | 2.403778 | 7.228485e-09 | 0.07349177 | 2.384685 | 8.309065e-09 | 0.08447798 | 2.365578 | 9.514542e-09 | 0.09673403 | 2.347151 | 1.084544e-08 | 0.1102652 | 2.328012 | 1.229933e-08 | 0.1250469 | 2.308859 | 1.387155e-08 | 0.1410315 | 2.290404 | 1.560001e-08 | 0.1586048 | 2.271216 | 1.743427e-08 | 0.1772536 | 2.252012 | 1.931786e-08 | 0.196404 | 2.236978 | 1.961675e-08 | 0.1994429 | 2.221939 | 1.999125e-08 | 0.2032504 | 2.206897 | 2.026103e-08 | 0.2059932 | 2.191853 | 2.051939e-08 | 0.2086199 | 2.176098 | 2.075045e-08 | 0.2109692 | 2.161046 | 2.087161e-08 | 0.2122009 | 2.145992 | 2.103415e-08 | 0.2138535 | 2.130936 | 2.106595e-08 | 0.2141768 | 2.115878 | 2.105758e-08 | 0.2140917 | 2.100132 | 2.099052e-08 | 0.2134099
1237 | 2.572186 | 8.660755e-10 | 0.008798242 | 2.551714 | 1.113299e-09 | 0.01130972 | 2.53187 | 1.415076e-09 | 0.0143754 | 2.511205 | 1.7665e-09 | 0.01794542 | 2.49121 | 2.172645e-09 | 0.02207135 | 2.47033 | 2.597076e-09 | 0.02638304 | 2.450155 | 2.999735e-09 | 0.03047355 | 2.429037 | 3.282706e-09 | 0.03334818 | 2.40865 | 3.277015e-09 | 0.03329037 | 2.388162 | 2.709688e-09 | 0.02752704 | 2.367563 | 1.104082e-09 | 0.01121609 | 2.375818 | 1.301571e-09 | 0.01322233 | 2.384069 | 1.533783e-09 | 0.01558132 | 2.392316 | 1.806694e-09 | 0.01835375 | 2.40056 | 2.128524e-09 | 0.02162314 | 2.408803 | 2.510122e-09 | 0.02549969 | 2.417045 | 2.964398e-09 | 0.03011457 | 2.425286 | 3.498932e-09 | 0.03554477 | 2.434357 | 4.127545e-09 | 0.04193069 | 2.442578 | 4.867696e-09 | 0.04944969 | 2.450796 | 5.756741e-09 | 0.05848128 | 2.449671 | 6.22297e-09 | 0.06321758 | 2.448547 | 6.666302e-09 | 0.06772128 | 2.447426 | 7.065059e-09 | 0.07177215 | 2.447057 | 7.391049e-09 | 0.0750838 | 2.445926 | 7.626058e-09 | 0.0774712 | 2.444803 | 7.717112e-09 | 0.07839619 | 2.443684 | 7.593784e-09 | 0.07714334 | 2.443267 | 7.180935e-09 | 0.07294930589 | 2.442144 | 6.384702e-09 | 0.06486058 | 2.441028 | 5.113349e-09 | 0.05194522 | 2.421965 | 5.909432e-09 | 0.06003243 | 2.403561 | 6.804713e-09 | 0.06912736 | 2.384468 | 7.805388e-09 | 0.07929296 | 2.365361 | 8.919187e-09 | 0.09060777 | 2.346934 | 1.017719e-08 | 0.1033875 | 2.327795 | 1.156669e-08 | 0.1175031 | 2.308642 | 1.307028e-08 | 0.1327777 | 2.290187 | 1.467451e-08 | 0.1490747 | 2.270999 | 1.635721e-08 | 0.1661688 | 2.251796 | 1.815919e-08 | 0.1844746 | 2.236761 | 1.850068e-08 | 0.1879437 | 2.221723 | 1.875578e-08 | 0.1905352 | 2.206681 | 1.907286e-08 | 0.1937563 | 2.191638 | 1.928806e-08 | 0.1959425 | 2.175882 | 1.948794e-08 | 0.1979731 | 2.160831 | 1.965601e-08 | 0.1996804 | 2.145777 | 1.971271e-08 | 0.2002565 | 2.130721 | 1.980385e-08 | 0.2011824 | 2.115663 | 1.97629e-08 | 0.2007663 | 2.099918 | 1.96755e-08 | 0.1998785
1238 | 2.571964 | 8.201998e-10 | 0.008325473 | 2.551495 | 1.0556e-09 | 0.01071491 | 2.531654 | 1.338133e-09 | 0.01358278 | 2.510993 | 1.678138e-09 | 0.01703401 | 2.491001 | 2.058636e-09 | 0.02089627 | 2.470124 | 2.463797e-09 | 0.02500887 | 2.449953 | 2.846664e-09 | 0.02889518 | 2.428838 | 3.111082e-09 | 0.03157916 | 2.408456 | 3.113134e-09 | 0.0316 | 2.387972 | 2.565241e-09 | 0.02603858 | 2.367378 | 1.042328e-09 | 0.0105802 | 2.375632 | 1.226492e-09 | 0.01244956 | 2.383881 | 1.446737e-09 | 0.01468517 | 2.392127 | 1.706926e-09 | 0.01732622 | 2.40037 | 2.01298e-09 | 0.02043284 | 2.408611 | 2.372799e-09 | 0.02408519 | 2.416852 | 2.79725e-09 | 0.02839361 | 2.425091 | 3.302834e-09 | 0.03352556 | 2.434161 | 3.90147e-09 | 0.03960204 | 2.44238 | 4.607962e-09 | 0.04677331 | 2.450597 | 5.439017e-09 | 0.05520897 | 2.44947 | 5.867047e-09 | 0.05955371 | 2.448345 | 6.292707e-09 | 0.06387438 | 2.447222 | 6.678792e-09 | 0.06779336 | 2.446851 | 6.99631e-09 | 0.07101633 | 2.445718 | 7.210502e-09 | 0.0731905 | 2.444593 | 7.277068e-09 | 0.07386619 | 2.443473 | 7.155597e-09 | 0.07263318 | 2.443054 | 6.77289e-09 | 0.0687485 | 2.441929 | 6.024653e-09 | 0.06115349 | 2.440812 | 4.798779e-09 | 0.0487102 | 2.421748 | 5.532812e-09 | 0.05616104 | 2.403345 | 6.384004e-09 | 0.0648011 | 2.384252 | 7.336568e-09 | 0.07447014 | 2.365145 | 8.397379e-09 | 0.08523794 | 2.346718 | 9.567266e-09 | 0.09711293 | 2.327579 | 1.084953e-08 | 0.1101286 | 2.308426 | 1.227127e-08 | 0.12456 | 2.289971 | 1.38084e-08 | 0.1401627 | 2.270784 | 1.542368e-08 | 0.1565587 | 2.25158 | 1.708248e-08 | 0.1733964 | 2.236546 | 1.738878e-08 | 0.1765055 | 2.221508 | 1.76829e-08 | 0.179491 | 2.206466 | 1.789329e-08 | 0.1816266 | 2.191423 | 1.815348e-08 | 0.1842677 | 2.175668 | 1.831395e-08 | 0.1858965 | 2.160617 | 1.845504e-08 | 0.1873286 | 2.145563 | 1.855994e-08 | 0.1883934 | 2.130507 | 1.855059e-08 | 0.1882985 | 2.115449 | 1.857132e-08 | 0.1885089 | 2.099704 | 1.845739e-08 | 0.1873526
1239 | 2.571744 | 7.774357e-10 | 0.007885024 | 2.551277 | 9.979188e-10 | 0.01012124 | 2.531439 | 1.270801e-09 | 0.01288891 | 2.510781 | 1.589805e-09 | 0.01612435 | 2.490792 | 1.9519e-09 | 0.01979686 | 2.469919 | 2.338308e-09 | 0.02371593 | 2.449751 | 2.695958e-09 | 0.02734335 | 2.42864 | 2.956309e-09 | 0.02998392 | 2.408262 | 2.949619e-09 | 0.02991606 | 2.387783 | 2.436327e-09 | 0.02471008 | 2.367193 | 9.850026e-10 | 0.00999024 | 2.375446 | 1.160516e-09 | 0.01177036 | 2.383694 | 1.366794e-09 | 0.01386251 | 2.391938 | 1.609756e-09 | 0.01632671 | 2.40018 | 1.898675e-09 | 0.01925703 | 2.40842 | 2.241895e-09 | 0.02273808 | 2.416659 | 2.645757e-09 | 0.02683419 | 2.424897 | 3.120713e-09 | 0.03165136 | 2.433965 | 3.680417e-09 | 0.03732807 | 2.442183 | 4.350988e-09 | 0.04412924 | 2.450399 | 5.143767e-09 | 0.05216988 | 2.44927 | 5.556506e-09 | 0.05635602 | 2.448143 | 5.947987e-09 | 0.06032656 | 2.447019 | 6.298722e-09 | 0.06388383 | 2.446646 | 6.601571e-09 | 0.06695544 | 2.445512 | 6.812965e-09 | 0.06909947 | 2.444385 | 6.884219e-09 | 0.06982215 | 2.443263 | 6.761554e-09 | 0.06857804 | 2.442842 | 6.377393e-09 | 0.06468174 | 2.441715 | 5.664603e-09 | 0.05745238 | 2.440596 | 4.509073e-09 | 0.04573259 | 2.421533 | 5.208135e-09 | 0.05282272 | 2.40313 | 5.994143e-09 | 0.06079469 | 2.384036 | 6.875708e-09 | 0.06973583 | 2.36493 | 7.879471e-09 | 0.07991635 | 2.346502 | 8.995728e-09 | 0.09123782 | 2.327364 | 1.021822e-08 | 0.1036367 | 2.308211 | 1.154096e-08 | 0.1170524 | 2.289756 | 1.29563e-08 | 0.1314073 | 2.270569 | 1.449152e-08 | 0.146978 | 2.251366 | 1.608772e-08 | 0.1631673 | 2.236332 | 1.635502e-08 | 0.1658783 | 2.221294 | 1.661767e-08 | 0.1685422 | 2.206253 | 1.686429e-08 | 0.1710435 | 2.191209 | 1.702898e-08 | 0.1727139 | 2.175454 | 1.723288e-08 | 0.1747818 | 2.160403 | 1.733845e-08 | 0.1758526 | 2.145349 | 1.742039e-08 | 0.1766837 | 2.130294 | 1.746195e-08 | 0.1771051 | 2.115236 | 1.738482e-08 | 0.1763229 | 2.099492 | 1.733619e-08 | 0.1758297
1240 | 2.571524 | 7.34672e-10 | 0.007445291 | 2.55106 | 9.474009e-10 | 0.009601121 | 2.531225 | 1.203618e-09 | 0.01219767 | 2.51057 | 1.506747e-09 | 0.01526963 | 2.490584 | 1.85239e-09 | 0.01877244 | 2.469715 | 2.213098e-09 | 0.02242791 | 2.449551 | 2.562125e-09 | 0.02596501 | 2.428443 | 2.802343e-09 | 0.02839942 | 2.408069 | 2.80135e-09 | 0.02838936 | 2.387594 | 2.310494e-09 | 0.02341494 | 2.367009 | 9.276856e-10 | 0.009401324 | 2.37526 | 1.094747e-09 | 0.01109435 | 2.383507 | 1.291368e-09 | 0.01308694 | 2.391751 | 1.522651e-09 | 0.0154308 | 2.399991 | 1.79457e-09 | 0.01818648 | 2.40823 | 2.11511e-09 | 0.02143488 | 2.416467 | 2.496341e-09 | 0.02529835 | 2.424704 | 2.949242e-09 | 0.02988812 | 2.43377 | 3.482844e-09 | 0.03529573 | 2.441987 | 4.110549e-09 | 0.041657 | 2.450201 | 4.848557e-09 | 0.0491361 | 2.449071 | 5.245964e-09 | 0.05316349 | 2.447942 | 5.623957e-09 | 0.05699414 | 2.446816 | 5.963848e-09 | 0.06043865 | 2.446442 | 6.241356e-09 | 0.06325097 | 2.445306 | 6.425243e-09 | 0.06511451 | 2.444178 | 6.49137e-09 | 0.06578464 | 2.443054 | 6.38309e-09 | 0.06468731 | 2.442631 | 6.025701e-09 | 0.06106548 | 2.441503 | 5.338081e-09 | 0.05409702 | 2.440382 | 4.219385e-09 | 0.04275996 | 2.421318 | 4.885412e-09 | 0.0495096 | 2.402915 | 5.633482e-09 | 0.05709066 | 2.383822 | 6.471963e-09 | 0.06558797 | 2.364715 | 7.404045e-09 | 0.07503385 | 2.346288 | 8.437064e-09 | 0.08550264 | 2.32715 | 9.591263e-09 | 0.09719949 | 2.307997 | 1.085676e-08 | 0.1100243 | 2.289543 | 1.221007e-08 | 0.1237389 | 2.270355 | 1.363221e-08 | 0.1381512 | 2.251152 | 1.509314e-08 | 0.1529564 | 2.236119 | 1.540082e-08 | 0.1560746 | 2.221081 | 1.562686e-08 | 0.1583653 | 2.20604 | 1.584565e-08 | 0.1605825 | 2.190996 | 1.604464e-08 | 0.1625991 | 2.175242 | 1.616254e-08 | 0.1637939 | 2.160191 | 1.631078e-08 | 0.1652963 | 2.145137 | 1.636132e-08 | 0.1658084 | 2.130082 | 1.638371e-08 | 0.1660353 | 2.115025 | 1.636174e-08 | 0.1658127 | 2.09928 | 1.621519e-08 | 0.1643275
1241 | 2.571305 | 6.973399e-10 | 0.007061267 | 2.550844 | 8.970405e-10 | 0.009083435 | 2.531012 | 1.140344e-09 | 0.01154712 | 2.510359 | 1.429643e-09 | 0.01447657 | 2.490377 | 1.75288e-09 | 0.01774967 | 2.469511 | 2.103355e-09 | 0.02129858 | 2.44935 | 2.429099e-09 | 0.02459707 | 2.428247 | 2.659796e-09 | 0.0269331 | 2.407877 | 2.658441e-09 | 0.02691938 | 2.387407 | 2.1885e-09 | 0.02216076 | 2.366826 | 8.780221e-10 | 0.008890855 | 2.375076 | 1.033915e-09 | 0.01046943 | 2.383321 | 1.217318e-09 | 0.01232657 | 2.391563 | 1.436184e-09 | 0.0145428 | 2.399802 | 1.695486e-09 | 0.0171685 | 2.40804 | 2.00061e-09 | 0.02025819 | 2.416276 | 2.359458e-09 | 0.02389188 | 2.424512 | 2.782378e-09 | 0.02817437 | 2.433576 | 3.288034e-09 | 0.03329465 | 2.441791 | 3.886323e-09 | 0.03935292 | 2.450004 | 4.592277e-09 | 0.04650141 | 2.448872 | 4.957474e-09 | 0.0501994 | 2.447742 | 5.303003e-09 | 0.05369823 | 2.446615 | 5.628975e-09 | 0.05699902 | 2.446239 | 5.899331e-09 | 0.05973664 | 2.445101 | 6.081047e-09 | 0.0615767 | 2.443971 | 6.135915e-09 | 0.0621323 | 2.442845 | 6.015598e-09 | 0.06091396 | 2.442421 | 5.67401e-09 | 0.05745505 | 2.441291 | 5.028812e-09 | 0.05092177 | 2.440168 | 3.972105e-09 | 0.04022155 | 2.421105 | 4.585579e-09 | 0.04643359 | 2.402702 | 5.277636e-09 | 0.05344136 | 2.383608 | 6.073285e-09 | 0.06149811 | 2.364502 | 6.960662e-09 | 0.07048369 | 2.346075 | 7.943046e-09 | 0.08043131 | 2.326936 | 9.018066e-09 | 0.09131697 | 2.307784 | 1.018726e-08 | 0.1031562 | 2.28933 | 1.146787e-08 | 0.1161237 | 2.270143 | 1.283273e-08 | 0.1299442 | 2.25094 | 1.423893e-08 | 0.1441834 | 2.235906 | 1.444956e-08 | 0.1463163 | 2.220868 | 1.471316e-08 | 0.1489855 | 2.205828 | 1.489783e-08 | 0.1508555 | 2.190785 | 1.50725e-08 | 0.1526242 | 2.17503 | 1.522372e-08 | 0.1541554 | 2.15998 | 1.529365e-08 | 0.1548636 | 2.144926 | 1.538696e-08 | 0.1558084 | 2.129871 | 1.53823e-08 | 0.1557612 | 2.114814 | 1.534471e-08 | 0.1553806 | 2.099069 | 1.525904e-08 | 0.1545131
1242 | 2.571087 | 6.600083e-10 | 0.006677866 | 2.550628 | 8.496563e-10 | 0.008596695 | 2.530799 | 1.081699e-09 | 0.01094447 | 2.51015 | 1.352547e-09 | 0.01368486 | 2.490171 | 1.665314e-09 | 0.0168494 | 2.469308 | 1.994025e-09 | 0.02017525 | 2.449151 | 2.304133e-09 | 0.02331287 | 2.428052 | 2.524789e-09 | 0.02554544 | 2.407685 | 2.518435e-09 | 0.02548115 | 2.387219 | 2.07888e-09 | 0.0210338 | 2.366643 | 8.283674e-10 | 0.008381298 | 2.374892 | 9.769359e-10 | 0.009884492 | 2.383136 | 1.151697e-09 | 0.0116527 | 2.391377 | 1.357169e-09 | 0.01373163 | 2.399615 | 1.599152e-09 | 0.01617998 | 2.407851 | 1.887115e-09 | 0.01909355 | 2.416086 | 2.229509e-09 | 0.02255784 | 2.42432 | 2.632536e-09 | 0.02663561 | 2.433383 | 3.106658e-09 | 0.0314327 | 2.441597 | 3.664725e-09 | 0.03707914 | 2.449808 | 4.336036e-09 | 0.04387136 | 2.448674 | 4.688037e-09 | 0.04743285 | 2.447543 | 5.02196e-09 | 0.05081144 | 2.446414 | 5.321038e-09 | 0.05383747 | 2.446036 | 5.563453e-09 | 0.05629019 | 2.444897 | 5.73685e-09 | 0.05804459 | 2.443765 | 5.796115e-09 | 0.05864423 | 2.442638 | 5.688698e-09 | 0.05755739 | 2.442212 | 5.356239e-09 | 0.05419363 | 2.44108 | 4.725802e-09 | 0.04781496 | 2.439955 | 3.724842e-09 | 0.0376874 | 2.420892 | 4.309208e-09 | 0.04359992 | 2.402489 | 4.967196e-09 | 0.05025735 | 2.383396 | 5.703611e-09 | 0.05770829 | 2.364289 | 6.527091e-09 | 0.06604013 | 2.345863 | 7.454222e-09 | 0.07542071 | 2.326724 | 8.481543e-09 | 0.08581499 | 2.307572 | 9.595348e-09 | 0.0970843 | 2.289118 | 1.078641e-08 | 0.1091353 | 2.269931 | 1.20418e-08 | 0.1218371 | 2.250728 | 1.338489e-08 | 0.1354263 | 2.235695 | 1.362703e-08 | 0.1378763 | 2.220657 | 1.380478e-08 | 0.1396747 | 2.205617 | 1.402453e-08 | 0.1418982 | 2.190574 | 1.416772e-08 | 0.1433469 | 2.174819 | 1.429801e-08 | 0.1446651 | 2.159769 | 1.440132e-08 | 0.1457104 | 2.144716 | 1.442201e-08 | 0.1459197 | 2.129661 | 1.446114e-08 | 0.1463156 | 2.114604 | 1.440114e-08 | 0.1457086 | 2.098859 | 1.430309e-08 | 0.1447165
1243 | 2.57087 | 6.25048e-10 | 0.006319054 | 2.550414 | 8.056878e-10 | 0.008145271 | 2.530587 | 1.023084e-09 | 0.01034308 | 2.509941 | 1.284513e-09 | 0.01298605 | 2.489965 | 1.57846e-09 | 0.01595777 | 2.469106 | 1.890438e-09 | 0.01911179 | 2.448952 | 2.187681e-09 | 0.02211682 | 2.427857 | 2.391268e-09 | 0.02417503 | 2.407495 | 2.393813e-09 | 0.02420076 | 2.387033 | 1.969261e-09 | 0.01990865 | 2.366461 | 7.820349e-10 | 0.007906147 | 2.374709 | 9.20492e-10 | 0.009305908 | 2.382952 | 1.086339e-09 | 0.01098257 | 2.391191 | 1.282229e-09 | 0.01296297 | 2.399428 | 1.51274e-09 | 0.01529337 | 2.407662 | 1.783847e-09 | 0.01803418 | 2.415896 | 2.103221e-09 | 0.02126296 | 2.424129 | 2.48442e-09 | 0.02511677 | 2.433191 | 2.936514e-09 | 0.02968731 | 2.441403 | 3.469532e-09 | 0.03507596 | 2.449612 | 4.096723e-09 | 0.04141668 | 2.448477 | 4.419697e-09 | 0.04468186 | 2.447344 | 4.740917e-09 | 0.0479293 | 2.446214 | 5.030715e-09 | 0.05085908 | 2.445835 | 5.267094e-09 | 0.0532488 | 2.444694 | 5.423134e-09 | 0.05482632 | 2.44356 | 5.464509e-09 | 0.05524461 | 2.442431 | 5.361798e-09 | 0.05420623 | 2.442004 | 5.053098e-09 | 0.05108536 | 2.44087 | 4.460133e-09 | 0.04509066 | 2.439743 | 3.495693e-09 | 0.03534044 | 2.42068 | 4.034976e-09 | 0.04079244 | 2.402277 | 4.660896e-09 | 0.04712031 | 2.383184 | 5.361322e-09 | 0.05420142 | 2.364078 | 6.143109e-09 | 0.06210506 | 2.345651 | 7.006621e-09 | 0.07083491 | 2.326513 | 7.958349e-09 | 0.0804566 | 2.307361 | 9.009467e-09 | 0.09108311 | 2.288906 | 1.01504e-08 | 0.1026176 | 2.26972 | 1.135253e-08 | 0.1147708 | 2.250517 | 1.259126e-08 | 0.127294 | 2.235484 | 1.280817e-08 | 0.1294869 | 2.220447 | 1.301432e-08 | 0.1315711 | 2.205406 | 1.315838e-08 | 0.1330274 | 2.190364 | 1.333476e-08 | 0.1348106 | 2.17461 | 1.343635e-08 | 0.1358376 | 2.159559 | 1.352194e-08 | 0.1367029 | 2.144506 | 1.357723e-08 | 0.1372618 | 2.129452 | 1.354731e-08 | 0.1369594 | 2.114395 | 1.353308e-08 | 0.1368155 | 2.098651 | 1.341759e-08 | 0.1356479
1244 | 2.570653 | 5.924588e-10 | 0.005984772 | 2.5502 | 7.617383e-10 | 0.007694764 | 2.530376 | 9.713297e-10 | 0.009811968 | 2.509733 | 1.217211e-09 | 0.01229575 | 2.48976 | 1.495866e-09 | 0.01511062 | 2.468904 | 1.794926e-09 | 0.0181316 | 2.448755 | 2.07174e-09 | 0.02092785 | 2.427663 | 2.273055e-09 | 0.02296146 | 2.407305 | 2.269606e-09 | 0.02292662 | 2.386847 | 1.86866e-09 | 0.01887643 | 2.36628 | 7.390247e-10 | 0.007465321 | 2.374527 | 8.710602e-10 | 0.008799088 | 2.382768 | 1.026302e-09 | 0.01036728 | 2.391007 | 1.208953e-09 | 0.01221234 | 2.399242 | 1.42685e-09 | 0.01441344 | 2.407475 | 1.685445e-09 | 0.01702567 | 2.415707 | 1.989843e-09 | 0.02010057 | 2.423938 | 2.347953e-09 | 0.02371804 | 2.432999 | 2.76962e-09 | 0.02797755 | 2.44121 | 3.275716e-09 | 0.03308992 | 2.449418 | 3.874338e-09 | 0.03913695 | 2.448281 | 4.185923e-09 | 0.04228445 | 2.447146 | 4.480768e-09 | 0.04526286 | 2.446015 | 4.743812e-09 | 0.04792001 | 2.445634 | 4.970735e-09 | 0.0502123 | 2.444491 | 5.125111e-09 | 0.05177174 | 2.443356 | 5.170582e-09 | 0.05223107 | 2.442225 | 5.065437e-09 | 0.05116894 | 2.441796 | 4.75724e-09 | 0.04805566 | 2.440661 | 4.194464e-09 | 0.04237073 | 2.439532 | 3.284655e-09 | 0.03318022 | 2.420469 | 3.797768e-09 | 0.03836347 | 2.402066 | 4.375411e-09 | 0.04419858 | 2.382973 | 5.025815e-09 | 0.05076869 | 2.363867 | 5.76586e-09 | 0.05824432 | 2.34544 | 6.588538e-09 | 0.06655467 | 2.326302 | 7.492377e-09 | 0.07568488 | 2.30715 | 8.47225e-09 | 0.08558314 | 2.288696 | 9.52645e-09 | 0.09623224 | 2.26951 | 1.066684e-08 | 0.107752 | 2.250307 | 1.185804e-08 | 0.1197849 | 2.235274 | 1.204663e-08 | 0.1216901 | 2.220237 | 1.223058e-08 | 0.1235482 | 2.205197 | 1.240064e-08 | 0.1252661 | 2.190155 | 1.251013e-08 | 0.1263721 | 2.174401 | 1.264365e-08 | 0.1277209 | 2.159351 | 1.270352e-08 | 0.1283257 | 2.144298 | 1.274409e-08 | 0.1287354 | 2.129244 | 1.275121e-08 | 0.1288074 | 2.114187 | 1.266923e-08 | 0.1279793 | 2.098443 | 1.260253e-08 | 0.1273055
1245 | 2.570438 | 5.598735e-10 | 0.005651067 | 2.549987 | 7.230741e-10 | 0.007298327 | 2.530166 | 9.201443e-10 | 0.009287449 | 2.509526 | 1.153181e-09 | 0.01163959 | 2.489556 | 1.420057e-09 | 0.01433331 | 2.468704 | 1.699509e-09 | 0.01715394 | 2.448557 | 1.968405e-09 | 0.01986804 | 2.427469 | 2.155986e-09 | 0.02176138 | 2.407115 | 2.153424e-09 | 0.02173552 | 2.386662 | 1.773164e-09 | 0.01789738 | 2.3661 | 6.960206e-10 | 0.007025263 | 2.374345 | 8.216964e-10 | 0.008293768 | 2.382585 | 9.696685e-10 | 0.00978732 | 2.390822 | 1.143796e-09 | 0.01154487 | 2.399056 | 1.348596e-09 | 0.01361202 | 2.407288 | 1.589678e-09 | 0.01604537 | 2.415519 | 1.877154e-09 | 0.01894699 | 2.423749 | 2.218955e-09 | 0.02239696 | 2.432808 | 2.621411e-09 | 0.02645913 | 2.441017 | 3.094997e-09 | 0.03123926 | 2.449224 | 3.651958e-09 | 0.03686093 | 2.448086 | 3.952148e-09 | 0.03989089 | 2.44695 | 4.237007e-09 | 0.0427661 | 2.445816 | 4.492109e-09 | 0.04534097 | 2.445434 | 4.698672e-09 | 0.04742591 | 2.44429 | 4.832522e-09 | 0.04877691 | 2.443153 | 4.876654e-09 | 0.04922237 | 2.44202 | 4.783061e-09 | 0.04827768 | 2.441589 | 4.495929e-09 | 0.04537953 | 2.440452 | 3.952245e-09 | 0.03989187 | 2.439322 | 3.073653e-09 | 0.03102383 | 2.420259 | 3.562772e-09 | 0.03596073 | 2.401856 | 4.112304e-09 | 0.04150742 | 2.382763 | 4.729338e-09 | 0.04773544 | 2.363657 | 5.416226e-09 | 0.05466852 | 2.345231 | 6.18142e-09 | 0.06239198 | 2.326093 | 7.033238e-09 | 0.07098978 | 2.306941 | 7.970551e-09 | 0.08045052 | 2.288487 | 8.975138e-09 | 0.09059029 | 2.2693 | 1.00337e-08 | 0.1012749 | 2.250098 | 1.112487e-08 | 0.1122885 | 2.235066 | 1.134392e-08 | 0.1144995 | 2.220029 | 1.150118e-08 | 0.1160868 | 2.204989 | 1.165195e-08 | 0.1176086 | 2.189947 | 1.178582e-08 | 0.1189598 | 2.174193 | 1.18598e-08 | 0.1197066 | 2.159143 | 1.195102e-08 | 0.1206272 | 2.14409 | 1.196905e-08 | 0.1208093 | 2.129036 | 1.196423e-08 | 0.1207606 | 2.11398 | 1.192306e-08 | 0.120345 | 2.098236 | 1.178762e-08 | 0.1189779
1246 | 2.570223 | 5.314204e-10 | 0.005359571 | 2.549775 | 6.847024e-10 | 0.006905477 | 2.529956 | 8.71544e-10 | 0.008789843 | 2.509319 | 1.094434e-09 | 0.01103777 | 2.489353 | 1.344249e-09 | 0.01355724 | 2.468504 | 1.614219e-09 | 0.01628 | 2.448361 | 1.867196e-09 | 0.01883136 | 2.427277 | 2.044495e-09 | 0.02061949 | 2.406927 | 2.044748e-09 | 0.02062204 | 2.386478 | 1.67884e-09 | 0.01693172 | 2.36592 | 6.587597e-10 | 0.006643836 | 2.374164 | 7.76034e-10 | 0.00782659 | 2.382403 | 9.139035e-10 | 0.009217055 | 2.390639 | 1.078847e-09 | 0.01088057 | 2.398871 | 1.274143e-09 | 0.0128502 | 2.407102 | 1.504036e-09 | 0.01516876 | 2.415331 | 1.774506e-09 | 0.01789655 | 2.42356 | 2.092904e-09 | 0.02110771 | 2.432618 | 2.474346e-09 | 0.02495469 | 2.440825 | 2.926177e-09 | 0.02951157 | 2.449031 | 3.458949e-09 | 0.03488478 | 2.447891 | 3.734619e-09 | 0.03766502 | 2.446753 | 3.994838e-09 | 0.04028942 | 2.445618 | 4.240406e-09 | 0.04276606 | 2.445234 | 4.441876e-09 | 0.04479796 | 2.444089 | 4.574469e-09 | 0.04613521 | 2.44295 | 4.60859e-09 | 0.04647933 | 2.441816 | 4.50678e-09 | 0.04545254 | 2.441384 | 4.234619e-09 | 0.0427077 | 2.440245 | 3.724015e-09 | 0.03755807 | 2.439113 | 2.893498e-09 | 0.029182 | 2.42005 | 3.343762e-09 | 0.03372307 | 2.401647 | 3.85326e-09 | 0.03886155 | 2.382554 | 4.439056e-09 | 0.04476952 | 2.363448 | 5.092211e-09 | 0.05135683 | 2.345022 | 5.817277e-09 | 0.05866939 | 2.325884 | 6.612085e-09 | 0.06668532 | 2.306732 | 7.481364e-09 | 0.07545232 | 2.288278 | 8.430109e-09 | 0.08502077 | 2.269092 | 9.445603e-09 | 0.0952624 | 2.24989 | 1.049531e-08 | 0.1058491 | 2.234858 | 1.06436e-08 | 0.1073447 | 2.219821 | 1.082891e-08 | 0.1092136 | 2.204781 | 1.095476e-08 | 0.1104828 | 2.189739 | 1.107211e-08 | 0.1116663 | 2.173986 | 1.116969e-08 | 0.1126505 | 2.158936 | 1.120717e-08 | 0.1130284 | 2.143884 | 1.125666e-08 | 0.1135276 | 2.12883 | 1.123275e-08 | 0.1132865 | 2.113773 | 1.118214e-08 | 0.1127761 | 2.09803 | 1.109255e-08 | 0.1118725
1247 | 2.570008 | 5.029712e-10 | 0.005068582 | 2.549563 | 6.484473e-10 | 0.006534587 | 2.529748 | 8.268578e-10 | 0.00833248 | 2.509114 | 1.035715e-09 | 0.01043719 | 2.48915 | 1.27642e-09 | 0.01286285 | 2.468304 | 1.530943e-09 | 0.01542774 | 2.448165 | 1.76976e-09 | 0.01783437 | 2.427085 | 1.941848e-09 | 0.01956855 | 2.406739 | 1.937479e-09 | 0.01952452 | 2.386294 | 1.594966e-09 | 0.01607292 | 2.365741 | 6.215049e-10 | 0.006263081 | 2.373983 | 7.332677e-10 | 0.007389345 | 2.382221 | 8.647875e-10 | 0.008714707 | 2.390456 | 1.019481e-09 | 0.0102736 | 2.398687 | 1.201423e-09 | 0.01210708 | 2.406916 | 1.41872e-09 | 0.01429684 | 2.415144 | 1.676784e-09 | 0.01689743 | 2.423372 | 1.980656e-09 | 0.01995963 | 2.432428 | 2.338255e-09 | 0.02356326 | 2.440634 | 2.759037e-09 | 0.0278036 | 2.448838 | 3.265946e-09 | 0.03291186 | 2.447697 | 3.531786e-09 | 0.03559081 | 2.446558 | 3.78341e-09 | 0.03812649 | 2.445421 | 4.007863e-09 | 0.04038836 | 2.445036 | 4.18828e-09 | 0.04220648 | 2.443889 | 4.316416e-09 | 0.04349774 | 2.442749 | 4.354331e-09 | 0.04387982 | 2.441613 | 4.262848e-09 | 0.04295793 | 2.441179 | 3.996699e-09 | 0.04027586 | 2.440038 | 3.499276e-09 | 0.03526319 | 2.438904 | 2.713379e-09 | 0.02734348 | 2.419842 | 3.142381e-09 | 0.03166666 | 2.401439 | 3.625846e-09 | 0.03653868 | 2.382346 | 4.167742e-09 | 0.04199951 | 2.36324 | 4.776473e-09 | 0.04813386 | 2.344814 | 5.4607e-09 | 0.05502902 | 2.325676 | 6.219165e-09 | 0.06267228 | 2.306525 | 7.044157e-09 | 0.07098595 | 2.288071 | 7.928383e-09 | 0.07989655 | 2.268885 | 8.864784e-09 | 0.08933293 | 2.249683 | 9.865816e-09 | 0.09942061 | 2.234651 | 1.00374e-08 | 0.1011497 | 2.219614 | 1.0161e-08 | 0.1023952 | 2.204575 | 1.031288e-08 | 0.1039258 | 2.189533 | 1.040722e-08 | 0.1048765 | 2.17378 | 1.04909e-08 | 0.1057197 | 2.15873 | 1.055209e-08 | 0.1063364 | 2.143678 | 1.055199e-08 | 0.1063354 | 2.128624 | 1.05604e-08 | 0.1064201 | 2.113568 | 1.049443e-08 | 0.1057554 | 2.097825 | 1.039762e-08 | 0.1047798
1248 | 2.569795 | 4.76329e-10 | 0.004796255 | 2.549352 | 6.149457e-10 | 0.006192016 | 2.52954 | 7.822049e-10 | 0.007876183 | 2.508909 | 9.832046e-10 | 0.009900091 | 2.488948 | 1.210252e-09 | 0.01218628 | 2.468106 | 1.450464e-09 | 0.01460502 | 2.44797 | 1.681163e-09 | 0.01692798 | 2.426894 | 1.84021e-09 | 0.01852945 | 2.406552 | 1.840629e-09 | 0.01853367 | 2.386111 | 1.511773e-09 | 0.01522236 | 2.365562 | 5.867428e-10 | 0.005908034 | 2.373804 | 6.908485e-10 | 0.006956297 | 2.38204 | 8.157136e-10 | 0.008213589 | 2.390274 | 9.631915e-10 | 0.009698575 | 2.398503 | 1.136801e-09 | 0.01144669 | 2.406732 | 1.341065e-09 | 0.01350346 | 2.414958 | 1.581371e-09 | 0.01592315 | 2.423184 | 1.868785e-09 | 0.01881719 | 2.432239 | 2.210205e-09 | 0.02225501 | 2.440444 | 2.612348e-09 | 0.02630427 | 2.448647 | 3.085693e-09 | 0.03107049 | 2.447504 | 3.329471e-09 | 0.03352513 | 2.446363 | 3.571983e-09 | 0.03596703 | 2.445225 | 3.789639e-09 | 0.03815866 | 2.444838 | 3.96576e-09 | 0.03993206 | 2.443689 | 4.079522e-09 | 0.04107755 | 2.442548 | 4.104358e-09 | 0.04132763 | 2.44141 | 4.018917e-09 | 0.04046731 | 2.440974 | 3.771432e-09 | 0.03797533 | 2.439832 | 3.303195e-09 | 0.03326056 | 2.438697 | 2.546453e-09 | 0.02564077 | 2.419634 | 2.942622e-09 | 0.02962987 | 2.401231 | 3.402849e-09 | 0.03426399 | 2.382139 | 3.917829e-09 | 0.03944943 | 2.363033 | 4.493932e-09 | 0.04525033 | 2.344607 | 5.131246e-09 | 0.05166758 | 2.325469 | 5.837487e-09 | 0.05877887 | 2.306318 | 6.614542e-09 | 0.06660319 | 2.287864 | 7.461321e-09 | 0.07512958 | 2.268678 | 8.355901e-09 | 0.0841373 | 2.249477 | 9.280843e-09 | 0.09345073 | 2.234445 | 9.434349e-09 | 0.09499642 | 2.219408 | 9.578612e-09 | 0.09644903 | 2.204369 | 9.676821e-09 | 0.09743791 | 2.189328 | 9.795673e-09 | 0.09863466 | 2.173574 | 9.85842e-09 | 0.09926647 | 2.158525 | 9.908154e-09 | 0.09976726 | 2.143473 | 9.932861e-09 | 0.100016 | 2.12842 | 9.894041e-09 | 0.09962515 | 2.113364 | 9.862043e-09 | 0.09930296 | 2.09762 | 9.753906e-09 | 0.0982141
1249 | 2.569582 | 4.514938e-10 | 0.004542545 | 2.549142 | 5.81455e-10 | 0.005850103 | 2.529333 | 7.42427e-10 | 0.007469666 | 2.508704 | 9.319261e-10 | 0.009376244 | 2.488747 | 1.146354e-09 | 0.01153364 | 2.467908 | 1.377766e-09 | 0.0138619 | 2.447776 | 1.592873e-09 | 0.01602613 | 2.426703 | 1.747626e-09 | 0.01758312 | 2.406365 | 1.746276e-09 | 0.01756954 | 2.385929 | 1.433303e-09 | 0.01442067 | 2.365384 | 5.544732e-10 | 0.005578636 | 2.373625 | 6.537979e-10 | 0.006577956 | 2.38186 | 7.706274e-10 | 0.007753394 | 2.390092 | 9.079815e-10 | 0.009135334 | 2.398321 | 1.072261e-09 | 0.01078818 | 2.406547 | 1.267095e-09 | 0.01274842 | 2.414773 | 1.496522e-09 | 0.01505672 | 2.422998 | 1.766529e-09 | 0.01777331 | 2.432051 | 2.084205e-09 | 0.02096949 | 2.440255 | 2.466169e-09 | 0.02481249 | 2.448456 | 2.91819e-09 | 0.02936034 | 2.447312 | 3.153483e-09 | 0.03172765 | 2.44617 | 3.375642e-09 | 0.03396283 | 2.44503 | 3.573038e-09 | 0.03594885 | 2.444641 | 3.743241e-09 | 0.03766129 | 2.443491 | 3.856072e-09 | 0.0387965 | 2.442348 | 3.884404e-09 | 0.03908156 | 2.441209 | 3.795925e-09 | 0.03819135 | 2.440771 | 3.549992e-09 | 0.03571699 | 2.439627 | 3.107115e-09 | 0.03126114 | 2.43849 | 2.392722e-09 | 0.02407353 | 2.419427 | 2.769318e-09 | 0.02786251 | 2.401025 | 3.193798e-09 | 0.03213327 | 2.381932 | 3.673588e-09 | 0.0369605 | 2.362826 | 4.219151e-09 | 0.04244949 | 2.3444 | 4.825407e-09 | 0.04854912 | 2.325263 | 5.493592e-09 | 0.05527183 | 2.306112 | 6.219406e-09 | 0.06257435 | 2.287658 | 7.004436e-09 | 0.07047265 | 2.268473 | 7.8515e-09 | 0.07899509 | 2.249271 | 8.740394e-09 | 0.08793838 | 2.234239 | 8.873334e-09 | 0.08927591 | 2.219203 | 9.001957e-09 | 0.09057 | 2.204164 | 9.118822e-09 | 0.09174579 | 2.189123 | 9.190905e-09 | 0.09247103 | 2.17337 | 9.277155e-09 | 0.0933388 | 2.158321 | 9.308223e-09 | 0.09365139 | 2.143269 | 9.32371e-09 | 0.0938072 | 2.128216 | 9.311831e-09 | 0.09368769 | 2.11316 | 9.233086e-09 | 0.09289543 | 2.097417 | 9.161401e-09 | 0.09217419
1250 | 2.569371 | 4.266618e-10 | 0.004289272 | 2.548933 | 5.518636e-10 | 0.005547938 | 2.529126 | 7.03434e-10 | 0.00707169 | 2.508501 | 8.825705e-10 | 0.008872566 | 2.488547 | 1.088601e-09 | 0.01094381 | 2.467711 | 1.305086e-09 | 0.01312015 | 2.447583 | 1.512243e-09 | 0.01520272 | 2.426513 | 1.658608e-09 | 0.01667414 | 2.406179 | 1.655302e-09 | 0.01664091 | 2.385747 | 1.360827e-09 | 0.01368053 | 2.365207 | 5.222075e-10 | 0.005249802 | 2.373446 | 6.167473e-10 | 0.00620022 | 2.38168 | 7.281041e-10 | 0.007319701 | 2.389911 | 8.591965e-10 | 0.008637586 | 2.398139 | 1.013442e-09 | 0.01018823 | 2.406364 | 1.194837e-09 | 0.01201181 | 2.414588 | 1.411779e-09 | 0.01419275 | 2.422812 | 1.669484e-09 | 0.01678348 | 2.431864 | 1.973026e-09 | 0.01983503 | 2.440066 | 2.330338e-09 | 0.02342712 | 2.448266 | 2.750707e-09 | 0.02765312 | 2.44712 | 2.977531e-09 | 0.02993341 | 2.445976 | 3.192258e-09 | 0.03209207 | 2.444835 | 3.383837e-09 | 0.03401804 | 2.444445 | 3.53772e-09 | 0.03556504 | 2.443293 | 3.635219e-09 | 0.03654521 | 2.442149 | 3.664451e-09 | 0.03683908 | 2.441008 | 3.585193e-09 | 0.03604229 | 2.440569 | 3.355783e-09 | 0.03373601 | 2.439423 | 2.927332e-09 | 0.02942875 | 2.438284 | 2.239015e-09 | 0.02250903 | 2.419221 | 2.598204e-09 | 0.02612 | 2.400819 | 3.001855e-09 | 0.03017794 | 2.381726 | 3.455889e-09 | 0.03474238 | 2.362621 | 3.96204e-09 | 0.03983077 | 2.344195 | 4.528738e-09 | 0.04552784 | 2.325057 | 5.157339e-09 | 0.05184723 | 2.305907 | 5.851514e-09 | 0.05882584 | 2.287453 | 6.597172e-09 | 0.066322 | 2.268268 | 7.385036e-09 | 0.07424248 | 2.249067 | 8.200023e-09 | 0.08243563 | 2.234035 | 8.355811e-09 | 0.08400177 | 2.218999 | 8.464973e-09 | 0.08509919 | 2.20396 | 8.568516e-09 | 0.08614012 | 2.188919 | 8.657909e-09 | 0.08703879 | 2.173167 | 8.703074e-09 | 0.08749284 | 2.158118 | 8.75718e-09 | 0.08803678 | 2.143066 | 8.756485e-09 | 0.08802979 | 2.128013 | 8.737403e-09 | 0.08783796 | 2.112958 | 8.688839e-09 | 0.08734973 | 2.097215 | 8.568996e-09 | 0.08614494
1251 | 2.569159 | 4.049784e-10 | 0.004068033 | 2.548725 | 5.226265e-10 | 0.005249815 | 2.52892 | 6.661026e-10 | 0.006691041 | 2.508298 | 8.378106e-10 | 0.008415858 | 2.488347 | 1.030848e-09 | 0.01035493 | 2.467515 | 1.238789e-09 | 0.01244371 | 2.44739 | 1.435196e-09 | 0.01441663 | 2.426324 | 1.571464e-09 | 0.01578545 | 2.405994 | 1.572658e-09 | 0.01579744 | 2.385566 | 1.289309e-09 | 0.01295119 | 2.36503 | 4.942522e-10 | 0.004964794 | 2.373268 | 5.82472e-10 | 0.005850966 | 2.381502 | 6.861951e-10 | 0.006892872 | 2.389731 | 8.104116e-10 | 0.008140633 | 2.397957 | 9.57496e-10 | 0.009618106 | 2.406181 | 1.130704e-09 | 0.01135799 | 2.414404 | 1.334561e-09 | 0.01340574 | 2.422626 | 1.574356e-09 | 0.0158145 | 2.431677 | 1.862007e-09 | 0.01870398 | 2.439878 | 2.203233e-09 | 0.02213161 | 2.448076 | 2.605316e-09 | 0.02617055 | 2.446929 | 2.813468e-09 | 0.02826145 | 2.445784 | 3.009522e-09 | 0.03023083 | 2.444641 | 3.194636e-09 | 0.03209031 | 2.44425 | 3.344897e-09 | 0.03359969 | 2.443096 | 3.441725e-09 | 0.03457234 | 2.44195 | 3.462224e-09 | 0.03477825 | 2.440808 | 3.377396e-09 | 0.03392615 | 2.440367 | 3.161575e-09 | 0.03175821 | 2.439219 | 2.758862e-09 | 0.02771293 | 2.438079 | 2.107782e-09 | 0.0211728 | 2.419016 | 2.438231e-09 | 0.02449218 | 2.400614 | 2.813286e-09 | 0.02825963 | 2.381522 | 3.244539e-09 | 0.03259159 | 2.362416 | 3.72525e-09 | 0.03742036 | 2.34399 | 4.260349e-09 | 0.04279547 | 2.324853 | 4.847931e-09 | 0.04869776 | 2.305702 | 5.494083e-09 | 0.0551884 | 2.287249 | 6.19692e-09 | 0.06224844 | 2.268064 | 6.95242e-09 | 0.06983748 | 2.248863 | 7.735951e-09 | 0.0777081 | 2.233831 | 7.840233e-09 | 0.07875561 | 2.218796 | 7.970332e-09 | 0.08006247 | 2.203757 | 8.055651e-09 | 0.0809195 | 2.188716 | 8.133903e-09 | 0.08170554 | 2.172964 | 8.195748e-09 | 0.08232679 | 2.157916 | 8.213156e-09 | 0.08250165 | 2.142864 | 8.235607e-09 | 0.08272717 | 2.127811 | 8.203062e-09 | 0.08240026 | 2.112756 | 8.149069e-09 | 0.08185789 | 2.097013 | 8.06372e-09 | 0.08100055
1252 | 2.568949 | 3.832982e-10 | 0.003847178 | 2.548517 | 4.948871e-10 | 0.0049672 | 2.528715 | 6.320526e-10 | 0.006343936 | 2.508096 | 7.930873e-10 | 0.007960247 | 2.488148 | 9.78321e-10 | 0.009819445 | 2.467319 | 1.175357e-09 | 0.0117971 | 2.447198 | 1.359263e-09 | 0.01364298 | 2.426136 | 1.493415e-09 | 0.01498946 | 2.405809 | 1.491159e-09 | 0.01496682 | 2.385386 | 1.223727e-09 | 0.01228259 | 2.364854 | 4.663008e-10 | 0.004680279 | 2.373091 | 5.503731e-10 | 0.005524116 | 2.381323 | 6.493481e-10 | 0.006517531 | 2.389551 | 7.658091e-10 | 0.007686455 | 2.397776 | 9.027771e-10 | 0.009061208 | 2.405999 | 1.066571e-09 | 0.01070521 | 2.414221 | 1.261073e-09 | 0.01265743 | 2.422442 | 1.490183e-09 | 0.01495702 | 2.431491 | 1.759897e-09 | 0.01766415 | 2.439691 | 2.077222e-09 | 0.02084915 | 2.447887 | 2.459944e-09 | 0.02469055 | 2.446739 | 2.660772e-09 | 0.02670627 | 2.445592 | 2.850459e-09 | 0.02861016 | 2.444448 | 3.019006e-09 | 0.03030187 | 2.444055 | 3.153392e-09 | 0.03165072 | 2.4429 | 3.248231e-09 | 0.03260262 | 2.441752 | 3.271939e-09 | 0.03284057 | 2.440608 | 3.195335e-09 | 0.03207169 | 2.440166 | 2.983344e-09 | 0.02994393 | 2.439017 | 2.592085e-09 | 0.02601686 | 2.437875 | 1.976573e-09 | 0.01983894 | 2.418812 | 2.291588e-09 | 0.02300076 | 2.40041 | 2.646696e-09 | 0.02656498 | 2.381318 | 3.04542e-09 | 0.030567 | 2.362212 | 3.495331e-09 | 0.03508277 | 2.343787 | 4.000439e-09 | 0.04015256 | 2.324649 | 4.56017e-09 | 0.04577059 | 2.305499 | 5.171183e-09 | 0.05190336 | 2.287046 | 5.827557e-09 | 0.05849141 | 2.267861 | 6.525893e-09 | 0.06550063 | 2.24866 | 7.271956e-09 | 0.0729889 | 2.233629 | 7.393461e-09 | 0.07420844 | 2.218593 | 7.479208e-09 | 0.07506909 | 2.203555 | 7.58385e-09 | 0.07611938 | 2.188514 | 7.645261e-09 | 0.07673576 | 2.172762 | 7.697993e-09 | 0.07726504 | 2.157714 | 7.732217e-09 | 0.07760855 | 2.142663 | 7.720978e-09 | 0.07749574 | 2.12761 | 7.712293e-09 | 0.07740857 | 2.112555 | 7.647813e-09 | 0.07676138 | 2.096813 | 7.558543e-09 | 0.07586537
1253 | 2.56874 | 3.62995e-10 | 0.003640487 | 2.54831 | 4.693607e-10 | 0.004707231 | 2.528511 | 5.980356e-10 | 0.005997715 | 2.507895 | 7.525651e-10 | 0.007547496 | 2.48795 | 9.279124e-10 | 0.009306058 | 2.467124 | 1.112879e-09 | 0.01116109 | 2.447006 | 1.291857e-09 | 0.01295606 | 2.425948 | 1.416046e-09 | 0.01420157 | 2.405626 | 1.415226e-09 | 0.01419334 | 2.385206 | 1.160586e-09 | 0.01163955 | 2.364679 | 4.402196e-10 | 0.004414974 | 2.372915 | 5.185326e-10 | 0.005200378 | 2.381146 | 6.12501e-10 | 0.006142789 | 2.389373 | 7.235281e-10 | 0.007256283 | 2.397596 | 8.542802e-10 | 0.008567599 | 2.405818 | 1.008178e-09 | 0.01011104 | 2.414038 | 1.18922e-09 | 0.01192672 | 2.422258 | 1.40601e-09 | 0.01410092 | 2.431306 | 1.663526e-09 | 0.01668355 | 2.439504 | 1.966932e-09 | 0.01972641 | 2.447699 | 2.324176e-09 | 0.02330922 | 2.44655 | 2.5083e-09 | 0.02515581 | 2.445402 | 2.69146e-09 | 0.02699272 | 2.444256 | 2.854965e-09 | 0.02863252 | 2.443861 | 2.986299e-09 | 0.02994967 | 2.442705 | 3.069304e-09 | 0.03078213 | 2.441555 | 3.083442e-09 | 0.03092392 | 2.44041 | 3.013273e-09 | 0.0302202 | 2.439966 | 2.815901e-09 | 0.02824074 | 2.438815 | 2.447327e-09 | 0.02454431 | 2.437671 | 1.854976e-09 | 0.0186036 | 2.418609 | 2.145983e-09 | 0.02152213 | 2.400207 | 2.48435e-09 | 0.02491562 | 2.381115 | 2.862948e-09 | 0.02871259 | 2.362009 | 3.287445e-09 | 0.03296987 | 2.343584 | 3.757773e-09 | 0.03768681 | 2.324447 | 4.281738e-09 | 0.04294166 | 2.305296 | 4.856144e-09 | 0.0487024 | 2.286843 | 5.484557e-09 | 0.05500477 | 2.267658 | 6.15021e-09 | 0.06168062 | 2.248458 | 6.840781e-09 | 0.06860637 | 2.233427 | 6.949335e-09 | 0.06969507 | 2.218392 | 7.050113e-09 | 0.07070577 | 2.203354 | 7.116742e-09 | 0.071374 | 2.188313 | 7.196257e-09 | 0.07217145 | 2.172561 | 7.233696e-09 | 0.07254693 | 2.157513 | 7.260663e-09 | 0.07281738 | 2.142462 | 7.267191e-09 | 0.07288286 | 2.12741 | 7.226366e-09 | 0.07247342 | 2.112355 | 7.187096e-09 | 0.07207958 | 2.096613 | 7.090594e-09 | 0.07111176
1254 | 2.568531 | 3.440689e-10 | 0.003447925 | 2.548104 | 4.438397e-10 | 0.00444773 | 2.528308 | 5.674649e-10 | 0.005686582 | 2.507694 | 7.135008e-10 | 0.007150012 | 2.487753 | 8.784876e-10 | 0.00880335 | 2.46693 | 1.057518e-09 | 0.01059742 | 2.446815 | 1.224621e-09 | 0.01227197 | 2.425761 | 1.343587e-09 | 0.01346412 | 2.405442 | 1.343548e-09 | 0.01346373 | 2.385027 | 1.099412e-09 | 0.01101724 | 2.364504 | 4.160085e-10 | 0.004168833 | 2.372739 | 4.907238e-10 | 0.004917558 | 2.380969 | 5.78643e-10 | 0.005798599 | 2.389194 | 6.820496e-10 | 0.006834839 | 2.397417 | 8.057832e-10 | 0.008074777 | 2.405637 | 9.525733e-10 | 0.009545765 | 2.413856 | 1.125492e-09 | 0.01127859 | 2.422075 | 1.329071e-09 | 0.01331866 | 2.431121 | 1.568608e-09 | 0.01571906 | 2.439318 | 1.856684e-09 | 0.01860588 | 2.447512 | 2.198011e-09 | 0.02202633 | 2.446361 | 2.375743e-09 | 0.02380739 | 2.445211 | 2.543203e-09 | 0.02548551 | 2.444064 | 2.691642e-09 | 0.02697303 | 2.443668 | 2.819205e-09 | 0.02825134 | 2.44251 | 2.901745e-09 | 0.02907847 | 2.441359 | 2.918816e-09 | 0.02924954 | 2.440212 | 2.845415e-09 | 0.02851398 | 2.439766 | 2.650075e-09 | 0.02655647 | 2.438614 | 2.302569e-09 | 0.02307411 | 2.437469 | 1.742989e-09 | 0.01746655 | 2.418406 | 2.019368e-09 | 0.02023615 | 2.400004 | 2.331272e-09 | 0.02336174 | 2.380912 | 2.685155e-09 | 0.02690802 | 2.361807 | 3.087307e-09 | 0.030938 | 2.343382 | 3.534036e-09 | 0.03541467 | 2.324245 | 4.027965e-09 | 0.04036435 | 2.305094 | 4.565543e-09 | 0.04575144 | 2.286642 | 5.150003e-09 | 0.05160833 | 2.267457 | 5.779162e-09 | 0.05791315 | 2.248257 | 6.442424e-09 | 0.06455972 | 2.233226 | 6.536034e-09 | 0.06549779 | 2.218191 | 6.625819e-09 | 0.06639753 | 2.203153 | 6.705815e-09 | 0.06719916 | 2.188113 | 6.752706e-09 | 0.06766907 | 2.172361 | 6.807447e-09 | 0.06821762 | 2.157314 | 6.820849e-09 | 0.06835192 | 2.142263 | 6.821789e-09 | 0.06836135 | 2.12721 | 6.800548e-09 | 0.06814849 | 2.112156 | 6.729149e-09 | 0.067433 | 2.096414 | 6.659873e-09 | 0.06673879
1255 | 2.568323 | 3.25143e-10 | 0.003255672 | 2.547898 | 4.211939e-10 | 0.004217433 | 2.528105 | 5.377597e-10 | 0.005384611 | 2.507494 | 6.754552e-10 | 0.006763363 | 2.487556 | 8.344894e-10 | 0.008355779 | 2.466737 | 1.002157e-09 | 0.01003465 | 2.446625 | 1.161759e-09 | 0.01163274 | 2.425575 | 1.275895e-09 | 0.01277559 | 2.40526 | 1.272756e-09 | 0.01274416 | 2.384849 | 1.044397e-09 | 0.0104576 | 2.36433 | 3.917995e-10 | 0.003923106 | 2.372564 | 4.62915e-10 | 0.004635188 | 2.380792 | 5.467144e-10 | 0.005474276 | 2.389017 | 6.454054e-10 | 0.006462473 | 2.397238 | 7.615733e-10 | 0.007625667 | 2.405457 | 8.98241e-10 | 0.008994127 | 2.413675 | 1.061765e-09 | 0.0106315 | 2.421892 | 1.256064e-09 | 0.01257702 | 2.430938 | 1.485004e-09 | 0.01486941 | 2.439133 | 1.754591e-09 | 0.0175688 | 2.447326 | 2.071866e-09 | 0.02074568 | 2.446173 | 2.243317e-09 | 0.02246243 | 2.445022 | 2.405235e-09 | 0.02408372 | 2.443874 | 2.549192e-09 | 0.02552518 | 2.443476 | 2.663925e-09 | 0.026674 | 2.442316 | 2.73536e-09 | 0.02738928 | 2.441164 | 2.754191e-09 | 0.02757783 | 2.440015 | 2.688114e-09 | 0.02691621 | 2.439568 | 2.505698e-09 | 0.02508967 | 2.438414 | 2.169054e-09 | 0.02171883 | 2.437267 | 1.631006e-09 | 0.01633133 | 2.418205 | 1.894773e-09 | 0.01897244 | 2.399803 | 2.191501e-09 | 0.02194359 | 2.380711 | 2.525307e-09 | 0.02528601 | 2.361606 | 2.898246e-09 | 0.02902027 | 2.34318 | 3.31786e-09 | 0.03322188 | 2.324044 | 3.782182e-09 | 0.03787116 | 2.304893 | 4.295761e-09 | 0.04301365 | 2.286441 | 4.849179e-09 | 0.04855505 | 2.267256 | 5.435511e-09 | 0.05442602 | 2.248056 | 6.044129e-09 | 0.06052014 | 2.233026 | 6.154895e-09 | 0.06162924 | 2.217991 | 6.230474e-09 | 0.06238601 | 2.202954 | 6.301316e-09 | 0.06309536 | 2.187914 | 6.360473e-09 | 0.06368769 | 2.172162 | 6.38697e-09 | 0.06395302 | 2.157115 | 6.417312e-09 | 0.06425683 | 2.142064 | 6.406613e-09 | 0.0641497 | 2.127012 | 6.38125e-09 | 0.06389574 | 2.111958 | 6.332163e-09 | 0.06340423 | 2.096216 | 6.229224e-09 | 0.06237349
1256 | 2.568115 | 3.086211e-10 | 0.003087776 | 2.547693 | 3.989153e-10 | 0.003991177 | 2.527903 | 5.09086e-10 | 0.005093442 | 2.507295 | 6.413519e-10 | 0.006416772 | 2.48736 | 7.905115e-10 | 0.007909125 | 2.466544 | 9.506423e-10 | 0.009511244 | 2.446436 | 1.103086e-09 | 0.01103645 | 2.425389 | 1.208392e-09 | 0.01209004 | 2.405078 | 1.209511e-09 | 0.01210124 | 2.384671 | 9.901678e-10 | 0.0099067 | 2.364157 | 3.70826e-10 | 0.003710141 | 2.372389 | 4.371874e-10 | 0.004374092 | 2.380616 | 5.152431e-10 | 0.005155044 | 2.38884 | 6.087612e-10 | 0.0060907 | 2.39706 | 7.195337e-10 | 0.007198987 | 2.405278 | 8.500311e-10 | 0.008504623 | 2.413495 | 1.003678e-09 | 0.01004187 | 2.42171 | 1.184479e-09 | 0.0118508 | 2.430754 | 1.4014e-09 | 0.0140211 | 2.438948 | 1.658893e-09 | 0.01659734 | 2.44714 | 1.96235e-09 | 0.01963346 | 2.445986 | 2.119565e-09 | 0.0212064 | 2.444833 | 2.267703e-09 | 0.02268853 | 2.443683 | 2.407031e-09 | 0.02408252 | 2.443284 | 2.519125e-09 | 0.02520402 | 2.442123 | 2.589897e-09 | 0.02591211 | 2.440969 | 2.601583e-09 | 0.02602903 | 2.439819 | 2.53217e-09 | 0.02533454 | 2.43937 | 2.361322e-09 | 0.02362519 | 2.438215 | 2.044662e-09 | 0.02045699 | 2.437066 | 1.535424e-09 | 0.01536202 | 2.418004 | 1.777922e-09 | 0.01778824 | 2.399602 | 2.053979e-09 | 0.02055021 | 2.38051 | 2.371432e-09 | 0.02372635 | 2.361405 | 2.725195e-09 | 0.02726577 | 2.34298 | 3.120065e-09 | 0.03121647 | 2.323843 | 3.554411e-09 | 0.03556214 | 2.304693 | 4.034603e-09 | 0.0403665 | 2.286241 | 4.555239e-09 | 0.0455755 | 2.267057 | 5.117268e-09 | 0.05119863 | 2.247857 | 5.702063e-09 | 0.05704955 | 2.232827 | 5.775314e-09 | 0.05778243 | 2.217792 | 5.866521e-09 | 0.05869496 | 2.202755 | 5.92402e-09 | 0.05927025 | 2.187715 | 5.975732e-09 | 0.05978763 | 2.171964 | 6.013994e-09 | 0.06017045 | 2.156916 | 6.019406e-09 | 0.06022459 | 2.141866 | 6.025746e-09 | 0.06028802 | 2.126814 | 5.990881e-09 | 0.0599392 | 2.11176 | 5.93892e-09 | 0.05941932 | 2.096019 | 5.861915e-09 | 0.05864888
1257 | 2.567909 | 2.920992e-10 | 0.002920149 | 2.547489 | 3.776917e-10 | 0.003775827 | 2.527702 | 4.831462e-10 | 0.004830067 | 2.507097 | 6.072882e-10 | 0.006071128 | 2.487165 | 7.498238e-10 | 0.007496073 | 2.466352 | 9.023256e-10 | 0.009020651 | 2.446247 | 1.044413e-09 | 0.01044111 | 2.425204 | 1.148475e-09 | 0.01148143 | 2.404897 | 1.147588e-09 | 0.01147257 | 2.384494 | 9.389176e-10 | 0.009386465 | 2.363984 | 3.498547e-10 | 0.003497537 | 2.372215 | 4.130952e-10 | 0.00412976 | 2.380441 | 4.875764e-10 | 0.004874356 | 2.388664 | 5.75252e-10 | 0.005750859 | 2.396883 | 6.78407e-10 | 0.006782111 | 2.405099 | 8.018212e-10 | 0.008015897 | 2.413315 | 9.484146e-10 | 0.009481408 | 2.421529 | 1.121156e-09 | 0.01120832 | 2.430572 | 1.324584e-09 | 0.01324202 | 2.438765 | 1.564006e-09 | 0.01563555 | 2.446955 | 1.852855e-09 | 0.0185232 | 2.445799 | 2.004611e-09 | 0.02004033 | 2.444645 | 2.147664e-09 | 0.02147044 | 2.443494 | 2.274303e-09 | 0.02273647 | 2.443093 | 2.375222e-09 | 0.02374536 | 2.441931 | 2.444792e-09 | 0.02444086 | 2.440775 | 2.459151e-09 | 0.02458441 | 2.439624 | 2.395848e-09 | 0.02395156 | 2.439173 | 2.227735e-09 | 0.02227092 | 2.438016 | 1.921069e-09 | 0.01920514 | 2.436866 | 1.439844e-09 | 0.01439428 | 2.417804 | 1.67114e-09 | 0.01670658 | 2.399402 | 1.931946e-09 | 0.01931388 | 2.38031 | 2.225302e-09 | 0.0222466 | 2.361205 | 2.557776e-09 | 0.02557038 | 2.34278 | 2.930622e-09 | 0.02929775 | 2.323644 | 3.343656e-09 | 0.03342691 | 2.304494 | 3.796152e-09 | 0.03795056 | 2.286042 | 4.283344e-09 | 0.04282107 | 2.266858 | 4.804041e-09 | 0.04802654 | 2.247658 | 5.360059e-09 | 0.05358511 | 2.232628 | 5.446037e-09 | 0.05444465 | 2.217594 | 5.50538e-09 | 0.05503791 | 2.202557 | 5.577221e-09 | 0.05575611 | 2.187517 | 5.616592e-09 | 0.0561497 | 2.171766 | 5.648976e-09 | 0.05647345 | 2.156719 | 5.666287e-09 | 0.05664651 | 2.141669 | 5.649883e-09 | 0.05648252 | 2.126618 | 5.632642e-09 | 0.05631015 | 2.111564 | 5.573546e-09 | 0.05571937 | 2.095822 | 5.494677e-09 | 0.0549309
1258 | 2.567703 | 2.766269e-10 | 0.002763272 | 2.547286 | 3.58242e-10 | 0.003578539 | 2.527501 | 4.572258e-10 | 0.004567304 | 2.506899 | 5.760218e-10 | 0.005753977 | 2.48697 | 7.114208e-10 | 0.007106501 | 2.46616 | 8.540579e-10 | 0.008531326 | 2.446059 | 9.926523e-10 | 0.009915769 | 2.425019 | 1.089579e-09 | 0.01088398 | 2.404716 | 1.0881e-09 | 0.01086921 | 2.384317 | 8.909944e-10 | 0.008900291 | 2.363812 | 3.302866e-10 | 0.003299287 | 2.372042 | 3.891955e-10 | 0.003887738 | 2.380267 | 4.599098e-10 | 0.004594115 | 2.388488 | 5.434931e-10 | 0.005429043 | 2.396706 | 6.419651e-10 | 0.006412696 | 2.404921 | 7.579138e-10 | 0.007570927 | 2.413135 | 8.94366e-10 | 0.00893397 | 2.421348 | 1.057832e-09 | 0.01056686 | 2.43039 | 1.252055e-09 | 0.01250699 | 2.438582 | 1.480969e-09 | 0.01479364 | 2.44677 | 1.750593e-09 | 0.01748696 | 2.445613 | 1.889852e-09 | 0.01887804 | 2.444458 | 2.028103e-09 | 0.02025906 | 2.443305 | 2.150985e-09 | 0.02148655 | 2.442903 | 2.249001e-09 | 0.02246564 | 2.441739 | 2.309616e-09 | 0.02307114 | 2.440582 | 2.317953e-09 | 0.02315442 | 2.439429 | 2.259934e-09 | 0.02257485 | 2.438977 | 2.103239e-09 | 0.02100961 | 2.437818 | 1.813934e-09 | 0.01811969 | 2.436666 | 1.351266e-09 | 0.01349802 | 2.417604 | 1.565008e-09 | 0.01563313 | 2.399203 | 1.813761e-09 | 0.01811795 | 2.380111 | 2.092133e-09 | 0.02089866 | 2.361006 | 2.404829e-09 | 0.02402224 | 2.342581 | 2.751895e-09 | 0.02748913 | 2.323445 | 3.140548e-09 | 0.03137146 | 2.304295 | 3.565124e-09 | 0.03561262 | 2.285844 | 4.031445e-09 | 0.04027077 | 2.26666 | 4.526711e-09 | 0.04521807 | 2.24746 | 5.042245e-09 | 0.05036782 | 2.23243 | 5.118951e-09 | 0.05113405 | 2.217397 | 5.189219e-09 | 0.05183597 | 2.20236 | 5.234169e-09 | 0.05228499 | 2.18732 | 5.286915e-09 | 0.05281187 | 2.17157 | 5.308109e-09 | 0.05302358 | 2.156523 | 5.320953e-09 | 0.05315188 | 2.141473 | 5.317258e-09 | 0.05311497 | 2.126422 | 5.278274e-09 | 0.05272555 | 2.111368 | 5.237892e-09 | 0.05232217 | 2.095627 | 5.154502e-09 | 0.05148917
1259 | 2.567498 | 2.622039e-10 | 0.002617118 | 2.547083 | 3.387941e-10 | 0.003381582 | 2.527301 | 4.337327e-10 | 0.004329187 | 2.506702 | 5.462684e-10 | 0.005452432 | 2.486776 | 6.731987e-10 | 0.006719352 | 2.465969 | 8.116784e-10 | 0.00810155 | 2.445872 | 9.414507e-10 | 0.009396838 | 2.424836 | 1.032907e-09 | 0.01030969 | 2.404536 | 1.033643e-09 | 0.01031703 | 2.384141 | 8.445969e-10 | 0.008430117 | 2.36364 | 3.121215e-10 | 0.003115357 | 2.371869 | 3.683232e-10 | 0.003676319 | 2.380093 | 4.344843e-10 | 0.004336688 | 2.388313 | 5.123317e-10 | 0.005113701 | 2.39653 | 6.055231e-10 | 0.006043866 | 2.404744 | 7.16115e-10 | 0.007147709 | 2.412957 | 8.464421e-10 | 0.008448535 | 2.421169 | 9.99935e-10 | 0.009980583 | 2.430209 | 1.180605e-09 | 0.01178389 | 2.438399 | 1.397931e-09 | 0.01395307 | 2.446586 | 1.655564e-09 | 0.01652457 | 2.445428 | 1.789853e-09 | 0.01786494 | 2.444272 | 1.916131e-09 | 0.01912535 | 2.443117 | 2.028288e-09 | 0.02024482 | 2.442714 | 2.123547e-09 | 0.02119562 | 2.441548 | 2.183952e-09 | 0.02179853 | 2.44039 | 2.193732e-09 | 0.02189615 | 2.439235 | 2.133525e-09 | 0.02129521 | 2.438781 | 1.979874e-09 | 0.01976158 | 2.437621 | 1.707037e-09 | 0.01703833 | 2.436468 | 1.269689e-09 | 0.01267306 | 2.417406 | 1.472503e-09 | 0.0146974 | 2.399004 | 1.701669e-09 | 0.01698476 | 2.379913 | 1.962651e-09 | 0.01958968 | 2.360808 | 2.259064e-09 | 0.02254824 | 2.342383 | 2.588214e-09 | 0.02583356 | 2.323247 | 2.953299e-09 | 0.02947756 | 2.304098 | 3.351424e-09 | 0.03345134 | 2.285646 | 3.786466e-09 | 0.0377936 | 2.266462 | 4.253755e-09 | 0.04245772 | 2.247263 | 4.748621e-09 | 0.04739709 | 2.232234 | 4.814465e-09 | 0.04805429 | 2.2172 | 4.877023e-09 | 0.0486787 | 2.202163 | 4.931538e-09 | 0.04922282 | 2.187124 | 4.961585e-09 | 0.04952273 | 2.171374 | 4.995522e-09 | 0.04986146 | 2.156327 | 4.998491e-09 | 0.0498911 | 2.141277 | 4.991572e-09 | 0.04982204 | 2.126226 | 4.966815e-09 | 0.04957493 | 2.111173 | 4.904448e-09 | 0.04895243 | 2.095432 | 4.84139e-09 | 0.04832303
1260 | 2.567293 | 2.477827e-10 | 0.002471213 | 2.546882 | 3.214647e-10 | 0.003206067 | 2.527102 | 4.111029e-10 | 0.004100057 | 2.506506 | 5.169384e-10 | 0.005155587 | 2.486583 | 6.396794e-10 | 0.006379721 | 2.465779 | 7.695095e-10 | 0.007674557 | 2.445685 | 8.924637e-10 | 0.008900817 | 2.424653 | 9.814305e-10 | 0.00978811 | 2.404357 | 9.797932e-10 | 0.009771782 | 2.383966 | 8.01561e-10 | 0.007994217 | 2.36347 | 2.939574e-10 | 0.002931728 | 2.371697 | 3.474509e-10 | 0.003465236 | 2.37992 | 4.105107e-10 | 0.00409415 | 2.388139 | 4.848068e-10 | 0.004835128 | 2.396354 | 5.722949e-10 | 0.005707674 | 2.404567 | 6.752625e-10 | 0.006734602 | 2.412779 | 7.985183e-10 | 0.00796387 | 2.420989 | 9.45011e-10 | 0.009424888 | 2.430029 | 1.117684e-09 | 0.01114701 | 2.438217 | 1.321086e-09 | 0.0131756 | 2.446403 | 1.560546e-09 | 0.01556381 | 2.445244 | 1.690183e-09 | 0.01685672 | 2.444086 | 1.812329e-09 | 0.01807492 | 2.44293 | 1.920563e-09 | 0.01915437 | 2.442525 | 2.006176e-09 | 0.02000822 | 2.441358 | 2.059305e-09 | 0.02053809 | 2.440198 | 2.070496e-09 | 0.0206497 | 2.439042 | 2.016083e-09 | 0.02010703 | 2.438587 | 1.871637e-09 | 0.01866642 | 2.437425 | 1.607827e-09 | 0.01603536 | 2.43627 | 1.188123e-09 | 0.01184952 | 2.417208 | 1.381782e-09 | 0.01378094 | 2.398807 | 1.599907e-09 | 0.01595637 | 2.379715 | 1.845285e-09 | 0.0184036 | 2.360611 | 2.120049e-09 | 0.02114391 | 2.342186 | 2.430698e-09 | 0.0242421 | 2.32305 | 2.773949e-09 | 0.02766546 | 2.303901 | 3.153582e-09 | 0.03145165 | 2.285449 | 3.564287e-09 | 0.03554774 | 2.266266 | 4.001428e-09 | 0.03990748 | 2.247067 | 4.455011e-09 | 0.04443121 | 2.232038 | 4.533765e-09 | 0.04521665 | 2.217004 | 4.585945e-09 | 0.04573705 | 2.201968 | 4.634205e-09 | 0.04621836 | 2.186929 | 4.672924e-09 | 0.04660452 | 2.171179 | 4.68753e-09 | 0.04675019 | 2.156132 | 4.702961e-09 | 0.04690409 | 2.141083 | 4.687657e-09 | 0.04675146 | 2.126032 | 4.66074e-09 | 0.046483 | 2.110979 | 4.614864e-09 | 0.04602547 | 2.095238 | 4.528328e-09 | 0.04516242
1261 | 2.567089 | 2.351902e-10 | 0.002343765 | 2.54668 | 3.044877e-10 | 0.003034342 | 2.526904 | 3.890804e-10 | 0.003877342 | 2.50631 | 4.909544e-10 | 0.004892557 | 2.48639 | 6.061913e-10 | 0.006040939 | 2.46559 | 7.294942e-10 | 0.007269702 | 2.445499 | 8.477821e-10 | 0.008448488 | 2.42447 | 9.300443e-10 | 0.009268264 | 2.404179 | 9.301784e-10 | 0.009269601 | 2.383792 | 7.604378e-10 | 0.007578068 | 2.363299 | 2.782222e-10 | 0.002772596 | 2.371526 | 3.281396e-10 | 0.003270043 | 2.379747 | 3.868778e-10 | 0.003855393 | 2.387965 | 4.572819e-10 | 0.004556997 | 2.396179 | 5.407052e-10 | 0.005388344 | 2.404391 | 6.390221e-10 | 0.006368112 | 2.412602 | 7.548248e-10 | 0.007522132 | 2.420811 | 8.911447e-10 | 0.008880614 | 2.429849 | 1.054763e-09 | 0.01051114 | 2.438036 | 1.249034e-09 | 0.01244713 | 2.446221 | 1.478062e-09 | 0.01472948 | 2.44506 | 1.596837e-09 | 0.01591312 | 2.443901 | 1.708899e-09 | 0.01702986 | 2.442744 | 1.813773e-09 | 0.01807497 | 2.442337 | 1.897429e-09 | 0.01890864 | 2.441169 | 1.949203e-09 | 0.01942459 | 2.440007 | 1.955298e-09 | 0.01948533 | 2.43885 | 1.899815e-09 | 0.01893242 | 2.438393 | 1.764278e-09 | 0.01758174 | 2.437229 | 1.515956e-09 | 0.01510711 | 2.436073 | 1.118486e-09 | 0.01114617 | 2.417011 | 1.296429e-09 | 0.01291944 | 2.39861 | 1.499598e-09 | 0.01494409 | 2.379518 | 1.73326e-09 | 0.01727263 | 2.360414 | 1.993576e-09 | 0.01986679 | 2.34199 | 2.28494e-09 | 0.02277034 | 2.322854 | 2.605986e-09 | 0.0259697 | 2.303705 | 2.962769e-09 | 0.02952518 | 2.285254 | 3.348414e-09 | 0.03336829 | 2.26607 | 3.766483e-09 | 0.03753452 | 2.246871 | 4.202912e-09 | 0.0418837 | 2.231842 | 4.254303e-09 | 0.04239583 | 2.216809 | 4.318145e-09 | 0.04303205 | 2.201773 | 4.356626e-09 | 0.04341552 | 2.186735 | 4.390426e-09 | 0.04375236 | 2.170984 | 4.413308e-09 | 0.04398038 | 2.155938 | 4.411908e-09 | 0.04396643 | 2.140889 | 4.409154e-09 | 0.04393899 | 2.125839 | 4.375528e-09 | 0.04360389 | 2.110786 | 4.328363e-09 | 0.04313388 | 2.095045 | 4.261314e-09 | 0.04246571
1262 | 2.566886 | 2.225995e-10 | 0.002216535 | 2.54648 | 2.8825e-10 | 0.00287025 | 2.526706 | 3.693192e-10 | 0.003677498 | 2.506115 | 4.650092e-10 | 0.004630331 | 2.486198 | 5.746814e-10 | 0.005722393 | 2.465401 | 6.926907e-10 | 0.006897471 | 2.445314 | 8.031005e-10 | 0.007996876 | 2.424288 | 8.831571e-10 | 0.008794041 | 2.404001 | 8.831278e-10 | 0.008793749 | 2.383618 | 7.204101e-10 | 0.007173487 | 2.36313 | 2.624879e-10 | 0.002613725 | 2.371355 | 3.100569e-10 | 0.003087393 | 2.379576 | 3.661043e-10 | 0.003645485 | 2.387792 | 4.321076e-10 | 0.004302713 | 2.396005 | 5.097953e-10 | 0.005076289 | 2.404216 | 6.027818e-10 | 0.006002202 | 2.412425 | 7.132659e-10 | 0.007102348 | 2.420633 | 8.43506e-10 | 0.008399214 | 2.42967 | 9.969394e-10 | 0.009927029 | 2.437856 | 1.177585e-09 | 0.01172581 | 2.446039 | 1.395589e-09 | 0.01389658 | 2.444877 | 1.510295e-09 | 0.01503877 | 2.443716 | 1.61822e-09 | 0.01611343 | 2.442558 | 1.713424e-09 | 0.01706143 | 2.44215 | 1.789448e-09 | 0.01781843 | 2.44098 | 1.840372e-09 | 0.01832551 | 2.439817 | 1.848667e-09 | 0.01840811 | 2.438658 | 1.796907e-09 | 0.01789271 | 2.4382 | 1.664101e-09 | 0.01657029 | 2.437035 | 1.424777e-09 | 0.01418722 | 2.435877 | 1.048861e-09 | 0.01044404 | 2.416815 | 1.218675e-09 | 0.01213496 | 2.398414 | 1.410206e-09 | 0.01404213 | 2.379322 | 1.626021e-09 | 0.01619111 | 2.360218 | 1.871674e-09 | 0.0186372 | 2.341794 | 2.146864e-09 | 0.02137741 | 2.322658 | 2.451625e-09 | 0.02441207 | 2.303509 | 2.786699e-09 | 0.02774857 | 2.285058 | 3.149356e-09 | 0.03135972 | 2.265875 | 3.536459e-09 | 0.03521431 | 2.246677 | 3.950825e-09 | 0.03934036 | 2.231648 | 4.011619e-09 | 0.03994572 | 2.216615 | 4.052576e-09 | 0.04035354 | 2.201579 | 4.101702e-09 | 0.04084271 | 2.186541 | 4.126446e-09 | 0.0410891 | 2.170791 | 4.145617e-09 | 0.04128 | 2.155745 | 4.15262e-09 | 0.04134973 | 2.140696 | 4.134624e-09 | 0.04117053 | 2.125646 | 4.114019e-09 | 0.04096536 | 2.110593 | 4.062023e-09 | 0.04044761 | 2.094853 | 3.994351e-09 | 0.03977377
1263 | 2.566684 | 2.108085e-10 | 0.002097464 | 2.54628 | 2.734299e-10 | 0.002720524 | 2.526509 | 3.49568e-10 | 0.003478069 | 2.505921 | 4.408882e-10 | 0.00438667 | 2.486007 | 5.454247e-10 | 0.005426768 | 2.465213 | 6.559461e-10 | 0.006526414 | 2.445129 | 7.627087e-10 | 0.007588662 | 2.424107 | 8.383229e-10 | 0.008340995 | 2.403823 | 8.365553e-10 | 0.008323408 | 2.383444 | 6.84035e-10 | 0.006805888 | 2.36296 | 2.478064e-10 | 0.00246558 | 2.371185 | 2.921177e-10 | 0.002906461 | 2.379404 | 3.453307e-10 | 0.003435909 | 2.38762 | 4.082522e-10 | 0.004061954 | 2.395832 | 4.824117e-10 | 0.004799813 | 2.404041 | 5.697677e-10 | 0.005668973 | 2.412249 | 6.726111e-10 | 0.006692225 | 2.420456 | 7.958672e-10 | 0.007918577 | 2.429491 | 9.423539e-10 | 0.009376063 | 2.437676 | 1.115066e-09 | 0.01109448 | 2.445858 | 1.318564e-09 | 0.01311921 | 2.444695 | 1.423917e-09 | 0.01416743 | 2.443532 | 1.528309e-09 | 0.01520609 | 2.442373 | 1.620714e-09 | 0.01612549 | 2.441963 | 1.693923e-09 | 0.01685389 | 2.440792 | 1.738228e-09 | 0.01729471 | 2.439628 | 1.743089e-09 | 0.01734307 | 2.438467 | 1.695421e-09 | 0.0168688 | 2.438007 | 1.571513e-09 | 0.01563596 | 2.436841 | 1.345003e-09 | 0.01338227 | 2.435681 | 9.843356e-10 | 0.009793766 | 2.41662 | 1.141314e-09 | 0.01135564 | 2.398218 | 1.324171e-09 | 0.01317499 | 2.379127 | 1.529055e-09 | 0.01521352 | 2.360023 | 1.759153e-09 | 0.01750291 | 2.341599 | 2.015239e-09 | 0.02005086 | 2.322464 | 2.303468e-09 | 0.02291863 | 2.303315 | 2.617273e-09 | 0.02604088 | 2.284864 | 2.963284e-09 | 0.02948355 | 2.265681 | 3.331746e-09 | 0.03314961 | 2.246483 | 3.716569e-09 | 0.03697845 | 2.231454 | 3.770778e-09 | 0.03751781 | 2.216422 | 3.81962e-09 | 0.03800377 | 2.201386 | 3.849746e-09 | 0.03830351 | 2.186348 | 3.884373e-09 | 0.03864804 | 2.170598 | 3.895345e-09 | 0.03875721 | 2.155553 | 3.899709e-09 | 0.03880063 | 2.140504 | 3.890791e-09 | 0.03871189 | 2.125454 | 3.855579e-09 | 0.03836155 | 2.110401 | 3.817476e-09 | 0.03798243 | 2.094662 | 3.747061e-09 | 0.03728183
1264 | 2.566483 | 1.998172e-10 | 0.001986532 | 2.546081 | 2.586099e-10 | 0.002571034 | 2.526312 | 3.315166e-10 | 0.003295855 | 2.505728 | 4.182261e-10 | 0.004157899 | 2.485817 | 5.162399e-10 | 0.005132327 | 2.465026 | 6.229657e-10 | 0.006193369 | 2.444945 | 7.237167e-10 | 0.00719501 | 2.423927 | 7.940279e-10 | 0.007894026 | 2.403647 | 7.95181e-10 | 0.007905489 | 2.383272 | 6.48843e-10 | 0.006450634 | 2.362792 | 2.341776e-10 | 0.002328135 | 2.371015 | 2.764517e-10 | 0.002748414 | 2.379234 | 3.26238e-10 | 0.003243376 | 2.387448 | 3.848422e-10 | 0.003826005 | 2.395659 | 4.550281e-10 | 0.004523775 | 2.403867 | 5.383467e-10 | 0.005352107 | 2.412074 | 6.365717e-10 | 0.006328636 | 2.420279 | 7.523004e-10 | 0.007479181 | 2.429314 | 8.8857e-10 | 0.00883394 | 2.437497 | 1.052546e-09 | 0.01046415 | 2.445678 | 1.246988e-09 | 0.01239724 | 2.444513 | 1.348479e-09 | 0.01340624 | 2.443349 | 1.443739e-09 | 0.01435329 | 2.442188 | 1.528528e-09 | 0.01519624 | 2.441778 | 1.599797e-09 | 0.01590478 | 2.440605 | 1.643972e-09 | 0.01634396 | 2.439439 | 1.649119e-09 | 0.01639513 | 2.438277 | 1.600189e-09 | 0.01590868 | 2.437816 | 1.47989e-09 | 0.0147127 | 2.436648 | 1.266042e-09 | 0.01258667 | 2.435486 | 9.249106e-10 | 0.009195229 | 2.416425 | 1.07373e-09 | 0.01067476 | 2.398024 | 1.242093e-09 | 0.01234858 | 2.378933 | 1.434537e-09 | 0.01426181 | 2.359829 | 1.652994e-09 | 0.01643365 | 2.341405 | 1.89549e-09 | 0.01884449 | 2.32227 | 2.165318e-09 | 0.02152705 | 2.303121 | 2.461011e-09 | 0.02446675 | 2.284671 | 2.783898e-09 | 0.02767681 | 2.265488 | 3.130946e-09 | 0.03112708 | 2.246289 | 3.500143e-09 | 0.03479754 | 2.231261 | 3.546401e-09 | 0.03525743 | 2.216229 | 3.589902e-09 | 0.0356899 | 2.201194 | 3.626862e-09 | 0.03605735 | 2.186156 | 3.64574e-09 | 0.03624504 | 2.170407 | 3.666101e-09 | 0.03644745 | 2.155361 | 3.663264e-09 | 0.03641925 | 2.140313 | 3.652632e-09 | 0.03631355 | 2.125263 | 3.627751e-09 | 0.03606618 | 2.110211 | 3.57468e-09 | 0.03553857 | 2.094471 | 3.519444e-09 | 0.03498943
1265 | 2.566282 | 1.888273e-10 | 0.001875789 | 2.545883 | 2.45349e-10 | 0.00243727 | 2.526117 | 3.142753e-10 | 0.003121976 | 2.505535 | 3.95618e-10 | 0.003930026 | 2.485627 | 4.903355e-10 | 0.004870938 | 2.464839 | 5.908449e-10 | 0.005869388 | 2.444762 | 6.855597e-10 | 0.006810275 | 2.423747 | 7.5488e-10 | 0.007498894 | 2.40347 | 7.542168e-10 | 0.007492306 | 2.383099 | 6.151976e-10 | 0.006111305 | 2.362624 | 2.205488e-10 | 0.002190908 | 2.370846 | 2.607857e-10 | 0.002590617 | 2.379063 | 3.082373e-10 | 0.003061995 | 2.387277 | 3.641671e-10 | 0.003617596 | 2.395486 | 4.300546e-10 | 0.004272115 | 2.403694 | 5.076307e-10 | 0.005042747 | 2.411899 | 6.005323e-10 | 0.005965622 | 2.420103 | 7.109805e-10 | 0.007062802 | 2.429136 | 8.412154e-10 | 0.008356541 | 2.437319 | 9.946826e-10 | 0.009881068 | 2.445498 | 1.175413e-09 | 0.01167643 | 2.444332 | 1.27346e-09 | 0.01265042 | 2.443167 | 1.365639e-09 | 0.0135661 | 2.442005 | 1.447059e-09 | 0.01437493 | 2.441593 | 1.510995e-09 | 0.01501005 | 2.440418 | 1.550575e-09 | 0.01540324 | 2.439251 | 1.556851e-09 | 0.01546559 | 2.438087 | 1.512487e-09 | 0.01502488 | 2.437625 | 1.398525e-09 | 0.0138928 | 2.436455 | 1.192282e-09 | 0.011844 | 2.435292 | 8.654961e-10 | 0.008597743 | 2.416231 | 1.007674e-09 | 0.01001013 | 2.39783 | 1.168006e-09 | 0.01160285 | 2.378739 | 1.348366e-09 | 0.01339452 | 2.359636 | 1.550782e-09 | 0.0154053 | 2.341212 | 1.780721e-09 | 0.01768949 | 2.322077 | 2.034448e-09 | 0.02020999 | 2.302928 | 2.315049e-09 | 0.02299744 | 2.284478 | 2.619818e-09 | 0.02602498 | 2.265295 | 2.945687e-09 | 0.02926213 | 2.246097 | 3.283756e-09 | 0.03262047 | 2.231069 | 3.339671e-09 | 0.03317592 | 2.216037 | 3.375583e-09 | 0.03353267 | 2.201002 | 3.408296e-09 | 0.03385764 | 2.185965 | 3.433293e-09 | 0.03410595 | 2.170216 | 3.440487e-09 | 0.03417742 | 2.15517 | 3.446823e-09 | 0.03424036 | 2.140122 | 3.430141e-09 | 0.03407464 | 2.125073 | 3.404316e-09 | 0.0338181 | 2.110021 | 3.36343e-09 | 0.03341194 | 2.094281 | 3.291864e-09 | 0.03270101
1266 | 2.566082 | 1.792309e-10 | 0.001779054 | 2.545685 | 2.324119e-10 | 0.002306931 | 2.525922 | 2.973622e-10 | 0.00295163 | 2.505343 | 3.758239e-10 | 0.003730444 | 2.485437 | 4.648346e-10 | 0.004613968 | 2.464653 | 5.597726e-10 | 0.005556327 | 2.444579 | 6.515328e-10 | 0.006467143 | 2.423568 | 7.157621e-10 | 0.007104686 | 2.403295 | 7.153256e-10 | 0.007100353 | 2.382928 | 5.84011e-10 | 0.005796919 | 2.362457 | 2.087437e-10 | 0.002071999 | 2.370678 | 2.462907e-10 | 0.002444692 | 2.378894 | 2.90491e-10 | 0.002883426 | 2.387106 | 3.43492e-10 | 0.003409517 | 2.395315 | 4.063171e-10 | 0.004033121 | 2.403521 | 4.80388e-10 | 0.004768352 | 2.411725 | 5.676666e-10 | 0.005634683 | 2.419928 | 6.704481e-10 | 0.006654897 | 2.42896 | 7.938608e-10 | 0.007879897 | 2.437141 | 9.404343e-10 | 0.009334792 | 2.445319 | 1.113291e-09 | 0.01105058 | 2.444152 | 1.203048e-09 | 0.0119415 | 2.442985 | 1.287849e-09 | 0.01278325 | 2.441821 | 1.36683e-09 | 0.01356721 | 2.441408 | 1.429316e-09 | 0.01418745 | 2.440232 | 1.467229e-09 | 0.01456377 | 2.439064 | 1.469867e-09 | 0.01458996 | 2.437899 | 1.425775e-09 | 0.0141523 | 2.437435 | 1.318671e-09 | 0.01308919 | 2.436263 | 1.124412e-09 | 0.01116097 | 2.435099 | 8.147666e-10 | 0.008087408 | 2.416038 | 9.453297e-10 | 0.009383383 | 2.397637 | 1.094838e-09 | 0.01086741 | 2.378546 | 1.266811e-09 | 0.01257442 | 2.359443 | 1.45835e-09 | 0.01447564 | 2.341019 | 1.67332e-09 | 0.01660944 | 2.321884 | 1.911008e-09 | 0.01896875 | 2.302736 | 2.175636e-09 | 0.02159545 | 2.284286 | 2.461274e-09 | 0.02443071 | 2.265103 | 2.772234e-09 | 0.02751732 | 2.245906 | 3.097908e-09 | 0.03074997 | 2.230878 | 3.133916e-09 | 0.03110738 | 2.215846 | 3.178529e-09 | 0.03155022 | 2.200811 | 3.204067e-09 | 0.03180371 | 2.185774 | 3.225859e-09 | 0.03202001 | 2.170025 | 3.23886e-09 | 0.03214906 | 2.15498 | 3.233915e-09 | 0.03209998 | 2.139933 | 3.22648e-09 | 0.03202618 | 2.124883 | 3.195917e-09 | 0.03172281 | 2.109831 | 3.154692e-09 | 0.03131361 | 2.094092 | 3.097759e-09 | 0.03074849
1267 | 2.565882 | 1.696359e-10 | 0.001682484 | 2.545488 | 2.1999e-10 | 0.002181906 | 2.525727 | 2.823077e-10 | 0.002799987 | 2.505151 | 3.560584e-10 | 0.003531461 | 2.485249 | 4.404384e-10 | 0.00436836 | 2.464468 | 5.317386e-10 | 0.005273895 | 2.444397 | 6.175069e-10 | 0.006124563 | 2.423389 | 6.790946e-10 | 0.006735402 | 2.40312 | 6.79573e-10 | 0.006740147 | 2.382757 | 5.53393e-10 | 0.005488667 | 2.36229 | 1.969386e-10 | 0.001953279 | 2.37051 | 2.327184e-10 | 0.00230815 | 2.378725 | 2.748931e-10 | 0.002726447 | 2.386936 | 3.2458e-10 | 0.003219252 | 2.395143 | 3.830867e-10 | 0.003799533 | 2.403348 | 4.531453e-10 | 0.004494389 | 2.411552 | 5.364136e-10 | 0.005320262 | 2.419754 | 6.34609e-10 | 0.006294185 | 2.428784 | 7.503345e-10 | 0.007441975 | 2.436964 | 8.866347e-10 | 0.008793828 | 2.445141 | 1.051172e-09 | 0.01042574 | 2.443972 | 1.137897e-09 | 0.0112859 | 2.442804 | 1.219347e-09 | 0.01209374 | 2.441639 | 1.290959e-09 | 0.012804 | 2.441224 | 1.348278e-09 | 0.0133725 | 2.440047 | 1.385648e-09 | 0.01374315 | 2.438877 | 1.390025e-09 | 0.01378656 | 2.437711 | 1.348069e-09 | 0.01337043 | 2.437245 | 1.243511e-09 | 0.0123334 | 2.436072 | 1.057125e-09 | 0.01048479 | 2.434907 | 7.640476e-10 | 0.007577983 | 2.415846 | 8.88713e-10 | 0.008814441 | 2.397445 | 1.029358e-09 | 0.01020939 | 2.378354 | 1.188116e-09 | 0.01178398 | 2.359251 | 1.369591e-09 | 0.01358389 | 2.340827 | 1.572687e-09 | 0.01559823 | 2.321693 | 1.797539e-09 | 0.01782837 | 2.302545 | 2.045641e-09 | 0.0202891 | 2.284095 | 2.315564e-09 | 0.02296625 | 2.264912 | 2.60331e-09 | 0.02582017 | 2.245715 | 2.912098e-09 | 0.0288828 | 2.230688 | 2.955051e-09 | 0.02930881 | 2.215656 | 2.983232e-09 | 0.02958832 | 2.200621 | 3.016673e-09 | 0.02991999 | 2.185584 | 3.03181e-09 | 0.03007012 | 2.169836 | 3.042537e-09 | 0.03017652 | 2.154791 | 3.043511e-09 | 0.03018618 | 2.139744 | 3.025951e-09 | 0.03001201 | 2.124695 | 3.005011e-09 | 0.02980433 | 2.109643 | 2.960531e-09 | 0.02936316 | 2.093904 | 2.90369e-09 | 0.02879941
1268 | 2.565683 | 1.606504e-10 | 0.001592107 | 2.545292 | 2.086965e-10 | 0.002068264 | 2.525534 | 2.672574e-10 | 0.002648624 | 2.50496 | 3.374524e-10 | 0.003344284 | 2.485061 | 4.181568e-10 | 0.004144096 | 2.464283 | 5.037654e-10 | 0.00499251 | 2.444216 | 5.860018e-10 | 0.005807505 | 2.423211 | 6.449642e-10 | 0.006391845 | 2.402946 | 6.438443e-10 | 0.006380746 | 2.382587 | 5.251539e-10 | 0.005204479 | 2.362124 | 1.859234e-10 | 0.001842573 | 2.370343 | 2.192535e-10 | 0.002172887 | 2.378557 | 2.592952e-10 | 0.002569716 | 2.386767 | 3.066611e-10 | 0.003039131 | 2.394973 | 3.625097e-10 | 0.003592612 | 2.403177 | 4.283228e-10 | 0.004244845 | 2.411379 | 5.058345e-10 | 0.005013016 | 2.41958 | 5.987699e-10 | 0.005934042 | 2.428609 | 7.09253e-10 | 0.007028972 | 2.436788 | 8.395633e-10 | 0.008320397 | 2.444963 | 9.931559e-10 | 0.009842559 | 2.443793 | 1.072877e-09 | 0.01063263 | 2.442624 | 1.151728e-09 | 0.01141407 | 2.441457 | 1.221255e-09 | 0.01210311 | 2.441041 | 1.27598e-09 | 0.01264546 | 2.439863 | 1.308393e-09 | 0.01296668 | 2.438691 | 1.311063e-09 | 0.01299314 | 2.437523 | 1.272275e-09 | 0.01260873 | 2.437056 | 1.174635e-09 | 0.01164108 | 2.435882 | 9.976942e-10 | 0.009887536 | 2.434715 | 7.170438e-10 | 0.007106182 | 2.415654 | 8.323231e-10 | 0.008248644 | 2.397253 | 9.66729e-10 | 0.009580659 | 2.378163 | 1.117513e-09 | 0.01107499 | 2.35906 | 1.286817e-09 | 0.01275285 | 2.340636 | 1.475757e-09 | 0.01462532 | 2.321502 | 1.689469e-09 | 0.01674329 | 2.302354 | 1.921435e-09 | 0.01904216 | 2.283904 | 2.178107e-09 | 0.02158589 | 2.264722 | 2.452208e-09 | 0.02430233 | 2.245525 | 2.739432e-09 | 0.02714883 | 2.230498 | 2.777739e-09 | 0.02752847 | 2.215466 | 2.81158e-09 | 0.02786385 | 2.200432 | 2.831614e-09 | 0.02806239 | 2.185395 | 2.854056e-09 | 0.0282848 | 2.169647 | 2.858765e-09 | 0.02833147 | 2.154603 | 2.858278e-09 | 0.02832665 | 2.139555 | 2.847194e-09 | 0.02821679 | 2.124507 | 2.816523e-09 | 0.02791284 | 2.109455 | 2.782357e-09 | 0.02757424 | 2.093717 | 2.723923e-09 | 0.02699513
1269 | 2.565485 | 1.522743e-10 | 0.001507908 | 2.545096 | 1.974031e-10 | 0.0019548 | 2.525341 | 2.5339e-10 | 0.002509214 | 2.50477 | 3.201914e-10 | 0.00317072 | 2.484874 | 3.95925e-10 | 0.003920678 | 2.464099 | 4.781105e-10 | 0.004734526 | 2.444035 | 5.563077e-10 | 0.00550888 | 2.423034 | 6.108398e-10 | 0.006048888 | 2.402772 | 6.117004e-10 | 0.006057411 | 2.382417 | 4.984594e-10 | 0.004936033 | 2.361958 | 1.75698e-10 | 0.001739863 | 2.370176 | 2.074951e-10 | 0.002054736 | 2.378389 | 2.449582e-10 | 0.002425717 | 2.386598 | 2.89075e-10 | 0.002862587 | 2.394803 | 3.419328e-10 | 0.003386016 | 2.403006 | 4.047029e-10 | 0.004007601 | 2.411207 | 4.787323e-10 | 0.004740684 | 2.419406 | 5.659874e-10 | 0.005604734 | 2.428434 | 6.687686e-10 | 0.006622533 | 2.436612 | 7.924919e-10 | 0.007847713 | 2.444786 | 9.392437e-10 | 0.009300934 | 2.443615 | 1.015967e-09 | 0.01006069 | 2.442445 | 1.087853e-09 | 0.01077255 | 2.441277 | 1.151985e-09 | 0.01140762 | 2.440859 | 1.205348e-09 | 0.01193605 | 2.439679 | 1.237687e-09 | 0.01225629 | 2.438506 | 1.239964e-09 | 0.01227884 | 2.437337 | 1.200503e-09 | 0.01188807 | 2.436868 | 1.106564e-09 | 0.01095784 | 2.435693 | 9.393532e-10 | 0.009302018 | 2.434524 | 6.737554e-10 | 0.006671915 | 2.415463 | 7.82995e-10 | 0.007753669 | 2.397063 | 9.06629e-10 | 0.008977964 | 2.377972 | 1.048516e-09 | 0.01038301 | 2.358869 | 1.209505e-09 | 0.01197722 | 2.340446 | 1.388146e-09 | 0.01374622 | 2.321312 | 1.587554e-09 | 0.01572088 | 2.302164 | 1.807263e-09 | 0.01789656 | 2.283714 | 2.046751e-09 | 0.02026811 | 2.264533 | 2.304487e-09 | 0.02282036 | 2.245336 | 2.579907e-09 | 0.02554773 | 2.230309 | 2.612365e-09 | 0.02586915 | 2.215278 | 2.642579e-09 | 0.02616834 | 2.200244 | 2.667457e-09 | 0.0264147 | 2.185207 | 2.679006e-09 | 0.02652906 | 2.169459 | 2.690635e-09 | 0.02664422 | 2.154415 | 2.684888e-09 | 0.02658732 | 2.139368 | 2.673031e-09 | 0.0264699 | 2.124319 | 2.649857e-09 | 0.02624041 | 2.109268 | 2.605561e-09 | 0.02580177 | 2.09353 | 2.558457e-09 | 0.02533532
1270 | 2.565288 | 1.438982e-10 | 0.001423841 | 2.544901 | 1.872558e-10 | 0.001852855 | 2.525149 | 2.402522e-10 | 0.002377243 | 2.504581 | 3.029382e-10 | 0.002997507 | 2.484687 | 3.758492e-10 | 0.003718945 | 2.463916 | 4.536559e-10 | 0.004488826 | 2.443855 | 5.267117e-10 | 0.005211696 | 2.422858 | 5.805908e-10 | 0.005744818 | 2.402599 | 5.805379e-10 | 0.005744295 | 2.382248 | 4.721708e-10 | 0.004672026 | 2.361793 | 1.654732e-10 | 0.001637321 | 2.37001 | 1.957474e-10 | 0.001936877 | 2.378222 | 2.314423e-10 | 0.002290071 | 2.38643 | 2.73545e-10 | 0.002706668 | 2.394634 | 3.231639e-10 | 0.003197636 | 2.402835 | 3.81609e-10 | 0.003775937 | 2.411035 | 4.516301e-10 | 0.00446878 | 2.419234 | 5.349021e-10 | 0.005292738 | 2.428261 | 6.331292e-10 | 0.006264674 | 2.436437 | 7.489214e-10 | 0.007410413 | 2.44461 | 8.85339e-10 | 0.008760234 | 2.443437 | 9.595004e-10 | 0.009494045 | 2.442266 | 1.029089e-09 | 0.01018261 | 2.441096 | 1.090371e-09 | 0.01078898 | 2.440677 | 1.138156e-09 | 0.0112618 | 2.439496 | 1.167692e-09 | 0.01155405 | 2.438322 | 1.170872e-09 | 0.01158552 | 2.437151 | 1.134996e-09 | 0.01123053 | 2.436681 | 1.045376e-09 | 0.01034376 | 2.435504 | 8.844843e-10 | 0.008751778 | 2.434334 | 6.304711e-10 | 0.006238372 | 2.415273 | 7.348511e-10 | 0.00727119 | 2.396873 | 8.526929e-10 | 0.008437208 | 2.377783 | 9.852507e-10 | 0.009748839 | 2.358679 | 1.134358e-09 | 0.01122422 | 2.340256 | 1.304527e-09 | 0.01290801 | 2.321122 | 1.492063e-09 | 0.01476363 | 2.301975 | 1.699451e-09 | 0.01681569 | 2.283525 | 1.925589e-09 | 0.01905328 | 2.264344 | 2.168469e-09 | 0.02145652 | 2.245147 | 2.420397e-09 | 0.02394929 | 2.230121 | 2.46011e-09 | 0.02434224 | 2.21509 | 2.484738e-09 | 0.02458593 | 2.200056 | 2.506787e-09 | 0.02480411 | 2.18502 | 2.522642e-09 | 0.02496098 | 2.169272 | 2.525355e-09 | 0.02498784 | 2.154228 | 2.526363e-09 | 0.02499781 | 2.139181 | 2.510134e-09 | 0.02483722 | 2.124133 | 2.486743e-09 | 0.02460577 | 2.109082 | 2.451447e-09 | 0.02425653 | 2.093344 | 2.393017e-09 | 0.02367838
1271 | 2.565091 | 1.365861e-10 | 0.001350426 | 2.544707 | 1.773972e-10 | 0.001753925 | 2.524957 | 2.272638e-10 | 0.002246956 | 2.504392 | 2.876903e-10 | 0.002844392 | 2.484501 | 3.564302e-10 | 0.003524024 | 2.463733 | 4.29523e-10 | 0.004246692 | 2.443675 | 5.006862e-10 | 0.004950282 | 2.422682 | 5.508118e-10 | 0.005445873 | 2.402427 | 5.500864e-10 | 0.005438701 | 2.38208 | 4.485182e-10 | 0.004434497 | 2.361629 | 1.566156e-10 | 0.001548458 | 2.369845 | 1.848569e-10 | 0.001827679 | 2.378056 | 2.181166e-10 | 0.002156518 | 2.386262 | 2.58015e-10 | 0.002550993 | 2.394465 | 3.053267e-10 | 0.003018764 | 2.402666 | 3.611299e-10 | 0.00357049 | 2.410864 | 4.269097e-10 | 0.004220854 | 2.419061 | 5.044037e-10 | 0.004987037 | 2.428087 | 5.974897e-10 | 0.005907378 | 2.436262 | 7.080775e-10 | 0.007000758 | 2.444434 | 8.385424e-10 | 0.008290665 | 2.44326 | 9.063867e-10 | 0.00896144 | 2.442087 | 9.705807e-10 | 0.009596126 | 2.440917 | 1.03009e-09 | 0.0101845 | 2.440496 | 1.076803e-09 | 0.01064635 | 2.439314 | 1.104593e-09 | 0.0109211 | 2.438138 | 1.105173e-09 | 0.01092684 | 2.436966 | 1.070308e-09 | 0.01058213 | 2.436494 | 9.859645e-10 | 0.009748226 | 2.435316 | 8.34331e-10 | 0.008249027 | 2.434144 | 5.935205e-10 | 0.005868134 | 2.415083 | 6.893121e-10 | 0.006815226 | 2.396683 | 7.99322e-10 | 0.007902893 | 2.377593 | 9.258818e-10 | 0.009154188 | 2.358491 | 1.067027e-09 | 0.01054969 | 2.340068 | 1.225394e-09 | 0.01211547 | 2.320934 | 1.401688e-09 | 0.01385848 | 2.301786 | 1.597593e-09 | 0.01579539 | 2.283337 | 1.809146e-09 | 0.01788702 | 2.264156 | 2.040421e-09 | 0.02017364 | 2.244959 | 2.283425e-09 | 0.02257621 | 2.229933 | 2.308619e-09 | 0.0228253 | 2.214903 | 2.339738e-09 | 0.02313298 | 2.199869 | 2.356516e-09 | 0.02329886 | 2.184833 | 2.37032e-09 | 0.02343534 | 2.169086 | 2.377095e-09 | 0.02350233 | 2.154042 | 2.370608e-09 | 0.02343819 | 2.138996 | 2.361196e-09 | 0.02334513 | 2.123947 | 2.334457e-09 | 0.02308076 | 2.108897 | 2.299362e-09 | 0.02273378 | 2.093159 | 2.251914e-09 | 0.02226466
1272 | 2.564895 | 1.292741e-10 | 0.001277127 | 2.544514 | 1.678944e-10 | 0.001658666 | 2.524766 | 2.157949e-10 | 0.002131886 | 2.504204 | 2.726301e-10 | 0.002693373 | 2.484316 | 3.375463e-10 | 0.003334695 | 2.463551 | 4.081689e-10 | 0.004032391 | 2.443497 | 4.747922e-10 | 0.004690577 | 2.422506 | 5.221538e-10 | 0.005158474 | 2.402255 | 5.229063e-10 | 0.005165908 | 2.381912 | 4.252671e-10 | 0.004201308 | 2.361465 | 1.477585e-10 | 0.001459739 | 2.36968 | 1.7467e-10 | 0.001725604 | 2.37789 | 2.064048e-10 | 0.002039119 | 2.386095 | 2.438078e-10 | 0.002408632 | 2.394297 | 2.878684e-10 | 0.002843915 | 2.402496 | 3.406509e-10 | 0.003365366 | 2.410694 | 4.034069e-10 | 0.003985346 | 2.41889 | 4.774415e-10 | 0.004716751 | 2.427915 | 5.647264e-10 | 0.005579057 | 2.436088 | 6.675677e-10 | 0.00659505 | 2.444259 | 7.917533e-10 | 0.007821907 | 2.443084 | 8.573486e-10 | 0.008469938 | 2.44191 | 9.188302e-10 | 0.009077328 | 2.440738 | 9.727235e-10 | 0.009609752 | 2.440316 | 1.015977e-09 | 0.01003706 | 2.439132 | 1.043463e-09 | 0.0103086 | 2.437955 | 1.04538e-09 | 0.01032754 | 2.436781 | 1.011617e-09 | 0.009993986 | 2.436309 | 9.295451e-10 | 0.009183183 | 2.435129 | 7.8466e-10 | 0.007751831 | 2.433955 | 5.56574e-10 | 0.005498518 | 2.414895 | 6.480875e-10 | 0.0064026 | 2.396495 | 7.513573e-10 | 0.007422826 | 2.377405 | 8.681333e-10 | 0.008576482 | 2.358302 | 1.002179e-09 | 0.009900746 | 2.33988 | 1.152053e-09 | 0.01138139 | 2.320746 | 1.317937e-09 | 0.01302019 | 2.301599 | 1.501626e-09 | 0.0148349 | 2.28315 | 1.702487e-09 | 0.01681925 | 2.263969 | 1.916366e-09 | 0.0189322 | 2.244772 | 2.146467e-09 | 0.02120543 | 2.229746 | 2.176789e-09 | 0.02150498 | 2.214716 | 2.196114e-09 | 0.02169589 | 2.199683 | 2.218758e-09 | 0.02191961 | 2.184647 | 2.227666e-09 | 0.02200761 | 2.1689 | 2.233107e-09 | 0.02206136 | 2.153857 | 2.230778e-09 | 0.02203836 | 2.13881 | 2.214711e-09 | 0.02187962 | 2.123763 | 2.195087e-09 | 0.02168576 | 2.108712 | 2.157861e-09 | 0.02131799 | 2.092975 | 2.110835e-09 | 0.02085341
1273 | 2.5647 | 1.224265e-10 | 0.001208528 | 2.544321 | 1.592884e-10 | 0.00157241 | 2.524576 | 2.043266e-10 | 0.002017002 | 2.504016 | 2.582803e-10 | 0.002549604 | 2.484132 | 3.20579e-10 | 0.003164583 | 2.463369 | 3.868727e-10 | 0.003818999 | 2.443318 | 4.502131e-10 | 0.004444262 | 2.422331 | 4.961714e-10 | 0.004897937 | 2.402084 | 4.957262e-10 | 0.004893543 | 2.381744 | 4.031921e-10 | 0.003980095 | 2.361302 | 1.394941e-10 | 0.00137701 | 2.369516 | 1.64567e-10 | 0.001624517 | 2.377725 | 1.947118e-10 | 0.00192209 | 2.385929 | 2.303482e-10 | 0.002273873 | 2.39413 | 2.724061e-10 | 0.002689047 | 2.402328 | 3.219882e-10 | 0.003178494 | 2.410524 | 3.804071e-10 | 0.003755174 | 2.418719 | 4.504793e-10 | 0.004446889 | 2.427743 | 5.338081e-10 | 0.005269466 | 2.435915 | 6.321273e-10 | 0.006240021 | 2.444085 | 7.480551e-10 | 0.007384397 | 2.442908 | 8.083942e-10 | 0.007980032 | 2.441733 | 8.679733e-10 | 0.008568165 | 2.440559 | 9.203141164e-10 | 0.009084845 | 2.440137 | 9.612544e-10 | 0.009488986 | 2.438951 | 9.849913e-10 | 0.009723303664 | 2.437773 | 9.863105e-10 | 0.009736326 | 2.436598 | 9.549979e-10 | 0.009427225 | 2.436123 | 8.78295e-10 | 0.008670055 | 2.434942 | 7.40362e-10 | 0.007308455 | 2.433767 | 5.223339e-10 | 0.005156199 | 2.414707 | 6.069836e-10 | 0.005991816 | 2.396307 | 7.057686e-10 | 0.006966968 | 2.377217 | 8.167288e-10 | 0.008062307 | 2.358115 | 9.412902e-10 | 0.00929191 | 2.339692 | 1.081049e-09 | 0.01067153 | 2.320559 | 1.23911e-09 | 0.01223183 | 2.301412 | 1.410847e-09 | 0.01392712 | 2.282963 | 1.600954e-09 | 0.01580376 | 2.263782 | 1.804843e-09 | 0.01781643 | 2.244586 | 2.019197e-09 | 0.01993243 | 2.22956 | 2.046245e-09 | 0.02019943 | 2.21453 | 2.06963e-09 | 0.02043028 | 2.199497 | 2.082827e-09 | 0.02056055 | 2.184462 | 2.097137e-09 | 0.02070181 | 2.168715 | 2.098154e-09 | 0.02071184 | 2.153672 | 2.095108e-09 | 0.02068177 | 2.138626 | 2.083652e-09 | 0.02056869 | 2.123579 | 2.057611e-09 | 0.02031162 | 2.108529 | 2.027993e-09 | 0.02001926 | 2.092791 | 1.980154e-09 | 0.01954701
1274 | 2.564505 | 1.160433e-10 | 0.001144618 | 2.544129 | 1.506831e-10 | 0.001486295 | 2.524386 | 1.936741e-10 | 0.001910345 | 2.503829 | 2.451329e-10 | 0.00241792 | 2.483948 | 3.036412e-10 | 0.002995029 | 2.463188 | 3.669242e-10 | 0.003619235 | 2.443141 | 4.275994e-10 | 0.004217718 | 2.422157 | 4.702149e-10 | 0.004638065 | 2.401914 | 4.70532e-10 | 0.004641192 | 2.381578 | 3.8293e-10 | 0.003777112 | 2.361139 | 1.318222e-10 | 0.001300256 | 2.369352 | 1.55738e-10 | 0.001536155 | 2.37756 | 1.839274e-10 | 0.001814207 | 2.385763 | 2.171486e-10 | 0.002141891 | 2.393963 | 2.569439e-10 | 0.002534421 | 2.40216 | 3.042324e-10 | 0.003000861 | 2.410355 | 3.600257e-10 | 0.00355119 | 2.418549 | 4.258124e-10 | 0.004200092 | 2.427571 | 5.033351e-10 | 0.004964753 | 2.435743 | 5.966869e-10 | 0.005885548 | 2.443911 | 7.074479e-10 | 0.006978063 | 2.442733 | 7.654604e-10 | 0.007550282 | 2.441556 | 8.197279e-10 | 0.008085561 | 2.440382 | 8.682594e-10 | 0.008564261 | 2.439958 | 9.082442e-10 | 0.00895866 | 2.438771 | 9.319448e-10 | 0.009192436 | 2.437591 | 9.325078e-10 | 0.009197989 | 2.436415 | 9.00887e-10 | 0.008886091 | 2.435939 | 8.277069e-10 | 0.008164263 | 2.434756 | 6.972444e-10 | 0.006877418 | 2.43358 | 4.908002e-10 | 0.004841113 | 2.41452 | 5.709848e-10 | 0.005632031 | 2.39612 | 6.617619e-10 | 0.00652743 | 2.37703 | 7.663609e-10 | 0.007559164 | 2.357928 | 8.849896e-10 | 0.008729283 | 2.339506 | 1.016579e-09 | 0.01002724 | 2.320372 | 1.163933e-09 | 0.0114807 | 2.301226 | 1.32715e-09 | 0.01309062 | 2.282777 | 1.504768e-09 | 0.0148426 | 2.263596 | 1.696168e-09 | 0.01673051 | 2.2444 | 1.901614e-09 | 0.01875697 | 2.229375 | 1.924358e-09 | 0.01898131 | 2.214345 | 1.945354e-09 | 0.01918842 | 2.199313 | 1.96192e-09 | 0.01935182 | 2.184278 | 1.96872e-09 | 0.01941889 | 2.168531 | 1.97484e-09 | 0.01947925 | 2.153488 | 1.967945e-09 | 0.01941124 | 2.138442 | 1.956283e-09 | 0.01929622 | 2.123395 | 1.935678e-09 | 0.01909297 | 2.108345 | 1.899252e-09 | 0.01873368 | 2.092608 | 1.859869e-09 | 0.01834521
1275 | 2.564311 | 1.096609e-10 | 0.001080816 | 2.543937 | 1.429176e-10 | 0.001408593 | 2.524197 | 1.836631e-10 | 0.001810179 | 2.503643 | 2.319869e-10 | 0.002286458 | 2.483764 | 2.880868e-10 | 0.002839377 | 2.463008 | 3.483072e-10 | 0.003432908 | 2.442964 | 4.050753e-10 | 0.003992413 | 2.421984 | 4.465154e-10 | 0.004400845 | 2.401744 | 4.468253e-10 | 0.004403899 | 2.381412 | 3.626679e-10 | 0.003574447 | 2.360977 | 1.24151e-10 | 0.00122363 | 2.369189 | 1.469345e-10 | 0.001448183 | 2.377396 | 1.737789e-10 | 0.001712761 | 2.385598 | 2.054721e-10 | 0.002025128 | 2.393797 | 2.428386e-10 | 0.002393411 | 2.401993 | 2.868877e-10 | 0.002827558 | 2.410187 | 3.396442e-10 | 0.003347526 | 2.418379 | 4.024265e-10 | 0.003966306 | 2.4274 | 4.765125e-10 | 0.004696496 | 2.435571 | 5.638794e-10 | 0.005557583 | 2.443738 | 6.668469e-10 | 0.006572427 | 2.442559 | 7.229573e-10 | 0.007125451 | 2.441381 | 7.755247e-10 | 0.007643553 | 2.440205 | 8.216586e-10 | 0.008098248 | 2.439779 | 8.574009e-10 | 0.008450524 | 2.438591 | 8.794781e-10 | 0.008668116 | 2.43741 | 8.807784e-10 | 0.008680931 | 2.436232 | 8.519478e-10 | 0.008396778 | 2.435755 | 7.816729e-10 | 0.00770415 | 2.434571 | 6.564056e-10 | 0.006469518 | 2.433393 | 4.592692e-10 | 0.004526547 | 2.414333 | 5.358915e-10 | 0.005281735 | 2.395934 | 6.224968e-10 | 0.006135314 | 2.376844 | 7.19914e-10 | 0.007095455 | 2.357742 | 8.297424e-10 | 0.008177922 | 2.33932 | 9.556576e-10 | 0.009418939 | 2.320187 | 1.094258e-09 | 0.01078498 | 2.30104 | 1.247525e-09 | 0.01229558 | 2.282592 | 1.415307e-09 | 0.01394923 | 2.263411 | 1.596301e-09 | 0.0157331 | 2.244216 | 1.784046e-09 | 0.01758352 | 2.229191 | 1.812222e-09 | 0.01786122 | 2.214161 | 1.829044e-09 | 0.01802702 | 2.199129 | 1.843806e-09 | 0.01817251 | 2.184094 | 1.853628e-09 | 0.01826932 | 2.168348 | 1.853751e-09 | 0.01827053 | 2.153305 | 1.851832e-09 | 0.01825162 | 2.13826 | 1.837006e-09 | 0.01810549 | 2.123213 | 1.816595e-09 | 0.01790432 | 2.108163 | 1.786816e-09 | 0.01761081 | 2.092426 | 1.739602e-09 | 0.01714547
1276 | 2.564118 | 1.040879e-10 | 0.001025084 | 2.543746 | 1.35405e-10 | 0.001333503 | 2.524009 | 1.736907e-10 | 0.00171055 | 2.503457 | 2.202216e-10 | 0.002168798 | 2.483582 | 2.732989e-10 | 0.002691517 | 2.462828 | 3.297407e-10 | 0.00324737 | 2.442787 | 3.847444e-10 | 0.00378906 | 2.421811 | 4.238454e-10 | 0.004174136 | 2.401574 | 4.231486e-10 | 0.004167274 | 2.381246 | 3.44461e-10 | 0.003392339 | 2.360816 | 1.175051e-10 | 0.00115722 | 2.369027 | 1.387464e-10 | 0.00136641 | 2.377232 | 1.637939e-10 | 0.001613084 | 2.385433 | 1.938249e-10 | 0.001908836 | 2.393631 | 2.294351e-10 | 0.002259534 | 2.401826 | 2.714751e-10 | 0.002673555 | 2.410019 | 3.210511e-10 | 0.003161792 | 2.41821 | 3.794991e-10 | 0.003737403 | 2.42723 | 4.496899e-10 | 0.004428659 | 2.435399 | 5.331277e-10 | 0.005250376 | 2.443565 | 6.315987e-10 | 0.006220143 | 2.442385 | 6.82892e-10 | 0.006725293 | 2.441206 | 7.315016e-10 | 0.007204012 | 2.440028 | 7.76362e-10 | 0.007645809 | 2.439602 | 8.113122e-10 | 0.007990007 | 2.438412 | 8.317028e-10 | 0.00819082 | 2.43723 | 8.311263e-10 | 0.008185142 | 2.436051 | 8.036774e-10 | 0.007914818 | 2.435572 | 7.374599e-10 | 0.007262691 | 2.434386 | 6.193341e-10 | 0.006099359 | 2.433207 | 4.323527e-10 | 0.004257919 | 2.414147 | 5.02628e-10 | 0.004950008 | 2.395748 | 5.83566e-10 | 0.005747105 | 2.376659 | 6.766971e-10 | 0.006664284 | 2.357557 | 7.806996e-10 | 0.007688527 | 2.339135 | 8.973581e-10 | 0.00883741 | 2.320002 | 1.02809e-09 | 0.01012489 | 2.300855 | 1.173107e-09 | 0.01155306 | 2.282407 | 1.329782e-09 | 0.01309603 | 2.263227 | 1.501779e-09 | 0.0147899 | 2.244032 | 1.683081e-09 | 0.01657541 | 2.229007 | 1.700682e-09 | 0.01674874 | 2.213978 | 1.722346e-09 | 0.01696209 | 2.198945 | 1.733231e-09 | 0.0170693 | 2.183911 | 1.741773e-09 | 0.01715342 | 2.168165 | 1.744727e-09 | 0.01718251 | 2.153123 | 1.737881e-09 | 0.0171151 | 2.138077 | 1.728082e-09 | 0.01701859 | 2.123031 | 1.705304e-09 | 0.01679426 | 2.107982 | 1.676004e-09 | 0.01650571 | 2.092245 | 1.637027e-09 | 0.01612185
1277 | 2.563925 | 9.851562e-11 | 0.000969447 | 2.543556 | 1.281355e-10 | 0.001260923 | 2.523821 | 1.649519e-10 | 0.001623216 | 2.503273 | 2.087466e-10 | 0.002054179 | 2.4834 | 2.586853e-10 | 0.002545603 | 2.462649 | 3.133029e-10 | 0.00308307 | 2.442612 | 3.650383e-10 | 0.003592174 | 2.421638 | 4.014604e-10 | 0.003950587 | 2.401406 | 4.023342e-10 | 0.003959186 | 2.381081 | 3.268035e-10 | 0.003215924 | 2.360655 | 1.108598e-10 | 0.00109092 | 2.368865 | 1.311005e-10 | 0.001290099 | 2.377069 | 1.549789e-10 | 0.001525077 | 2.385269 | 1.831343e-10 | 0.001802141 | 2.393466 | 2.163571e-10 | 0.002129071 | 2.40166 | 2.560804e-10 | 0.00251997 | 2.409851 | 3.033765e-10 | 0.002985389 | 2.418042 | 3.591948e-10 | 0.003534671 | 2.427061 | 4.250286e-10 | 0.004182511 | 2.435229 | 5.026369e-10 | 0.004946219 | 2.443393 | 5.963566e-10 | 0.005868472 | 2.442212 | 6.459808e-10 | 0.006356801 | 2.441031 | 6.924054e-10 | 0.006813644 | 2.439853 | 7.329849e-10 | 0.007212968 | 2.439425 | 7.656506e-10 | 0.007534416 | 2.438234 | 7.858889e-10 | 0.007733572 | 2.43705 | 7.86341e-10 | 0.007738021 | 2.43587 | 7.593363e-10 | 0.00747228 | 2.43539 | 6.950886e-10 | 0.006840047 | 2.434203 | 5.826562e-10 | 0.005733652 | 2.433022 | 4.054389e-10 | 0.003989738 | 2.413962 | 4.726115e-10 | 0.004650752 | 2.395563 | 5.484984e-10 | 0.005397521 | 2.376474 | 6.343215e-10 | 0.006242066 | 2.357372 | 7.333184e-10 | 0.00721625 | 2.33895 | 8.439096e-10 | 0.008304527 | 2.319817 | 9.662793e-10 | 0.009508711 | 2.300671 | 1.102269e-09 | 0.01084692 | 2.282223 | 1.251709e-09 | 0.01231749 | 2.263043 | 1.410673e-09 | 0.01388179 | 2.243848 | 1.582131e-09 | 0.01556903 | 2.228824 | 1.603517e-09 | 0.01577948 | 2.213795 | 1.616718e-09 | 0.01590938 | 2.198763 | 1.63196e-09 | 0.01605937 | 2.183729 | 1.636893e-09 | 0.01610792 | 2.167983 | 1.639117e-09 | 0.0161298 | 2.152941 | 1.635185e-09 | 0.0160911 | 2.137896 | 1.62107e-09 | 0.01595221 | 2.12285 | 1.603554e-09 | 0.01577984 | 2.107801 | 1.572951e-09 | 0.01547869 | 2.092064 | 1.53447e-09 | 0.01510002
1278 | 2.563733 | 9.329729e-11 | 0.0009173774 | 2.543366 | 1.215774e-10 | 0.001195451 | 2.523634 | 1.562131e-10 | 0.001536018 | 2.503088 | 1.976831e-10 | 0.001943786 | 2.483218 | 2.457645e-10 | 0.002416563 | 2.462471 | 2.970897e-10 | 0.002921236 | 2.442436 | 3.458728e-10 | 0.003400912 | 2.421466 | 3.816805e-10 | 0.003753003 | 2.401237 | 3.816568e-10 | 0.003752771 | 2.380917 | 3.095641e-10 | 0.003043895 | 2.360494 | 1.046592e-10 | 0.001029097 | 2.368703 | 1.235298e-10 | 0.001214649 | 2.376907 | 1.46224e-10 | 0.001437797 | 2.385106 | 1.730241e-10 | 0.001701319 | 2.393301 | 2.04696e-10 | 0.002012743 | 2.401494 | 2.420494e-10 | 0.002380033 | 2.409685 | 2.861342e-10 | 0.002813512 | 2.417874 | 3.389107e-10 | 0.003332455 | 2.426892 | 4.017592e-10 | 0.003950434 | 2.435058 | 4.759418e-10 | 0.00467986 | 2.443222 | 5.634427e-10 | 0.005540242 | 2.442039 | 6.091219e-10 | 0.005989398 | 2.440857 | 6.54153e-10 | 0.006432182 | 2.439678 | 6.935769e-10 | 0.006819831 | 2.439248 | 7.242282e-10 | 0.007121221 | 2.438056 | 7.416291e-10 | 0.00729232 | 2.436871 | 7.421422e-10 | 0.007297366 | 2.435689 | 7.17033e-10 | 0.007050472 | 2.435208 | 6.569439e-10 | 0.006459625 | 2.43402 | 5.496208e-10 | 0.005404334 | 2.432838 | 3.804965e-10 | 0.003741362 | 2.413778 | 4.426497e-10 | 0.004352505 | 2.395379 | 5.152484e-10 | 0.005066356 | 2.37629 | 5.968961e-10 | 0.005869185 | 2.357188 | 6.885317e-10 | 0.006770223 | 2.338766 | 7.9198e-10 | 0.007787413 | 2.319634 | 9.087848e-10 | 0.008935936 | 2.300488 | 1.035921e-09 | 0.01018604 | 2.28204 | 1.176718e-09 | 0.01157048 | 2.26286 | 1.328526e-09 | 0.01306318 | 2.243666 | 1.488322e-09 | 0.01463444 | 2.228641 | 1.507405e-09 | 0.01482207 | 2.213613 | 1.523515e-09 | 0.01498048 | 2.198581 | 1.53211e-09 | 0.01506499 | 2.183547 | 1.541039e-09 | 0.01515279 | 2.167802 | 1.540005e-09 | 0.01514263 | 2.15276 | 1.53581e-09 | 0.01510138 | 2.137715 | 1.524974e-09 | 0.01499483 | 2.122669 | 1.503278e-09 | 0.01478149 | 2.107621 | 1.478214e-09 | 0.01453505 | 2.091885 | 1.439471e-09 | 0.01415409
1279 | 2.563542 | 8.843289e-11 | 0.0008688667 | 2.543177 | 1.150204e-10 | 0.001130093 | 2.523448 | 1.480305e-10 | 0.001454422 | 2.502905 | 1.876666e-10 | 0.001843853 | 2.483037 | 2.3286e-10 | 0.002287885 | 2.462293 | 2.815844e-10 | 0.00276661 | 2.442262 | 3.28651e-10 | 0.003229047 | 2.421295 | 3.619361e-10 | 0.003556077 | 2.40107 | 3.619237e-10 | 0.003555956 | 2.380753 | 2.941763e-10 | 0.002890327 | 2.360335 | 9.890315e-11 | 0.0009717385 | 2.368542 | 1.168906e-10 | 0.001148468 | 2.376745 | 1.381014e-10 | 0.001356867 | 2.384943 | 1.631472e-10 | 0.001602946 | 2.393137 | 1.930796e-10 | 0.001897037 | 2.401329 | 2.287018e-10 | 0.00224703 | 2.409519 | 2.707506e-10 | 0.002660166 | 2.417707 | 3.203509e-10 | 0.003147497 | 2.426723 | 3.788724e-10 | 0.003722479 | 2.434889 | 4.492584e-10 | 0.004414033 | 2.443051 | 5.328569e-10 | 0.005235401 | 2.441867 | 5.767318e-10 | 0.005666478 | 2.440684 | 6.177119e-10 | 0.006069113 | 2.439503 | 6.544549e-10 | 0.00643012 | 2.439073 | 6.844382e-10 | 0.00672471 | 2.437879 | 7.018269e-10 | 0.006895556 | 2.436693 | 7.014215e-10 | 0.006891573 | 2.43551 | 6.762228e-10 | 0.006643992 | 2.435027 | 6.193361e-10 | 0.006085072 | 2.433837 | 5.177455e-10 | 0.005086929 | 2.432654 | 3.575257e-10 | 0.003512745 | 2.413594 | 4.16379e-10 | 0.004090987 | 2.395195 | 4.83026e-10 | 0.004745804 | 2.376106 | 5.601267e-10 | 0.00550333 | 2.357005 | 6.475338e-10 | 0.006362118 | 2.338583 | 7.444841e-10 | 0.00731467 | 2.319451 | 8.533365e-10 | 0.008384161 | 2.300305 | 9.745621e-10 | 0.009575222 | 2.281858 | 1.106286e-09 | 0.01086942 | 2.262678 | 1.248415e-09 | 0.01226587 | 2.243484 | 1.401653e-09 | 0.01377146 | 2.22846 | 1.417567e-09 | 0.01392781 | 2.213431 | 1.432125e-09 | 0.01407085 | 2.1984 | 1.443053e-09 | 0.01417822 | 2.183366 | 1.446827e-09 | 0.01421529 | 2.167621 | 1.449557e-09 | 0.01424212 | 2.15258 | 1.442541e-09 | 0.01417319 | 2.137535 | 1.431822e-09 | 0.01406787 | 2.12249 | 1.414065e-09 | 0.01389341 | 2.107441 | 1.384464e-09 | 0.01360257 | 2.091706 | 1.35203e-09 | 0.0132839
1280 | 2.563351 | 8.35691e-11 | 0.0008204377 | 2.542989 | 1.090777e-10 | 0.001070868 | 2.523262 | 1.404021e-10 | 0.001378395 | 2.502722 | 1.7765e-10 | 0.001744075 | 2.482857 | 2.208143e-10 | 0.002167839 | 2.462116 | 2.674111e-10 | 0.002625302 | 2.442088 | 3.115085e-10 | 0.003058228 | 2.421125 | 3.433815e-10 | 0.00337114 | 2.400903 | 3.438885e-10 | 0.003376118 | 2.38059 | 2.787884e-10 | 0.002736999 | 2.360175 | 9.314784e-11 | 0.0009144767 | 2.368382 | 1.102936e-10 | 0.001082805 | 2.376584 | 1.304813e-10 | 0.001280997 | 2.384781 | 1.543379e-10 | 0.001515209 | 2.392974 | 1.82477e-10 | 0.001791463 | 2.401165 | 2.15723e-10 | 0.002117856 | 2.409353 | 2.554234e-10 | 0.002507613 | 2.41754 | 3.027573e-10 | 0.002972313 | 2.426556 | 3.586353e-10 | 0.003520894 | 2.43472 | 4.245556e-10 | 0.004168065 | 2.442881 | 5.022734e-10 | 0.004931058 | 2.441696 | 5.44738e-10 | 0.005347953 | 2.440512 | 5.844654e-10 | 0.005737975 | 2.43933 | 6.192081e-10 | 0.006079062 | 2.438898 | 6.459634e-10 | 0.006341731 | 2.437703 | 6.624924e-10 | 0.006504004 | 2.436515 | 6.627234e-10 | 0.006506272 | 2.435331 | 6.396537e-10 | 0.006279786 | 2.434847 | 5.846903e-10 | 0.005740184 | 2.433655 | 4.875202e-10 | 0.004786218 | 2.432471 | 3.345589e-10 | 0.003284524 | 2.413411 | 3.907984e-10 | 0.003836655 | 2.395012 | 4.544422e-10 | 0.004461476 | 2.375924 | 5.260284e-10 | 0.005164272 | 2.356822 | 6.07033e-10 | 0.005959533 | 2.338401 | 7.000737e-10 | 0.006872957 | 2.319269 | 8.024994e-10 | 0.00787852 | 2.300123 | 9.157621e-10 | 0.008990473 | 2.281676 | 1.04026e-09 | 0.01021273 | 2.262497 | 1.175091e-09 | 0.01153642 | 2.243302 | 1.314998e-09 | 0.01290997 | 2.228279 | 1.334978e-09 | 0.01310612 | 2.213251 | 1.346417e-09 | 0.01321841 | 2.19822 | 1.356268e-09 | 0.01331513 | 2.183186 | 1.36211e-09 | 0.01337248 | 2.167441 | 1.360839e-09 | 0.01336001 | 2.1524 | 1.35749e-09 | 0.01332713 | 2.137356 | 1.344476e-09 | 0.01319937 | 2.122311 | 1.327124e-09 | 0.01302901 | 2.107263 | 1.302429e-09 | 0.01278656 | 2.091527 | 1.264602e-09 | 0.0124152
1281 | 2.563161 | 7.932204e-11 | 0.0007781344 | 2.542801 | 1.033531e-10 | 0.001013875 | 2.523077 | 1.327764e-10 | 0.001302511 | 2.502539 | 1.685732e-10 | 0.001653671 | 2.482678 | 2.095505e-10 | 0.002055651 | 2.46194 | 2.532676e-10 | 0.002484508 | 2.441914 | 2.956356e-10 | 0.00290013 | 2.420955 | 3.261231e-10 | 0.003199207 | 2.400736 | 3.258922e-10 | 0.003196941 | 2.380427 | 2.645455e-10 | 0.002595142 | 2.360017 | 8.816134e-11 | 0.0008648463 | 2.368222 | 1.041372e-10 | 0.001021567 | 2.376423 | 1.230058e-10 | 0.001206664 | 2.384619 | 1.456217e-10 | 0.001428521 | 2.392811 | 1.72405e-10 | 0.001691261 | 2.401001 | 2.040759e-10 | 0.002001946 | 2.409188 | 2.414392e-10 | 0.002368473 | 2.417374 | 2.855749e-10 | 0.002801436 | 2.426389 | 3.384483e-10 | 0.003320115 | 2.434552 | 4.014023e-10 | 0.003937681 | 2.442712 | 4.757265e-10 | 0.004666788 | 2.441525 | 5.145151e-10 | 0.005047297 | 2.44034 | 5.513346e-10 | 0.00540849 | 2.439156 | 5.851676e-10 | 0.005740385 | 2.438723 | 6.113383e-10 | 0.005997114 | 2.437527 | 6.26316e-10 | 0.006144042 | 2.436338 | 6.251518e-10 | 0.006132622 | 2.435152 | 6.03624e-10 | 0.005921439 | 2.434667 | 5.517791e-10 | 0.00541285 | 2.433474 | 4.599232e-10 | 0.004511761 | 2.432288 | 3.149493e-10 | 0.003089594 | 2.413229 | 3.665014e-10 | 0.00359531 | 2.39483 | 4.260441e-10 | 0.004179413 | 2.375742 | 4.945706e-10 | 0.004851645 | 2.35664 | 5.711982e-10 | 0.005603348 | 2.338219 | 6.57126e-10 | 0.006446283 | 2.319087 | 7.540521e-10 | 0.00739711 | 2.299942 | 8.613925e-10 | 0.0084501 | 2.281495 | 9.774186e-10 | 0.009588294 | 2.262316 | 1.10532e-09 | 0.01084299 | 2.243122 | 1.240576e-09 | 0.01216982 | 2.228098 | 1.252852e-09 | 0.01229024 | 2.213071 | 1.2679e-09 | 0.01243787 | 2.19804 | 1.274852e-09 | 0.01250606 | 2.183007 | 1.279966e-09 | 0.01255623 | 2.167262 | 1.280662e-09 | 0.01256305 | 2.152222 | 1.274118e-09 | 0.01249886 | 2.137178 | 1.264812e-09 | 0.01240757 | 2.122132 | 1.245886e-09 | 0.01222191 | 2.107085 | 1.221687e-09 | 0.01198453 | 2.091349 | 1.190035e-09 | 0.01167402
1282 | 2.562971 | 7.50756e-11 | 0.0007359031 | 2.542614 | 9.779179e-11 | 0.0009585709 | 2.522893 | 1.260872e-10 | 0.001235927 | 2.502357 | 1.598298e-10 | 0.001566677 | 2.482499 | 1.982867e-10 | 0.001943639 | 2.461764 | 2.404768e-10 | 0.002357193 | 2.441742 | 2.806381e-10 | 0.00275086 | 2.420785 | 3.089779e-10 | 0.003028652 | 2.40057 | 3.095461e-10 | 0.00303422 | 2.380265 | 2.511354e-10 | 0.00246167 | 2.359858 | 8.317556e-11 | 0.0008153002 | 2.368063 | 9.839844e-11 | 0.0009645174 | 2.376263 | 1.16365e-10 | 0.001140629 | 2.384458 | 1.375586e-10 | 0.001348372 | 2.392649 | 1.62621e-10 | 0.001594038 | 2.400838 | 1.925032e-10 | 0.001886948 | 2.409024 | 2.281475e-10 | 0.002236338 | 2.417209 | 2.702314e-10 | 0.002648852 | 2.426222 | 3.19886e-10 | 0.003135574 | 2.434384 | 3.78483e-10 | 0.003709951 | 2.442543 | 4.491819e-10 | 0.004402953 | 2.441355 | 4.867311e-10 | 0.004771016 | 2.440169 | 5.217978e-10 | 0.005114747 | 2.438984 | 5.523675e-10 | 0.005414395 | 2.438549 | 5.770561e-10 | 0.005656397 | 2.437352 | 5.919744e-10 | 0.005802628 | 2.436162 | 5.916021e-10 | 0.005798979 | 2.434975 | 5.701164e-10 | 0.005588373 | 2.434488 | 5.201909e-10 | 0.005098995 | 2.433294 | 4.328312e-10 | 0.004242682 | 2.432106 | 2.953438e-10 | 0.002895008 | 2.413047 | 3.446461e-10 | 0.003378277 | 2.394649 | 4.004101e-10 | 0.003924885 | 2.37556 | 4.634763e-10 | 0.004543069 | 2.356459 | 5.365786e-10 | 0.005259629 | 2.338038 | 6.18176e-10 | 0.006059461 | 2.318907 | 7.084397e-10 | 0.00694424 | 2.299762 | 8.091074e-10 | 0.007931001 | 2.281315 | 9.202693e-10 | 0.009020628 | 2.262136 | 1.038413e-09 | 0.01017869 | 2.242942 | 1.166167e-09 | 0.01143096 | 2.227919 | 1.181236e-09 | 0.01157867 | 2.212892 | 1.190215e-09 | 0.01166668 | 2.197861 | 1.2004e-09 | 0.01176652 | 2.182828 | 1.202853e-09 | 0.01179056 | 2.167084 | 1.203198e-09 | 0.01179394 | 2.152043 | 1.198688e-09 | 0.01174973 | 2.137 | 1.186632e-09 | 0.01163156 | 2.121955 | 1.171497e-09 | 0.01148321 | 2.106907 | 1.146634e-09 | 0.01123949 | 2.091172 | 1.115482e-09 | 0.01093413
1283 | 2.562783 | 7.109887e-11 | 0.0006963794 | 2.542428 | 9.279428e-11 | 0.0009088756 | 2.522709 | 1.194284e-10 | 0.001169744 | 2.502176 | 1.513019e-10 | 0.00148193 | 2.48232 | 1.884046e-10 | 0.001845333 | 2.461588 | 2.281324e-10 | 0.002234448 | 2.44157 | 2.657013e-10 | 0.002602417 | 2.420616 | 2.935894e-10 | 0.002875568 | 2.400405 | 2.938153e-10 | 0.00287778 | 2.380103 | 2.377565e-10 | 0.002328711 | 2.359701 | 7.852336e-11 | 0.0007690987 | 2.367905 | 9.272545e-11 | 0.0009082014 | 2.376103 | 1.0981e-10 | 0.001075536 | 2.384297 | 1.299644e-10 | 0.001272939 | 2.392487 | 1.538145e-10 | 0.001506539 | 2.400675 | 1.819547e-10 | 0.001782159 | 2.40886 | 2.152381e-10 | 0.002108154 | 2.417044 | 2.549713e-10 | 0.002497322 | 2.426056 | 3.023731e-10 | 0.0029616 | 2.434217 | 3.583451e-10 | 0.003509819 | 2.442375 | 4.243908e-10 | 0.004156704 | 2.441186 | 4.589787e-10 | 0.004495477 | 2.439998 | 4.930243e-10 | 0.004828937 | 2.438812 | 5.227515e-10 | 0.0051201 | 2.438376 | 5.456996e-10 | 0.005344866 | 2.437178 | 5.584692e-10 | 0.005469939 | 2.435986 | 5.585232e-10 | 0.005470468 | 2.434798 | 5.385027e-10 | 0.005274376 | 2.43431 | 4.915455e-10 | 0.004814453 | 2.433114 | 4.081826e-10 | 0.003997953 | 2.431925 | 2.771745e-10 | 0.002714791 | 2.412866 | 3.22806e-10 | 0.00316173 | 2.394468 | 3.761557e-10 | 0.003684265 | 2.37538 | 4.362297e-10 | 0.004272661 | 2.356279 | 5.036374e-10 | 0.004932887 | 2.337858 | 5.801957e-10 | 0.005682739 | 2.318727 | 6.665057e-10 | 0.006528105 | 2.299582 | 7.606167e-10 | 0.007449877 | 2.281135 | 8.648877e-10 | 0.008471161 | 2.261957 | 9.779925e-10 | 0.009578968 | 2.242763 | 1.097022e-09 | 0.0107448 | 2.22774 | 1.110472e-09 | 0.01087655 | 2.212713 | 1.121534e-09 | 0.01098489 | 2.197683 | 1.127051e-09 | 0.01103892 | 2.18265 | 1.132459e-09 | 0.0110919 | 2.166906 | 1.130402e-09 | 0.01107175 | 2.151866 | 1.125895e-09 | 0.0110276 | 2.136823 | 1.116166e-09 | 0.01093232 | 2.121778 | 1.098352e-09 | 0.01075783 | 2.106731 | 1.077521e-09 | 0.0105538 | 2.090996 | 1.046422e-09 | 0.01024921
1284 | 2.562594 | 6.739187e-11 | 0.000659557 | 2.542242 | 8.779806e-11 | 0.0008592702 | 2.522526 | 1.131432e-10 | 0.001107321 | 2.501996 | 1.436698e-10 | 0.001406081 | 2.482143 | 1.785729e-10 | 0.001747674 | 2.461414 | 2.160852e-10 | 0.002114803 | 2.441398 | 2.525858e-10 | 0.00247203 | 2.420448 | 2.785699e-10 | 0.002726334 | 2.40024 | 2.7837e-10 | 0.002724378 | 2.379942 | 2.259925e-10 | 0.002211764 | 2.359544 | 7.420475e-11 | 0.0007262339 | 2.367747 | 8.773301e-11 | 0.0008586335 | 2.375944 | 1.036923e-10 | 0.001014826 | 2.384137 | 1.22574e-10 | 0.001199619 | 2.392326 | 1.451226e-10 | 0.001420299 | 2.400513 | 1.719209e-10 | 0.001682572 | 2.408697 | 2.036108e-10 | 0.001992717 | 2.41688 | 2.41007e-10 | 0.002358709 | 2.425891 | 2.851986e-10 | 0.002791208 | 2.434051 | 3.382549e-10 | 0.003310464 | 2.442207 | 4.013533e-10 | 0.003928001 | 2.441017 | 4.345427e-10 | 0.004252823 | 2.439828 | 4.654986e-10 | 0.004555785 | 2.438641 | 4.93329e-10 | 0.004828158 | 2.438204 | 5.158288e-10 | 0.005048361 | 2.437004 | 5.286013e-10 | 0.005173364 | 2.435811 | 5.27699e-10 | 0.005164534 | 2.434621 | 5.079096e-10 | 0.004970857 | 2.434132 | 4.635787e-10 | 0.004536995 | 2.432935 | 3.846118e-10 | 0.003764154 | 2.431745 | 2.604412e-10 | 0.00254891 | 2.412686 | 3.036349e-10 | 0.002971642 | 2.394288 | 3.525621e-10 | 0.003450488 | 2.3752 | 4.093868e-10 | 0.004006625 | 2.356099 | 4.737842e-10 | 0.004636875 | 2.337679 | 5.453161e-10 | 0.00533695 | 2.318547 | 6.256124e-10 | 0.006122802 | 2.299403 | 7.156327e-10 | 0.007003821 | 2.280956 | 8.133133e-10 | 0.00795981 | 2.261778 | 9.188509e-10 | 0.008992696 | 2.242585 | 1.033139e-09 | 0.01011122 | 2.227562 | 1.044257e-09 | 0.01022003 | 2.212535 | 1.054326e-09 | 0.01031857 | 2.197505 | 1.061453e-09 | 0.01038833 | 2.182473 | 1.063337e-09 | 0.01040677 | 2.166729 | 1.064058e-09 | 0.01041382 | 2.151689 | 1.05748e-09 | 0.01034944 | 2.136646 | 1.048036e-09 | 0.01025701 | 2.121602 | 1.033075e-09 | 0.01011059 | 2.106555 | 1.009249e-09 | 0.009877409 | 2.090821 | 9.828571e-10 | 0.009619118
1285 | 2.562407 | 6.368489e-11 | 0.0006227921 | 2.542057 | 8.325037e-11 | 0.0008141284 | 2.522343 | 1.073304e-10 | 0.001049614 | 2.501816 | 1.360378e-10 | 0.001330351 | 2.481966 | 1.692488e-10 | 0.001655131 | 2.46124 | 2.052947e-10 | 0.002007633 | 2.441227 | 2.395387e-10 | 0.002342515 | 2.42028 | 2.640534e-10 | 0.002582252 | 2.400076 | 2.646492e-10 | 0.002588078 | 2.379782 | 2.143058e-10 | 0.002095756 | 2.359387 | 6.988676e-11 | 0.0006834419 | 2.367589 | 8.278943e-11 | 0.0008096207 | 2.375786 | 9.79707e-11 | 0.0009580826 | 2.383978 | 1.159281e-10 | 0.001133693 | 2.392166 | 1.371178e-10 | 0.001340913 | 2.400351 | 1.622094e-10 | 0.00158629 | 2.408534 | 1.920843e-10 | 0.001878446 | 2.416716 | 2.27771e-10 | 0.002227435 | 2.425726 | 2.699161e-10 | 0.002639584 | 2.433885 | 3.196547e-10 | 0.003125992 | 2.44204 | 3.783175e-10 | 0.003699672 | 2.440849 | 4.104591e-10 | 0.004013993 | 2.439659 | 4.404915e-10 | 0.004307688 | 2.43847 | 4.666689e-10 | 0.004563684 | 2.438032 | 4.86712e-10 | 0.004759691 | 2.436831 | 4.99107e-10 | 0.004880906 | 2.435637 | 4.987431e-10 | 0.004877347 | 2.434446 | 4.803822e-10 | 0.004697791 | 2.433955 | 4.374941e-10 | 0.004278376 | 2.432757 | 3.622692e-10 | 0.00354273 | 2.431565 | 2.437104e-10 | 0.002383312 | 2.412506 | 2.849883e-10 | 0.002786979 | 2.394108 | 3.317548e-10 | 0.003244322 | 2.375021 | 3.843929e-10 | 0.003759085 | 2.35592 | 4.441914e-10 | 0.004343871 | 2.3375 | 5.128347e-10 | 0.005015152 | 2.318368 | 5.885213e-10 | 0.005755313 | 2.299224 | 6.722155e-10 | 0.006573781 | 2.280778 | 7.648356e-10 | 0.007479539 | 2.2616 | 8.650141e-10 | 0.008459212 | 2.242407 | 9.692585e-10 | 0.009478647 | 2.227385 | 9.83429e-10 | 0.009617224 | 2.212358 | 9.911657e-10 | 0.009692883 | 2.197328 | 9.977078e-10 | 0.00975686 | 2.182297 | 1.000976e-09 | 0.009788817 | 2.166553 | 9.990526e-10 | 0.009770012 | 2.151513 | 9.95178e-10 | 0.009732121 | 2.136471 | 9.84067e-10 | 0.009623464 | 2.121427 | 9.695978e-10 | 0.009481965 | 2.10638 | 9.493919e-10 | 0.009284366 | 2.090646 | 9.193009e-10 | 0.008990098
1286 | 2.56222 | 6.044878e-11 | 0.0005906857 | 2.541873 | 7.888838e-11 | 0.0007708714 | 2.522161 | 1.015206e-10 | 0.0009920264 | 2.501637 | 1.29036e-10 | 0.001260897 | 2.481789 | 1.606671e-10 | 0.001569987 | 2.461066 | 1.945204e-10 | 0.00190079 | 2.441057 | 2.271531e-10 | 0.002219666 | 2.420113 | 2.509147e-10 | 0.002451856 | 2.399913 | 2.509698e-10 | 0.002452395 | 2.379622 | 2.031704e-10 | 0.001985314 | 2.359231 | 6.614542e-11 | 0.0006463514 | 2.367432 | 7.816076e-11 | 0.0007637613 | 2.375628 | 9.237418e-11 | 0.0009026503 | 2.383819 | 1.094054e-10 | 0.001069074 | 2.392006 | 1.295493e-10 | 0.001265914 | 2.40019 | 1.534082e-10 | 0.001499054 | 2.408372 | 1.81567e-10 | 0.001774213 | 2.416553 | 2.148943e-10 | 0.002099876 | 2.425562 | 2.54723e-10 | 0.00248907 | 2.433719 | 3.022224e-10 | 0.002953218 | 2.441874 | 3.58322e-10 | 0.003501406 | 2.440681 | 3.876605e-10 | 0.003788092 | 2.43949 | 4.155574e-10 | 0.004060691 | 2.4383 | 4.41085e-10 | 0.004310138 | 2.437861 | 4.606971e-10 | 0.004501782 | 2.436659 | 4.71711e-10 | 0.004609405 | 2.435463 | 4.703772e-10 | 0.004596372 | 2.434271 | 4.53482e-10 | 0.004431278 | 2.433779 | 4.129895e-10 | 0.004035598 | 2.432579 | 3.416796e-10 | 0.003338781 | 2.431386 | 2.294263e-10 | 0.002241879 | 2.412328 | 2.672481e-10 | 0.002611461 | 2.39393 | 3.110394e-10 | 0.003039375 | 2.374842 | 3.614576e-10 | 0.003532046 | 2.355742 | 4.179113e-10 | 0.004083693 | 2.337322 | 4.811986e-10 | 0.004702116 | 2.31819 | 5.530478e-10 | 0.005404202 | 2.299046 | 6.32494e-10 | 0.006180524 | 2.2806 | 7.184126e-10 | 0.007020093 | 2.261423 | 8.135174e-10 | 0.007949426 | 2.24223 | 9.144112e-10 | 0.008935327 | 2.227208 | 9.229585e-10 | 0.009018848 | 2.212182 | 9.333868e-10 | 0.00912075 | 2.197152 | 9.377341e-10 | 0.00916323 | 2.182121 | 9.406498e-10 | 0.009191722 | 2.166377 | 9.40086e-10 | 0.009186212 | 2.151338 | 9.341741e-10 | 0.009128443 | 2.136296 | 9.257997e-10 | 0.009046612 | 2.121252 | 9.103267e-10 | 0.008895414 | 2.106205 | 8.905594e-10 | 0.008702255 | 2.090472 | 8.650952e-10 | 0.008453427
1287 | 2.562034 | 5.72127e-11 | 0.0005586294 | 2.541689 | 7.463373e-11 | 0.0007287296 | 2.52198 | 9.63789e-11 | 0.0009410513 | 2.501458 | 1.22374e-10 | 0.001194869 | 2.481613 | 1.520855e-10 | 0.001484975 | 2.460893 | 1.845765e-10 | 0.001802219 | 2.440887 | 2.157389e-10 | 0.002106492 | 2.419947 | 2.378713e-10 | 0.002322594 | 2.399749 | 2.381436e-10 | 0.002325254 | 2.379462 | 1.929856e-10 | 0.001884327 | 2.359076 | 6.24047e-11 | 0.0006093245 | 2.367276 | 7.385339e-11 | 0.0007211104 | 2.37547 | 8.737139e-11 | 0.0008531012 | 2.38366 | 1.033242e-10 | 0.001008866 | 2.391846 | 1.222299e-10 | 0.001193463 | 2.40003 | 1.447215e-10 | 0.001413072 | 2.408211 | 1.715713e-10 | 0.001675236 | 2.416391 | 2.033e-10 | 0.001985038 | 2.425398 | 2.407517e-10 | 0.002350719 | 2.433555 | 2.849944e-10 | 0.002782708 | 2.441708 | 3.383283e-10 | 0.003303465 | 2.440514 | 3.667461e-10 | 0.003580938 | 2.439322 | 3.932422e-10 | 0.003839648 | 2.438131 | 4.162819e-10 | 0.00406461 | 2.43769 | 4.349552e-10 | 0.004246937 | 2.436487 | 4.459645e-10 | 0.004354433 | 2.43529 | 4.451722e-10 | 0.004346697 | 2.434096 | 4.281551e-10 | 0.004180541 | 2.433603 | 3.894826e-10 | 0.003802939 | 2.432402 | 3.21662e-10 | 0.003140733 | 2.431208 | 2.151446e-10 | 0.002100689 | 2.412149 | 2.51328e-10 | 0.002453987 | 2.393751 | 2.923021e-10 | 0.002854061 | 2.374664 | 3.38642e-10 | 0.003306527 | 2.355564 | 3.926154e-10 | 0.003833528 | 2.337144 | 4.528154e-10 | 0.004421326 | 2.318013 | 5.19392e-10 | 0.005071385 | 2.298869 | 5.939769e-10 | 0.005799637 | 2.280423 | 6.7658e-10 | 0.006606181 | 2.261246 | 7.6438e-10 | 0.007463467 | 2.242053 | 8.595657e-10 | 0.008392868 | 2.227032 | 8.701736e-10 | 0.008496444 | 2.212006 | 8.762496e-10 | 0.008555771 | 2.196977 | 8.829985e-10 | 0.008621668 | 2.181945 | 8.839479e-10 | 0.008630938 | 2.166203 | 8.832646e-10 | 0.008624266 | 2.151163 | 8.787678e-10 | 0.008580359 | 2.136121 | 8.686797e-10 | 0.008481857 | 2.121078 | 8.559045e-10 | 0.00835712 | 2.106032 | 8.358958e-10 | 0.008161753 | 2.090298 | 8.108986e-10 | 0.007917679
1288 | 2.561848 | 5.418217e-11 | 0.0005286282 | 2.541506 | 7.082547e-11 | 0.0006910086 | 2.521799 | 9.130589e-11 | 0.0008908258 | 2.50128 | 1.158013e-10 | 0.001129816 | 2.481438 | 1.444283e-10 | 0.001409114 | 2.460721 | 1.751727e-10 | 0.001709072 | 2.440718 | 2.043566e-10 | 0.001993805 | 2.419781 | 2.258153e-10 | 0.002203167 | 2.399587 | 2.261759e-10 | 0.002206685 | 2.379303 | 1.828333e-10 | 0.001783813 | 2.358921 | 5.891427e-11 | 0.000574797 | 2.36712 | 6.960245e-11 | 0.0006790762 | 2.375313 | 8.246363e-11 | 0.0008045563 | 2.383502 | 9.761976e-11 | 0.0009524271 | 2.391688 | 1.155794e-10 | 0.001127651 | 2.39987 | 1.367786e-10 | 0.00133448 | 2.40805 | 1.619062e-10 | 0.001579638 | 2.416229 | 1.918196e-10 | 0.001871488 | 2.425235 | 2.275712e-10 | 0.002220298 | 2.433391 | 2.698033e-10 | 0.002632336 | 2.441543 | 3.196554e-10 | 0.003118718 | 2.440348 | 3.458502e-10 | 0.003374287 | 2.439154 | 3.715974e-10 | 0.003625489 | 2.437962 | 3.940248e-10 | 0.003844303 | 2.43752 | 4.112172e-10 | 0.00401204 | 2.436316 | 4.205987e-10 | 0.00410357 | 2.435117 | 4.204102e-10 | 0.004101732 | 2.433922 | 4.045252e-10 | 0.003946749 | 2.433428 | 3.67912e-10 | 0.003589533 | 2.432226 | 3.032617e-10 | 0.002958773 | 2.43103 | 2.01909e-10 | 0.001969925 | 2.411972 | 2.35408e-10 | 0.002296758 | 2.393574 | 2.746094e-10 | 0.002679226 | 2.374487 | 3.188066e-10 | 0.003110436 | 2.355387 | 3.68388e-10 | 0.003594177 | 2.336967 | 4.250365e-10 | 0.004146869 | 2.317836 | 4.888082e-10 | 0.004769057 | 2.298693 | 5.584675e-10 | 0.005448687 | 2.280247 | 6.356837e-10 | 0.006202047 | 2.26107 | 7.199393e-10 | 0.007024087 | 2.241878 | 8.085995e-10 | 0.007889101 | 2.226856 | 8.180716e-10 | 0.007981514 | 2.211831 | 8.256383e-10 | 0.008055339 | 2.196802 | 8.291134e-10 | 0.008089244 | 2.181771 | 8.3225e-10 | 0.008119846 | 2.166028 | 8.297928e-10 | 0.008095873 | 2.15099 | 8.254442e-10 | 0.008053445 | 2.135948 | 8.170046e-10 | 0.007971104 | 2.120904 | 8.02547e-10 | 0.007830049 | 2.105859 | 7.854733e-10 | 0.00766347 | 2.090126 | 7.60696e-10 | 0.007421729
1289 | 2.561663 | 5.135718e-11 | 0.0005006775 | 2.541323 | 6.701844e-11 | 0.0006533581 | 2.521619 | 8.647761e-11 | 0.0008430642 | 2.501102 | 1.099861e-10 | 0.001072247 | 2.481263 | 1.369377e-10 | 0.001334996 | 2.460549 | 1.658157e-10 | 0.001616526 | 2.440549 | 1.941182e-10 | 0.001892444 | 2.419615 | 2.143895e-10 | 0.002090068 | 2.399425 | 2.143349e-10 | 0.002089536 | 2.379145 | 1.736112e-10 | 0.001692523 | 2.358766 | 5.567411e-11 | 0.000542763 | 2.366964 | 6.58483e-11 | 0.0006419505 | 2.375157 | 7.785601e-11 | 0.0007590128 | 2.383345 | 9.209011e-11 | 0.00089778 | 2.391529 | 1.090759e-10 | 0.001063374 | 2.399711 | 1.292358e-10 | 0.001259911 | 2.40789 | 1.531185e-10 | 0.001492741 | 2.416067 | 1.813132e-10 | 0.001767609 | 2.425073 | 2.146834e-10 | 0.002092934 | 2.433227 | 2.546771e-10 | 0.00248283 | 2.441378 | 3.023034e-10 | 0.002947134 | 2.440182 | 3.27417e-10 | 0.003191966 | 2.438987 | 3.508056e-10 | 0.003419979 | 2.437794 | 3.71894e-10 | 0.003625568 | 2.437351 | 3.8879e-10 | 0.003790287 | 2.436145 | 3.98183e-10 | 0.003881858 | 2.434946 | 3.970741e-10 | 0.003871047 | 2.433749 | 3.816711e-10 | 0.003720885 | 2.433253 | 3.471082e-10 | 0.003383934 | 2.43205 | 2.85827e-10 | 0.002786508 | 2.430853 | 1.897196e-10 | 0.001849563 | 2.411795 | 2.214181e-10 | 0.002158589 | 2.393397 | 2.57334e-10 | 0.002508731 | 2.37431 | 2.9921e-10 | 0.002916977 | 2.35521 | 3.466511e-10 | 0.003379477 | 2.336791 | 3.994246e-10 | 0.003893962 | 2.31766 | 4.586519e-10 | 0.004471365 | 2.298517 | 5.254872e-10 | 0.005122938 | 2.280072 | 5.979182e-10 | 0.005829062 | 2.260895 | 6.76281e-10 | 0.006593016 | 2.241703 | 7.615126e-10 | 0.007423933 | 2.226682 | 7.692663e-10 | 0.007499523 | 2.211656 | 7.762109e-10 | 0.007567225 | 2.196628 | 7.80793e-10 | 0.007611896 | 2.181597 | 7.815333e-10 | 0.007619114 | 2.165855 | 7.811268e-10 | 0.007615151 | 2.150816 | 7.752547e-10 | 0.007557904 | 2.135775 | 7.671721e-10 | 0.007479107 | 2.120732 | 7.547798e-10 | 0.007358296 | 2.105686 | 7.35754e-10 | 0.007172814 | 2.089953 | 7.144872e-10 | 0.006965486
1290 | 2.561479 | 4.853254e-11 | 0.0004727735 | 2.541141 | 6.353835e-11 | 0.0006189507 | 2.521439 | 8.204826e-11 | 0.0007992627 | 2.500925 | 1.041722e-10 | 0.00101478 | 2.481089 | 1.297218e-10 | 0.001263668 | 2.460378 | 1.576004e-10 | 0.001535244 | 2.440381 | 1.841846e-10 | 0.001794211 | 2.419451 | 2.030399e-10 | 0.001977887 | 2.399264 | 2.036557e-10 | 0.001983886 | 2.378987 | 1.647352e-10 | 0.001604746 | 2.358612 | 5.243445e-11 | 0.0005107836 | 2.366809 | 6.214383e-11 | 0.0006053662 | 2.375001 | 7.355987e-11 | 0.0007165741 | 2.383188 | 8.707638e-11 | 0.0008482434 | 2.391371 | 1.030327e-10 | 0.00100368 | 2.399552 | 1.219693e-10 | 0.001188148 | 2.40773 | 1.444502e-10 | 0.001407143 | 2.415906 | 1.713554e-10 | 0.001669237 | 2.424911 | 2.031427e-10 | 0.001978889 | 2.433064 | 2.406723e-10 | 0.002344478 | 2.441214 | 2.849539e-10 | 0.002775842 | 2.440017 | 3.092851e-10 | 0.003012861 | 2.438821 | 3.319948e-10 | 0.003234085 | 2.437626 | 3.51728e-10 | 0.003426314 | 2.437182 | 3.66754e-10 | 0.003572687 | 2.435975 | 3.760636e-10 | 0.003663376 | 2.434774 | 3.75403e-10 | 0.00365694 | 2.433577 | 3.608577e-10 | 0.003515249 | 2.43308 | 3.274623e-10 | 0.003189932 | 2.431875 | 2.693061e-10 | 0.002623411 | 2.430677 | 1.775303e-10 | 0.001729389 | 2.411619 | 2.078258e-10 | 0.002024509 | 2.393221 | 2.42188e-10 | 0.002359243 | 2.374134 | 2.809129e-10 | 0.002736477 | 2.355035 | 3.250279e-10 | 0.003166218 | 2.336615 | 3.756672e-10 | 0.003659514 | 2.317485 | 4.315908e-10 | 0.004204286 | 2.298342 | 4.934317e-10 | 0.004806702 | 2.279897 | 5.623236e-10 | 0.005477803 | 2.26072 | 6.367521e-10 | 0.006202839 | 2.241528 | 7.14434e-10 | 0.006959568 | 2.226507 | 7.244653e-10 | 0.007057286 | 2.211482 | 7.296665e-10 | 0.007107953 | 2.196454 | 7.339693e-10 | 0.007149869 | 2.181424 | 7.356254e-10 | 0.007166001 | 2.165682 | 7.334929e-10 | 0.007145227 | 2.150644 | 7.296149e-10 | 0.007107451 | 2.135602 | 7.20385e-10 | 0.007017539 | 2.12056 | 7.08432e-10 | 0.0069011 | 2.105515 | 6.920772e-10 | 0.006741782 | 2.089782 | 6.682849e-10 | 0.006510012
1291 | 2.561295 | 4.606608e-11 | 0.0004483992 | 2.54096 | 6.021463e-11 | 0.0005861188 | 2.52126 | 7.762196e-11 | 0.0007555587 | 2.500749 | 9.877047e-11 | 0.0009614147 | 2.480916 | 1.231836e-10 | 0.001199048 | 2.460207 | 1.493928e-10 | 0.001454163 | 2.440213 | 1.745254e-10 | 0.0016988 | 2.419286 | 1.930372e-10 | 0.001878991 | 2.399103 | 1.932572e-10 | 0.001881132 | 2.37883 | 1.560341e-10 | 0.001518809 | 2.358459 | 4.962738e-11 | 0.0004830643 | 2.366655 | 5.866374e-11 | 0.0005710227 | 2.374846 | 6.937014e-11 | 0.0006752369 | 2.383032 | 8.219539e-11 | 0.0008000757 | 2.391214 | 9.734544e-11 | 0.0009475436 | 2.399394 | 1.153189e-10 | 0.001122494 | 2.407571 | 1.365405e-10 | 0.001329062 | 2.415746 | 1.617057e-10 | 0.001574015 | 2.42475 | 1.917082e-10 | 0.001866055 | 2.432902 | 2.275472e-10 | 0.002214905 | 2.44105 | 2.698918e-10 | 0.00262708 | 2.439852 | 2.920869e-10 | 0.002843123 | 2.438655 | 3.13229e-10 | 0.003048917 | 2.437459 | 3.324982e-10 | 0.00323648 | 2.437014 | 3.472179e-10 | 0.003379759 | 2.435805 | 3.553151e-10 | 0.003458576 | 2.434604 | 3.541347e-10 | 0.003447085 | 2.433405 | 3.407684e-10 | 0.003316981 | 2.432906 | 3.092123e-10 | 0.003009819 | 2.431701 | 2.539368e-10 | 0.002471777 | 2.430501 | 1.671266e-10 | 0.001626782 | 2.411443 | 1.948814e-10 | 0.001896942 | 2.393046 | 2.270767e-10 | 0.002210326 | 2.373959 | 2.641689e-10 | 0.002571374 | 2.35486 | 3.057566e-10 | 0.002976182 | 2.33644 | 3.523653e-10 | 0.003429863 | 2.31731 | 4.056159e-10 | 0.003948195 | 2.298167 | 4.644124e-10 | 0.00452051 | 2.279723 | 5.280327e-10 | 0.005139778 | 2.260546 | 5.98745e-10 | 0.00582808 | 2.241354 | 6.739999e-10 | 0.006560598 | 2.226334 | 6.799395e-10 | 0.006618413 | 2.211309 | 6.871471e-10 | 0.006688571 | 2.196281 | 6.897894e-10 | 0.00671429 | 2.181251 | 6.913326e-10 | 0.006729312 | 2.16551 | 6.901233e-10 | 0.00671754 | 2.150472 | 6.849754e-10 | 0.006667432 | 2.135431 | 6.777001e-10 | 0.006596616 | 2.120388 | 6.651861e-10 | 0.006474806 | 2.105344 | 6.492075e-10 | 0.006319273 | 2.089611 | 6.288803e-10 | 0.006121412
1292 | 2.561112 | 4.359996e-11 | 0.000424066 | 2.540779 | 5.695968e-11 | 0.0005540066 | 2.521082 | 7.366998e-11 | 0.0007165358 | 2.500573 | 9.369435e-11 | 0.0009112987 | 2.480743 | 1.166459e-10 | 0.001134532 | 2.460037 | 1.416648e-10 | 0.001377874 | 2.440046 | 1.65838e-10 | 0.001612989 | 2.419123 | 1.831139e-10 | 0.00178102 | 2.398942 | 1.832011e-10 | 0.001781868 | 2.378673 | 1.482985e-10 | 0.001442395 | 2.358306 | 4.682081e-11 | 0.0004553929 | 2.366501 | 5.543553e-11 | 0.0005391822 | 2.374691 | 6.560136e-11 | 0.000638058 | 2.382876 | 7.760905e-11 | 0.0007548484 | 2.391058 | 9.187001e-11 | 0.0008935547 | 2.399236 | 1.088179e-10 | 0.001058395 | 2.407412 | 1.290235e-10 | 0.00125492 | 2.415586 | 1.529449e-10 | 0.001487587 | 2.424589 | 1.811926e-10 | 0.001762332 | 2.43274 | 2.145974e-10 | 0.002087237 | 2.440887 | 2.548323e-10 | 0.002478574 | 2.439688 | 2.763432e-10 | 0.002687795 | 2.43849 | 2.963693e-10 | 0.002882574 | 2.437293 | 3.137418e-10 | 0.003051545 | 2.436846 | 3.278752e-10 | 0.00318901 | 2.435637 | 3.360093e-10 | 0.003268125 | 2.434434 | 3.35045e-10 | 0.003258746 | 2.433234 | 3.216207e-10 | 0.003128177 | 2.432734 | 2.917139e-10 | 0.002837295 | 2.431527 | 2.391417e-10 | 0.002325962 | 2.430326 | 1.567231e-10 | 0.001524334 | 2.411268 | 1.832766e-10 | 0.001782601 | 2.392871 | 2.133812e-10 | 0.002075408 | 2.373784 | 2.474292e-10 | 0.002406568 | 2.354685 | 2.872728e-10 | 0.002794099 | 2.336266 | 3.316831e-10 | 0.003226047 | 2.317136 | 3.807849e-10 | 0.003703625 | 2.297994 | 4.361728e-10 | 0.004242345 | 2.279549 | 4.974117e-10 | 0.004837972 | 2.260373 | 5.626579e-10 | 0.005472576 | 2.241181 | 6.33574e-10 | 0.006162327 | 2.226161 | 6.410334e-10 | 0.006234879 | 2.211137 | 6.451216e-10 | 0.006274642 | 2.196109 | 6.495474e-10 | 0.006317688 | 2.18108 | 6.496244e-10 | 0.006318437 | 2.165338 | 6.484416e-10 | 0.006306933 | 2.150301 | 6.442743e-10 | 0.0062664 | 2.13526 | 6.359644e-10 | 0.006185576 | 2.120218 | 6.253681e-10 | 0.006082513 | 2.105173 | 6.093932e-10 | 0.005927137 | 2.089441 | 5.894821e-10 | 0.005733476
1293 | 2.560929 | 4.129049e-11 | 0.0004012928 | 2.540599 | 5.40579e-11 | 0.0005253764 | 2.520904 | 6.980502e-11 | 0.000678419 | 2.500398 | 8.862924e-11 | 0.0008613672 | 2.48057 | 1.107137e-10 | 0.001076001 | 2.459868 | 1.345012e-10 | 0.001307186 | 2.43988 | 1.571688e-10 | 0.001527488 | 2.418959 | 1.736758e-10 | 0.001687915 | 2.398783 | 1.74096e-10 | 0.001691999 | 2.378517 | 1.405943e-10 | 0.001366403 | 2.358154 | 4.420201e-11 | 0.0004295892 | 2.366348 | 5.224544e-11 | 0.0005077615 | 2.374537 | 6.1927e-11 | 0.0006018543 | 2.382721 | 7.332413e-11 | 0.0007126204 | 2.390901 | 8.684786e-11 | 0.0008440545 | 2.399079 | 1.028177e-10 | 0.000999262 | 2.407254 | 1.217876e-10 | 0.001183626 | 2.415427 | 1.443079e-10 | 0.001402496 | 2.424429 | 1.712727e-10 | 0.001664561 | 2.432579 | 2.031381e-10 | 0.001974252 | 2.440725 | 2.407677e-10 | 0.002339966 | 2.439525 | 2.606096e-10 | 0.002532805 | 2.438325 | 2.800862e-10 | 0.002722094 | 2.437127 | 2.970135e-10 | 0.002886607 | 2.436679 | 3.099037e-10 | 0.003011883 | 2.435469 | 3.168883e-10 | 0.003079765 | 2.434264 | 3.165051e-10 | 0.00307604 | 2.433063 | 3.039728e-10 | 0.002954242 | 2.432562 | 2.754649e-10 | 0.00267718 | 2.431354 | 2.253991e-10 | 0.002190602 | 2.430151 | 1.470815e-10 | 0.001429452 | 2.411094 | 1.716717e-10 | 0.001668438 | 2.392697 | 2.004747e-10 | 0.001948368 | 2.37361 | 2.329887e-10 | 0.002264364 | 2.354511 | 2.694552e-10 | 0.002618774 | 2.336093 | 3.113648e-10 | 0.003026084 | 2.316963 | 3.5848e-10 | 0.003483985 | 2.29782 | 4.100366e-10 | 0.003985052 | 2.279376 | 4.672147e-10 | 0.004540752 | 2.2602 | 5.299699e-10 | 0.005150656 | 2.241009 | 5.960075e-10 | 0.005792461 | 2.225989 | 6.026712e-10 | 0.005857223 | 2.210965 | 6.078248e-10 | 0.00590731 | 2.195938 | 6.099596e-10 | 0.005928058 | 2.180908 | 6.116555e-10 | 0.00594454 | 2.165167 | 6.091609e-10 | 0.005920295 | 2.15013 | 6.052107e-10 | 0.005881904 | 2.13509 | 5.980661e-10 | 0.005812467 | 2.120048 | 5.864433e-10 | 0.005699508 | 2.105003 | 5.726048e-10 | 0.005565015 | 2.089272 | 5.529873e-10 | 0.005374357
1294 | 2.560748 | 3.913766e-11 | 0.000380076 | 2.540419 | 5.115678e-11 | 0.0004967968 | 2.520727 | 6.609619e-11 | 0.0006418773 | 2.500224 | 8.41983e-11 | 0.0008176716 | 2.480399 | 1.050067e-10 | 0.001019748 | 2.459699 | 1.273375e-10 | 0.001236607 | 2.439714 | 1.491789e-10 | 0.001448715 | 2.418797 | 1.649835e-10 | 0.001602198 | 2.398623 | 1.650939e-10 | 0.00160327 | 2.378362 | 1.333701e-10 | 0.001295191 | 2.358002 | 4.1771e-11 | 0.0004056491 | 2.366195 | 4.942246e-11 | 0.0004799544 | 2.374383 | 5.845676e-11 | 0.0005676888 | 2.382567 | 6.918685e-11 | 0.0006718915 | 2.390746 | 8.198199e-11 | 0.0007961484 | 2.398922 | 9.714756e-11 | 0.0009434252 | 2.407096 | 1.151462e-10 | 0.001118215 | 2.415269 | 1.364034e-10 | 0.001324649 | 2.424269 | 1.616018e-10 | 0.001569357 | 2.432418 | 1.917494e-10 | 0.001862128 | 2.440563 | 2.27698e-10 | 0.002211234 | 2.439362 | 2.467056e-10 | 0.002395822 | 2.438161 | 2.643806e-10 | 0.002567468 | 2.436962 | 2.803666e-10 | 0.002722713 | 2.436513 | 2.930632e-10 | 0.002846013 | 2.435301 | 2.999794e-10 | 0.002913178 | 2.434095 | 2.988355e-10 | 0.00290207 | 2.432893 | 2.868778e-10 | 0.002785945 | 2.432391 | 2.599847e-10 | 0.002524779 | 2.431181 | 2.124995e-10 | 0.002063638 | 2.429977 | 1.382021e-10 | 0.001342117 | 2.41092 | 1.61463e-10 | 0.001568009 | 2.392523 | 1.878258e-10 | 0.001824025 | 2.373437 | 2.18682e-10 | 0.002123678 | 2.354338 | 2.536287e-10 | 0.002463054 | 2.33592 | 2.925599e-10 | 0.002841126 | 2.31679 | 3.362529e-10 | 0.003265439 | 2.297648 | 3.858561e-10 | 0.003747149 | 2.279204 | 4.395608e-10 | 0.004268689 | 2.260028 | 4.977433e-10 | 0.004833714 | 2.240837 | 5.613004e-10 | 0.005450935 | 2.225818 | 5.666981e-10 | 0.005503353 | 2.210794 | 5.714731e-10 | 0.005549724 | 2.195767 | 5.743648e-10 | 0.005577806 | 2.180738 | 5.744412e-10 | 0.005578548 | 2.164997 | 5.734609e-10 | 0.005569028 | 2.14996 | 5.683882e-10 | 0.005519766 | 2.13492 | 5.616157e-10 | 0.005453996 | 2.119878 | 5.514865e-10 | 0.005355629 | 2.104834 | 5.363955e-10 | 0.005209076 | 2.089103 | 5.193959e-10 | 0.005043989
1295 | 2.560566 | 3.698509e-11 | 0.0003588945 | 2.54024 | 4.84937e-11 | 0.0004705713 | 2.520551 | 6.27214e-11 | 0.0006086335 | 2.50005 | 7.976956e-11 | 0.0007740648 | 2.480227 | 9.942361e-11 | 0.000964783 | 2.45953 | 1.209814e-10 | 0.001173974 | 2.439549 | 1.41613e-10 | 0.001374179 | 2.418635 | 1.563293e-10 | 0.001516983 | 2.398465 | 1.567097e-10 | 0.001520673 | 2.378207 | 1.266284e-10 | 0.001228772 | 2.35785 | 3.934036e-11 | 0.0003817495 | 2.366043 | 4.664655e-11 | 0.000452647 | 2.37423 | 5.523471e-11 | 0.0005359844 | 2.382412 | 6.540456e-11 | 0.0006346703 | 2.390591 | 7.741981e-11 | 0.0007512634 | 2.398766 | 9.171069e-11 | 0.0008899387 | 2.406939 | 1.086281e-10 | 0.001054101 | 2.415111 | 1.289119e-10 | 0.001250931 | 2.42411 | 1.528871e-10 | 0.00148358 | 2.432258 | 1.812046e-10 | 0.001758366 | 2.440402 | 2.1463e-10 | 0.002082718 | 2.439199 | 2.33053e-10 | 0.002261491 | 2.437998 | 2.5023e-10 | 0.002428172 | 2.436797 | 2.651123e-10 | 0.002572587 | 2.436347 | 2.763853e-10 | 0.002681977 | 2.435134 | 2.833882e-10 | 0.002749931 | 2.433927 | 2.826131e-10 | 0.00274241 | 2.432723 | 2.711372e-10 | 0.00263105 | 2.43222 | 2.45183e-10 | 0.002379197 | 2.431009 | 2.002795e-10 | 0.001943465 | 2.429804 | 1.293241e-10 | 0.00125493 | 2.410747 | 1.51555e-10 | 0.001470653 | 2.39235 | 1.768011e-10 | 0.001715635 | 2.373264 | 2.052881e-10 | 0.001992067 | 2.354166 | 2.378284e-10 | 0.00230783 | 2.335747 | 2.751829e-10 | 0.002670309 | 2.316618 | 3.165007e-10 | 0.003071247 | 2.297476 | 3.621915e-10 | 0.00351462 | 2.279032 | 4.134248e-10 | 0.004011776 | 2.259857 | 4.687195e-10 | 0.004548342 | 2.240666 | 5.265968e-10 | 0.00510997 | 2.225647 | 5.337009e-10 | 0.005178906 | 2.210623 | 5.371725e-10 | 0.005212593 | 2.195597 | 5.399691e-10 | 0.005239731 | 2.180568 | 5.406443e-10 | 0.005246283 | 2.164827 | 5.38554e-10 | 0.005226 | 2.149791 | 5.349529e-10 | 0.005191055 | 2.134751 | 5.274212e-10 | 0.00511797 | 2.11971 | 5.176443e-10 | 0.005023097 | 2.104666 | 5.045233e-10 | 0.004895773 | 2.088935 | 4.85809e-10 | 0.004714174
1296 | 2.560385 | 3.510548e-11 | 0.0003403923 | 2.540062 | 4.596111e-11 | 0.0004456515 | 2.520375 | 5.934874e-11 | 0.0005754616 | 2.499876 | 7.560269e-11 | 0.0007330643 | 2.480057 | 9.444225e-11 | 0.0009157379 | 2.459363 | 1.147289e-10 | 0.001112443 | 2.439384 | 1.340839e-10 | 0.001300115 | 2.418473 | 1.485019e-10 | 0.001439915 | 2.398307 | 1.488048e-10 | 0.001442852 | 2.378052 | 1.200126e-10 | 0.001163675 | 2.3577 | 3.723428e-11 | 0.0003610338 | 2.365891 | 4.403004e-11 | 0.0004269273 | 2.374077 | 5.209445e-11 | 0.000505122 | 2.382259 | 6.175219e-11 | 0.0005987661 | 2.390436 | 7.31461e-11 | 0.0007092446 | 2.398611 | 8.668573e-11 | 0.0008405285 | 2.406783 | 1.02679e-10 | 0.000995604 | 2.414953 | 1.216806e-10 | 0.001179849 | 2.423951 | 1.442813e-10 | 0.001398991 | 2.432098 | 1.713226e-10 | 0.001661191 | 2.440242 | 2.032852e-10 | 0.001971109 | 2.439038 | 2.200793e-10 | 0.002133949 | 2.437835 | 2.361062e-10 | 0.00228935 | 2.436633 | 2.506572e-10 | 0.002430441 | 2.436182 | 2.61717e-10 | 0.00253768 | 2.434968 | 2.67673e-10 | 0.002595431 | 2.43376 | 2.666643e-10 | 0.00258565 | 2.432555 | 2.561305e-10 | 0.002483511 | 2.43205 | 2.315879e-10 | 0.002245539 | 2.430838 | 1.888011e-10 | 0.001830667 | 2.429632 | 1.217442e-10 | 0.001180465 | 2.410574 | 1.4211e-10 | 0.001377938 | 2.392178 | 1.657777e-10 | 0.001607426 | 2.373092 | 1.930638e-10 | 0.001872 | 2.353994 | 2.236979e-10 | 0.002169036 | 2.335576 | 2.580208e-10 | 0.00250184 | 2.316447 | 2.974804e-10 | 0.002884452 | 2.297305 | 3.409913e-10 | 0.003306345 | 2.278861 | 3.880978e-10 | 0.003763102 | 2.259686 | 4.406849e-10 | 0.004273001 | 2.240496 | 4.96796e-10 | 0.00481707 | 2.225477 | 5.009149e-10 | 0.004857008 | 2.210454 | 5.058819e-10 | 0.004905169 | 2.195427 | 5.074226e-10 | 0.004920109 | 2.180399 | 5.081485e-10 | 0.004927147 | 2.164658 | 5.066541e-10 | 0.004912656 | 2.149622 | 5.022858e-10 | 0.0048703 | 2.134583 | 4.961208e-10 | 0.004810523 | 2.119542 | 4.860891e-10 | 0.004713253 | 2.104498 | 4.732844e-10 | 0.004589095 | 2.088768 | 4.57164e-10 | 0.004432788
1297 | 2.560205 | 3.322613e-11 | 0.0003219213 | 2.539884 | 4.347101e-11 | 0.0004211818 | 2.520199 | 5.631144e-11 | 0.0005455901 | 2.499704 | 7.173493e-11 | 0.0006950252 | 2.479887 | 8.946313e-11 | 0.0008667902 | 2.459195 | 1.087253e-10 | 0.001053417 | 2.43922 | 1.274718e-10 | 0.001235048 | 2.418312 | 1.409503e-10 | 0.001365639 | 2.398149 | 1.409741e-10 | 0.001365869 | 2.377898 | 1.139576e-10 | 0.001104112 | 2.357549 | 3.512857e-11 | 0.0003403536 | 2.36574 | 4.161094e-11 | 0.00040316 | 2.373925 | 4.925534e-11 | 0.000477225 | 2.382106 | 5.829331e-11 | 0.0005647921 | 2.390282 | 6.905025e-11 | 0.0006690139 | 2.398456 | 8.182066e-11 | 0.0007927439 | 2.406627 | 9.702596e-11 | 0.0009400649 | 2.414796 | 1.150611e-10 | 0.001114804 | 2.423793 | 1.363668e-10 | 0.00132123 | 2.431939 | 1.615886e-10 | 0.001565599 | 2.440081 | 1.919423e-10 | 0.00185969 | 2.438877 | 2.082276e-10 | 0.002017475 | 2.437672 | 2.233709e-10 | 0.002164196 | 2.43647 | 2.36473e-10 | 0.002291139 | 2.436017 | 2.471774e-10 | 0.002394852 | 2.434802 | 2.531943e-10 | 0.002453148 | 2.433593 | 2.522044e-10 | 0.002443557 | 2.432386 | 2.416513e-10 | 0.00234131 | 2.431881 | 2.185582e-10 | 0.002117567 | 2.430667 | 1.778625e-10 | 0.001723274 | 2.42946 | 1.141656e-10 | 0.001106128 | 2.410403 | 1.336507e-10 | 0.001294915 | 2.392006 | 1.557677e-10 | 0.001509202 | 2.372921 | 1.808395e-10 | 0.001752118 | 2.353823 | 2.101914e-10 | 0.002036502 | 2.335405 | 2.429508e-10 | 0.002353901 | 2.316276 | 2.791717e-10 | 0.002704838 | 2.297134 | 3.202862e-10 | 0.003103189 | 2.278691 | 3.656837e-10 | 0.003543036 | 2.259516 | 4.141669e-10 | 0.00401278 | 2.240326 | 4.669986e-10 | 0.004524655 | 2.225307 | 4.722382e-10 | 0.00457542 | 2.210284 | 4.749703e-10 | 0.004601891 | 2.195258 | 4.778356e-10 | 0.004629652 | 2.18023 | 4.774406e-10 | 0.004625826 | 2.16449 | 4.76077e-10 | 0.004612613 | 2.149454 | 4.723848e-10 | 0.004576841 | 2.134415 | 4.656241e-10 | 0.004511338 | 2.119374 | 4.569542e-10 | 0.004427336 | 2.104331 | 4.442847e-10 | 0.004304585 | 2.088601 | 4.285236e-10 | 0.004151878
1298 | 2.560026 | 3.146616e-11 | 0.0003046344 | 2.539707 | 4.125993e-11 | 0.0003994511 | 2.520025 | 5.336684e-11 | 0.0005166621 | 2.499531 | 6.787209e-11 | 0.0006570923 | 2.479717 | 8.486695e-11 | 0.0008216253 | 2.459029 | 1.032681e-10 | 0.0009997726 | 2.439056 | 1.208689e-10 | 0.001170172 | 2.418152 | 1.335666e-10 | 0.001293103 | 2.397992 | 1.339991e-10 | 0.00129729 | 2.377744 | 1.081107e-10 | 0.001046656 | 2.357399 | 3.316375e-11 | 0.0003210693 | 2.365589 | 3.921666e-11 | 0.0003796696 | 2.373774 | 4.650447e-11 | 0.0004502253 | 2.381953 | 5.507466e-11 | 0.0005331961 | 2.390129 | 6.525789e-11 | 0.0006317834 | 2.398301 | 7.728824e-11 | 0.0007482532 | 2.406471 | 9.160895e-11 | 0.0008868968 | 2.41464 | 1.085633e-10 | 0.001051037 | 2.423636 | 1.289009e-10 | 0.001247933 | 2.431781 | 1.529444e-10 | 0.001480706 | 2.439922 | 1.813487e-10 | 0.001755697 | 2.438716 | 1.963809e-10 | 0.001901229 | 2.437511 | 2.111178e-10 | 0.002043902 | 2.436307 | 2.238991e-10 | 0.002167642 | 2.435853 | 2.33571e-10 | 0.002261279 | 2.434637 | 2.388352e-10 | 0.002312243 | 2.433426 | 2.383201e-10 | 0.002307257 | 2.432219 | 2.284719e-10 | 0.002211913 | 2.431712 | 2.063135e-10 | 0.00199739 | 2.430497 | 1.676209e-10 | 0.001622794 | 2.429288 | 1.071422e-10 | 0.00103728 | 2.410231 | 1.251914e-10 | 0.001212019 | 2.391835 | 1.463526e-10 | 0.001416888 | 2.37275 | 1.702699e-10 | 0.00164844 | 2.353652 | 1.971116e-10 | 0.001908303 | 2.335234 | 2.280891e-10 | 0.002208206 | 2.316106 | 2.628955e-10 | 0.002545179 | 2.296964 | 3.010512e-10 | 0.002914577 | 2.278521 | 3.433888e-10 | 0.003324461 | 2.259346 | 3.901231e-10 | 0.003776912 | 2.240157 | 4.393089e-10 | 0.004253096 | 2.225138 | 4.439919e-10 | 0.004298433 | 2.210116 | 4.474848e-10 | 0.004332249 | 2.19509 | 4.487503e-10 | 0.004344501 | 2.180062 | 4.495539e-10 | 0.004352281 | 2.164322 | 4.472186e-10 | 0.004329672 | 2.149287 | 4.437665e-10 | 0.004296251 | 2.134248 | 4.378275e-10 | 0.004238754 | 2.119208 | 4.285567e-10 | 0.004149 | 2.104165 | 4.174422e-10 | 0.004041397 | 2.088435 | 4.019937e-10 | 0.003891835
1299 | 2.559847 | 2.982555e-11 | 0.0002885288 | 2.53953 | 3.904915e-11 | 0.0003777568 | 2.51985 | 5.051808e-11 | 0.0004887059 | 2.49936 | 6.445584e-11 | 0.0006235381 | 2.479548 | 8.051891e-11 | 0.0007789303 | 2.458863 | 9.781165e-11 | 0.0009462182 | 2.438893 | 1.146369e-10 | 0.001108984 | 2.417992 | 1.269537e-10 | 0.001228135 | 2.397835 | 1.27155e-10 | 0.001230082 | 2.377591 | 1.024555e-10 | 0.0009911422 | 2.35725 | 3.133982e-11 | 0.0003031777 | 2.365439 | 3.70939e-11 | 0.0003588419 | 2.373623 | 4.389088e-11 | 0.0004245951 | 2.381801 | 5.197926e-11 | 0.0005028412 | 2.389976 | 6.16174e-11 | 0.0005960794 | 2.398147 | 7.302573e-11 | 0.0007064422 | 2.406316 | 8.658986e-11 | 0.00083766 | 2.414484 | 1.026165e-10 | 0.0009926994 | 2.423479 | 1.216439e-10 | 0.001176769 | 2.431623 | 1.443697e-10 | 0.001396616 | 2.439763 | 1.715044e-10 | 0.001659113 | 2.438556 | 1.858929e-10 | 0.001798306 | 2.437349 | 1.99254e-10 | 0.001927559 | 2.436145 | 2.113766e-10 | 0.002044832 | 2.43569 | 2.209239e-10 | 0.002137192 | 2.434472 | 2.260228e-10 | 0.002186518 | 2.43326 | 2.249396e-10 | 0.002176038 | 2.432052 | 2.156781e-10 | 0.002086445 | 2.431544 | 1.947912e-10 | 0.001884386 | 2.430328 | 1.580468e-10 | 0.001528926 | 2.429118 | 1.00674e-10 | 0.000973908 | 2.410061 | 1.17742e-10 | 0.001139022 | 2.391665 | 1.371081e-10 | 0.001326368 | 2.37258 | 1.598249e-10 | 0.001546127 | 2.353482 | 1.855658e-10 | 0.001795142 | 2.335064 | 2.142834e-10 | 0.002072952 | 2.315936 | 2.466193e-10 | 0.002385766 | 2.296795 | 2.833219e-10 | 0.002740822 | 2.278352 | 3.231392e-10 | 0.00312601 | 2.259177 | 3.663362e-10 | 0.003543892 | 2.239988 | 4.137268e-10 | 0.004002343 | 2.22497 | 4.174768e-10 | 0.004038621 | 2.209948 | 4.207487e-10 | 0.004070273 | 2.194922 | 4.225289e-10 | 0.004087494 | 2.179895 | 4.222456e-10 | 0.004084753 | 2.164155 | 4.21029e-10 | 0.004072984 | 2.14912 | 4.167493e-10 | 0.004031583 | 2.134082 | 4.111642e-10 | 0.003977553 | 2.119042 | 4.029729e-10 | 0.003898312 | 2.103999 | 3.910711e-10 | 0.003783175 | 2.088269 | 3.775745e-10 | 0.00365261