## Sheet1
Wavelength (nm) | n_Br_000%_FaCsPbBrI | k_Br_000%_FaCsPbBrI | alpha_Br_000%_FaCsPbBrI(cm^-1) | n_Br_025%_FaCsPbBrI | k_Br_025%_FaCsPbBrI | alpha_Br_025%_FaCsPbBrI(cm^-1) | n_Br_050%_FaCsPbBrI | k_Br_050%_FaCsPbBrI | alpha_Br_050%_FaCsPbBrI(cm^-1) | n_Br_075%_FaCsPbBrI | k_Br_075%_FaCsPbBrI | alpha_Br_075%_FaCsPbBrI(cm^-1) | n_Br_100%_FaCsPbBrI | k_Br_100%_FaCsPbBrI | alpha_Br_100%_FaCsPbBrI(cm^-1)
210 | 0.474949 | 0.77657 | 46469840.1 | 0.4237306 | 0.768686 | 45998062.7 | 0.2506755 | 0.843193 | 50456551.1 | 0.0810214 | 0.903477 | 54063937.3 | 0.2768813 | 0.763825 | 45707181.1
210.5 | 0.5847023 | 0.7674005 | 45812062.2 | 0.527708 | 0.7632305 | 45563122.7 | 0.36142 | 0.841003 | 50205963.8 | 0.2274812 | 0.858127 | 51228227.6 | 0.3825613 | 0.755985 | 45130582.8
211 | 0.6944557 | 0.758231 | 45157401.7 | 0.6316853 | 0.757775 | 45130244.0 | 0.4721646 | 0.838813 | 49956564.1 | 0.3739411 | 0.812777 | 48405957.4 | 0.4882414 | 0.748145 | 44556717.3
211.5 | 0.7916619 | 0.7492535 | 44517244.3 | 0.7257238 | 0.7526475 | 44718900.4 | 0.5747188 | 0.8364885 | 49700352.3 | 0.4854437 | 0.793011 | 47117116.4 | 0.5822652 | 0.7414345 | 44052674.8
212 | 0.8888681 | 0.740276 | 43880106.5 | 0.8197623 | 0.74752 | 44309497.0 | 0.6772731 | 0.834164 | 49445348.9 | 0.5969464 | 0.773245 | 45834354.9 | 0.676289 | 0.734724 | 43551009.8
212.5 | 0.9429381 | 0.731542 | 43260366.6 | 0.8717961 | 0.7427235 | 43921594.2 | 0.7345557 | 0.8317405 | 49185691.2 | 0.6529282 | 0.7802105 | 46138420.2 | 0.7280316 | 0.7278405 | 43041475.2
213 | 0.9970082 | 0.722808 | 42643536.2 | 0.9238298 | 0.737927 | 43535512.5 | 0.7918382 | 0.829317 | 48927252.5 | 0.7089099 | 0.787176 | 46441058.0 | 0.7797741 | 0.720957 | 42534332.7
213.5 | 1.034273 | 0.714364 | 42046664.1 | 0.9597684 | 0.733464 | 43170868.6 | 0.8319674 | 0.8268275 | 48666139.6 | 0.7438979 | 0.7853995 | 46227733.9 | 0.8154585 | 0.714747 | 42069207.0
214 | 1.071538 | 0.70592 | 41452581.0 | 0.9957071 | 0.729001 | 42807928.7 | 0.8720966 | 0.824338 | 48406246.8 | 0.7788858 | 0.783623 | 46015406.7 | 0.8511429 | 0.708537 | 41606254.8
214.5 | 1.099489 | 0.6978095 | 40880805.6 | 1.022889 | 0.724873 | 42466306.6 | 0.9029521 | 0.821815 | 48145603.1 | 0.8074289 | 0.770757 | 45154396.8 | 0.8781655 | 0.7037545 | 41229090.3
215 | 1.127439 | 0.689699 | 40311689.5 | 1.050072 | 0.720745 | 42126273.4 | 0.9338076 | 0.819292 | 47886171.7 | 0.835972 | 0.757891 | 44297391.6 | 0.905188 | 0.698972 | 40853680.0
215.5 | 1.14934 | 0.681959 | 39766819.2 | 1.071683 | 0.716951 | 41807294.6 | 0.9587703 | 0.8167645 | 47627681.7 | 0.8598672 | 0.7526065 | 43886460.4 | 0.9262977 | 0.695083 | 40532114.1
216 | 1.171241 | 0.674219 | 39224471.4 | 1.093294 | 0.713157 | 41489792.4 | 0.983733 | 0.814237 | 47370388.5 | 0.8837623 | 0.747322 | 43477431.6 | 0.9474073 | 0.691194 | 40212036.9
216.5 | 1.188838 | 0.6668845 | 38708165.3 | 1.111027 | 0.7096955 | 41193056.2 | 1.004577 | 0.8117345 | 47115734.7 | 0.9017436 | 0.748101 | 43422237.5 | 0.9643378 | 0.68519 | 39770676.6
217 | 1.206435 | 0.65955 | 38194238.4 | 1.12876 | 0.706234 | 40897687.5 | 1.02542 | 0.809232 | 46862254.5 | 0.9197248 | 0.74888 | 43367297.8 | 0.9812684 | 0.679186 | 39331350.2
217.5 | 1.220785 | 0.6526495 | 37707749.4 | 1.14363 | 0.703101 | 40622656.3 | 1.043195 | 0.8067805 | 46612886.3 | 0.9342754 | 0.7458705 | 43093724.8 | 0.9955131 | 0.6728445 | 38874544.2
218 | 1.235135 | 0.645749 | 37223492.0 | 1.158501 | 0.699968 | 40348886.7 | 1.06097 | 0.804329 | 46364662.0 | 0.948826 | 0.742861 | 42821406.6 | 1.009758 | 0.666503 | 38419833.5
218.5 | 1.246935 | 0.639308 | 36767877.6 | 1.171171 | 0.697159 | 40095004.0 | 1.076351 | 0.8019535 | 46121944.6 | 0.9621707 | 0.73786 | 42435799.6 | 1.021425 | 0.6625535 | 38104772.7
219 | 1.258735 | 0.632867 | 36314343.7 | 1.183842 | 0.69435 | 39842280.5 | 1.091733 | 0.799578 | 45880335.5 | 0.9755153 | 0.732859 | 42051953.4 | 1.033092 | 0.658604 | 37791150.5
219.5 | 1.268476 | 0.626906 | 35890356.0 | 1.194773 | 0.6918605 | 39608999.8 | 1.105181 | 0.797303 | 45645580.8 | 0.9872248 | 0.7306095 | 41827379.3 | 1.042456 | 0.6551445 | 37507009.5
220 | 1.278216 | 0.620945 | 35468295.5 | 1.205704 | 0.689371 | 39376779.4 | 1.11863 | 0.795028 | 45411893.2 | 0.9989343 | 0.72836 | 41603825.9 | 1.05182 | 0.651685 | 37224160.2
220.5 | 1.286261 | 0.6154815 | 35076501.7 | 1.215229 | 0.6871935 | 39163393.2 | 1.130472 | 0.792878 | 45186389.1 | 1.008587 | 0.727353 | 41452096.9 | 1.059887 | 0.648135 | 36937435.9
221 | 1.294306 | 0.610018 | 34686480.9 | 1.224754 | 0.685016 | 38950972.5 | 1.142314 | 0.790728 | 44961905.4 | 1.018239 | 0.726346 | 41301054.4 | 1.067954 | 0.644585 | 36652009.1
221.5 | 1.300935 | 0.6050645 | 34327154.6 | 1.233125 | 0.683143 | 38756786.1 | 1.152793 | 0.7887305 | 44747087.0 | 1.02662 | 0.724063 | 41078302.5 | 1.074854 | 0.6423065 | 36440006.9
222 | 1.307564 | 0.600111 | 33969447.0 | 1.241496 | 0.68127 | 38563474.4 | 1.163273 | 0.786733 | 44533236.3 | 1.035001 | 0.72178 | 40856554.0 | 1.081754 | 0.640028 | 36228959.7
222.5 | 1.313001 | 0.5956765 | 33642659.2 | 1.248908 | 0.6796935 | 38387777.2 | 1.172597 | 0.7849415 | 44331981.1 | 1.042738 | 0.7194645 | 40633966.5 | 1.087479 | 0.6378595 | 36025073.6
223 | 1.318437 | 0.591242 | 33317336.7 | 1.256319 | 0.678117 | 38212867.9 | 1.181921 | 0.78315 | 44131628.5 | 1.050474 | 0.717149 | 40412377.2 | 1.093204 | 0.635691 | 35822101.8
223.5 | 1.322864 | 0.587332 | 33022960.1 | 1.262927 | 0.6768265 | 38054821.7 | 1.190296 | 0.7816995 | 43951345.1 | 1.057404 | 0.71642 | 40280980.9 | 1.098136 | 0.633569 | 35622652.6
224 | 1.32729 | 0.583422 | 32729897.7 | 1.269535 | 0.675536 | 37897481.0 | 1.198672 | 0.780249 | 43771866.5 | 1.064334 | 0.715691 | 40150171.2 | 1.103068 | 0.631447 | 35424093.9
224.5 | 1.33086 | 0.5800375 | 32467555.4 | 1.275465 | 0.674522 | 37756318.2 | 1.20628 | 0.7793165 | 43622182.5 | 1.07033 | 0.7155395 | 40052269.7 | 1.107513 | 0.629936 | 35260620.2
225 | 1.33443 | 0.576653 | 32206379.2 | 1.281394 | 0.673508 | 37615782.8 | 1.213888 | 0.778384 | 43473163.7 | 1.076325 | 0.715388 | 39954803.3 | 1.111959 | 0.628425 | 35097873.1
225.5 | 1.337273 | 0.5737925 | 31975561.9 | 1.28675 | 0.6727595 | 37490666.1 | 1.220866 | 0.7779345 | 43351721.7 | 1.081695 | 0.714512 | 39817395.1 | 1.115794 | 0.628349 | 35015815.6
226 | 1.340117 | 0.570932 | 31745766.0 | 1.292105 | 0.672011 | 37366103.0 | 1.227843 | 0.777485 | 43230817.1 | 1.087066 | 0.713636 | 39680595.0 | 1.119628 | 0.628273 | 34934121.1
226.5 | 1.342348 | 0.56859 | 31545751.3 | 1.296973 | 0.6715165 | 37256182.0 | 1.234319 | 0.7772795 | 43123983.5 | 1.092027 | 0.712564 | 39533524.5 | 1.12276 | 0.627853 | 34833701.9
227 | 1.344579 | 0.566248 | 31346617.7 | 1.301841 | 0.671022 | 37146745.1 | 1.240795 | 0.777074 | 43017620.6 | 1.096988 | 0.711492 | 39387102.0 | 1.125891 | 0.627433 | 34733725.2
227.5 | 1.346296 | 0.5644165 | 31176557.9 | 1.306295 | 0.670769 | 37051129.0 | 1.246875 | 0.7769715 | 42917414.6 | 1.101465 | 0.7111345 | 39280789.8 | 1.128787 | 0.626229 | 34590882.2
228 | 1.348014 | 0.562585 | 31007243.9 | 1.310748 | 0.670516 | 36955932.3 | 1.252955 | 0.776869 | 42817648.1 | 1.105942 | 0.710777 | 39174943.9 | 1.131682 | 0.625025 | 34448665.8
228.5 | 1.349305 | 0.5612525 | 30866113.4 | 1.31485 | 0.670493 | 36873801.0 | 1.258688 | 0.7768555 | 42723212.8 | 1.109948 | 0.7111445 | 39109432.6 | 1.134105 | 0.6246285 | 34351480.2
229 | 1.350597 | 0.55992 | 30725599.3 | 1.318952 | 0.67047 | 36792028.4 | 1.264422 | 0.776842 | 42629189.9 | 1.113953 | 0.711512 | 39044207.4 | 1.136528 | 0.624232 | 34254719.0
229.5 | 1.351542 | 0.5590715 | 30612199.0 | 1.322756 | 0.6706635 | 36722466.7 | 1.269832 | 0.776931 | 42541189.1 | 1.117638 | 0.7122725 | 39000785.2 | 1.138261 | 0.623761 | 34154300.2
230 | 1.352486 | 0.558223 | 30499291.8 | 1.326559 | 0.670857 | 36653207.4 | 1.275242 | 0.77702 | 42453570.8 | 1.121324 | 0.713033 | 38957551.9 | 1.139993 | 0.62329 | 34054318.0
230.5 | 1.353153 | 0.557842 | 30412361.5 | 1.330111 | 0.671254 | 36595342.9 | 1.280354 | 0.7772195 | 42372357.0 | 1.124764 | 0.713907 | 38920693.9 | 1.141467 | 0.623053 | 33967526.7
231 | 1.35382 | 0.557461 | 30325807.5 | 1.333662 | 0.671651 | 36537729.0 | 1.285467 | 0.777419 | 42291494.7 | 1.128204 | 0.714781 | 38883995.5 | 1.142941 | 0.622816 | 33881111.2
231.5 | 1.354272 | 0.557528 | 30263945.9 | 1.337003 | 0.6722385 | 36490704.7 | 1.290311 | 0.7777325 | 42217169.9 | 1.131415 | 0.715555 | 38842027.3 | 1.144143 | 0.6238745 | 33865391.7
232 | 1.354725 | 0.557595 | 30202351.0 | 1.340343 | 0.672826 | 36443883.1 | 1.295154 | 0.778046 | 42143165.5 | 1.134626 | 0.716329 | 38800240.1 | 1.145345 | 0.624933 | 33849740.0
232.5 | 1.355019 | 0.5580885 | 30164072.8 | 1.343506 | 0.6735905 | 36406829.5 | 1.299758 | 0.778475 | 42075722.0 | 1.137655 | 0.7171275 | 38759956.7 | 1.146032 | 0.6265235 | 33862909.7
233 | 1.355313 | 0.558582 | 30125958.9 | 1.346669 | 0.674355 | 36369935.0 | 1.304362 | 0.778904 | 42008568.0 | 1.140684 | 0.717926 | 38719846.3 | 1.14672 | 0.628114 | 33876022.8
233.5 | 1.355499 | 0.559478 | 30109669.8 | 1.349685 | 0.6752825 | 36341970.7 | 1.308754 | 0.779446 | 41947782.9 | 1.143553 | 0.7191215 | 38701273.2 | 1.147109 | 0.6290235 | 33852430.1
234 | 1.355685 | 0.560374 | 30093450.3 | 1.352702 | 0.67621 | 36314126.0 | 1.313146 | 0.779988 | 41887257.6 | 1.146422 | 0.720317 | 38682779.4 | 1.147498 | 0.629933 | 33828938.2
234.5 | 1.355808 | 0.5616475 | 30097529.4 | 1.355599 | 0.677288 | 36294464.9 | 1.31735 | 0.780639 | 41832831.5 | 1.14912 | 0.721986 | 38689738.4 | 1.147957 | 0.6310185 | 33814978.0
235 | 1.355932 | 0.562921 | 30101591.1 | 1.358495 | 0.678366 | 36274887.5 | 1.321555 | 0.78129 | 41778637.0 | 1.151819 | 0.723655 | 38696667.8 | 1.148416 | 0.632104 | 33801077.2
235.5 | 1.356032 | 0.564545 | 30124338.4 | 1.361295 | 0.6795805 | 36262677.0 | 1.325596 | 0.782046 | 41730275.5 | 1.154383 | 0.725507 | 38713332.7 | 1.148754 | 0.634795 | 33872905.5
236 | 1.356132 | 0.566169 | 30146989.3 | 1.364095 | 0.680795 | 36250518.1 | 1.329638 | 0.782802 | 41682118.9 | 1.156948 | 0.727359 | 38729927.0 | 1.149093 | 0.637486 | 33944429.4
236.5 | 1.356245 | 0.5681155 | 30186680.4 | 1.366817 | 0.6821335 | 36244999.4 | 1.333536 | 0.7836565 | 41639399.6 | 1.15944 | 0.729204 | 38746079.1 | 1.14903 | 0.6407815 | 34047770.9
237 | 1.356358 | 0.570062 | 30226204.1 | 1.36954 | 0.683472 | 36239504.0 | 1.337434 | 0.784511 | 41596860.7 | 1.161932 | 0.731049 | 38762163.2 | 1.148968 | 0.644077 | 34150676.3
237.5 | 1.356514 | 0.572302 | 30281090.7 | 1.372203 | 0.684921 | 36239878.4 | 1.341209 | 0.785457 | 41559342.2 | 1.164353 | 0.732923 | 38779713.9 | 1.148897 | 0.6466885 | 34216957.3
238 | 1.35667 | 0.574542 | 30335746.7 | 1.374866 | 0.68637 | 36240251.3 | 1.344983 | 0.786403 | 41521981.3 | 1.166774 | 0.734797 | 38797190.9 | 1.148827 | 0.6493 | 34282959.8
238.5 | 1.356896 | 0.577046 | 30404083.4 | 1.377483 | 0.6879175 | 36245812.4 | 1.348649 | 0.787434 | 41489255.7 | 1.169108 | 0.7367685 | 38819731.8 | 1.148929 | 0.6523885 | 34373818.3
239 | 1.357121 | 0.57955 | 30472134.3 | 1.380101 | 0.689465 | 36251350.3 | 1.352316 | 0.788465 | 41456667.0 | 1.171442 | 0.73874 | 38842178.4 | 1.149031 | 0.655477 | 34464296.7
239.5 | 1.357439 | 0.5822885 | 30552205.0 | 1.382687 | 0.6910985 | 36261377.4 | 1.355889 | 0.789573 | 41428254.5 | 1.173706 | 0.7409005 | 38874447.9 | 1.148999 | 0.659401 | 34598235.3
240 | 1.357758 | 0.585027 | 30631942.1 | 1.385272 | 0.692732 | 36271362.7 | 1.359463 | 0.790681 | 41399960.3 | 1.175969 | 0.743061 | 38906583.0 | 1.148966 | 0.663325 | 34731615.8
240.5 | 1.358187 | 0.58797 | 30722033.0 | 1.387836 | 0.69444 | 36285199.2 | 1.362955 | 0.7918585 | 41375415.3 | 1.178186 | 0.7454915 | 38952692.2 | 1.148916 | 0.6674755 | 34876276.5
241 | 1.358616 | 0.590913 | 30811750.0 | 1.3904 | 0.696148 | 36298978.3 | 1.366448 | 0.793036 | 41350972.1 | 1.180403 | 0.747922 | 38998610.1 | 1.148866 | 0.671626 | 35020337.1
241.5 | 1.359172 | 0.594031 | 30910201.7 | 1.392952 | 0.697919 | 36315978.5 | 1.36987 | 0.7942745 | 41329804.3 | 1.182586 | 0.7505845 | 39056410.0 | 1.148876 | 0.6762785 | 35189922.4
242 | 1.359728 | 0.597149 | 31008246.5 | 1.395503 | 0.69969 | 36332908.5 | 1.373293 | 0.795513 | 41308723.9 | 1.184768 | 0.753247 | 39113970.9 | 1.148886 | 0.680931 | 35358807.1
242.5 | 1.360422 | 0.6004135 | 31113478.6 | 1.39805 | 0.7015125 | 36352437.4 | 1.376654 | 0.7968065 | 41290580.6 | 1.186934 | 0.756009 | 39176450.6 | 1.149009 | 0.685742 | 35535208.7
243 | 1.361116 | 0.603678 | 31218277.7 | 1.400596 | 0.703335 | 36371885.9 | 1.380016 | 0.7981 | 41272511.9 | 1.189101 | 0.758771 | 39238673.2 | 1.149132 | 0.690553 | 35710884.5
243.5 | 1.361958 | 0.6070605 | 31328736.1 | 1.403144 | 0.7051995 | 36393422.1 | 1.383324 | 0.79944 | 41256917.1 | 1.191282 | 0.761575 | 39302807.8 | 1.149457 | 0.6959865 | 35917964.3
244 | 1.3628 | 0.610443 | 31438741.7 | 1.405691 | 0.707064 | 36414870.0 | 1.386632 | 0.80078 | 41241386.3 | 1.193463 | 0.764379 | 39366679.5 | 1.149783 | 0.70142 | 36124195.4
244.5 | 1.363795 | 0.613916 | 31552948.8 | 1.408244 | 0.70896 | 36437849.1 | 1.389893 | 0.8021605 | 41228000.6 | 1.195673 | 0.7672985 | 39436226.3 | 1.150267 | 0.7073425 | 36354715.8
245 | 1.36479 | 0.617389 | 31666689.7 | 1.410798 | 0.710856 | 36460734.5 | 1.393155 | 0.803541 | 41214669.4 | 1.197884 | 0.770218 | 39505489.2 | 1.150752 | 0.713265 | 36584295.3
245.5 | 1.365943 | 0.6209265 | 31783268.9 | 1.41336 | 0.712775 | 36484703.9 | 1.396374 | 0.8049565 | 41203184.1 | 1.200128 | 0.7733195 | 39583785.9 | 1.151464 | 0.7194835 | 36828090.9
246 | 1.367095 | 0.624464 | 31899374.2 | 1.415923 | 0.714694 | 36508575.9 | 1.399593 | 0.806372 | 41191745.5 | 1.202371 | 0.776421 | 39661764.4 | 1.152177 | 0.725702 | 37070895.5
246.5 | 1.368405 | 0.628042 | 32017073.2 | 1.418497 | 0.716626 | 36533013.8 | 1.402773 | 0.807816 | 41181806.3 | 1.204666 | 0.7797025 | 39748602.8 | 1.152975 | 0.732092 | 37321458.0
247 | 1.369715 | 0.63162 | 32134295.6 | 1.421072 | 0.718558 | 36557352.8 | 1.405954 | 0.80926 | 41171907.2 | 1.206961 | 0.782984 | 39835089.6 | 1.153773 | 0.738482 | 37571006.1
247.5 | 1.371183 | 0.6352145 | 32251882.1 | 1.42366 | 0.7204955 | 36581872.6 | 1.4091 | 0.8107285 | 41163292.1 | 1.209329 | 0.786407 | 39928411.4 | 1.155062 | 0.7445155 | 37801445.3
248 | 1.37265 | 0.638809 | 32368994.5 | 1.426249 | 0.722433 | 36606293.6 | 1.412246 | 0.812197 | 41154711.7 | 1.211698 | 0.78983 | 40021356.9 | 1.156352 | 0.750549 | 38030955.2
248.5 | 1.374271 | 0.6423985 | 32485382.8 | 1.428852 | 0.7243685 | 36630515.2 | 1.41536 | 0.8136865 | 41147227.9 | 1.214129 | 0.7933175 | 40117190.0 | 1.158109 | 0.758136 | 38338100.4
249 | 1.375892 | 0.645988 | 32601303.7 | 1.431455 | 0.726304 | 36654639.5 | 1.418473 | 0.815176 | 41139774.0 | 1.216561 | 0.796805 | 40212638.3 | 1.159867 | 0.765723 | 38644012.1
249.5 | 1.377662 | 0.6495525 | 32715500.8 | 1.434072 | 0.72823 | 36678188.7 | 1.421555 | 0.8166825 | 41133206.3 | 1.21902 | 0.8002135 | 40303725.1 | 1.161632 | 0.7736215 | 38964386.7
250 | 1.379432 | 0.653117 | 32829241.1 | 1.43669 | 0.730156 | 36701643.6 | 1.424638 | 0.818189 | 41126664.8 | 1.22148 | 0.803622 | 40394447.5 | 1.163398 | 0.78152 | 39283479.9
250.5 | 1.381345 | 0.6566385 | 32940370.3 | 1.439322 | 0.7320665 | 36724227.4 | 1.427691 | 0.819711 | 41120927.0 | 1.223969 | 0.806878 | 40477157.6 | 1.165834 | 0.788621 | 39561292.5
251 | 1.383259 | 0.66016 | 33051056.7 | 1.441954 | 0.733977 | 36746721.1 | 1.430745 | 0.821233 | 41115212.1 | 1.226458 | 0.810134 | 40559538.2 | 1.168269 | 0.795722 | 39837998.2
251.5 | 1.385308 | 0.6636215 | 33158305.0 | 1.444599 | 0.7358655 | 36768026.2 | 1.433769 | 0.822769 | 41110219.4 | 1.229012 | 0.813436 | 40643889.7 | 1.17128 | 0.803685 | 40156674.2
252 | 1.387357 | 0.667083 | 33265127.8 | 1.447245 | 0.737754 | 36789246.8 | 1.436794 | 0.824305 | 41105246.5 | 1.231566 | 0.816738 | 40727906.4 | 1.17429 | 0.811648 | 40474085.6
252.5 | 1.389533 | 0.6704695 | 33367794.9 | 1.449902 | 0.739615 | 36809014.7 | 1.439792 | 0.8258535 | 41100915.5 | 1.234204 | 0.8203585 | 40827441.4 | 1.177491 | 0.8192575 | 40772647.0
253 | 1.391709 | 0.673856 | 33470056.3 | 1.452559 | 0.741476 | 36828704.4 | 1.442789 | 0.827402 | 41096601.5 | 1.236842 | 0.823979 | 40926583.0 | 1.180691 | 0.826867 | 41070028.3
253.5 | 1.394003 | 0.6771535 | 33567502.3 | 1.455225 | 0.7433055 | 36846755.0 | 1.445761 | 0.828964 | 41092973.8 | 1.239549 | 0.8279685 | 41043625.4 | 1.184288 | 0.833909 | 41338104.7
254 | 1.396296 | 0.680451 | 33664564.8 | 1.457892 | 0.745135 | 36864734.5 | 1.448732 | 0.830526 | 41089360.3 | 1.242257 | 0.831958 | 41160206.9 | 1.187884 | 0.840951 | 41605125.7
254.5 | 1.398698 | 0.683649 | 33756332.8 | 1.460565 | 0.7469275 | 36880816.5 | 1.451677 | 0.8321015 | 41086427.7 | 1.245033 | 0.8360075 | 41279293.1 | 1.191582 | 0.8475885 | 41851124.6
255 | 1.4011 | 0.686847 | 33847741.0 | 1.463239 | 0.74872 | 36896835.3 | 1.454622 | 0.833677 | 41083506.5 | 1.24781 | 0.840057 | 41397912.2 | 1.195279 | 0.854226 | 42096158.8
255.5 | 1.403599 | 0.6899345 | 33933356.7 | 1.465917 | 0.7504725 | 36910824.2 | 1.457543 | 0.835267 | 41081309.9 | 1.250694 | 0.8439155 | 41506673.0 | 1.198844 | 0.8600495 | 42300198.7
256 | 1.406097 | 0.693022 | 34018637.9 | 1.468595 | 0.752225 | 36924758.3 | 1.460464 | 0.836857 | 41079121.9 | 1.253578 | 0.847774 | 41615008.9 | 1.202409 | 0.865873 | 42503441.5
256.5 | 1.408682 | 0.69599 | 34097732.1 | 1.471275 | 0.753934 | 36936507.1 | 1.463362 | 0.8384635 | 41077750.8 | 1.256587 | 0.85147 | 41714961.4 | 1.206002 | 0.87133 | 42687936.5
257 | 1.411267 | 0.698958 | 34176518.6 | 1.473954 | 0.755643 | 36948210.1 | 1.46626 | 0.84007 | 41076385.1 | 1.259596 | 0.855166 | 41814524.9 | 1.209595 | 0.876787 | 42871713.6
257.5 | 1.413927 | 0.7018 | 34248850.1 | 1.476632 | 0.757305 | 36957574.0 | 1.469135 | 0.8416945 | 41075903.0 | 1.262707 | 0.858901 | 41915605.0 | 1.213446 | 0.883265 | 43104603.3
258 | 1.416587 | 0.704642 | 34320901.2 | 1.479309 | 0.758967 | 36966901.6 | 1.472011 | 0.843319 | 41075422.9 | 1.265819 | 0.862636 | 42016293.3 | 1.217297 | 0.889743 | 43336590.3
258.5 | 1.41931 | 0.7073515 | 34386232.5 | 1.481981 | 0.76058 | 36973811.1 | 1.474867 | 0.844964 | 41075941.1 | 1.268998 | 0.8665245 | 42124054.2 | 1.221865 | 0.898289 | 43668210.8
259 | 1.422033 | 0.710061 | 34451311.5 | 1.484654 | 0.762193 | 36980693.9 | 1.477724 | 0.846609 | 41076457.4 | 1.272176 | 0.870413 | 42231399.0 | 1.226434 | 0.906835 | 43998551.0
259.5 | 1.424808 | 0.712633 | 34509481.3 | 1.487316 | 0.763755 | 36985080.5 | 1.480562 | 0.848277 | 41078085.4 | 1.275411 | 0.8743875 | 42342494.7 | 1.231774 | 0.917912 | 44450182.6
260 | 1.427583 | 0.715205 | 34567427.3 | 1.489979 | 0.765317 | 36989450.2 | 1.483401 | 0.849945 | 41079707.2 | 1.278647 | 0.878362 | 42453163.2 | 1.237113 | 0.928989 | 44900077.2
260.5 | 1.430398 | 0.7176365 | 34618373.2 | 1.492628 | 0.766826 | 36991246.5 | 1.486224 | 0.8516375 | 41082504.6 | 1.28196 | 0.882325 | 42562852.0 | 1.242745 | 0.9398375 | 45337222.0
261 | 1.433213 | 0.720068 | 34669124.0 | 1.495278 | 0.768335 | 36993035.9 | 1.489047 | 0.85333 | 41085291.3 | 1.285273 | 0.886288 | 42672120.6 | 1.248377 | 0.950686 | 45772692.0
261.5 | 1.436057 | 0.722356 | 34712784.7 | 1.49791 | 0.76979 | 36992223.5 | 1.491859 | 0.8550495 | 41089364.9 | 1.288701 | 0.890227 | 42779818.0 | 1.253789 | 0.957975 | 46035445.1
262 | 1.438901 | 0.724644 | 34756278.9 | 1.500542 | 0.771245 | 36991414.1 | 1.49467 | 0.856769 | 41093422.8 | 1.29213 | 0.894166 | 42887104.4 | 1.259201 | 0.965264 | 46297195.3
262.5 | 1.441762 | 0.7267865 | 34792642.0 | 1.503152 | 0.7726455 | 36987998.9 | 1.497473 | 0.858518 | 41098877.6 | 1.295705 | 0.8981995 | 42998505.9 | 1.265511 | 0.967898 | 46335104.7
263 | 1.444623 | 0.728929 | 34828866.8 | 1.505762 | 0.774046 | 36984596.6 | 1.500276 | 0.860267 | 41104311.6 | 1.299281 | 0.902233 | 43109483.9 | 1.27182 | 0.970532 | 46372870.0
263.5 | 1.44749 | 0.730926 | 34858015.2 | 1.508346 | 0.775391 | 36978560.4 | 1.503073 | 0.8620465 | 41111179.5 | 1.303011 | 0.906447 | 43228648.7 | 1.27979 | 0.9759225 | 46541950.0
264 | 1.450357 | 0.732923 | 34887053.2 | 1.51093 | 0.776736 | 36972547.1 | 1.505871 | 0.863826 | 41118021.4 | 1.306741 | 0.910661 | 43347362.2 | 1.28776 | 0.981313 | 46710389.6
264.5 | 1.453219 | 0.734774 | 34909045.0 | 1.513484 | 0.7780255 | 36963919.8 | 1.508667 | 0.8656375 | 41126357.8 | 1.310602 | 0.9149775 | 43470496.7 | 1.295539 | 0.992304 | 47144271.6
265 | 1.456081 | 0.736625 | 34930953.8 | 1.516037 | 0.779315 | 36955325.0 | 1.511463 | 0.867449 | 41134662.7 | 1.314464 | 0.919294 | 43593166.4 | 1.303318 | 1.003295 | 47576516.2
265.5 | 1.458927 | 0.7383315 | 34945940.7 | 1.518555 | 0.7805495 | 36944159.3 | 1.514262 | 0.8692935 | 41144498.3 | 1.318432 | 0.9234695 | 43708700.5 | 1.309957 | 1.0134795 | 47968960.5
266 | 1.461773 | 0.740038 | 34960871.3 | 1.521073 | 0.781784 | 36933035.7 | 1.517061 | 0.871138 | 41154296.9 | 1.322399 | 0.927645 | 43823800.3 | 1.316595 | 1.023664 | 48359929.4
266.5 | 1.464592 | 0.741601 | 34968979.4 | 1.523551 | 0.782964 | 36919383.9 | 1.519867 | 0.8730155 | 41165614.7 | 1.326477 | 0.931521 | 43924345.7 | 1.32366 | 1.0280465 | 48475847.4
267 | 1.467411 | 0.743164 | 34977057.1 | 1.526029 | 0.784144 | 36905783.2 | 1.522673 | 0.874893 | 41176890.2 | 1.330554 | 0.935397 | 44024514.5 | 1.330726 | 1.032429 | 48591331.3
267.5 | 1.470193 | 0.7445855 | 34978457.4 | 1.528461 | 0.7852705 | 36889720.1 | 1.52549 | 0.876804 | 41189697.3 | 1.334762 | 0.939088 | 44115618.1 | 1.340426 | 1.0352455 | 48632817.3
268 | 1.472974 | 0.746007 | 34979852.4 | 1.530893 | 0.786397 | 36873717.0 | 1.528307 | 0.878715 | 41202456.5 | 1.33897 | 0.942779 | 44206381.8 | 1.350127 | 1.038062 | 48674148.6
268.5 | 1.475709 | 0.74729 | 34974760.1 | 1.533275 | 0.787471 | 36855316.3 | 1.53114 | 0.880658 | 41216666.0 | 1.343316 | 0.9465725 | 44301604.6 | 1.35992 | 1.047371 | 49019188.7
269 | 1.478443 | 0.748573 | 34969686.8 | 1.535657 | 0.788545 | 36836984.1 | 1.533972 | 0.882601 | 41230822.6 | 1.347661 | 0.950366 | 44396473.5 | 1.369714 | 1.05668 | 49362946.1
269.5 | 1.481119 | 0.7497205 | 34958314.1 | 1.537983 | 0.789568 | 36816341.8 | 1.536824 | 0.8845755 | 41246395.4 | 1.352128 | 0.9544345 | 44503813.2 | 1.377383 | 1.064088 | 49616787.3
270 | 1.483796 | 0.750868 | 34946983.6 | 1.540309 | 0.790591 | 36795776.0 | 1.539676 | 0.88655 | 41261910.6 | 1.356594 | 0.958503 | 44610755.3 | 1.385052 | 1.071496 | 49869688.3
270.5 | 1.486404 | 0.751884 | 34929586.0 | 1.542573 | 0.7915655 | 36773033.0 | 1.542552 | 0.888554 | 41278738.9 | 1.361164 | 0.9627095 | 44723713.0 | 1.394357 | 1.0732595 | 49859433.1
271 | 1.489013 | 0.7529 | 34912252.5 | 1.544838 | 0.79254 | 36750374.0 | 1.545427 | 0.890558 | 41295505.1 | 1.365733 | 0.966916 | 44836253.9 | 1.403663 | 1.075023 | 49849215.6
271.5 | 1.491544 | 0.7537885 | 34889081.6 | 1.547035 | 0.7934685 | 36725669.4 | 1.54833 | 0.892589 | 41313459.2 | 1.370412 | 0.970975 | 44941553.2 | 1.415087 | 1.080155 | 49994946.8
272 | 1.494076 | 0.754677 | 34865995.9 | 1.549232 | 0.794397 | 36701055.6 | 1.551233 | 0.89462 | 41331347.3 | 1.375091 | 0.975034 | 45046465.5 | 1.426511 | 1.085287 | 50140142.2
272.5 | 1.496519 | 0.755442 | 34837299.6 | 1.551356 | 0.7952815 | 36674503.0 | 1.554167 | 0.896676 | 41350322.7 | 1.379912 | 0.9787835 | 45136720.0 | 1.435904 | 1.0932135 | 50413673.4
273 | 1.498963 | 0.756207 | 34808708.5 | 1.55348 | 0.796166 | 36648047.7 | 1.557101 | 0.898732 | 41369228.6 | 1.384733 | 0.982533 | 45226644.0 | 1.445297 | 1.10114 | 50686202.7
273.5 | 1.501311 | 0.7568535 | 34774777.3 | 1.555524 | 0.7970105 | 36619851.3 | 1.560069 | 0.900809 | 41389030.2 | 1.38973 | 0.986123 | 45308910.7 | 1.454983 | 1.102307 | 50647160.1
274 | 1.503658 | 0.7575 | 34740969.9 | 1.557568 | 0.797855 | 36591757.8 | 1.563037 | 0.902886 | 41408759.5 | 1.394727 | 0.989713 | 45390877.2 | 1.46467 | 1.103474 | 50608260.0
274.5 | 1.505898 | 0.758034 | 34702135.5 | 1.559526 | 0.798663 | 36562095.6 | 1.566042 | 0.9049815 | 41429263.9 | 1.399916 | 0.993425 | 45478130.2 | 1.476863 | 1.106369 | 50648608.0
275 | 1.508139 | 0.758568 | 34663442.3 | 1.561483 | 0.799471 | 36532541.4 | 1.569047 | 0.907077 | 41449693.7 | 1.405105 | 0.997137 | 45565065.8 | 1.489057 | 1.109264 | 50688809.2
275.5 | 1.510263 | 0.758994 | 34619963.3 | 1.563346 | 0.800246 | 36501589.2 | 1.572092 | 0.9091875 | 41470733.5 | 1.410476 | 1.001125 | 45664275.1 | 1.498971 | 1.114707 | 50845086.3
276 | 1.512388 | 0.75942 | 34576641.9 | 1.56521 | 0.801021 | 36470749.1 | 1.575136 | 0.911298 | 41491697.1 | 1.415848 | 1.005113 | 45763124.9 | 1.508886 | 1.12015 | 51000797.3
276.5 | 1.514386 | 0.759745 | 34528887.0 | 1.566972 | 0.801769 | 36438793.5 | 1.578222 | 0.913419 | 41513062.1 | 1.421381 | 1.009194 | 45865843.9 | 1.519666 | 1.118148 | 50817584.7
277 | 1.516385 | 0.76007 | 34481304.4 | 1.568734 | 0.802517 | 36406953.2 | 1.581308 | 0.91554 | 41534350.0 | 1.426915 | 1.013275 | 45968192.0 | 1.530446 | 1.116146 | 50635033.6
277.5 | 1.518248 | 0.7603 | 34429591.3 | 1.570385 | 0.803243 | 36374231.5 | 1.584438 | 0.917669 | 41555923.4 | 1.43261 | 1.0171005 | 46058601.2 | 1.542409 | 1.119172 | 50680829.3
278 | 1.52011 | 0.76053 | 34378064.2 | 1.572036 | 0.803969 | 36341627.4 | 1.587567 | 0.919798 | 41577419.3 | 1.438306 | 1.020926 | 46148685.2 | 1.554373 | 1.122198 | 50726460.3
278.5 | 1.521827 | 0.760671 | 34322706.3 | 1.573567 | 0.804679 | 36308418.5 | 1.590741 | 0.921931 | 41599018.4 | 1.444171 | 1.024275 | 46216945.3 | 1.564072 | 1.1229575 | 50669659.4
279 | 1.523544 | 0.760812 | 34267546.8 | 1.575098 | 0.805389 | 36275328.5 | 1.593914 | 0.924064 | 41620540.1 | 1.450037 | 1.027624 | 46284960.7 | 1.573772 | 1.123717 | 50613062.0
279.5 | 1.525104 | 0.7608725 | 34208965.4 | 1.576499 | 0.806091 | 36241997.3 | 1.597134 | 0.926197 | 41641984.8 | 1.45608 | 1.030575 | 46334838.6 | 1.585155 | 1.1211115 | 50405376.1
280 | 1.526664 | 0.760933 | 34150593.2 | 1.577899 | 0.806793 | 36208785.2 | 1.600353 | 0.92833 | 41663353.0 | 1.462122 | 1.033526 | 46384538.4 | 1.596537 | 1.118506 | 50198431.9
280.5 | 1.528057 | 0.7609195 | 34089113.9 | 1.579156 | 0.8074955 | 36175713.8 | 1.603619 | 0.9304605 | 41684532.9 | 1.468322 | 1.0363665 | 46429110.6 | 1.606932 | 1.120139 | 50182109.9
281 | 1.529449 | 0.760906 | 34027853.4 | 1.580413 | 0.808198 | 36142760.1 | 1.606884 | 0.932591 | 41705637.5 | 1.474522 | 1.039207 | 46473524.2 | 1.617328 | 1.121772 | 50165845.9
281.5 | 1.530663 | 0.7608275 | 33963908.8 | 1.581512 | 0.8089115 | 36110414.6 | 1.610196 | 0.934716 | 41726421.6 | 1.480856 | 1.0421285 | 46521395.9 | 1.627717 | 1.1179525 | 49906236.0
282 | 1.531876 | 0.760749 | 33900191.1 | 1.582611 | 0.809625 | 36078183.7 | 1.613508 | 0.936841 | 41747132.0 | 1.48719 | 1.04505 | 46569097.9 | 1.638107 | 1.114133 | 49647546.8
282.5 | 1.532898 | 0.7606145 | 33834207.8 | 1.583535 | 0.8103625 | 36047134.5 | 1.616867 | 0.938957 | 41767368.7 | 1.493638 | 1.0480375 | 46619566.9 | 1.648218 | 1.114653 | 49582806.0
283 | 1.53392 | 0.76048 | 33768457.7 | 1.584458 | 0.8111 | 36016195.1 | 1.620226 | 0.941073 | 41787533.9 | 1.500086 | 1.051025 | 46669857.5 | 1.658329 | 1.115173 | 49518294.1
283.5 | 1.534736 | 0.7602985 | 33700856.2 | 1.585184 | 0.8118775 | 35987137.8 | 1.623631 | 0.9431785 | 41807162.6 | 1.506654 | 1.053831 | 46711925.6 | 1.667819 | 1.1103785 | 49218440.0
284 | 1.535552 | 0.760117 | 33633492.7 | 1.58591 | 0.812655 | 35958182.8 | 1.627037 | 0.945284 | 41826722.1 | 1.513222 | 1.056637 | 46753845.6 | 1.67731 | 1.105584 | 48919641.9
284.5 | 1.536148 | 0.7598995 | 33564775.9 | 1.586413 | 0.813495 | 35932090.2 | 1.630489 | 0.9473765 | 41845638.7 | 1.51992 | 1.059073 | 46779275.3 | 1.687166 | 1.103835 | 48756413.7
285 | 1.536744 | 0.759682 | 33496300.2 | 1.586916 | 0.814335 | 35906089.2 | 1.633941 | 0.949469 | 41864488.9 | 1.526618 | 1.061509 | 46804615.8 | 1.697023 | 1.102086 | 48593758.3
285.5 | 1.537102 | 0.759441 | 33427030.0 | 1.587173 | 0.815277 | 35884668.8 | 1.637439 | 0.9515475 | 41882656.9 | 1.533436 | 1.0634925 | 46809950.6 | 1.706225 | 1.0981755 | 48336533.6
286 | 1.537461 | 0.7592 | 33358002.0 | 1.587429 | 0.816219 | 35863323.3 | 1.640938 | 0.953626 | 41900761.3 | 1.540255 | 1.065476 | 46815266.8 | 1.715427 | 1.094265 | 48080208.2
286.5 | 1.537563 | 0.758949 | 33288776.3 | 1.587446 | 0.817346 | 35850166.7 | 1.644483 | 0.9556885 | 41918100.8 | 1.547162 | 1.067103 | 46804927.7 | 1.72399 | 1.091997 | 47896820.3
287 | 1.537665 | 0.758698 | 33219791.8 | 1.587462 | 0.818473 | 35837055.9 | 1.648028 | 0.957751 | 41935379.9 | 1.554068 | 1.06873 | 46794624.6 | 1.732554 | 1.089729 | 47714071.4
287.5 | 1.537488 | 0.758453 | 33151309.5 | 1.587315 | 0.8199805 | 35840622.1 | 1.651619 | 0.9597975 | 41951899.5 | 1.561015 | 1.0700995 | 46773102.3 | 1.740771 | 1.0840515 | 47382931.9
288 | 1.53731 | 0.758208 | 33083065.0 | 1.587168 | 0.821488 | 35844175.9 | 1.655211 | 0.961844 | 41968361.7 | 1.567962 | 1.071469 | 46751654.7 | 1.748989 | 1.078374 | 47052942.2
288.5 | 1.536826 | 0.757988 | 33016146.0 | 1.587003 | 0.82372 | 35879274.9 | 1.658849 | 0.963873 | 41984004.7 | 1.574918 | 1.072641 | 46721678.8 | 1.757336 | 1.0746455 | 46808990.1
289 | 1.536342 | 0.757768 | 32949458.6 | 1.586838 | 0.825952 | 35914252.4 | 1.662487 | 0.965902 | 41999593.5 | 1.581874 | 1.073813 | 46691806.7 | 1.765682 | 1.070917 | 46565882.1
289.5 | 1.535518 | 0.757597 | 32885128.4 | 1.586794 | 0.82924 | 35994947.0 | 1.666172 | 0.967914 | 42014390.5 | 1.588821 | 1.07478 | 46653139.2 | 1.773252 | 1.066473 | 46292556.0
290 | 1.534694 | 0.757426 | 32821020.1 | 1.586751 | 0.832528 | 36075363.4 | 1.669857 | 0.969926 | 42029136.5 | 1.595769 | 1.075747 | 46614605.1 | 1.780822 | 1.062029 | 46020172.5
290.5 | 1.53349 | 0.7573375 | 32760701.2 | 1.586921 | 0.836867 | 36200966.9 | 1.673589 | 0.9719195 | 42043031.5 | 1.602706 | 1.076476 | 46565908.3 | 1.78789 | 1.0582415 | 45777125.3
291 | 1.532286 | 0.757249 | 32700589.6 | 1.587091 | 0.841206 | 36326138.7 | 1.677321 | 0.973913 | 42056878.7 | 1.609642 | 1.077205 | 46517378.9 | 1.794959 | 1.054454 | 45534913.3
291.5 | 1.530666 | 0.7572985 | 32646633.3 | 1.587561 | 0.846174 | 36477996.9 | 1.681102 | 0.975889 | 42069924.0 | 1.61656 | 1.077676 | 46457893.7 | 1.802307 | 1.049357 | 45237080.5
292 | 1.529047 | 0.757348 | 32592861.8 | 1.588031 | 0.851142 | 36629335.0 | 1.684883 | 0.977865 | 42082924.7 | 1.623477 | 1.078147 | 46398612.3 | 1.809655 | 1.04426 | 44940267.7
292.5 | 1.527013 | 0.757654 | 32550293.9 | 1.588901 | 0.856223 | 36785010.4 | 1.688713 | 0.979823 | 42095107.5 | 1.630359 | 1.0783495 | 46327998.2 | 1.816037 | 1.041523 | 44745859.9
293 | 1.524979 | 0.75796 | 32507871.2 | 1.589772 | 0.861304 | 36940154.5 | 1.692543 | 0.981781 | 42107248.8 | 1.637241 | 1.078552 | 46257625.1 | 1.822419 | 1.038786 | 44552115.6
293.5 | 1.522621 | 0.7587845 | 32487793.0 | 1.591091 | 0.8662 | 37086849.2 | 1.696424 | 0.9837205 | 42118556.7 | 1.644064 | 1.0784875 | 46176060.1 | 1.828475 | 1.0323265 | 44199650.4
294 | 1.520262 | 0.759609 | 32467783.0 | 1.592409 | 0.871096 | 37233044.8 | 1.700305 | 0.98566 | 42129826.1 | 1.650888 | 1.078423 | 46094772.4 | 1.83453 | 1.025867 | 43848384.1
294.5 | 1.517767 | 0.7614085 | 32489444.5 | 1.594134 | 0.875735 | 37367777.8 | 1.704238 | 0.987581 | 42140267.8 | 1.657627 | 1.0780965 | 46002581.2 | 1.840952 | 1.021687 | 43595577.2
295 | 1.515272 | 0.763208 | 32511032.5 | 1.595858 | 0.880374 | 37502054.1 | 1.708172 | 0.989502 | 42150674.1 | 1.664366 | 1.07777 | 45910702.6 | 1.847374 | 1.017507 | 43343627.3
295.5 | 1.512847 | 0.766469 | 32594698.9 | 1.597903 | 0.8847785 | 37625903.7 | 1.712159 | 0.9914035 | 42160215.9 | 1.671011 | 1.0771995 | 45808758.5 | 1.852728 | 1.0127455 | 43067801.3
296 | 1.510422 | 0.76973 | 32678082.6 | 1.599949 | 0.889183 | 37749334.9 | 1.716147 | 0.993305 | 42169725.6 | 1.677656 | 1.076629 | 45707158.9 | 1.858082 | 1.007984 | 42792907.2
296.5 | 1.508221 | 0.774578 | 32828445.9 | 1.602235 | 0.893393 | 37864106.4 | 1.720191 | 0.9951865 | 42178355.4 | 1.684206 | 1.0758795 | 45598315.5 | 1.863946 | 1.003303 | 42522351.9
297 | 1.50602 | 0.779426 | 32978303.0 | 1.604522 | 0.897603 | 37978491.5 | 1.724236 | 0.997068 | 42186956.3 | 1.690755 | 1.07513 | 45489838.5 | 1.86981 | 0.998622 | 42252707.6
297.5 | 1.504172 | 0.7854195 | 33176042.1 | 1.606994 | 0.901651 | 38085649.2 | 1.728339 | 0.9989275 | 42194598.9 | 1.697213 | 1.0742715 | 45377122.0 | 1.87467 | 0.9956715 | 42057065.8
298 | 1.502324 | 0.791413 | 33373117.7 | 1.609466 | 0.905699 | 38192447.3 | 1.732442 | 1.000787 | 42202215.9 | 1.70367 | 1.073413 | 45264783.8 | 1.879531 | 0.992721 | 41862080.5
298.5 | 1.500971 | 0.7978395 | 33587761.6 | 1.612084 | 0.9096115 | 38293183.3 | 1.736606 | 1.0026235 | 42208839.2 | 1.710044 | 1.072494 | 45150275.0 | 1.884061 | 0.986942 | 41548673.2
299 | 1.499618 | 0.804266 | 33801687.7 | 1.614702 | 0.913524 | 38393582.4 | 1.740771 | 1.00446 | 42215440.2 | 1.716417 | 1.071575 | 45036149.1 | 1.888591 | 0.981163 | 41236314.0
299.5 | 1.498856 | 0.8105885 | 34010535.9 | 1.617441 | 0.917323 | 38488884.1 | 1.744999 | 1.0062705 | 42220928.4 | 1.722701 | 1.070591 | 44919677.1 | 1.893922 | 0.976688 | 40979710.8
300 | 1.498094 | 0.816911 | 34218687.9 | 1.620179 | 0.921122 | 38583868.1 | 1.749227 | 1.008081 | 42226398.2 | 1.728985 | 1.069607 | 44803593.2 | 1.899252 | 0.972213 | 40723962.9
300.5 | 1.497906 | 0.8229165 | 34412890.9 | 1.62302 | 0.9248265 | 38674584.2 | 1.753522 | 1.0098625 | 42230637.1 | 1.735176 | 1.068473 | 44681623.0 | 1.903511 | 0.968872 | 40516488.0
301 | 1.497718 | 0.828922 | 34606448.7 | 1.62586 | 0.928531 | 38764998.9 | 1.757817 | 1.011644 | 42234861.9 | 1.741367 | 1.067339 | 44560058.0 | 1.907769 | 0.965531 | 40309702.3
301.5 | 1.497999 | 0.8345975 | 34785610.3 | 1.628789 | 0.932157 | 38851841.9 | 1.762181 | 1.0133935 | 42237739.0 | 1.747459 | 1.065989 | 44429893.3 | 1.911969 | 0.9607295 | 40042729.5
302 | 1.49828 | 0.840273 | 34964178.6 | 1.631719 | 0.935783 | 38938397.3 | 1.766544 | 1.015143 | 42240606.5 | 1.753552 | 1.064639 | 44300159.8 | 1.916169 | 0.955928 | 39776640.8
302.5 | 1.498911 | 0.8456665 | 35130441.8 | 1.634728 | 0.9393455 | 39022028.7 | 1.770979 | 1.016856 | 42241948.3 | 1.759533 | 1.063032 | 44160178.8 | 1.920315 | 0.9522955 | 39559994.0
303 | 1.499541 | 0.85106 | 35296156.4 | 1.637737 | 0.942908 | 39105384.1 | 1.775414 | 1.018569 | 42243285.6 | 1.765515 | 1.061425 | 44020659.8 | 1.924461 | 0.948663 | 39344062.2
303.5 | 1.500424 | 0.856224 | 35451822.4 | 1.640821 | 0.946419 | 39186332.5 | 1.779922 | 1.020241 | 42242921.0 | 1.771377 | 1.0596005 | 43872595.0 | 1.928267 | 0.9441585 | 39092736.8
304 | 1.501307 | 0.861388 | 35606976.5 | 1.643905 | 0.94993 | 39267014.6 | 1.78443 | 1.021913 | 42242557.5 | 1.777239 | 1.057776 | 43725017.2 | 1.932074 | 0.939654 | 38842238.2
304.5 | 1.502375 | 0.866366 | 35753945.0 | 1.64706 | 0.953402 | 39345822.3 | 1.789013 | 1.0235385 | 42240276.3 | 1.782964 | 1.055819 | 43572456.0 | 1.936238 | 0.9359825 | 38626939.2
305 | 1.503443 | 0.871344 | 35900431.6 | 1.650215 | 0.956874 | 39424371.5 | 1.793597 | 1.025164 | 42238002.5 | 1.788689 | 1.053862 | 43420395.0 | 1.940401 | 0.932311 | 38412346.1
305.5 | 1.504648 | 0.876174 | 36040350.9 | 1.65344 | 0.9603155 | 39501409.1 | 1.798257 | 1.0267375 | 42233597.2 | 1.794267 | 1.0518405 | 43266178.6 | 1.943943 | 0.9294175 | 38230457.5
306 | 1.505853 | 0.881004 | 36179813.0 | 1.656666 | 0.963757 | 39578194.9 | 1.802917 | 1.028311 | 42229206.3 | 1.799844 | 1.049819 | 43112466.1 | 1.947486 | 0.926524 | 38049163.3
306.5 | 1.507162 | 0.885718 | 36314064.1 | 1.659962 | 0.9671765 | 39653828.2 | 1.807654 | 1.0298255 | 42222410.8 | 1.805279 | 1.0477825 | 42958640.2 | 1.950607 | 0.922533 | 37823463.6
307 | 1.508471 | 0.890432 | 36447877.9 | 1.663258 | 0.970596 | 39729215.2 | 1.812392 | 1.03134 | 42215637.4 | 1.810714 | 1.045746 | 42805315.3 | 1.953728 | 0.918542 | 37598499.0
307.5 | 1.50986 | 0.8950595 | 36577721.6 | 1.666627 | 0.974001 | 39803764.4 | 1.817208 | 1.0327895 | 42206229.7 | 1.816022 | 1.043715 | 42652713.8 | 1.957678 | 0.9142965 | 37363865.6
308 | 1.511249 | 0.899687 | 36707143.8 | 1.669996 | 0.977406 | 39878071.5 | 1.822024 | 1.034239 | 42196852.5 | 1.82133 | 1.041684 | 42500607.8 | 1.961627 | 0.910051 | 37129994.0
308.5 | 1.512701 | 0.904255 | 36833722.7 | 1.673441 | 0.9808015 | 39951750.9 | 1.826919 | 1.035616 | 42184552.6 | 1.826538 | 1.039666 | 42349524.4 | 1.965521 | 0.908089 | 36989896.0
309 | 1.514153 | 0.908823 | 36959892.0 | 1.676886 | 0.984197 | 40025191.8 | 1.831813 | 1.036993 | 42172292.4 | 1.831746 | 1.037648 | 42198929.9 | 1.969414 | 0.906127 | 36850251.5
309.5 | 1.515656 | 0.9133565 | 37084252.9 | 1.680411 | 0.9875865 | 40098151.8 | 1.836785 | 1.03829 | 42156823.7 | 1.836879 | 1.035648 | 42049552.8 | 1.972437 | 0.9037515 | 36694269.1
310 | 1.517158 | 0.91789 | 37208212.7 | 1.683936 | 0.990976 | 40170876.4 | 1.841757 | 1.039587 | 42141404.9 | 1.842012 | 1.033648 | 41900657.6 | 1.97546 | 0.901376 | 36538789.9
310.5 | 1.518705 | 0.922411 | 37331267.3 | 1.687545 | 0.994363 | 40243265.6 | 1.846806 | 1.0407955 | 42122454.1 | 1.847071 | 1.0316485 | 41752262.1 | 1.978565 | 0.8976785 | 36330308.3
311 | 1.520252 | 0.926932 | 37453926.2 | 1.691154 | 0.99775 | 40315422.1 | 1.851855 | 1.042004 | 42103564.1 | 1.852129 | 1.029649 | 41604343.8 | 1.98167 | 0.893981 | 36122497.0
311.5 | 1.52184 | 0.9314635 | 37576614.9 | 1.694853 | 1.001135 | 40387266.3 | 1.856978 | 1.0431175 | 42080902.4 | 1.857102 | 1.027566 | 41453531.9 | 1.985958 | 0.890169 | 35910733.8
312 | 1.523427 | 0.935995 | 37698910.5 | 1.698552 | 1.00452 | 40458880.2 | 1.862102 | 1.044231 | 42058313.3 | 1.862075 | 1.025483 | 41303203.3 | 1.990246 | 0.886357 | 35699649.2
312.5 | 1.525054 | 0.940555 | 37821960.7 | 1.702347 | 1.0079035 | 40530204.6 | 1.867298 | 1.0452405 | 42031614.4 | 1.866945 | 1.023233 | 41146640.3 | 1.994245 | 0.8854745 | 35607042.4
313 | 1.526681 | 0.945115 | 37944617.8 | 1.706141 | 1.011287 | 40601301.1 | 1.872493 | 1.04625 | 42005000.8 | 1.871815 | 1.020983 | 40990577.5 | 1.998243 | 0.884592 | 35514731.4
313.5 | 1.528352 | 0.9497225 | 38068787.6 | 1.710036 | 1.0146675 | 40672050.6 | 1.877758 | 1.047148 | 41974002.7 | 1.876552 | 1.018511 | 40826113.9 | 2.001072 | 0.8822155 | 35362829.1
314 | 1.530022 | 0.95433 | 38192562.0 | 1.713932 | 1.018048 | 40742574.7 | 1.883022 | 1.048046 | 41943103.4 | 1.881289 | 1.016039 | 40662174.0 | 2.003901 | 0.879839 | 35211410.7
314.5 | 1.531739 | 0.9590015 | 38318500.1 | 1.717934 | 1.021423 | 40812654.9 | 1.888352 | 1.0488245 | 41907527.4 | 1.885897 | 1.013353 | 40490204.6 | 2.008233 | 0.8756715 | 34988911.3
315 | 1.533456 | 0.963673 | 38444038.3 | 1.721936 | 1.024798 | 40882512.6 | 1.893681 | 1.049603 | 41872064.4 | 1.890504 | 1.010667 | 40318781.2 | 2.012565 | 0.871504 | 34767118.3
315.5 | 1.535228 | 0.968423 | 38572305.3 | 1.72605 | 1.028163 | 40951750.6 | 1.899071 | 1.050255 | 41831675.3 | 1.894996 | 1.00794 | 40146268.1 | 2.016759 | 0.870122 | 34656974.7
316 | 1.536999 | 0.973173 | 38700166.4 | 1.730164 | 1.031528 | 41020769.5 | 1.904461 | 1.050907 | 41791414.1 | 1.899488 | 1.005213 | 39974301.0 | 2.020952 | 0.86874 | 34547179.8
316.5 | 1.538834 | 0.9780145 | 38831256.5 | 1.734395 | 1.034878 | 41088974.7 | 1.909906 | 1.051425 | 41745959.6 | 1.903878 | 1.002619 | 39808157.8 | 2.024995 | 0.8652935 | 34355762.4
317 | 1.540669 | 0.982856 | 38961933.0 | 1.738627 | 1.038228 | 41156964.8 | 1.915351 | 1.051943 | 41700648.6 | 1.908268 | 1.000025 | 39642538.7 | 2.029037 | 0.861847 | 34164948.9
317.5 | 1.542577 | 0.9877995 | 39096235.0 | 1.742981 | 1.0415565 | 41223889.7 | 1.920846 | 1.0523205 | 41649919.4 | 1.912604 | 0.997691 | 39487731.9 | 2.033943 | 0.85993 | 34035272.7
318 | 1.544485 | 0.992743 | 39230114.7 | 1.747335 | 1.044885 | 41290604.3 | 1.92634 | 1.052698 | 41599349.7 | 1.916939 | 0.995357 | 39333411.8 | 2.038849 | 0.858013 | 33906004.2
318.5 | 1.546479 | 0.9977985 | 39367992.9 | 1.751817 | 1.0481855 | 41356004.6 | 1.931877 | 1.052929 | 41543158.7 | 1.921231 | 0.993318 | 39191215.5 | 2.043151 | 0.855568 | 33756309.5
319 | 1.548473 | 1.002854 | 39505439.0 | 1.756298 | 1.051486 | 41421199.9 | 1.937415 | 1.05316 | 41487143.8 | 1.925523 | 0.991279 | 39049464.9 | 2.047453 | 0.853123 | 33607084.0
319.5 | 1.550565 | 1.008028 | 39647115.6 | 1.760911 | 1.05475 | 41484755.6 | 1.942988 | 1.0532385 | 41425306.2 | 1.929771 | 0.98932 | 38911304.5 | 2.051653 | 0.8490175 | 33393015.8
320 | 1.552657 | 1.013202 | 39788349.5 | 1.765523 | 1.058014 | 41548112.6 | 1.948561 | 1.053317 | 41363661.9 | 1.934019 | 0.987361 | 38773575.8 | 2.055854 | 0.844912 | 33179616.7
320.5 | 1.554862 | 1.018499 | 39933965.4 | 1.770269 | 1.061232 | 41609468.4 | 1.954163 | 1.0532375 | 41296014.9 | 1.93824 | 0.985247 | 38630199.5 | 2.060653 | 0.8393875 | 32911246.2
321 | 1.557066 | 1.023796 | 40079127.6 | 1.775015 | 1.06445 | 41670633.0 | 1.959765 | 1.053158 | 41228578.6 | 1.94246 | 0.983133 | 38487269.9 | 2.065451 | 0.833863 | 32643711.8
321.5 | 1.559398 | 1.0292195 | 40228782.8 | 1.779899 | 1.067612 | 41729418.6 | 1.965388 | 1.0529175 | 41155059.2 | 1.946613 | 0.9806885 | 38331866.7 | 2.070243 | 0.829128 | 32407868.5
322 | 1.56173 | 1.034643 | 40377973.3 | 1.784782 | 1.070774 | 41788021.5 | 1.97101 | 1.052677 | 41081768.1 | 1.950766 | 0.978244 | 38176946.1 | 2.075034 | 0.824393 | 32172757.7
322.5 | 1.564204 | 1.0401925 | 40531610.7 | 1.789804 | 1.0738705 | 41843890.5 | 1.976645 | 1.0522705 | 41002235.9 | 1.954833 | 0.975377 | 38006043.0 | 2.078182 | 0.8190645 | 31915249.8
323 | 1.566678 | 1.045742 | 40684772.6 | 1.794825 | 1.076967 | 41899586.6 | 1.98228 | 1.051864 | 40922950.0 | 1.9589 | 0.97251 | 37835669.0 | 2.081331 | 0.813736 | 31658539.2
323.5 | 1.56931 | 1.051416 | 40842297.1 | 1.799986 | 1.079986 | 41952100.0 | 1.987919 | 1.0512895 | 40837383.2 | 1.96288 | 0.969401 | 37656421.1 | 2.085431 | 0.8054025 | 31285892.8
324 | 1.571942 | 1.05709 | 40999335.5 | 1.805146 | 1.083005 | 42004451.3 | 1.993558 | 1.050715 | 40752080.6 | 1.96686 | 0.966292 | 37477726.5 | 2.089531 | 0.797069 | 30914396.5
324.5 | 1.574748 | 1.0628835 | 41160517.7 | 1.810446 | 1.085936 | 42053233.4 | 1.999192 | 1.0499705 | 40660457.4 | 1.970719 | 0.963198 | 37300163.5 | 2.092588 | 0.7924115 | 30686399.3
325 | 1.577553 | 1.068677 | 41321203.8 | 1.815746 | 1.088867 | 42101865.5 | 2.004827 | 1.049226 | 40569116.2 | 1.974577 | 0.960104 | 37123146.7 | 2.095644 | 0.787754 | 30459103.7
325.5 | 1.580547 | 1.074584 | 41485778.2 | 1.821184 | 1.0916985 | 42146506.8 | 2.010447 | 1.04831 | 40471434.7 | 1.978333 | 0.957223 | 36954897.0 | 2.097719 | 0.779163 | 30080648.3
326 | 1.583542 | 1.080491 | 41649847.7 | 1.826621 | 1.09453 | 42191011.1 | 2.016068 | 1.047394 | 40374052.7 | 1.982089 | 0.954342 | 36787163.4 | 2.099794 | 0.770572 | 29703353.8
326.5 | 1.58674 | 1.0865025 | 41817436.7 | 1.832195 | 1.09725 | 42231087.8 | 2.021666 | 1.046306 | 40270349.1 | 1.985775 | 0.9518145 | 36633549.0 | 2.102912 | 0.764466 | 29422857.8
327 | 1.589938 | 1.092514 | 41984513.2 | 1.837769 | 1.09997 | 42271041.8 | 2.027264 | 1.045218 | 40166962.6 | 1.989462 | 0.949287 | 36480404.5 | 2.10603 | 0.75836 | 29143219.6
327.5 | 1.593354 | 1.0986185 | 42154648.0 | 1.843476 | 1.102567 | 42306154.3 | 2.032831 | 1.0439585 | 40057311.2 | 1.993092 | 0.947054 | 36339027.7 | 2.107155 | 0.7530325 | 28894306.8
328 | 1.59677 | 1.104723 | 42324264.2 | 1.849182 | 1.105164 | 42341159.8 | 2.038398 | 1.042699 | 39947994.1 | 1.996722 | 0.944821 | 36198081.9 | 2.10828 | 0.747705 | 28646152.9
328.5 | 1.600417 | 1.110908 | 42496443.4 | 1.855018 | 1.1076265 | 42370913.6 | 2.043925 | 1.0412695 | 39832506.7 | 2.00034 | 0.942673 | 36060816.7 | 2.10885 | 0.7400865 | 28311114.9
329 | 1.604065 | 1.117093 | 42668099.2 | 1.860854 | 1.110089 | 42400576.9 | 2.049451 | 1.03984 | 39717370.3 | 2.003958 | 0.940525 | 35923968.8 | 2.109419 | 0.732468 | 27977095.3
329.5 | 1.607956 | 1.1233425 | 42841694.0 | 1.866815 | 1.112406 | 42424601.1 | 2.054928 | 1.038242 | 39596157.1 | 2.007597 | 0.9382945 | 35784389.8 | 2.11028 | 0.725203 | 27657571.1
330 | 1.611847 | 1.129592 | 43014762.8 | 1.872775 | 1.114723 | 42448552.6 | 2.060405 | 1.036644 | 39475311.2 | 2.011237 | 0.936064 | 35645233.8 | 2.111141 | 0.717938 | 27339015.1
330.5 | 1.615993 | 1.135889 | 43189113.9 | 1.878854 | 1.116884 | 42466500.1 | 2.065825 | 1.03488 | 39348519.3 | 2.014884 | 0.9336195 | 35498362.0 | 2.111841 | 0.7116435 | 27058323.6
331 | 1.620139 | 1.142186 | 43362938.3 | 1.884933 | 1.119045 | 42484393.4 | 2.071245 | 1.033116 | 39222110.4 | 2.018532 | 0.931175 | 35351934.0 | 2.11254 | 0.705349 | 26778480.2
331.5 | 1.624551 | 1.148513 | 43537375.6 | 1.891125 | 1.121039 | 42495902.1 | 2.076598 | 1.0311905 | 39089960.8 | 2.022182 | 0.928461 | 35195731.6 | 2.112523 | 0.700919 | 26570159.7
332 | 1.628962 | 1.15484 | 43711287.5 | 1.897316 | 1.123033 | 42507376.2 | 2.081952 | 1.029265 | 38958209.2 | 2.025833 | 0.925747 | 35039999.7 | 2.112506 | 0.696489 | 26362466.6
332.5 | 1.633646 | 1.161176 | 43885016.4 | 1.903612 | 1.1248505 | 42512145.2 | 2.087231 | 1.0271815 | 38820882.5 | 2.029466 | 0.922851 | 34877857.7 | 2.111159 | 0.6916115 | 26138485.5
333 | 1.63833 | 1.167512 | 44058223.7 | 1.909909 | 1.126668 | 42516899.8 | 2.092509 | 1.025098 | 38683968.1 | 2.033099 | 0.919955 | 34716202.6 | 2.109811 | 0.686734 | 25915177.0
333.5 | 1.643294 | 1.1738365 | 44230478.3 | 1.916302 | 1.1283005 | 42514669.4 | 2.097707 | 1.022861 | 38541680.4 | 2.036675 | 0.916963 | 34551415.0 | 2.109487 | 0.680357 | 25636036.6
334 | 1.648258 | 1.180161 | 44402217.1 | 1.922695 | 1.129933 | 42512445.7 | 2.102904 | 1.020624 | 38399818.7 | 2.04025 | 0.913971 | 34387120.7 | 2.109162 | 0.67398 | 25357731.9
334.5 | 1.653507 | 1.1864515 | 44572165.2 | 1.929176 | 1.131371 | 42502921.6 | 2.108011 | 1.01824 | 38252858.6 | 2.043758 | 0.910952 | 34222303.3 | 2.108652 | 0.670947 | 25205885.4
335 | 1.658756 | 1.192742 | 44741606.0 | 1.935658 | 1.132809 | 42493426.1 | 2.113119 | 1.015856 | 38106337.3 | 2.047265 | 0.907933 | 34057977.8 | 2.108142 | 0.667914 | 25054492.1
335.5 | 1.664293 | 1.198977 | 44908463.0 | 1.942218 | 1.134046 | 42476430.2 | 2.11813 | 1.0133295 | 37954915.2 | 2.050704 | 0.9049375 | 33895022.4 | 2.106539 | 0.6638215 | 24863865.8
336 | 1.669829 | 1.205212 | 45074823.4 | 1.948779 | 1.135283 | 42459484.9 | 2.123141 | 1.010803 | 37803943.8 | 2.054144 | 0.901942 | 33732551.9 | 2.104936 | 0.659729 | 24673806.9
336.5 | 1.675655 | 1.211367 | 45237701.8 | 1.955408 | 1.1363115 | 42434803.7 | 2.128049 | 1.0081415 | 37648379.6 | 2.057519 | 0.8989715 | 33571497.9 | 2.103772 | 0.656068 | 24500426.9
337 | 1.681481 | 1.217522 | 45400097.0 | 1.962038 | 1.13734 | 42410195.7 | 2.132957 | 1.00548 | 37493276.9 | 2.060895 | 0.896001 | 33410921.8 | 2.102607 | 0.652407 | 24327561.3
337.5 | 1.687596 | 1.2235745 | 45558194.5 | 1.968726 | 1.1381545 | 42377692.6 | 2.137756 | 1.00269 | 37333849.3 | 2.064226 | 0.8930285 | 33250747.0 | 2.101804 | 0.649327 | 24176840.7
338 | 1.693711 | 1.229627 | 45715824.3 | 1.975414 | 1.138969 | 42345285.7 | 2.142555 | 0.9999 | 37174893.4 | 2.067557 | 0.890056 | 33091046.0 | 2.101001 | 0.646247 | 24026566.0
338.5 | 1.700112 | 1.235554 | 45868329.3 | 1.982151 | 1.139564 | 42304825.9 | 2.14724 | 0.9969895 | 37011933.7 | 2.070864 | 0.8870595 | 32930925.9 | 2.100604 | 0.644957 | 23943186.7
339 | 1.706514 | 1.241481 | 46020384.5 | 1.988888 | 1.140159 | 42264485.4 | 2.151924 | 0.994079 | 36849454.7 | 2.074172 | 0.884063 | 32771278.2 | 2.100207 | 0.643667 | 23860053.3
339.5 | 1.713197 | 1.247259 | 46166476.7 | 1.995662 | 1.1405315 | 42216028.1 | 2.156488 | 0.9910545 | 36683234.6 | 2.077466 | 0.881022 | 32610453.5 | 2.098983 | 0.6432625 | 23809941.0
340 | 1.719881 | 1.253037 | 46312139.2 | 2.002436 | 1.140904 | 42167713.2 | 2.161053 | 0.98803 | 36517503.4 | 2.080761 | 0.877981 | 32450101.9 | 2.097759 | 0.642858 | 23759976.1
340.5 | 1.726842 | 1.258644 | 46451063.1 | 2.009236 | 1.14105 | 42111181.2 | 2.165493 | 0.9849 | 36348365.4 | 2.084034 | 0.8748635 | 32287397.9 | 2.096407 | 0.6403315 | 23631844.2
341 | 1.733803 | 1.264251 | 46589579.5 | 2.016036 | 1.141196 | 42054814.9 | 2.169934 | 0.98177 | 36179723.4 | 2.087307 | 0.871746 | 32125171.0 | 2.095056 | 0.637805 | 23504088.0
341.5 | 1.741033 | 1.269665 | 46720588.4 | 2.022852 | 1.1411135 | 41990205.4 | 2.174246 | 0.9785435 | 36008024.3 | 2.090541 | 0.868485 | 31958138.7 | 2.094385 | 0.6348365 | 23360441.4
342 | 1.748263 | 1.275079 | 46851214.3 | 2.029667 | 1.141031 | 41925784.9 | 2.178558 | 0.975317 | 35836827.2 | 2.093775 | 0.865224 | 31791594.9 | 2.093715 | 0.631868 | 23217214.8
342.5 | 1.755753 | 1.280279 | 46973607.0 | 2.036486 | 1.140719 | 41853132.0 | 2.182739 | 0.972001 | 35662846.1 | 2.096948 | 0.8617535 | 31617850.7 | 2.093527 | 0.6292925 | 23088825.6
343 | 1.763244 | 1.285479 | 47095642.9 | 2.043305 | 1.140407 | 41780691.0 | 2.186919 | 0.968685 | 35489372.4 | 2.100122 | 0.858283 | 31444613.0 | 2.09334 | 0.626717 | 22960810.8
343.5 | 1.770984 | 1.290445 | 47208763.1 | 2.050116 | 1.139865 | 41700046.7 | 2.190965 | 0.965289 | 35313476.9 | 2.103196 | 0.854548 | 31262203.4 | 2.092579 | 0.625971 | 22900097.8
344 | 1.778725 | 1.295411 | 47321554.4 | 2.056927 | 1.139323 | 41619636.8 | 2.195011 | 0.961893 | 35138092.8 | 2.10627 | 0.850813 | 31080324.1 | 2.091819 | 0.625225 | 22839561.2
344.5 | 1.786704 | 1.3001245 | 47424807.9 | 2.063719 | 1.138551 | 41531070.6 | 2.19892 | 0.9584255 | 34960609.7 | 2.109201 | 0.8467735 | 30887865.4 | 2.091644 | 0.623674 | 22749836.4
345 | 1.794683 | 1.304838 | 47527762.0 | 2.070511 | 1.137779 | 41442761.1 | 2.202829 | 0.954958 | 34783641.0 | 2.112132 | 0.842734 | 30695964.6 | 2.091468 | 0.622123 | 22660371.6
345.5 | 1.802887 | 1.309281 | 47620579.7 | 2.077273 | 1.13678 | 41346450.9 | 2.2066 | 0.951427 | 34604874.9 | 2.114893 | 0.8383975 | 30493816.8 | 2.091433 | 0.6232625 | 22669023.3
346 | 1.811091 | 1.313724 | 47713129.1 | 2.084035 | 1.135781 | 41250419.0 | 2.21037 | 0.947896 | 34426625.5 | 2.117654 | 0.834061 | 30292253.3 | 2.091397 | 0.624402 | 22677650.1
346.5 | 1.819506 | 1.31788 | 47795002.9 | 2.090756 | 1.1345555 | 41146449.9 | 2.214001 | 0.9443105 | 34246914.0 | 2.120211 | 0.8295145 | 30083655.5 | 2.090714 | 0.623847 | 22624798.3
347 | 1.827922 | 1.322036 | 47876640.8 | 2.097476 | 1.13333 | 41042780.4 | 2.217632 | 0.940725 | 34067720.5 | 2.122769 | 0.824968 | 29875658.9 | 2.090031 | 0.623292 | 22572098.8
347.5 | 1.836533 | 1.325891 | 47947158.8 | 2.104145 | 1.1318825 | 40931381.3 | 2.221122 | 0.937094 | 33887397.1 | 2.125082 | 0.820291 | 29663541.6 | 2.089918 | 0.6222 | 22500131.8
348 | 1.845145 | 1.329746 | 48017474.3 | 2.110814 | 1.130435 | 40820302.2 | 2.224612 | 0.933463 | 33707592.0 | 2.127395 | 0.815614 | 29452033.9 | 2.089805 | 0.621108 | 22428371.6
348.5 | 1.853936 | 1.3332855 | 48076211.6 | 2.11742 | 1.1287685 | 40701645.1 | 2.227961 | 0.9297945 | 33526950.6 | 2.129442 | 0.8108765 | 29238951.6 | 2.09051 | 0.619433 | 22335795.3
349 | 1.862728 | 1.336825 | 48134780.5 | 2.124026 | 1.127102 | 40583327.9 | 2.23131 | 0.926126 | 33346826.8 | 2.13149 | 0.806139 | 29026479.8 | 2.091214 | 0.617758 | 22243484.2
349.5 | 1.871683 | 1.3400375 | 48181424.5 | 2.13056 | 1.125221 | 40457636.9 | 2.234519 | 0.922428 | 33166157.7 | 2.133266 | 0.8014015 | 28814615.9 | 2.092177 | 0.6179705 | 22219302.8
350 | 1.880639 | 1.34325 | 48227935.2 | 2.137094 | 1.12334 | 40332305.0 | 2.237728 | 0.91873 | 32986004.8 | 2.135042 | 0.796664 | 28603357.4 | 2.09314 | 0.618183 | 22195190.5
350.5 | 1.88974 | 1.3461255 | 48262230.9 | 2.143545 | 1.1212505 | 40199855.4 | 2.240797 | 0.9150115 | 32805630.9 | 2.136546 | 0.791975 | 28394440.4 | 2.093672 | 0.618234 | 22165356.8
351 | 1.898842 | 1.349001 | 48296428.8 | 2.149997 | 1.119161 | 40067783.2 | 2.243867 | 0.911293 | 32625770.9 | 2.13805 | 0.787286 | 28186118.7 | 2.094204 | 0.618285 | 22135608.1
351.5 | 1.908072 | 1.35153 | 48318141.9 | 2.156357 | 1.1168685 | 39928829.3 | 2.246797 | 0.9075615 | 32445957.8 | 2.139289 | 0.7826785 | 27981303.3 | 2.094369 | 0.617905 | 22090535.5
352 | 1.917302 | 1.354059 | 48339793.3 | 2.162716 | 1.114576 | 39790270.2 | 2.249728 | 0.90383 | 32266655.5 | 2.140529 | 0.778071 | 27777069.7 | 2.094533 | 0.617525 | 22045590.9
352.5 | 1.926642 | 1.356234 | 48348763.4 | 2.168976 | 1.112087 | 39645099.0 | 2.252522 | 0.900093 | 32087665.9 | 2.14152 | 0.773576 | 27577426.1 | 2.095077 | 0.6152005 | 21931453.9
353 | 1.935983 | 1.358409 | 48357708.0 | 2.175235 | 1.109598 | 39500339.1 | 2.255315 | 0.896356 | 31909183.3 | 2.142511 | 0.769081 | 27378348.1 | 2.09562 | 0.612876 | 21817640.1
353.5 | 1.945416 | 1.360225 | 48353865.5 | 2.181385 | 1.106919 | 39349234.5 | 2.257975 | 0.892621 | 31731276.7 | 2.14327 | 0.7647295 | 27184934.4 | 2.097133 | 0.611414 | 21734808.8
354 | 1.954848 | 1.362041 | 48350033.9 | 2.187536 | 1.10424 | 39198556.7 | 2.260634 | 0.888886 | 31553872.6 | 2.144029 | 0.760378 | 26992067.1 | 2.098645 | 0.609952 | 21652211.6
354.5 | 1.964354 | 1.3634925 | 48333292.2 | 2.193569 | 1.101379 | 39041852.5 | 2.263161 | 0.8851605 | 31377305.8 | 2.144574 | 0.756198 | 26805823.2 | 2.099692 | 0.609832 | 21617418.7
355 | 1.97386 | 1.364944 | 48316597.7 | 2.199603 | 1.098518 | 38885589.6 | 2.265688 | 0.881435 | 31201236.3 | 2.145119 | 0.752018 | 26620103.9 | 2.100738 | 0.609712 | 21582723.8
355.5 | 1.983421 | 1.3660285 | 48286977.2 | 2.205512 | 1.0954825 | 38723598.0 | 2.268085 | 0.8777255 | 31026227.7 | 2.14547 | 0.748034 | 26441835.4 | 2.101895 | 0.6092695 | 21536726.7
356 | 1.992983 | 1.367113 | 48257440.0 | 2.211422 | 1.092447 | 38562061.5 | 2.270482 | 0.874016 | 30851710.6 | 2.145822 | 0.74405 | 26264067.6 | 2.103051 | 0.608827 | 21490858.8
356.5 | 2.00258 | 1.367829 | 48214996.2 | 2.2172 | 1.0892455 | 38395126.6 | 2.272753 | 0.870329 | 30678476.2 | 2.146005 | 0.740286 | 26094553.3 | 2.103701 | 0.609009 | 21467132.7
357 | 2.012178 | 1.368545 | 48172671.4 | 2.222978 | 1.086044 | 38228659.4 | 2.275024 | 0.866642 | 30505727.1 | 2.146188 | 0.736522 | 25925513.8 | 2.10435 | 0.609191 | 21443473.1
357.5 | 2.021794 | 1.3688925 | 48117511.8 | 2.228619 | 1.082685 | 38057121.6 | 2.277172 | 0.8629835 | 30334462.9 | 2.14623 | 0.732999 | 25765418.4 | 2.104932 | 0.6069465 | 21334586.5
358 | 2.031409 | 1.36924 | 48062506.4 | 2.234259 | 1.079326 | 37886062.9 | 2.279321 | 0.859325 | 30163677.2 | 2.146272 | 0.729476 | 25605770.3 | 2.105514 | 0.604702 | 21226004.0
358.5 | 2.041025 | 1.3692195 | 47994755.1 | 2.239757 | 1.075818 | 37710258.6 | 2.28135 | 0.855701 | 29994577.1 | 2.146203 | 0.7262125 | 25455663.7 | 2.108014 | 0.6029695 | 21135671.4
359 | 2.050641 | 1.369199 | 47927192.4 | 2.245254 | 1.07231 | 37534943.9 | 2.283379 | 0.852077 | 29825948.1 | 2.146134 | 0.722949 | 25305975.1 | 2.110515 | 0.601237 | 21045590.4
359.5 | 2.060239 | 1.3688135 | 47847059.1 | 2.250603 | 1.0686625 | 37355240.7 | 2.285293 | 0.848493 | 29659186.4 | 2.145987 | 0.719961 | 25166333.1 | 2.110908 | 0.602301 | 21053512.1
360 | 2.069837 | 1.368428 | 47767148.4 | 2.255952 | 1.065015 | 37176036.7 | 2.287207 | 0.844909 | 29492887.9 | 2.14584 | 0.716973 | 25027079.0 | 2.111302 | 0.603365 | 21061411.7
360.5 | 2.0794 | 1.3676805 | 47674840.6 | 2.261148 | 1.061237 | 36992780.7 | 2.289009 | 0.84137 | 29328619.3 | 2.145637 | 0.7142625 | 24897884.3 | 2.113281 | 0.5998345 | 20909133.5
361 | 2.088962 | 1.366933 | 47582788.6 | 2.266344 | 1.057459 | 36810032.4 | 2.290812 | 0.837831 | 29164805.7 | 2.145434 | 0.711552 | 24769047.5 | 2.11526 | 0.596304 | 20757277.2
361.5 | 2.098473 | 1.365828 | 47478563.9 | 2.271382 | 1.0535605 | 36623600.9 | 2.292508 | 0.834341 | 29003148.6 | 2.145197 | 0.7090885 | 24649153.2 | 2.117942 | 0.5988915 | 20818513.3
362 | 2.107983 | 1.364723 | 47374627.1 | 2.276421 | 1.049662 | 36437684.3 | 2.294204 | 0.830851 | 28841938.1 | 2.144961 | 0.706625 | 24529590.2 | 2.120624 | 0.601479 | 20879580.2
362.5 | 2.117425 | 1.363267 | 47258809.3 | 2.281298 | 1.0456515 | 36248398.0 | 2.295798 | 0.8274145 | 28683026.9 | 2.144718 | 0.704377 | 24417827.4 | 2.120178 | 0.6003575 | 20811903.0
363 | 2.126867 | 1.361811 | 47143310.6 | 2.286175 | 1.041641 | 36059633.2 | 2.297392 | 0.823978 | 28524553.5 | 2.144475 | 0.702129 | 24306372.5 | 2.119731 | 0.599236 | 20744412.3
363.5 | 2.136223 | 1.3600105 | 47016220.0 | 2.290889 | 1.037528 | 35867844.2 | 2.298889 | 0.8205995 | 28368521.2 | 2.144246 | 0.70007 | 24201758.1 | 2.121661 | 0.595236 | 20577596.1
364 | 2.14558 | 1.35821 | 46889478.7 | 2.295603 | 1.033415 | 35676582.1 | 2.300386 | 0.817221 | 28212917.5 | 2.144017 | 0.698011 | 24097431.1 | 2.123591 | 0.591236 | 20411238.2
364.5 | 2.154836 | 1.356072 | 46751449.5 | 2.30015 | 1.02921 | 35482673.0 | 2.301789 | 0.813903 | 28059826.5 | 2.143814 | 0.6961165 | 23999061.5 | 2.126585 | 0.589901 | 20337214.2
365 | 2.164093 | 1.353934 | 46613798.4 | 2.304697 | 1.025005 | 35289295.1 | 2.303193 | 0.810585 | 27907154.9 | 2.143611 | 0.694222 | 23900961.5 | 2.129579 | 0.588566 | 20263393.1
365.5 | 2.173235 | 1.351468 | 46465247.0 | 2.309075 | 1.0207165 | 35093575.5 | 2.304509 | 0.8073305 | 27757084.2 | 2.143445 | 0.692471 | 23808063.5 | 2.130983 | 0.588185 | 20222573.7
366 | 2.182376 | 1.349002 | 46317101.3 | 2.313454 | 1.016428 | 34898390.6 | 2.305825 | 0.804076 | 27607423.5 | 2.143278 | 0.69072 | 23715419.4 | 2.132386 | 0.587804 | 20181865.9
366.5 | 2.191389 | 1.3462165 | 46158405.1 | 2.317663 | 1.012066 | 34701218.1 | 2.307059 | 0.8008885 | 27460468.5 | 2.143158 | 0.6891 | 23627519.8 | 2.133498 | 0.585939 | 20090386.4
367 | 2.200401 | 1.343431 | 46000141.3 | 2.321872 | 1.007704 | 34504582.9 | 2.308292 | 0.797701 | 27313913.9 | 2.143037 | 0.68748 | 23539859.6 | 2.134611 | 0.584074 | 19999156.3
367.5 | 2.209271 | 1.340336 | 45831725.0 | 2.325909 | 1.003278 | 34306294.4 | 2.309447 | 0.794582 | 27170100.4 | 2.142967 | 0.685984 | 23456678.0 | 2.136895 | 0.5818695 | 19896565.4
368 | 2.218141 | 1.337241 | 45663766.3 | 2.329947 | 0.998852 | 34108544.6 | 2.310602 | 0.791463 | 27026677.7 | 2.142897 | 0.684488 | 23373722.5 | 2.139179 | 0.579665 | 19794253.3
368.5 | 2.226856 | 1.3338475 | 45486084.2 | 2.333813 | 0.9943705 | 33909438.9 | 2.311685 | 0.7884145 | 26886048.3 | 2.142882 | 0.6831065 | 23294896.7 | 2.141077 | 0.5787645 | 19736687.1
369 | 2.23557 | 1.330454 | 45308883.6 | 2.33768 | 0.989889 | 33710872.7 | 2.312767 | 0.785366 | 26745800.1 | 2.142866 | 0.681725 | 23216284.6 | 2.142976 | 0.577864 | 19679276.9
369.5 | 2.244118 | 1.3267735 | 45122402.0 | 2.341374 | 0.985362 | 33511296.6 | 2.313781 | 0.7823895 | 26608380.0 | 2.142912 | 0.68045 | 23141507.1 | 2.1439 | 0.575544 | 19573746.2
370 | 2.252665 | 1.323093 | 44936424.3 | 2.345069 | 0.980835 | 33312259.8 | 2.314795 | 0.779413 | 26471331.4 | 2.142957 | 0.679175 | 23066931.8 | 2.144825 | 0.573224 | 19468500.6
370.5 | 2.261034 | 1.3191365 | 44741587.4 | 2.348593 | 0.9762705 | 33112488.3 | 2.315746 | 0.7765095 | 26337128.6 | 2.143067 | 0.677998 | 22995881.6 | 2.146753 | 0.569748 | 19324330.7
371 | 2.269403 | 1.31518 | 44547275.8 | 2.352116 | 0.971706 | 32913255.3 | 2.316697 | 0.773606 | 26203287.6 | 2.143176 | 0.676821 | 22925023.0 | 2.148681 | 0.566272 | 19180549.4
371.5 | 2.277583 | 1.310961 | 44344607.8 | 2.355469 | 0.967113 | 32713594.6 | 2.31759 | 0.7707765 | 26072310.0 | 2.143352 | 0.6757295 | 22857247.2 | 2.150512 | 0.5643285 | 19088993.5
372 | 2.285763 | 1.306742 | 44142484.6 | 2.358822 | 0.96252 | 32514470.5 | 2.318483 | 0.767947 | 25941684.4 | 2.143528 | 0.674638 | 22789653.6 | 2.152343 | 0.562385 | 18997683.7
372.5 | 2.293744 | 1.302272 | 43932436.5 | 2.362006 | 0.957907 | 32315206.4 | 2.319322 | 0.7651925 | 25813939.7 | 2.143771 | 0.673615 | 22724552.3 | 2.154159 | 0.5597745 | 18884117.7
373 | 2.301726 | 1.297802 | 43722951.5 | 2.36519 | 0.953294 | 32116476.4 | 2.320161 | 0.762438 | 25686537.5 | 2.144015 | 0.672592 | 22659625.6 | 2.155976 | 0.557164 | 18770856.1
373.5 | 2.309499 | 1.2930945 | 43506036.8 | 2.368206 | 0.9486695 | 31917891.6 | 2.320951 | 0.7597575 | 25561966.1 | 2.144327 | 0.671623 | 22596689.5 | 2.155978 | 0.5558935 | 18702981.9
374 | 2.317273 | 1.288387 | 43289702.0 | 2.371223 | 0.944045 | 31719837.8 | 2.321742 | 0.757077 | 25437727.7 | 2.144639 | 0.670654 | 22533921.7 | 2.155979 | 0.554623 | 18635289.2
374.5 | 2.324831 | 1.283455 | 43066411.7 | 2.374073 | 0.939417 | 31522195.4 | 2.322488 | 0.7544715 | 25316337.7 | 2.145018 | 0.669723 | 22472596.6 | 2.157132 | 0.548634 | 18409447.7
375 | 2.33239 | 1.278523 | 42843717.0 | 2.376923 | 0.934789 | 31325080.1 | 2.323234 | 0.751866 | 25195271.5 | 2.145397 | 0.668792 | 22411435.0 | 2.158285 | 0.542645 | 18184208.5
375.5 | 2.339724 | 1.2733805 | 42614570.7 | 2.37961 | 0.9301645 | 31128606.8 | 2.323941 | 0.749334 | 25076987.4 | 2.145839 | 0.667887 | 22351306.4 | 2.161709 | 0.541687 | 18127935.0
376 | 2.347059 | 1.268238 | 42386033.9 | 2.382297 | 0.92554 | 30932656.0 | 2.324647 | 0.746802 | 24959017.8 | 2.146281 | 0.666982 | 22291337.8 | 2.165133 | 0.540729 | 18071811.2
376.5 | 2.354165 | 1.262898 | 42151512.1 | 2.384823 | 0.9209275 | 30737626.2 | 2.325318 | 0.7443435 | 24843814.8 | 2.146785 | 0.666092 | 22232029.0 | 2.165134 | 0.5410355 | 18058041.5
377 | 2.36127 | 1.257558 | 41917612.5 | 2.387349 | 0.916315 | 30543113.8 | 2.325989 | 0.741885 | 24728917.4 | 2.147288 | 0.665202 | 22172877.6 | 2.165135 | 0.541342 | 18044308.2
377.5 | 2.36814 | 1.2520355 | 41678257.3 | 2.389717 | 0.911721 | 30349732.4 | 2.326629 | 0.7394985 | 24616721.1 | 2.147853 | 0.664328 | 22114415.5 | 2.164267 | 0.537427 | 17890084.4
378 | 2.375009 | 1.246513 | 41439535.3 | 2.392085 | 0.907127 | 30156862.6 | 2.327268 | 0.737112 | 24504821.6 | 2.148418 | 0.663454 | 22056108.1 | 2.163399 | 0.533512 | 17736268.6
378.5 | 2.381638 | 1.2408205 | 41195799.9 | 2.394297 | 0.902559 | 29965365.6 | 2.327881 | 0.734797 | 24395591.6 | 2.149042 | 0.6626025 | 21998701.7 | 2.165013 | 0.5283035 | 17539914.3
379 | 2.388267 | 1.235128 | 40952707.7 | 2.39651 | 0.897991 | 29774373.9 | 2.328493 | 0.732482 | 24286649.8 | 2.149665 | 0.661751 | 21941446.8 | 2.166627 | 0.523095 | 17344078.2
379.5 | 2.39465 | 1.2292805 | 40705123.5 | 2.398571 | 0.893455 | 29584945.1 | 2.329083 | 0.7302365 | 24180296.4 | 2.150347 | 0.6609275 | 21885269.9 | 2.169257 | 0.521198 | 17258411.7
380 | 2.401034 | 1.223433 | 40458190.8 | 2.400632 | 0.888919 | 29396014.7 | 2.329672 | 0.727991 | 24074222.9 | 2.151028 | 0.660104 | 21829240.8 | 2.171887 | 0.519301 | 17172970.6
380.5 | 2.407169 | 1.217444 | 40207233.9 | 2.402545 | 0.8844215 | 29208852.4 | 2.330241 | 0.725814 | 23970690.5 | 2.151769 | 0.659312 | 21774399.3 | 2.172427 | 0.5196295 | 17161253.3
381 | 2.413304 | 1.211455 | 39956935.7 | 2.404458 | 0.879924 | 29022181.4 | 2.330811 | 0.723637 | 23867429.7 | 2.15251 | 0.65852 | 21719701.8 | 2.172968 | 0.519958 | 17149566.8
381.5 | 2.419187 | 1.2053385 | 39703093.9 | 2.406227 | 0.8754705 | 28837448.9 | 2.331364 | 0.721526 | 23766613.7 | 2.153316 | 0.657762 | 21666267.5 | 2.172931 | 0.517704 | 17052844.9
382 | 2.42507 | 1.199222 | 39449916.5 | 2.407996 | 0.871017 | 28653200.1 | 2.331918 | 0.719415 | 23666061.6 | 2.154121 | 0.657004 | 21612973.2 | 2.172895 | 0.51545 | 16956376.3
382.5 | 2.430699 | 1.1929915 | 39193655.8 | 2.409625 | 0.8666145 | 28471108.5 | 2.332459 | 0.7173685 | 23567891.3 | 2.154992 | 0.6562785 | 21560885.9 | 2.174113 | 0.51259 | 16840250.8
383 | 2.436328 | 1.186761 | 38938064.1 | 2.411254 | 0.862212 | 28289492.3 | 2.333 | 0.715322 | 23469977.4 | 2.155862 | 0.655553 | 21508934.6 | 2.175331 | 0.50973 | 16724428.4
383.5 | 2.441701 | 1.1804305 | 38679862.2 | 2.412746 | 0.8578645 | 28110151.9 | 2.33353 | 0.713338 | 23374366.8 | 2.156797 | 0.6548435 | 21457643.1 | 2.175656 | 0.5069055 | 16610071.4
384 | 2.447074 | 1.1741 | 38422332.7 | 2.414239 | 0.853517 | 27931278.5 | 2.334061 | 0.711354 | 23279005.2 | 2.157731 | 0.654134 | 21406485.1 | 2.175981 | 0.504081 | 16496012.2
384.5 | 2.45219 | 1.1676825 | 38162629.5 | 2.4156 | 0.8492305 | 27754864.0 | 2.334586 | 0.7094295 | 23185836.2 | 2.158731 | 0.653419 | 21355280.4 | 2.176216 | 0.499305 | 16318469.9
385 | 2.457306 | 1.161265 | 37903601.0 | 2.416961 | 0.844944 | 27578907.7 | 2.33511 | 0.707505 | 23092909.2 | 2.159731 | 0.652704 | 21304208.7 | 2.176452 | 0.494529 | 16141388.8
385.5 | 2.462166 | 1.1547745 | 37642864.7 | 2.418194 | 0.8407225 | 27405526.6 | 2.335631 | 0.705639 | 23002130.2 | 2.160797 | 0.651965 | 21252487.2 | 2.178353 | 0.4908995 | 16002140.2
386 | 2.467025 | 1.148284 | 37382803.9 | 2.419428 | 0.836501 | 27232594.8 | 2.336152 | 0.703773 | 22911586.4 | 2.161862 | 0.651226 | 21200899.7 | 2.180254 | 0.48727 | 15863252.4
386.5 | 2.471627 | 1.1417335 | 37121465.2 | 2.420539 | 0.8323495 | 27062386.3 | 2.336671 | 0.701962 | 22823065.1 | 2.162988 | 0.650446 | 21148112.6 | 2.180288 | 0.48664 | 15822247.3
387 | 2.476229 | 1.135183 | 36860801.8 | 2.421651 | 0.828198 | 26892617.6 | 2.33719 | 0.700151 | 22734772.5 | 2.164114 | 0.649666 | 21095461.8 | 2.180321 | 0.48601 | 15781348.3
387.5 | 2.480575 | 1.1285845 | 36599254.4 | 2.422644 | 0.8241205 | 26725686.8 | 2.33771 | 0.6983925 | 22648410.3 | 2.165292 | 0.6488305 | 21041147.2 | 2.179918 | 0.4824345 | 15645034.1
388 | 2.484921 | 1.121986 | 36338381.2 | 2.423637 | 0.820043 | 26559186.2 | 2.338231 | 0.696634 | 22562270.7 | 2.166471 | 0.647995 | 20986972.5 | 2.179514 | 0.478859 | 15509071.3
388.5 | 2.489013 | 1.115353 | 36077063.5 | 2.424517 | 0.816043 | 26395621.0 | 2.338754 | 0.6949265 | 22478002.4 | 2.167696 | 0.647093 | 20930786.3 | 2.180369 | 0.4767945 | 15422333.1
389 | 2.493104 | 1.10872 | 35816417.6 | 2.425397 | 0.812043 | 26232476.3 | 2.339278 | 0.693219 | 22393950.8 | 2.168921 | 0.646191 | 20874744.5 | 2.181224 | 0.47473 | 15335817.8
389.5 | 2.496942 | 1.1020645 | 35555714.9 | 2.426169 | 0.8081245 | 26072379.9 | 2.339807 | 0.6915585 | 22311631.4 | 2.170188 | 0.645225 | 20816781.7 | 2.181051 | 0.4725735 | 15246556.5
390 | 2.500781 | 1.095409 | 35295680.7 | 2.426942 | 0.804206 | 25912694.0 | 2.340335 | 0.689898 | 22229523.0 | 2.171455 | 0.644259 | 20758967.6 | 2.180877 | 0.470417 | 15157524.0
390.5 | 2.504369 | 1.088743 | 35035974.5 | 2.42761 | 0.800372 | 25756136.2 | 2.340871 | 0.688283 | 22149089.0 | 2.172756 | 0.6432375 | 20699515.5 | 2.180913 | 0.4674425 | 15042396.1
391 | 2.507956 | 1.082077 | 34776932.5 | 2.428279 | 0.796538 | 25599978.8 | 2.341407 | 0.686668 | 22068860.8 | 2.174058 | 0.642216 | 20640215.5 | 2.180948 | 0.464468 | 14927562.7
391.5 | 2.511296 | 1.0754125 | 34518600.4 | 2.42885 | 0.792792 | 25447044.9 | 2.341952 | 0.685095 | 21990185.6 | 2.175385 | 0.6411445 | 20579462.1 | 2.181234 | 0.4618745 | 14825252.0
392 | 2.514636 | 1.068748 | 34260927.2 | 2.429421 | 0.789046 | 25294501.2 | 2.342496 | 0.683522 | 21911711.2 | 2.176713 | 0.640073 | 20518863.6 | 2.181519 | 0.459281 | 14723202.2
392.5 | 2.517732 | 1.0620955 | 34004294.7 | 2.429898 | 0.78539 | 25145227.6 | 2.343051 | 0.681989 | 21834717.3 | 2.178063 | 0.6389565 | 20456978.8 | 2.180841 | 0.456685 | 14621332.4
393 | 2.520827 | 1.055443 | 33748315.3 | 2.430376 | 0.781734 | 24996333.8 | 2.343606 | 0.680456 | 21757919.3 | 2.179413 | 0.63784 | 20395251.5 | 2.180162 | 0.454089 | 14519721.8
393.5 | 2.523682 | 1.0488135 | 33493720.8 | 2.430765 | 0.7781705 | 24850772.3 | 2.344172 | 0.67896 | 21682498.1 | 2.180785 | 0.6366825 | 20332371.7 | 2.179953 | 0.45019 | 14376758.3
394 | 2.526537 | 1.042184 | 33239772.6 | 2.431155 | 0.774607 | 24705580.3 | 2.344738 | 0.677464 | 21607268.3 | 2.182156 | 0.635525 | 20269651.5 | 2.179745 | 0.446291 | 14234157.6
394.5 | 2.529155 | 1.035589 | 32987567.0 | 2.431461 | 0.7711385 | 24563782.5 | 2.345316 | 0.6760025 | 21533328.1 | 2.183545 | 0.6343295 | 20205879.8 | 2.180258 | 0.4441475 | 14147838.0
395 | 2.531774 | 1.028994 | 32735999.9 | 2.431768 | 0.76767 | 24422343.6 | 2.345895 | 0.674541 | 21459575.2 | 2.184934 | 0.633134 | 20142269.6 | 2.18077 | 0.442004 | 14061736.9
395.5 | 2.53416 | 1.022443 | 32486466.9 | 2.431997 | 0.764298 | 24284328.5 | 2.346487 | 0.673111 | 21387009.6 | 2.186334 | 0.631894 | 20077406.3 | 2.180183 | 0.4407025 | 14002606.7
396 | 2.536546 | 1.015892 | 32237564.1 | 2.432226 | 0.760926 | 24146661.9 | 2.347079 | 0.671681 | 21314627.2 | 2.187735 | 0.630654 | 20012706.8 | 2.179596 | 0.439401 | 13943625.8
396.5 | 2.538705 | 1.009395 | 31991000.4 | 2.432382 | 0.7576525 | 24012464.3 | 2.347685 | 0.6702805 | 21243362.4 | 2.189146 | 0.6293585 | 19946411.5 | 2.178705 | 0.4372055 | 13856459.9
397 | 2.540863 | 1.002898 | 31745057.8 | 2.432538 | 0.754379 | 23878604.8 | 2.348291 | 0.66888 | 21172277.0 | 2.190556 | 0.628063 | 19880283.2 | 2.177814 | 0.43501 | 13769513.6
397.5 | 2.5428 | 0.996464 | 31501725.6 | 2.432627 | 0.751205 | 23748227.5 | 2.348912 | 0.667506 | 21102208.3 | 2.191971 | 0.6267025 | 19812266.4 | 2.177374 | 0.4325915 | 13675736.1
398 | 2.544737 | 0.99003 | 31259004.8 | 2.432715 | 0.748031 | 23618177.8 | 2.349533 | 0.666132 | 21032315.6 | 2.193386 | 0.625342 | 19744420.4 | 2.176935 | 0.430173 | 13582194.3
398.5 | 2.546458 | 0.983669 | 31019195.0 | 2.432742 | 0.7449575 | 23491623.7 | 2.350169 | 0.6647825 | 20963370.8 | 2.1948 | 0.623907 | 19674395.5 | 2.176793 | 0.427982 | 13496061.3
399 | 2.548178 | 0.977308 | 30779986.3 | 2.432768 | 0.741884 | 23365386.7 | 2.350806 | 0.663433 | 20894598.9 | 2.196214 | 0.622472 | 19604546.0 | 2.176651 | 0.425791 | 13410144.1
399.5 | 2.549688 | 0.9710275 | 30543908.5 | 2.432737 | 0.7389125 | 23242674.2 | 2.351458 | 0.662105 | 20826675.4 | 2.197617 | 0.6209565 | 19532339.2 | 2.17605 | 0.424253 | 13344982.3
400 | 2.551198 | 0.964747 | 30308420.9 | 2.432706 | 0.735941 | 23120268.4 | 2.35211 | 0.660777 | 20758921.7 | 2.19902 | 0.619441 | 19460312.9 | 2.175449 | 0.422715 | 13279983.4
400.5 | 2.552503 | 0.958556 | 30076329.5 | 2.432622 | 0.7330715 | 23001368.7 | 2.352778 | 0.6594685 | 20691949.0 | 2.200402 | 0.6178385 | 19385736.8 | 2.174097 | 0.420426 | 13191582.9
401 | 2.553808 | 0.952365 | 29844816.8 | 2.432539 | 0.730202 | 22882765.5 | 2.353446 | 0.65816 | 20625143.4 | 2.201784 | 0.616236 | 19311346.5 | 2.172744 | 0.418137 | 13103402.8
401.5 | 2.554915 | 0.946271 | 29616916.8 | 2.432408 | 0.7274345 | 22767650.1 | 2.354129 | 0.6568685 | 20559036.2 | 2.203142 | 0.614549 | 19234496.9 | 2.172448 | 0.4151115 | 12992390.9
402 | 2.556022 | 0.940177 | 29389583.6 | 2.432277 | 0.724667 | 22652821.1 | 2.354813 | 0.655577 | 20493093.4 | 2.2045 | 0.612862 | 19157838.4 | 2.172151 | 0.412086 | 12881655.2
402.5 | 2.556937 | 0.934187 | 29166062.3 | 2.432105 | 0.722003 | 22541508.8 | 2.355513 | 0.6543005 | 20427782.8 | 2.205827 | 0.6111075 | 19079262.9 | 2.17229 | 0.4111875 | 12837601.3
403 | 2.557852 | 0.928197 | 28943095.5 | 2.431932 | 0.719339 | 22430472.6 | 2.356213 | 0.653024 | 20362634.3 | 2.207154 | 0.609353 | 19000882.5 | 2.172428 | 0.410289 | 12793656.7
403.5 | 2.558582 | 0.9223185 | 28724153.9 | 2.431721 | 0.716777 | 22322888.3 | 2.356929 | 0.6517605 | 20298052.0 | 2.208443 | 0.607547 | 18921092.4 | 2.17144 | 0.409833 | 12763601.9
404 | 2.559312 | 0.91644 | 28505754.2 | 2.43151 | 0.714215 | 22215570.3 | 2.357645 | 0.650497 | 20233629.7 | 2.209732 | 0.605741 | 18841499.8 | 2.170451 | 0.409377 | 12733621.5
404.5 | 2.559864 | 0.9106795 | 28291560.2 | 2.431267 | 0.711755 | 22111686.3 | 2.358376 | 0.6492445 | 20169708.3 | 2.210978 | 0.603899 | 18760985.5 | 2.169365 | 0.408029 | 12676004.0
405 | 2.560417 | 0.904919 | 28077895.1 | 2.431024 | 0.709295 | 22008058.9 | 2.359107 | 0.647992 | 20105944.8 | 2.212223 | 0.602057 | 18680670.1 | 2.168279 | 0.406681 | 12618528.8
405.5 | 2.560798 | 0.8992825 | 27868599.7 | 2.430753 | 0.706937 | 21907847.9 | 2.359854 | 0.646748 | 20042601.9 | 2.213426 | 0.6001915 | 18599824.5 | 2.167982 | 0.4049885 | 12550519.3
406 | 2.561179 | 0.893646 | 27659819.8 | 2.430482 | 0.704579 | 21807883.8 | 2.3606 | 0.645504 | 19979415.0 | 2.214628 | 0.598326 | 18519178.0 | 2.167686 | 0.403296 | 12482677.3
406.5 | 2.561396 | 0.888139 | 27455556.8 | 2.430188 | 0.702322 | 21711287.9 | 2.361362 | 0.644267 | 19916600.0 | 2.21579 | 0.5964495 | 18438389.8 | 2.167285 | 0.4023165 | 12437043.6
407 | 2.561614 | 0.882632 | 27251795.6 | 2.429894 | 0.700065 | 21614929.3 | 2.362124 | 0.64303 | 19853939.3 | 2.216952 | 0.594573 | 18357800.2 | 2.166885 | 0.401337 | 12391522.1
407.5 | 2.561675 | 0.87726 | 27052697.6 | 2.429581 | 0.697908 | 21521891.0 | 2.3629 | 0.6417985 | 19791602.0 | 2.218074 | 0.592695 | 18277362.0 | 2.166093 | 0.399842 | 12330215.4
408 | 2.561736 | 0.871888 | 26854087.6 | 2.429268 | 0.695751 | 21429080.7 | 2.363676 | 0.640567 | 19729417.5 | 2.219196 | 0.590817 | 18197121.0 | 2.165301 | 0.398347 | 12269058.9
408.5 | 2.561648 | 0.8666555 | 26660255.1 | 2.428941 | 0.6936925 | 21339527.7 | 2.364466 | 0.639339 | 19667492.8 | 2.220276 | 0.5889365 | 18116999.6 | 2.164903 | 0.396733 | 12204391.5
409 | 2.561561 | 0.861423 | 26466896.5 | 2.428615 | 0.691634 | 21250193.6 | 2.365256 | 0.638111 | 19605719.6 | 2.221357 | 0.587056 | 18037074.0 | 2.164504 | 0.395119 | 12139882.1
409.5 | 2.561332 | 0.856335 | 26278444.4 | 2.428278 | 0.689673 | 21164069.6 | 2.366059 | 0.636885 | 19544158.6 | 2.222399 | 0.585166 | 17957052.1 | 2.16413 | 0.3939605 | 12089508.3
410 | 2.561103 | 0.851247 | 26090451.9 | 2.427942 | 0.687712 | 21078155.8 | 2.366862 | 0.635659 | 19482747.8 | 2.223441 | 0.583276 | 17877225.3 | 2.163756 | 0.392802 | 12039257.3
410.5 | 2.560741 | 0.8463075 | 25907463.3 | 2.4276 | 0.6858465 | 20995374.7 | 2.367678 | 0.6344335 | 19421501.8 | 2.224446 | 0.58137 | 17797103.2 | 2.163305 | 0.3917225 | 11991547.2
411 | 2.560379 | 0.841368 | 25724920.0 | 2.427258 | 0.683981 | 20912795.0 | 2.368494 | 0.633208 | 19360404.9 | 2.225451 | 0.579464 | 17717176.1 | 2.162855 | 0.390643 | 11943953.1
411.5 | 2.559891 | 0.836581 | 25547477.3 | 2.426915 | 0.68221 | 20833301.8 | 2.369322 | 0.6319815 | 19299425.9 | 2.226419 | 0.577536 | 17636771.4 | 2.162332 | 0.389779 | 11903055.6
412 | 2.559403 | 0.831794 | 25370465.2 | 2.426572 | 0.680439 | 20754001.6 | 2.370149 | 0.630755 | 19238594.9 | 2.227386 | 0.575608 | 17556561.8 | 2.161809 | 0.388915 | 11862257.3
412.5 | 2.558797 | 0.827162 | 25198604.2 | 2.426232 | 0.6787595 | 20677681.1 | 2.370988 | 0.6295265 | 19177850.4 | 2.228314 | 0.5736535 | 17475739.4 | 2.161118 | 0.387805 | 11814063.9
413 | 2.558191 | 0.82253 | 25027159.4 | 2.425892 | 0.67708 | 20601545.3 | 2.371827 | 0.628298 | 19117253.1 | 2.229242 | 0.571699 | 17395112.6 | 2.160427 | 0.386695 | 11765987.1
413.5 | 2.557475 | 0.818056 | 24860930.8 | 2.425559 | 0.6754905 | 20528328.8 | 2.372676 | 0.627066 | 19056695.9 | 2.230125 | 0.5697145 | 17313769.2 | 2.160246 | 0.385385 | 11711948.6
414 | 2.556759 | 0.813582 | 24695103.7 | 2.425226 | 0.673901 | 20455289.2 | 2.373526 | 0.625834 | 18996285.0 | 2.231007 | 0.56773 | 17232622.2 | 2.160064 | 0.384075 | 11658040.6
414.5 | 2.555942 | 0.8092685 | 24534542.6 | 2.424904 | 0.6723995 | 20385093.6 | 2.374384 | 0.624598 | 18935898.6 | 2.231843 | 0.5657135 | 17150700.9 | 2.159883 | 0.383583 | 11629061.9
415 | 2.555124 | 0.804955 | 24374368.3 | 2.424581 | 0.670898 | 20315067.3 | 2.375243 | 0.623362 | 18875657.6 | 2.232679 | 0.563697 | 17068976.9 | 2.159702 | 0.383091 | 11600153.0
415.5 | 2.554212 | 0.800805 | 24219524.5 | 2.424273 | 0.669481 | 20247765.0 | 2.37611 | 0.62212 | 18815380.2 | 2.233469 | 0.561658 | 16986769.2 | 2.159044 | 0.38229 | 11561968.3
416 | 2.5533 | 0.796655 | 24065052.8 | 2.423964 | 0.668064 | 20180624.6 | 2.376978 | 0.620878 | 18755247.7 | 2.234259 | 0.559619 | 16904759.0 | 2.158386 | 0.381489 | 11523875.4
416.5 | 2.552301 | 0.792669 | 23915900.2 | 2.423674 | 0.6667295 | 20116134.4 | 2.377853 | 0.6196295 | 18695063.5 | 2.234999 | 0.557572 | 16822704.4 | 2.158117 | 0.3802715 | 11473307.6
417 | 2.551302 | 0.788683 | 23767105.2 | 2.423384 | 0.665395 | 20051799.0 | 2.378728 | 0.618381 | 18635023.6 | 2.235739 | 0.555525 | 16740846.6 | 2.157848 | 0.379054 | 11422861.0
417.5 | 2.550225 | 0.7848625 | 23623648.0 | 2.423115 | 0.6641405 | 19990025.5 | 2.37961 | 0.6171255 | 18574916.8 | 2.236427 | 0.5534815 | 16659290.2 | 2.157735 | 0.3782095 | 11383762.3
418 | 2.549148 | 0.781042 | 23480534.1 | 2.422846 | 0.662886 | 19928399.9 | 2.380492 | 0.61587 | 18514953.8 | 2.237116 | 0.551438 | 16577928.9 | 2.157623 | 0.377365 | 11344757.0
418.5 | 2.548001 | 0.7773885 | 23342776.6 | 2.422601 | 0.6617075 | 19869203.5 | 2.38138 | 0.6146065 | 18454893.8 | 2.237754 | 0.54941 | 16497227.4 | 2.157032 | 0.3764045 | 11302361.9
419 | 2.546853 | 0.773735 | 23205347.9 | 2.422356 | 0.660529 | 19810148.5 | 2.382268 | 0.613343 | 18394977.2 | 2.238392 | 0.547382 | 16416718.6 | 2.156441 | 0.375444 | 11260067.9
419.5 | 2.545643 | 0.770249 | 23073264.4 | 2.422139 | 0.6594245 | 19753450.9 | 2.383161 | 0.6120705 | 18334933.8 | 2.238984 | 0.54538 | 16337180.5 | 2.15573 | 0.373868 | 11199437.1
420 | 2.544432 | 0.766763 | 22941495.3 | 2.421922 | 0.65832 | 19696888.3 | 2.384054 | 0.610798 | 18275033.4 | 2.239577 | 0.543378 | 16257831.7 | 2.155019 | 0.372292 | 11138950.6
420.5 | 2.543166 | 0.763444 | 22815030.3 | 2.421735 | 0.6572855 | 19642552.2 | 2.384951 | 0.6095165 | 18215006.5 | 2.240128 | 0.5414115 | 16179732.6 | 2.155061 | 0.370632 | 11076097.7
421 | 2.5419 | 0.760125 | 22688865.7 | 2.421548 | 0.656251 | 19588345.1 | 2.385848 | 0.608235 | 18155122.2 | 2.240679 | 0.539445 | 16101819.0 | 2.155103 | 0.368972 | 11013394.1
421.5 | 2.540587 | 0.7569735 | 22567994.2 | 2.421394 | 0.6552835 | 19536264.1 | 2.386748 | 0.6069435 | 18095081.8 | 2.241194 | 0.5375205 | 16025342.4 | 2.155313 | 0.368664 | 10991147.0
422 | 2.539274 | 0.753822 | 22447409.1 | 2.42124 | 0.654316 | 19484306.5 | 2.387648 | 0.605652 | 18035183.6 | 2.241708 | 0.535596 | 15949047.0 | 2.155523 | 0.368356 | 10968952.6
422.5 | 2.537921 | 0.7508375 | 22332076.4 | 2.421121 | 0.653412 | 19434360.6 | 2.388551 | 0.60435 | 17975115.0 | 2.242187 | 0.533711 | 15874107.0 | 2.154857 | 0.3683235 | 10955005.0
423 | 2.536568 | 0.747853 | 22217016.5 | 2.421002 | 0.652508 | 19384532.8 | 2.389453 | 0.603048 | 17915188.3 | 2.242666 | 0.531826 | 15799344.3 | 2.154191 | 0.368291 | 10941090.3
423.5 | 2.535182 | 0.745034 | 22107139.0 | 2.420922 | 0.651664 | 19336602.9 | 2.390357 | 0.6017355 | 17855091.6 | 2.243114 | 0.529971 | 15725648.2 | 2.153127 | 0.3673235 | 10899464.5
424 | 2.533797 | 0.742215 | 21997520.7 | 2.420841 | 0.65082 | 19288786.1 | 2.391261 | 0.600423 | 17795136.7 | 2.243563 | 0.528116 | 15652125.9 | 2.152064 | 0.366356 | 10857937.0
424.5 | 2.532386 | 0.7395605 | 21893030.2 | 2.4208 | 0.6500325 | 19242754.5 | 2.392165 | 0.5990995 | 17734997.3 | 2.243986 | 0.526284 | 15579457.7 | 2.152011 | 0.3646045 | 10793298.6
425 | 2.530976 | 0.736906 | 21788785.7 | 2.420759 | 0.649245 | 19196831.3 | 2.393069 | 0.597776 | 17674999.4 | 2.244409 | 0.524452 | 15506960.5 | 2.151958 | 0.362853 | 10728812.4
425.5 | 2.529547 | 0.734415 | 21689614.7 | 2.42076 | 0.6485095 | 19152551.6 | 2.393972 | 0.596441 | 17614803.0 | 2.244809 | 0.5226355 | 15435091.4 | 2.152491 | 0.362475 | 10705041.6
426 | 2.528119 | 0.731924 | 21590676.6 | 2.420761 | 0.647774 | 19108376.0 | 2.394876 | 0.595106 | 17554747.8 | 2.245209 | 0.520819 | 15363391.0 | 2.153023 | 0.362097 | 10681326.5
426.5 | 2.52668 | 0.7295935 | 21496699.5 | 2.420806 | 0.647088 | 19065762.3 | 2.395778 | 0.5937595 | 17494494.6 | 2.245586 | 0.519012 | 15292138.7 | 2.152234 | 0.3622455 | 10673179.9
427 | 2.52524 | 0.727263 | 21402942.4 | 2.42085 | 0.646402 | 19023248.5 | 2.396681 | 0.592413 | 17434382.5 | 2.245963 | 0.517205 | 15221053.2 | 2.151445 | 0.362394 | 10665052.3
427.5 | 2.523798 | 0.7250915 | 21314078.4 | 2.42094 | 0.6457605 | 18982142.2 | 2.397581 | 0.591055 | 17374072.9 | 2.246315 | 0.515402 | 15150251.6 | 2.150729 | 0.3609675 | 10610646.5
428 | 2.522355 | 0.72292 | 21225422.1 | 2.421029 | 0.645119 | 18941131.9 | 2.39848 | 0.589697 | 17313904.3 | 2.246667 | 0.513599 | 15079615.4 | 2.150013 | 0.359541 | 10556367.9
428.5 | 2.520915 | 0.720905 | 21141562.2 | 2.421165 | 0.6445185 | 18901419.7 | 2.399377 | 0.588327 | 17253524.2 | 2.246993 | 0.5117945 | 15009100.0 | 2.150392 | 0.358596 | 10516336.6
429 | 2.519475 | 0.71889 | 21057897.8 | 2.421301 | 0.643918 | 18861800.1 | 2.400274 | 0.586957 | 17193284.8 | 2.247319 | 0.50999 | 14938749.1 | 2.150772 | 0.357651 | 10476398.6
429.5 | 2.518045 | 0.717028 | 20978904.7 | 2.421485 | 0.6433545 | 18823355.3 | 2.401167 | 0.5855755 | 17132849.3 | 2.247619 | 0.5081845 | 14868532.6 | 2.150741 | 0.357475 | 10459053.2
430 | 2.516614 | 0.715166 | 20900095.4 | 2.421669 | 0.642791 | 18784999.8 | 2.40206 | 0.584194 | 17072554.2 | 2.247919 | 0.506379 | 14798479.5 | 2.15071 | 0.357299 | 10441748.0
430.5 | 2.5152 | 0.713454 | 20825847.6 | 2.421901 | 0.642261 | 18747711.4 | 2.402948 | 0.5828005 | 17012049.0 | 2.248191 | 0.5045765 | 14728676.7 | 2.150037 | 0.356729 | 10412982.2
431 | 2.513786 | 0.711742 | 20751772.1 | 2.422133 | 0.641731 | 18710509.5 | 2.403836 | 0.581407 | 16951684.1 | 2.248463 | 0.502774 | 14659035.8 | 2.149364 | 0.356159 | 10384283.0
431.5 | 2.512394 | 0.710177 | 20682149.2 | 2.422414 | 0.64123 | 18674238.3 | 2.404718 | 0.5800015 | 16891109.6 | 2.248704 | 0.500979 | 14589774.7 | 2.148909 | 0.3548545 | 10334259.9
432 | 2.511002 | 0.708612 | 20612687.5 | 2.422695 | 0.640729 | 18638051.1 | 2.405601 | 0.578596 | 16830675.4 | 2.248945 | 0.499184 | 14520674.0 | 2.148455 | 0.35355 | 10284352.6
432.5 | 2.509639 | 0.7071895 | 20547526.8 | 2.423027 | 0.640253 | 18602674.0 | 2.406477 | 0.5771795 | 16770061.3 | 2.249154 | 0.497401 | 14452081.6 | 2.148731 | 0.352404 | 10239165.9
433 | 2.508275 | 0.705767 | 20482516.6 | 2.423358 | 0.639777 | 18567378.5 | 2.407353 | 0.575763 | 16709587.2 | 2.249362 | 0.495618 | 14383647.7 | 2.149007 | 0.351258 | 10194083.6
433.5 | 2.506945 | 0.7044835 | 20421685.7 | 2.423739 | 0.639323 | 18532802.2 | 2.408222 | 0.5743345 | 16648904.7 | 2.249537 | 0.493851 | 14315835.5 | 2.149184 | 0.351119 | 10178296.4
434 | 2.505616 | 0.7032 | 20360995.0 | 2.42412 | 0.638869 | 18498305.6 | 2.409091 | 0.572906 | 16588362.0 | 2.249712 | 0.492084 | 14248179.5 | 2.149361 | 0.35098 | 10162545.5
434.5 | 2.504326 | 0.702051 | 20304333.8 | 2.424552 | 0.6384325 | 18464394.5 | 2.409952 | 0.5714665 | 16527640.6 | 2.249853 | 0.490336 | 14181228.8 | 2.148857 | 0.350771 | 10144806.4
435 | 2.503035 | 0.700902 | 20247803.0 | 2.424983 | 0.637996 | 18430561.3 | 2.410814 | 0.570027 | 16467058.7 | 2.249994 | 0.488588 | 14114431.9 | 2.148354 | 0.350562 | 10127108.1
435.5 | 2.50179 | 0.6998825 | 20195138.6 | 2.425464 | 0.637573 | 18397195.4 | 2.411666 | 0.568576 | 16406284.1 | 2.250102 | 0.486863 | 14048452.1 | 2.14772 | 0.3496635 | 10089554.8
436 | 2.500545 | 0.698863 | 20142595.1 | 2.425946 | 0.63715 | 18363906.0 | 2.412519 | 0.567125 | 16345648.9 | 2.25021 | 0.485138 | 13982623.6 | 2.147087 | 0.348765 | 10052087.7
436.5 | 2.49935 | 0.697969 | 20093785.0 | 2.426477 | 0.636737 | 18330980.8 | 2.413362 | 0.5656635 | 16284850.4 | 2.250285 | 0.48344 | 13917723.3 | 2.147036 | 0.347427 | 10002053.7
437 | 2.498155 | 0.697075 | 20045086.5 | 2.427008 | 0.636324 | 18298130.9 | 2.414206 | 0.564202 | 16224190.9 | 2.250361 | 0.481742 | 13852971.4 | 2.146985 | 0.346089 | 9952134.2
437.5 | 2.497014 | 0.6963005 | 19999931.8 | 2.427589 | 0.6359175 | 18265542.8 | 2.415039 | 0.5627295 | 16163354.2 | 2.250406 | 0.4800755 | 13789272.4 | 2.147383 | 0.3454795 | 9923253.6
438 | 2.495873 | 0.695526 | 19954880.1 | 2.42817 | 0.635511 | 18233029.1 | 2.415873 | 0.561257 | 16102656.3 | 2.25045 | 0.478409 | 13725718.7 | 2.147781 | 0.34487 | 9894438.9
438.5 | 2.494792 | 0.6948665 | 19913226.8 | 2.4288 | 0.635107 | 18200661.2 | 2.416696 | 0.5597745 | 16041810.3 | 2.250467 | 0.4767795 | 13663370.3 | 2.147697 | 0.3448935 | 9883830.2
439 | 2.493711 | 0.694207 | 19871668.4 | 2.429429 | 0.634703 | 18168367.0 | 2.41752 | 0.558292 | 15981102.9 | 2.250484 | 0.47515 | 13601164.0 | 2.147613 | 0.344917 | 9873245.7
439.5 | 2.492692 | 0.693657 | 19833335.5 | 2.430107 | 0.634298 | 18136117.7 | 2.418331 | 0.5567995 | 15920247.7 | 2.250476 | 0.473563 | 13540314.4 | 2.147015 | 0.344507 | 9850290.4
440 | 2.491674 | 0.693107 | 19795089.6 | 2.430785 | 0.633893 | 18103941.7 | 2.419143 | 0.555307 | 15859530.8 | 2.250468 | 0.471976 | 13479603.0 | 2.146418 | 0.344097 | 9827387.3
440.5 | 2.490723 | 0.6926605 | 19759883.2 | 2.43151 | 0.633484 | 18071724.7 | 2.419944 | 0.5538045 | 15798666.5 | 2.250438 | 0.470436 | 13420370.3 | 2.145987 | 0.3429995 | 9784923.6
441 | 2.489772 | 0.692214 | 19724756.6 | 2.432235 | 0.633075 | 18039580.7 | 2.420744 | 0.552302 | 15737940.2 | 2.250408 | 0.468896 | 13361271.9 | 2.145556 | 0.341902 | 9742556.1
441.5 | 2.488893 | 0.6918655 | 19692499.0 | 2.433005 | 0.6326585 | 18007296.0 | 2.421533 | 0.5507905 | 15677095.3 | 2.250362 | 0.467407 | 13303759.0 | 2.145852 | 0.340763 | 9699103.4
442 | 2.488013 | 0.691517 | 19660314.3 | 2.433776 | 0.632242 | 17975084.4 | 2.422321 | 0.549279 | 15616388.0 | 2.250316 | 0.465918 | 13246376.2 | 2.146149 | 0.339624 | 9655749.0
442.5 | 2.487207 | 0.691261 | 19630829.2 | 2.434592 | 0.6318145 | 17942633.1 | 2.423097 | 0.547759 | 15555576.5 | 2.25026 | 0.464485 | 13190713.3 | 2.146466 | 0.3394895 | 9641018.9
443 | 2.486402 | 0.691005 | 19601410.7 | 2.435408 | 0.631387 | 17910255.2 | 2.423872 | 0.546239 | 15494902.3 | 2.250204 | 0.463052 | 13135176.2 | 2.146782 | 0.339355 | 9626322.1
443.5 | 2.485673 | 0.690835 | 19574495.2 | 2.436267 | 0.630946 | 17877567.7 | 2.424635 | 0.54471 | 15434109.9 | 2.250144 | 0.4616775 | 13081421.8 | 2.146315 | 0.339239 | 9612182.6
444 | 2.484944 | 0.690665 | 19547640.5 | 2.437126 | 0.630505 | 17844953.8 | 2.425397 | 0.543181 | 15373454.4 | 2.250084 | 0.460303 | 13027788.5 | 2.145848 | 0.339123 | 9598075.0
444.5 | 2.484296 | 0.690575 | 19523107.7 | 2.438027 | 0.6300475 | 17811946.9 | 2.426146 | 0.541644 | 15312709.2 | 2.250023 | 0.458988 | 12975958.0 | 2.145388 | 0.3382305 | 9562046.8
445 | 2.483647 | 0.690485 | 19498630.1 | 2.438928 | 0.62959 | 17779014.1 | 2.426895 | 0.540107 | 15252100.5 | 2.249963 | 0.457673 | 12924243.9 | 2.144928 | 0.337338 | 9526099.6
445.5 | 2.483081 | 0.6904685 | 19476280.7 | 2.439869 | 0.6291125 | 17745591.1 | 2.42763 | 0.5385625 | 15191416.3 | 2.249903 | 0.4564075 | 12874042.2 | 2.144919 | 0.3363535 | 9487638.0
446 | 2.482514 | 0.690452 | 19453981.4 | 2.440811 | 0.628635 | 17712243.0 | 2.428365 | 0.537018 | 15130868.2 | 2.249844 | 0.455142 | 12823953.0 | 2.144911 | 0.335369 | 9449262.7
446.5 | 2.482032 | 0.690504 | 19433660.0 | 2.441791 | 0.628136 | 17678364.6 | 2.429085 | 0.535466 | 15070244.6 | 2.24979 | 0.453915 | 12775059.6 | 2.145025 | 0.3346855 | 9419444.6
447 | 2.481551 | 0.690556 | 19413384.0 | 2.44277 | 0.627637 | 17644561.9 | 2.429806 | 0.533914 | 15009756.6 | 2.249737 | 0.452688 | 12726275.6 | 2.145139 | 0.334002 | 9389693.3
447.5 | 2.481154 | 0.690669 | 19394866.2 | 2.443787 | 0.627113 | 17610132.7 | 2.430512 | 0.5323555 | 14949221.3 | 2.249692 | 0.451488 | 12678358.7 | 2.145206 | 0.3336805 | 9370173.9
448 | 2.480758 | 0.690782 | 19376389.8 | 2.444803 | 0.626589 | 17575780.4 | 2.431218 | 0.530797 | 14888821.0 | 2.249648 | 0.450288 | 12630548.9 | 2.145274 | 0.333359 | 9350698.1
448.5 | 2.480449 | 0.69095 | 19359495.6 | 2.445855 | 0.6260385 | 17540762.1 | 2.431908 | 0.5292325 | 14828387.4 | 2.249615 | 0.4491055 | 12583335.9 | 2.145157 | 0.3332035 | 9335916.8
449 | 2.480141 | 0.691118 | 19342639.0 | 2.446906 | 0.625488 | 17505821.9 | 2.432599 | 0.527668 | 14768088.3 | 2.249581 | 0.447923 | 12536228.1 | 2.145041 | 0.333048 | 9321168.4
449.5 | 2.479921 | 0.6913355 | 19327203.8 | 2.44799 | 0.6249085 | 17470148.6 | 2.433274 | 0.526097 | 14707741.7 | 2.249556 | 0.446749 | 12489462.7 | 2.144614 | 0.3326605 | 9299966.9
450 | 2.479701 | 0.691553 | 19311802.9 | 2.449073 | 0.624329 | 17434554.7 | 2.433949 | 0.524526 | 14647529.1 | 2.249532 | 0.445575 | 12442801.3 | 2.144187 | 0.332273 | 9278812.6
450.5 | 2.479571 | 0.691813 | 19297621.7 | 2.450188 | 0.6237185 | 17398175.0 | 2.434608 | 0.52295 | 14587310.8 | 2.249512 | 0.444401 | 12396243.4 | 2.144014 | 0.3313095 | 9241638.1
451 | 2.47944 | 0.692073 | 19283471.9 | 2.451302 | 0.623108 | 17361876.0 | 2.435268 | 0.521374 | 14527226.0 | 2.249492 | 0.443227 | 12349788.8 | 2.143842 | 0.330346 | 9204546.0
451.5 | 2.479399 | 0.6923695 | 19270369.3 | 2.452445 | 0.622465 | 17324752.8 | 2.435911 | 0.519793 | 14467135.1 | 2.249473 | 0.4420445 | 12303200.5 | 2.144338 | 0.32972 | 9176929.6
452 | 2.479358 | 0.692666 | 19257295.7 | 2.453588 | 0.621822 | 17287711.7 | 2.436555 | 0.518212 | 14407177.1 | 2.249453 | 0.440862 | 12256715.2 | 2.144835 | 0.329094 | 9149374.3
452.5 | 2.479407 | 0.6929925 | 19245084.2 | 2.454757 | 0.621145 | 17249808.3 | 2.437182 | 0.516627 | 14347240.6 | 2.249432 | 0.4396655 | 12209943.9 | 2.144861 | 0.3292505 | 9143610.6
453 | 2.479457 | 0.693319 | 19232899.6 | 2.455925 | 0.620468 | 17211988.6 | 2.43781 | 0.515042 | 14287436.3 | 2.249411 | 0.438469 | 12163275.8 | 2.144887 | 0.329407 | 9137859.7
453.5 | 2.479596 | 0.6936705 | 19221434.6 | 2.457118 | 0.6197545 | 17173240.9 | 2.43842 | 0.513453 | 14227653.1 | 2.249389 | 0.4372645 | 12116489.0 | 2.144253 | 0.3288905 | 9113472.8
454 | 2.479736 | 0.694022 | 19209994.9 | 2.458311 | 0.619041 | 17134578.5 | 2.43903 | 0.511864 | 14168001.6 | 2.249367 | 0.43606 | 12069805.2 | 2.14362 | 0.328374 | 9089139.6
454.5 | 2.479964 | 0.694392 | 19199091.8 | 2.459525 | 0.618291 | 17094992.0 | 2.439624 | 0.510271 | 14108370.7 | 2.249338 | 0.4348565 | 12023251.8 | 2.143619 | 0.327249 | 9048035.7
455 | 2.480193 | 0.694762 | 19188212.7 | 2.46074 | 0.617541 | 17055492.5 | 2.440218 | 0.508678 | 14048870.9 | 2.24931 | 0.433653 | 11976800.7 | 2.143618 | 0.326124 | 9007022.1
455.5 | 2.480511 | 0.6951445 | 19177702.3 | 2.461974 | 0.6167525 | 17015017.5 | 2.440796 | 0.5070825 | 13989432.8 | 2.249271 | 0.4324585 | 11930699.9 | 2.143993 | 0.325622 | 8983285.9
456 | 2.480828 | 0.695527 | 19167215.0 | 2.463207 | 0.615964 | 16974631.4 | 2.441373 | 0.505487 | 13930125.0 | 2.249233 | 0.431264 | 11884700.1 | 2.144367 | 0.32512 | 8959601.8
456.5 | 2.481234 | 0.6959165 | 19156943.4 | 2.464458 | 0.6151365 | 16933260.1 | 2.441933 | 0.503889 | 13870878.3 | 2.249183 | 0.430085 | 11839227.8 | 2.144312 | 0.3249255 | 8944434.3
457 | 2.48164 | 0.696306 | 19146694.2 | 2.465708 | 0.614309 | 16891979.4 | 2.442493 | 0.502291 | 13811761.2 | 2.249134 | 0.428906 | 11793855.0 | 2.144256 | 0.324731 | 8929300.0
457.5 | 2.482133 | 0.6966975 | 19136522.4 | 2.466973 | 0.6134415 | 16849690.1 | 2.443036 | 0.500691 | 13752718.4 | 2.249074 | 0.427751 | 11749240.6 | 2.144142 | 0.3243485 | 8909034.9
458 | 2.482626 | 0.697089 | 19126372.8 | 2.468238 | 0.612574 | 16807493.3 | 2.443579 | 0.499091 | 13693804.5 | 2.249015 | 0.426596 | 11704723.7 | 2.144027 | 0.323966 | 8888814.0
458.5 | 2.483203 | 0.6974765 | 19116135.6 | 2.469516 | 0.611666 | 16764278.4 | 2.444105 | 0.4974895 | 13634978.0 | 2.248947 | 0.4254705 | 11661112.3 | 2.144044 | 0.323617 | 8869555.4
459 | 2.483781 | 0.697864 | 19105920.8 | 2.470793 | 0.610758 | 16721157.7 | 2.444631 | 0.495888 | 13576279.7 | 2.248879 | 0.424345 | 11617595.9 | 2.144062 | 0.323268 | 8850338.8
459.5 | 2.484443 | 0.698242 | 19095468.4 | 2.47208 | 0.609809 | 16677009.6 | 2.445139 | 0.494286 | 13517695.5 | 2.248807 | 0.4232555 | 11575158.8 | 2.143854 | 0.322858 | 8829495.7
460 | 2.485105 | 0.69862 | 19085038.8 | 2.473367 | 0.60886 | 16632957.4 | 2.445647 | 0.492684 | 13459238.6 | 2.248736 | 0.422166 | 11532813.9 | 2.143646 | 0.322448 | 8808698.0
460.5 | 2.485849 | 0.698985 | 19074277.0 | 2.474662 | 0.6078695 | 16587868.5 | 2.446138 | 0.491081 | 13400881.3 | 2.248663 | 0.421117 | 11491666.2 | 2.14353 | 0.321659 | 8777603.1
461 | 2.486593 | 0.69935 | 19063538.6 | 2.475956 | 0.606879 | 16542877.3 | 2.446628 | 0.489478 | 13342650.7 | 2.24859 | 0.420068 | 11450607.7 | 2.143415 | 0.32087 | 8746575.6
461.5 | 2.487417 | 0.6996955 | 19052292.5 | 2.477256 | 0.605847 | 16496853.6 | 2.447102 | 0.4878745 | 13284532.6 | 2.248518 | 0.41906 | 11410754.6 | 2.143831 | 0.3203165 | 8722027.9
462 | 2.48824 | 0.700041 | 19041070.7 | 2.478556 | 0.604815 | 16450929.5 | 2.447575 | 0.486271 | 13226540.3 | 2.248445 | 0.418052 | 11370987.8 | 2.144247 | 0.319763 | 8697533.3
462.5 | 2.489142 | 0.700364 | 19029261.8 | 2.479858 | 0.6037415 | 16403977.2 | 2.448031 | 0.4846685 | 13168700.5 | 2.248375 | 0.4170785 | 11332244.3 | 2.144389 | 0.3199 | 8691852.9
463 | 2.490043 | 0.700687 | 19017478.5 | 2.481161 | 0.602668 | 16357126.2 | 2.448488 | 0.483066 | 13110985.7 | 2.248305 | 0.416105 | 11293584.5 | 2.144532 | 0.320037 | 8686184.8
463.5 | 2.491019 | 0.700982 | 19004961.4 | 2.482464 | 0.601553 | 16309251.2 | 2.448926 | 0.4814645 | 13053422.5 | 2.248242 | 0.415159 | 11255753.7 | 2.144051 | 0.319807 | 8670578.8
464 | 2.491995 | 0.701277 | 18992471.3 | 2.483768 | 0.600438 | 16261479.4 | 2.449364 | 0.479863 | 12995983.4 | 2.248178 | 0.414213 | 11218004.5 | 2.143571 | 0.319577 | 8655006.5
464.5 | 2.493044 | 0.7015405 | 18979155.9 | 2.48507 | 0.599282 | 16212701.2 | 2.449785 | 0.4782625 | 12938695.0 | 2.248125 | 0.413289 | 11180931.6 | 2.143537 | 0.318741 | 8623073.3
465 | 2.494093 | 0.701804 | 18965869.2 | 2.486372 | 0.598126 | 16164027.9 | 2.450205 | 0.476662 | 12881529.8 | 2.248071 | 0.412365 | 11143938.5 | 2.143503 | 0.317905 | 8591208.7
465.5 | 2.495212 | 0.7020315 | 18951639.1 | 2.487669 | 0.596929 | 16114352.4 | 2.450608 | 0.475063 | 12824527.9 | 2.248029 | 0.4114575 | 11107470.3 | 2.144023 | 0.31755 | 8572397.4
466 | 2.496331 | 0.702259 | 18937439.6 | 2.488967 | 0.595732 | 16064783.5 | 2.451011 | 0.473464 | 12767648.3 | 2.247986 | 0.41055 | 11071080.4 | 2.144543 | 0.317195 | 8553626.5
466.5 | 2.497517 | 0.702448 | 18922233.5 | 2.49026 | 0.5944945 | 16014229.8 | 2.451397 | 0.4718675 | 12710958.0 | 2.247954 | 0.4096535 | 11035064.7 | 2.144784 | 0.317349 | 8548607.0
467 | 2.498702 | 0.702637 | 18907059.8 | 2.491552 | 0.593257 | 15963784.4 | 2.451783 | 0.470271 | 12654389.0 | 2.247923 | 0.408757 | 10999126.2 | 2.145025 | 0.317503 | 8543598.2
467.5 | 2.499952 | 0.702783 | 18890762.9 | 2.492837 | 0.59198 | 15912385.2 | 2.452151 | 0.4686775 | 12598021.7 | 2.247901 | 0.4078665 | 10963425.9 | 2.144927 | 0.3175005 | 8534393.5
468 | 2.501201 | 0.702929 | 18874500.7 | 2.494122 | 0.590703 | 15861095.8 | 2.452519 | 0.467084 | 12541774.9 | 2.247879 | 0.406976 | 10927801.8 | 2.144828 | 0.317498 | 8525208.4
468.5 | 2.502512 | 0.7030295 | 18857052.8 | 2.495397 | 0.589387 | 15808869.7 | 2.45287 | 0.465493 | 12485715.2 | 2.247866 | 0.406087 | 10892294.0 | 2.14469 | 0.31709 | 8505166.4
469 | 2.503822 | 0.70313 | 18839642.2 | 2.496671 | 0.588071 | 15756755.1 | 2.45322 | 0.463902 | 12429775.0 | 2.247853 | 0.405198 | 10856861.9 | 2.144552 | 0.316682 | 8485167.1
469.5 | 2.50519 | 0.703182 | 18820970.4 | 2.497934 | 0.5867165 | 15703720.9 | 2.453554 | 0.4623145 | 12374047.6 | 2.247847 | 0.404307 | 10821451.8 | 2.14461 | 0.315916 | 8455628.4
470 | 2.506558 | 0.703234 | 18802338.5 | 2.499198 | 0.585362 | 15650799.7 | 2.453887 | 0.460727 | 12318438.8 | 2.247842 | 0.403416 | 10786117.0 | 2.144667 | 0.31515 | 8426152.6
470.5 | 2.507981 | 0.7032345 | 18782370.6 | 2.500447 | 0.5839705 | 15597002.6 | 2.454203 | 0.459144 | 12263068.4 | 2.247843 | 0.402522 | 10750777.1 | 2.144971 | 0.314474 | 8399143.1
471 | 2.509403 | 0.703235 | 18762445.1 | 2.501697 | 0.582579 | 15543319.8 | 2.45452 | 0.457561 | 12207815.5 | 2.247844 | 0.401628 | 10715512.3 | 2.145276 | 0.313798 | 8372191.0
471.5 | 2.510876 | 0.703182 | 18741136.0 | 2.502931 | 0.581151 | 15488778.0 | 2.454818 | 0.455982 | 12152786.4 | 2.24785 | 0.4007325 | 10680282.3 | 2.145549 | 0.313448 | 8353984.6
472 | 2.51235 | 0.703129 | 18719872.0 | 2.504166 | 0.579723 | 15434351.8 | 2.455117 | 0.454403 | 12097874.0 | 2.247857 | 0.399837 | 10645127.0 | 2.145822 | 0.313098 | 8335816.8
472.5 | 2.513871 | 0.70302 | 18697163.7 | 2.505383 | 0.5782595 | 15379096.7 | 2.455398 | 0.4528285 | 12043197.4 | 2.247866 | 0.398942 | 10610059.3 | 2.145956 | 0.3129085 | 8321955.9
473 | 2.515391 | 0.702911 | 18674503.5 | 2.506601 | 0.576796 | 15323958.4 | 2.45568 | 0.451254 | 11988636.4 | 2.247876 | 0.398047 | 10575065.8 | 2.14609 | 0.312719 | 8308124.4
473.5 | 2.516957 | 0.702744 | 18650351.7 | 2.5078 | 0.575299 | 15268047.4 | 2.455945 | 0.4496845 | 11934323.3 | 2.247886 | 0.3971535 | 10540186.0 | 2.146185 | 0.3125585 | 8295091.8
474 | 2.518522 | 0.702577 | 18626251.0 | 2.508999 | 0.573802 | 15212254.4 | 2.45621 | 0.448115 | 11880124.8 | 2.247896 | 0.39626 | 10505379.8 | 2.146279 | 0.312398 | 8282086.6
474.5 | 2.520128 | 0.702351 | 18600638.5 | 2.510178 | 0.572272 | 15155705.0 | 2.456458 | 0.4465515 | 11826199.5 | 2.247907 | 0.395369 | 10470713.1 | 2.146376 | 0.3121955 | 8267996.5
475 | 2.521734 | 0.702125 | 18575079.9 | 2.511357 | 0.570742 | 15099274.7 | 2.456706 | 0.444988 | 11772387.6 | 2.247918 | 0.394478 | 10436119.5 | 2.146472 | 0.311993 | 8253936.1
475.5 | 2.523377 | 0.7018375 | 18547949.8 | 2.512515 | 0.5691805 | 15042130.6 | 2.456936 | 0.44343 | 11718834.3 | 2.247928 | 0.3935915 | 10401717.5 | 2.146568 | 0.311706 | 8237672.2
476 | 2.52502 | 0.70155 | 18520876.7 | 2.513672 | 0.567619 | 14985106.6 | 2.457167 | 0.441872 | 11665393.5 | 2.247938 | 0.392705 | 10367387.8 | 2.146664 | 0.311419 | 8221442.4
476.5 | 2.526697 | 0.701201 | 18492238.5 | 2.514807 | 0.566027 | 14927397.8 | 2.457382 | 0.44032 | 11612223.1 | 2.247946 | 0.3918235 | 10333261.9 | 2.146786 | 0.311038 | 8202767.6
477 | 2.528374 | 0.700852 | 18463660.3 | 2.515941 | 0.564435 | 14869810.1 | 2.457597 | 0.438768 | 11559164.2 | 2.247955 | 0.390942 | 10299207.7 | 2.146908 | 0.310657 | 8184132.1
477.5 | 2.530081 | 0.7004395 | 18433470.9 | 2.517052 | 0.562814 | 14811579.7 | 2.457795 | 0.437223 | 11506400.5 | 2.247962 | 0.390067 | 10265395.8 | 2.147097 | 0.310258 | 8165061.8
478 | 2.531788 | 0.700027 | 18403344.6 | 2.518163 | 0.561193 | 14753471.2 | 2.457993 | 0.435678 | 11453747.3 | 2.247969 | 0.389192 | 10231654.6 | 2.147287 | 0.309859 | 8146031.4
478.5 | 2.533522 | 0.69955 | 18371587.4 | 2.519249 | 0.559545 | 14694775.0 | 2.458174 | 0.4341395 | 11401374.8 | 2.247974 | 0.3883235 | 10198154.7 | 2.147598 | 0.309554 | 8129509.5
479 | 2.535256 | 0.699073 | 18339896.5 | 2.520334 | 0.557897 | 14636201.4 | 2.458356 | 0.432601 | 11349111.7 | 2.247979 | 0.387455 | 10164724.7 | 2.147909 | 0.309249 | 8113022.0
479.5 | 2.537014 | 0.698532 | 18306594.4 | 2.521393 | 0.556223 | 14577068.5 | 2.458522 | 0.43107 | 11297154.1 | 2.247983 | 0.3865945 | 10131574.1 | 2.148306 | 0.3091745 | 8102609.7
480 | 2.538772 | 0.697991 | 18273361.6 | 2.522452 | 0.554549 | 14518058.9 | 2.458688 | 0.429539 | 11245304.7 | 2.247987 | 0.385734 | 10098492.5 | 2.148703 | 0.3091 | 8092219.1
480.5 | 2.540549 | 0.6973845 | 18238485.1 | 2.523484 | 0.5528505 | 14458531.3 | 2.458838 | 0.4280155 | 11193759.4 | 2.247988 | 0.3848825 | 10065715.2 | 2.148869 | 0.3091775 | 8085825.3
481 | 2.542327 | 0.696778 | 18203681.0 | 2.524516 | 0.551152 | 14399127.4 | 2.458987 | 0.426492 | 11142321.3 | 2.24799 | 0.384031 | 10033006.0 | 2.149034 | 0.309255 | 8079444.8
481.5 | 2.544121 | 0.6961065 | 18167252.9 | 2.52552 | 0.549431 | 14339259.8 | 2.459121 | 0.4249765 | 11091198.8 | 2.24799 | 0.383188 | 10000586.5 | 2.148949 | 0.3089785 | 8063838.7
482 | 2.545916 | 0.695435 | 18130900.3 | 2.526523 | 0.54771 | 14279516.3 | 2.459256 | 0.423461 | 11040182.3 | 2.24799 | 0.382345 | 9968234.4 | 2.148864 | 0.308702 | 8048265.0
482.5 | 2.547724 | 0.6946985 | 18092930.2 | 2.527498 | 0.545967 | 14219323.7 | 2.459374 | 0.4219535 | 10989479.9 | 2.247989 | 0.3815115 | 9936196.7 | 2.149108 | 0.30805 | 8022944.0
483 | 2.549532 | 0.693962 | 18055038.7 | 2.528472 | 0.544224 | 14159255.7 | 2.459492 | 0.420446 | 10938882.5 | 2.247987 | 0.380678 | 9904225.3 | 2.149352 | 0.307398 | 7997675.4
483.5 | 2.55135 | 0.69316 | 18015523.2 | 2.529417 | 0.5424615 | 14098805.1 | 2.459596 | 0.418947 | 10888610.7 | 2.247985 | 0.3798545 | 9872580.0 | 2.149978 | 0.307052 | 7980412.1
484 | 2.553168 | 0.692358 | 17976089.3 | 2.530362 | 0.540699 | 14038479.4 | 2.459699 | 0.417448 | 10838442.7 | 2.247983 | 0.379031 | 9841000.0 | 2.150605 | 0.306706 | 7963184.4
484.5 | 2.554993 | 0.6914915 | 17935063.9 | 2.531276 | 0.538918 | 13977798.4 | 2.459787 | 0.415958 | 10788611.7 | 2.24798 | 0.378218 | 9809757.6 | 2.151022 | 0.3067605 | 7956380.0
485 | 2.556819 | 0.690625 | 17894123.1 | 2.53219 | 0.537137 | 13917242.5 | 2.459875 | 0.414468 | 10738883.5 | 2.247978 | 0.377405 | 9778579.6 | 2.15144 | 0.306815 | 7949589.7
485.5 | 2.558648 | 0.689694 | 17851597.1 | 2.533074 | 0.5353395 | 13856384.3 | 2.459948 | 0.412987 | 10689490.6 | 2.247975 | 0.376603 | 9747750.5 | 2.151551 | 0.3067535 | 7939810.9
486 | 2.560478 | 0.688763 | 17809158.7 | 2.533957 | 0.533542 | 13795651.3 | 2.460021 | 0.411506 | 10640199.4 | 2.247973 | 0.375801 | 9716984.9 | 2.151663 | 0.306692 | 7930052.1
486.5 | 2.562308 | 0.6877685 | 17765167.3 | 2.534808 | 0.5317295 | 13734655.6 | 2.46008 | 0.410034 | 10591241.9 | 2.247971 | 0.3750105 | 9686579.5 | 2.151753 | 0.3063225 | 7912357.8
487 | 2.564139 | 0.686774 | 17721266.1 | 2.53566 | 0.529917 | 13673785.3 | 2.460138 | 0.408562 | 10542385.0 | 2.247969 | 0.37422 | 9656236.6 | 2.151843 | 0.305953 | 7894699.8
487.5 | 2.565967 | 0.6857165 | 17675831.1 | 2.53648 | 0.5280905 | 13612678.9 | 2.460182 | 0.4071 | 10493886.1 | 2.247969 | 0.373441 | 9626252.3 | 2.152072 | 0.305366 | 7871471.4
488 | 2.567796 | 0.684659 | 17630489.2 | 2.537299 | 0.526264 | 13551697.7 | 2.460226 | 0.405638 | 10445486.6 | 2.247968 | 0.372662 | 9596329.5 | 2.152301 | 0.304779 | 7848290.7
488.5 | 2.56962 | 0.6835395 | 17583645.2 | 2.538087 | 0.524426 | 13490545.5 | 2.460256 | 0.4041855 | 10397430.5 | 2.247969 | 0.371895 | 9566776.7 | 2.152775 | 0.30425 | 7826649.5
489 | 2.571444 | 0.68242 | 17536897.0 | 2.538874 | 0.522588 | 13429518.4 | 2.460286 | 0.402733 | 10349472.7 | 2.24797 | 0.371128 | 9537284.2 | 2.153249 | 0.303721 | 7805052.5
489.5 | 2.573261 | 0.68124 | 17488691.1 | 2.539629 | 0.520739 | 13368333.5 | 2.460302 | 0.401291 | 10301882.4 | 2.247973 | 0.3703705 | 9508096.0 | 2.153787 | 0.3035665 | 7793113.7
490 | 2.575077 | 0.68006 | 17440583.7 | 2.540383 | 0.51889 | 13307273.6 | 2.460318 | 0.399849 | 10254389.2 | 2.247976 | 0.369613 | 9478967.2 | 2.154325 | 0.303412 | 7781199.3
490.5 | 2.576884 | 0.6788195 | 17391024.3 | 2.541105 | 0.5170325 | 13246120.3 | 2.460319 | 0.398417 | 10207249.1 | 2.247981 | 0.368865 | 9450141.3 | 2.154637 | 0.3034665 | 7774663.6
491 | 2.57869 | 0.677579 | 17341565.9 | 2.541827 | 0.515175 | 13185091.6 | 2.460321 | 0.396985 | 10160205.0 | 2.247987 | 0.368117 | 9421374.0 | 2.154949 | 0.303521 | 7768141.3
491.5 | 2.580484 | 0.6762805 | 17290725.1 | 2.542516 | 0.51331 | 13123995.3 | 2.46031 | 0.3955635 | 10113525.0 | 2.247994 | 0.367376 | 9392844.3 | 2.155106 | 0.303433 | 7757988.9
492 | 2.582279 | 0.674982 | 17239987.7 | 2.543205 | 0.511445 | 13063023.2 | 2.460298 | 0.394142 | 10066939.9 | 2.248002 | 0.366635 | 9364372.5 | 2.155263 | 0.303345 | 7747857.1
492.5 | 2.584058 | 0.6736265 | 17187899.0 | 2.543861 | 0.509574 | 13002021.8 | 2.460273 | 0.3927315 | 10020730.1 | 2.248012 | 0.3659005 | 9336124.4 | 2.155441 | 0.303036 | 7732107.0
493 | 2.585837 | 0.672271 | 17135915.9 | 2.544516 | 0.507703 | 12941144.1 | 2.460248 | 0.391321 | 9974614.0 | 2.248022 | 0.365166 | 9307933.7 | 2.155618 | 0.302727 | 7716388.8
493.5 | 2.587599 | 0.6708595 | 17082612.2 | 2.545139 | 0.505827 | 12880262.5 | 2.46021 | 0.3899215 | 9928871.5 | 2.248035 | 0.364436 | 9279914.6 | 2.155941 | 0.3022665 | 7696844.7
494 | 2.589361 | 0.669448 | 17029416.3 | 2.545762 | 0.503951 | 12819504.1 | 2.460172 | 0.388522 | 9883221.5 | 2.248048 | 0.363706 | 9251952.2 | 2.156263 | 0.301806 | 7677340.2
494.5 | 2.591103 | 0.6679825 | 16974955.8 | 2.546352 | 0.5020725 | 12758805.1 | 2.460122 | 0.3871335 | 9837943.5 | 2.248062 | 0.3629805 | 9224160.7 | 2.156825 | 0.301462 | 7660835.6
495 | 2.592845 | 0.666517 | 16920605.3 | 2.546942 | 0.500194 | 12698228.7 | 2.460071 | 0.385745 | 9792756.8 | 2.248077 | 0.362255 | 9196425.4 | 2.157388 | 0.301118 | 7644364.4
495.5 | 2.594566 | 0.6649985 | 16865020.4 | 2.547499 | 0.4983135 | 12637723.8 | 2.460008 | 0.3843685 | 9747965.7 | 2.248092 | 0.361532 | 9168809.5 | 2.157915 | 0.301116 | 7636599.9
496 | 2.596287 | 0.66348 | 16809547.5 | 2.548056 | 0.496433 | 12577340.9 | 2.459945 | 0.382992 | 9703264.9 | 2.248107 | 0.360809 | 9141249.2 | 2.158443 | 0.301114 | 7628851.1
496.5 | 2.597984 | 0.6619115 | 16752920.9 | 2.54858 | 0.4945525 | 12517079.6 | 2.459869 | 0.3816265 | 9658932.6 | 2.248123 | 0.3600875 | 9113782.4 | 2.158629 | 0.3011305 | 7621586.0
497 | 2.599681 | 0.660343 | 16696408.2 | 2.549104 | 0.492672 | 12456939.5 | 2.459793 | 0.380261 | 9614689.4 | 2.248139 | 0.359366 | 9086370.9 | 2.158815 | 0.301147 | 7614335.6
497.5 | 2.601353 | 0.6587245 | 16638746.1 | 2.549596 | 0.490792 | 12396933.0 | 2.459706 | 0.3789075 | 9570838.3 | 2.248154 | 0.3586455 | 9059039.7 | 2.158966 | 0.3008165 | 7598334.9
498 | 2.603025 | 0.657106 | 16581199.9 | 2.550087 | 0.488912 | 12337047.0 | 2.459618 | 0.377554 | 9527075.3 | 2.248169 | 0.357925 | 9031763.5 | 2.159116 | 0.300486 | 7582366.3
498.5 | 2.604669 | 0.655441 | 16522596.8 | 2.550547 | 0.4870345 | 12277344.1 | 2.459518 | 0.376212 | 9483689.9 | 2.248183 | 0.3572055 | 9004567.1 | 2.159596 | 0.3000745 | 7564387.9
499 | 2.606314 | 0.653776 | 16464111.3 | 2.551007 | 0.485157 | 12217760.9 | 2.459419 | 0.37487 | 9440391.5 | 2.248198 | 0.356486 | 8977425.2 | 2.160075 | 0.299663 | 7546445.5
499.5 | 2.607929 | 0.652065 | 16404585.5 | 2.551434 | 0.483283 | 12158385.0 | 2.459308 | 0.3735405 | 9397494.2 | 2.248211 | 0.355769 | 8950400.6 | 2.160684 | 0.2995335 | 7535633.6
500 | 2.609545 | 0.650354 | 16345178.8 | 2.551862 | 0.481409 | 12099127.8 | 2.459198 | 0.372211 | 9354682.7 | 2.248224 | 0.355052 | 8923430.0 | 2.161292 | 0.299404 | 7524843.3
500.5 | 2.61113 | 0.6486 | 16284811.1 | 2.552258 | 0.4795395 | 12040102.1 | 2.459076 | 0.370894 | 9312270.7 | 2.248235 | 0.3543395 | 8896626.3 | 2.16176 | 0.2994635 | 7518819.8
501 | 2.612715 | 0.646846 | 16224564.0 | 2.552654 | 0.47767 | 11981194.1 | 2.458953 | 0.369577 | 9269943.2 | 2.248245 | 0.353627 | 8869876.1 | 2.162228 | 0.299523 | 7512808.4
501.5 | 2.614268 | 0.64505 | 16163384.6 | 2.553019 | 0.4758065 | 11922554.0 | 2.45882 | 0.368272 | 9228000.9 | 2.248254 | 0.3529195 | 8843304.6 | 2.162588 | 0.2995575 | 7506182.6
502 | 2.61582 | 0.643254 | 16102327.0 | 2.553385 | 0.473943 | 11864030.7 | 2.458687 | 0.366967 | 9186142.1 | 2.248262 | 0.352212 | 8816785.9 | 2.162948 | 0.299592 | 7499569.9
502.5 | 2.61734 | 0.6414185 | 16040403.2 | 2.553719 | 0.4720865 | 11805798.8 | 2.458543 | 0.3656745 | 9144679.2 | 2.248267 | 0.3515125 | 8790520.1 | 2.163273 | 0.2994945 | 7489669.4
503 | 2.61886 | 0.639583 | 15978602.4 | 2.554053 | 0.47023 | 11747682.8 | 2.458399 | 0.364382 | 9103298.7 | 2.248273 | 0.350813 | 8764306.5 | 2.163598 | 0.299397 | 7479788.6
503.5 | 2.620345 | 0.6377095 | 15915976.0 | 2.554357 | 0.4683815 | 11689881.9 | 2.458245 | 0.3631025 | 9062324.9 | 2.248275 | 0.3501215 | 8738344.6 | 2.163984 | 0.2991335 | 7465784.4
504 | 2.62183 | 0.635836 | 15853473.9 | 2.554662 | 0.466533 | 11632195.6 | 2.458091 | 0.361823 | 9021432.4 | 2.248277 | 0.34943 | 8712434.3 | 2.164369 | 0.29887 | 7451807.9
504.5 | 2.623279 | 0.6339275 | 15790223.8 | 2.554936 | 0.4646935 | 11574847.9 | 2.457926 | 0.360556 | 8980932.3 | 2.248277 | 0.348749 | 8686836.8 | 2.164917 | 0.2985985 | 7437659.9
505 | 2.624729 | 0.632019 | 15727099.0 | 2.55521 | 0.462854 | 11517613.7 | 2.457762 | 0.359289 | 8940512.3 | 2.248277 | 0.348068 | 8661290.1 | 2.165465 | 0.298327 | 7423539.9
505.5 | 2.626141 | 0.630076 | 15663241.4 | 2.555456 | 0.4610245 | 11460741.3 | 2.457587 | 0.358035 | 8900495.6 | 2.248274 | 0.347398 | 8636067.3 | 2.166088 | 0.2982395 | 7414021.9
506 | 2.627553 | 0.628133 | 15599510.0 | 2.555701 | 0.459195 | 11403981.3 | 2.457413 | 0.356781 | 8860557.9 | 2.248272 | 0.346728 | 8610894.4 | 2.166712 | 0.298152 | 7404522.8
506.5 | 2.628928 | 0.626159 | 15535135.4 | 2.555918 | 0.4573765 | 11347606.3 | 2.457229 | 0.35554 | 8821021.5 | 2.248268 | 0.3460705 | 8586081.3 | 2.167282 | 0.2982225 | 7398962.4
507 | 2.630303 | 0.624185 | 15470887.7 | 2.556135 | 0.455558 | 11291342.5 | 2.457045 | 0.354299 | 8781563.2 | 2.248264 | 0.345413 | 8561317.1 | 2.167853 | 0.298293 | 7393413.0
507.5 | 2.631639 | 0.622181 | 15406023.7 | 2.556324 | 0.4537515 | 11235486.7 | 2.456852 | 0.3530715 | 8742516.9 | 2.248259 | 0.344769 | 8536936.0 | 2.168364 | 0.298407 | 7388951.6
508 | 2.632976 | 0.620177 | 15341287.5 | 2.556513 | 0.451945 | 11179740.9 | 2.456658 | 0.351844 | 8703547.4 | 2.248254 | 0.344125 | 8512602.9 | 2.168876 | 0.298521 | 7384499.1
508.5 | 2.634272 | 0.6181455 | 15275998.9 | 2.556674 | 0.450151 | 11124413.6 | 2.456456 | 0.3506295 | 8664975.9 | 2.24825 | 0.343495 | 8488663.7 | 2.169342 | 0.298579 | 7378671.3
509 | 2.635569 | 0.616114 | 15210838.6 | 2.556836 | 0.448357 | 11069194.9 | 2.456253 | 0.349415 | 8626480.1 | 2.248245 | 0.342865 | 8464771.4 | 2.169809 | 0.298637 | 7372855.1
509.5 | 2.636826 | 0.6140565 | 15145165.0 | 2.556971 | 0.4465765 | 11014417.7 | 2.456041 | 0.348214 | 8588392.9 | 2.24824 | 0.3422495 | 8441283.7 | 2.170293 | 0.2985645 | 7363831.5
510 | 2.638083 | 0.611999 | 15079620.1 | 2.557106 | 0.444796 | 10959747.8 | 2.45583 | 0.347013 | 8550380.3 | 2.248236 | 0.341634 | 8417842.1 | 2.170778 | 0.298492 | 7354825.7
510.5 | 2.639299 | 0.6099185 | 15013637.4 | 2.557215 | 0.44303 | 10905542.0 | 2.45561 | 0.345825 | 8512762.2 | 2.248232 | 0.341031 | 8394754.0 | 2.17139 | 0.298367 | 7344545.2
511 | 2.640516 | 0.607838 | 14947783.9 | 2.557323 | 0.441264 | 10851442.2 | 2.45539 | 0.344637 | 8475217.7 | 2.248228 | 0.340428 | 8371711.2 | 2.172001 | 0.298242 | 7334284.7
511.5 | 2.64169 | 0.605735 | 14881506.4 | 2.557407 | 0.4395125 | 10797804.4 | 2.455162 | 0.343463 | 8438090.6 | 2.248226 | 0.3398375 | 8349020.5 | 2.172712 | 0.29823 | 7326820.5
512 | 2.642865 | 0.603632 | 14815358.3 | 2.55749 | 0.437761 | 10744271.4 | 2.454934 | 0.342289 | 8401036.0 | 2.248223 | 0.339247 | 8326374.1 | 2.173422 | 0.298218 | 7319370.9
512.5 | 2.643999 | 0.6015095 | 14748861.1 | 2.55755 | 0.4360255 | 10691235.2 | 2.454698 | 0.3411285 | 8364384.7 | 2.248224 | 0.338668 | 8304053.9 | 2.174111 | 0.298349 | 7315442.2
513 | 2.645133 | 0.599387 | 14682493.5 | 2.557609 | 0.43429 | 10638302.3 | 2.454461 | 0.339968 | 8327804.8 | 2.248224 | 0.338089 | 8281777.1 | 2.1748 | 0.29848 | 7311521.1
513.5 | 2.646225 | 0.597247 | 14615827.0 | 2.557644 | 0.432571 | 10585876.3 | 2.454217 | 0.338821 | 8291626.6 | 2.248228 | 0.3375215 | 8259825.2 | 2.175448 | 0.298669 | 7309027.0
514 | 2.647317 | 0.595107 | 14549290.1 | 2.557679 | 0.430852 | 10533552.4 | 2.453972 | 0.337674 | 8255518.7 | 2.248231 | 0.336954 | 8237916.0 | 2.176097 | 0.298858 | 7306537.7
514.5 | 2.648367 | 0.592951 | 14482491.8 | 2.557691 | 0.4291495 | 10481733.1 | 2.453721 | 0.3365405 | 8219810.8 | 2.248237 | 0.336397 | 8216305.9 | 2.176755 | 0.299055 | 7304248.7
515 | 2.649417 | 0.590795 | 14415823.2 | 2.557703 | 0.427447 | 10430014.4 | 2.453469 | 0.335407 | 8184172.2 | 2.248243 | 0.33584 | 8194737.7 | 2.177413 | 0.299252 | 7301964.2
515.5 | 2.650424 | 0.5886245 | 14348930.4 | 2.557692 | 0.425762 | 10378822.7 | 2.453211 | 0.3342875 | 8148944.0 | 2.248253 | 0.3352925 | 8173442.9 | 2.178119 | 0.29945 | 7299708.4
516 | 2.651432 | 0.586454 | 14282167.3 | 2.557681 | 0.424077 | 10327730.1 | 2.452952 | 0.333168 | 8113784.0 | 2.248262 | 0.334745 | 8152189.4 | 2.178825 | 0.299648 | 7297457.0
516.5 | 2.652397 | 0.5842715 | 14215241.4 | 2.557649 | 0.4224095 | 10277162.3 | 2.452686 | 0.3320625 | 8079032.8 | 2.248276 | 0.3342075 | 8131220.3 | 2.179641 | 0.299883 | 7296110.2
517 | 2.653363 | 0.582089 | 14148445.1 | 2.557617 | 0.420742 | 10226692.3 | 2.45242 | 0.330957 | 8044348.8 | 2.248289 | 0.33367 | 8110291.8 | 2.180456 | 0.300118 | 7294766.0
517.5 | 2.654286 | 0.579896 | 14081522.8 | 2.557564 | 0.419093 | 10176769.0 | 2.452148 | 0.3298655 | 8010071.7 | 2.248305 | 0.3331415 | 8089622.3 | 2.181406 | 0.3004925 | 7296811.8
518 | 2.655209 | 0.577703 | 14014729.7 | 2.557511 | 0.417444 | 10126942.1 | 2.451875 | 0.328774 | 7975860.9 | 2.248321 | 0.332613 | 8068992.7 | 2.182356 | 0.300867 | 7298853.7
518.5 | 2.65609 | 0.5755015 | 13947859.5 | 2.557437 | 0.415814 | 10077671.8 | 2.451596 | 0.327696 | 7942043.2 | 2.248341 | 0.332093 | 8048608.9 | 2.183341 | 0.301423 | 7305290.5
519 | 2.65697 | 0.5733 | 13881118.1 | 2.557364 | 0.414184 | 10028496.4 | 2.451317 | 0.326618 | 7908290.6 | 2.24836 | 0.331573 | 8028264.4 | 2.184326 | 0.301979 | 7311714.9
519.5 | 2.657809 | 0.5710915 | 13814335.8 | 2.557271 | 0.412573 | 9979875.3 | 2.451032 | 0.3255545 | 7874953.8 | 2.248383 | 0.331061 | 8008152.5 | 2.185282 | 0.3025945 | 7319566.2
520 | 2.658647 | 0.568883 | 13747682.0 | 2.557177 | 0.410962 | 9931347.7 | 2.450747 | 0.324491 | 7841681.1 | 2.248407 | 0.330549 | 7988079.3 | 2.186239 | 0.30321 | 7327402.4
520.5 | 2.659444 | 0.566669 | 13681023.4 | 2.557066 | 0.40937 | 9883372.0 | 2.450455 | 0.323441 | 7808798.2 | 2.248434 | 0.3300465 | 7968274.0 | 2.187275 | 0.3037835 | 7334209.5
521 | 2.66024 | 0.564455 | 13614492.8 | 2.556954 | 0.407778 | 9835488.4 | 2.450164 | 0.322391 | 7775978.5 | 2.248461 | 0.329544 | 7948506.8 | 2.188311 | 0.304357 | 7341003.6
521.5 | 2.660995 | 0.5622375 | 13548005.4 | 2.556824 | 0.406206 | 9788178.6 | 2.449868 | 0.3213555 | 7743571.1 | 2.248491 | 0.3290505 | 7928994.3 | 2.18953 | 0.304949 | 7348230.4
522 | 2.66175 | 0.56002 | 13481645.3 | 2.556694 | 0.404634 | 9740959.4 | 2.449571 | 0.32032 | 7711225.7 | 2.248521 | 0.328557 | 7909519.2 | 2.19075 | 0.305541 | 7355443.4
522.5 | 2.662464 | 0.5578005 | 13415364.2 | 2.556547 | 0.4030815 | 9694299.6 | 2.449268 | 0.319298 | 7679267.0 | 2.248555 | 0.328073 | 7890309.9 | 2.192157 | 0.3062445 | 7365324.2
523 | 2.663177 | 0.555581 | 13349209.9 | 2.5564 | 0.401529 | 9647728.9 | 2.448966 | 0.318276 | 7647369.4 | 2.24859 | 0.327589 | 7871137.3 | 2.193563 | 0.306948 | 7375186.1
523.5 | 2.663849 | 0.553361 | 13283169.8 | 2.556237 | 0.399997 | 9601739.3 | 2.448659 | 0.3172685 | 7615880.7 | 2.248628 | 0.3271155 | 7852253.3 | 2.195159 | 0.307817 | 7389001.9
524 | 2.664521 | 0.551141 | 13217255.9 | 2.556074 | 0.398465 | 9555837.5 | 2.448352 | 0.316261 | 7584452.2 | 2.248666 | 0.326642 | 7833405.4 | 2.196755 | 0.308686 | 7402791.4
524.5 | 2.665153 | 0.548922 | 13151491.5 | 2.555894 | 0.3969535 | 9510514.4 | 2.44804 | 0.3152675 | 7553419.0 | 2.248708 | 0.326179 | 7814845.0 | 2.198542 | 0.309747 | 7421154.6
525 | 2.665784 | 0.546703 | 13085852.4 | 2.555715 | 0.395442 | 9465277.6 | 2.447727 | 0.314274 | 7522444.9 | 2.24875 | 0.325716 | 7796319.9 | 2.200328 | 0.310808 | 7439482.9
525.5 | 2.666375 | 0.5444865 | 13020398.0 | 2.55552 | 0.3939505 | 9420605.1 | 2.44741 | 0.3132945 | 7491864.5 | 2.248796 | 0.325264 | 7778093.2 | 2.202289 | 0.31201 | 7461148.0
526 | 2.666966 | 0.54227 | 12955068.0 | 2.555326 | 0.392459 | 9376017.6 | 2.447093 | 0.312315 | 7461342.3 | 2.248842 | 0.324812 | 7759901.1 | 2.20425 | 0.313212 | 7482772.0
526.5 | 2.667518 | 0.5400575 | 12889957.6 | 2.555117 | 0.3909885 | 9332015.9 | 2.446772 | 0.3113495 | 7431212.2 | 2.248893 | 0.324371 | 7742006.1 | 2.206419 | 0.314444 | 7505070.9
527 | 2.668069 | 0.537845 | 12824970.8 | 2.554908 | 0.389518 | 9288097.8 | 2.446451 | 0.310384 | 7401139.2 | 2.248943 | 0.32393 | 7724145.0 | 2.208589 | 0.315676 | 7527327.5
527.5 | 2.668581 | 0.535638 | 12760238.1 | 2.554686 | 0.388068 | 9244751.3 | 2.446126 | 0.309433 | 7371468.7 | 2.248999 | 0.3235005 | 7706591.8 | 2.210887 | 0.316846 | 7548065.0
528 | 2.669093 | 0.533431 | 12695628.1 | 2.554463 | 0.386618 | 9201486.9 | 2.4458 | 0.308482 | 7341854.4 | 2.249055 | 0.323071 | 7689071.8 | 2.213186 | 0.318016 | 7568763.1
528.5 | 2.669566 | 0.53123 | 12631283.0 | 2.554228 | 0.385189 | 9158803.7 | 2.445471 | 0.3075445 | 7312617.2 | 2.249116 | 0.3226535 | 7671870.3 | 2.214852 | 0.318849 | 7581408.4
529 | 2.670039 | 0.529029 | 12567059.5 | 2.553992 | 0.38376 | 9116201.1 | 2.445142 | 0.306607 | 7283435.2 | 2.249177 | 0.322236 | 7654701.3 | 2.216518 | 0.3196819 | 7594029.9
529.5 | 2.670475 | 0.526836 | 12503147.2 | 2.553744 | 0.3823515 | 9074165.5 | 2.444809 | 0.305684 | 7254652.4 | 2.249244 | 0.32183 | 7637837.7 | 2.219289 | 0.3191529 | 7574302.9
530 | 2.67091 | 0.524643 | 12439355.4 | 2.553496 | 0.380943 | 9032209.3 | 2.444476 | 0.304761 | 7225923.9 | 2.249311 | 0.321424 | 7621005.9 | 2.222059 | 0.3186238 | 7554613.1
530.5 | 2.671308 | 0.522459 | 12375897.1 | 2.553237 | 0.3795555 | 8990829.6 | 2.44414 | 0.303852 | 7197581.2 | 2.249385 | 0.321031 | 7604513.7 | 2.226003 | 0.3193323 | 7564274.3
531 | 2.671705 | 0.520275 | 12312558.3 | 2.552978 | 0.378168 | 8949527.8 | 2.443804 | 0.302943 | 7169291.9 | 2.249458 | 0.320638 | 7588052.6 | 2.229947 | 0.3200407 | 7573917.4
531.5 | 2.672066 | 0.518101 | 12249575.1 | 2.552707 | 0.3768015 | 8908800.2 | 2.443465 | 0.3020485 | 7141398.7 | 2.249538 | 0.3202565 | 7571894.4 | 2.232432 | 0.3210212 | 7589973.4
532 | 2.672427 | 0.515927 | 12186710.3 | 2.552437 | 0.375435 | 8868149.2 | 2.443125 | 0.301154 | 7113557.8 | 2.249617 | 0.319875 | 7555766.5 | 2.234917 | 0.3220016 | 7605999.3
532.5 | 2.672751 | 0.5137645 | 12124235.0 | 2.552156 | 0.374089 | 8828058.2 | 2.442783 | 0.300273 | 7086087.9 | 2.249704 | 0.319505 | 7539940.4 | 2.237583 | 0.3215922 | 7589196.1
533 | 2.673076 | 0.511602 | 12061876.8 | 2.551875 | 0.372743 | 8788042.6 | 2.44244 | 0.299392 | 7058669.5 | 2.249791 | 0.319135 | 7524143.9 | 2.24025 | 0.3211828 | 7572424.4
533.5 | 2.673365 | 0.5094515 | 11999918.2 | 2.551584 | 0.3714175 | 8748584.7 | 2.442096 | 0.298525 | 7031632.2 | 2.249885 | 0.318776 | 7508636.1 | 2.244029 | 0.3208761 | 7558103.1
534 | 2.673654 | 0.507301 | 11938075.6 | 2.551293 | 0.370092 | 8709200.8 | 2.441751 | 0.297658 | 7004645.6 | 2.24998 | 0.318417 | 7493157.4 | 2.247808 | 0.3205694 | 7543808.7
534.5 | 2.673909 | 0.505164 | 11876666.1 | 2.550994 | 0.368787 | 8670372.5 | 2.441404 | 0.2968055 | 6978050.4 | 2.250082 | 0.3180695 | 7477978.0 | 2.251143 | 0.3203326 | 7531184.5
535 | 2.674163 | 0.503027 | 11815371.4 | 2.550695 | 0.367482 | 8631616.8 | 2.441057 | 0.295953 | 6951504.8 | 2.250184 | 0.317722 | 7462826.9 | 2.254478 | 0.3200958 | 7518583.9
535.5 | 2.674384 | 0.5009045 | 11754531.4 | 2.550387 | 0.366198 | 8593426.3 | 2.440707 | 0.295114 | 6925325.7 | 2.250294 | 0.317385 | 7447950.6 | 2.257548 | 0.3190959 | 7488100.1
536 | 2.674604 | 0.498782 | 11693805.0 | 2.550079 | 0.364914 | 8555307.0 | 2.440357 | 0.294275 | 6899195.4 | 2.250404 | 0.317048 | 7433102.0 | 2.260617 | 0.318096 | 7457673.1
536.5 | 2.674791 | 0.4966745 | 11633543.0 | 2.549763 | 0.36365 | 8517727.3 | 2.440006 | 0.29345 | 6873441.7 | 2.250523 | 0.3167215 | 7418527.0 | 2.265014 | 0.3165998 | 7415675.3
537 | 2.674978 | 0.494567 | 11573393.3 | 2.549446 | 0.362386 | 8480217.5 | 2.439655 | 0.292625 | 6847735.9 | 2.250642 | 0.316395 | 7403979.2 | 2.269411 | 0.3151035 | 7373755.7
537.5 | 2.675133 | 0.4924755 | 11513729.6 | 2.549123 | 0.3611425 | 8443256.7 | 2.439302 | 0.291814 | 6822405.3 | 2.250769 | 0.316079 | 7389703.9 | 2.272978 | 0.3146502 | 7356298.8
538 | 2.675288 | 0.490384 | 11454176.7 | 2.5488 | 0.359899 | 8406364.7 | 2.438949 | 0.291003 | 6797121.8 | 2.250896 | 0.315763 | 7375455.2 | 2.276544 | 0.3141969 | 7338874.4
538.5 | 2.675412 | 0.4883095 | 11395131.2 | 2.54847 | 0.3586755 | 8370007.9 | 2.438594 | 0.290206 | 6772212.0 | 2.251032 | 0.315457 | 7361466.2 | 2.279464 | 0.3118078 | 7276309.8
539 | 2.675535 | 0.486235 | 11336195.2 | 2.548139 | 0.357452 | 8333718.6 | 2.43824 | 0.289409 | 6747348.3 | 2.251168 | 0.315151 | 7347503.3 | 2.282384 | 0.3094188 | 7213861.3
539.5 | 2.675628 | 0.484178 | 11277776.1 | 2.547803 | 0.356248 | 8297950.7 | 2.437884 | 0.2886255 | 6722845.2 | 2.251312 | 0.314855 | 7333799.1 | 2.286382 | 0.3069071 | 7148671.8
540 | 2.67572 | 0.482121 | 11219465.1 | 2.547466 | 0.355044 | 8262249.1 | 2.437528 | 0.287842 | 6698387.5 | 2.251457 | 0.314559 | 7320120.3 | 2.29038 | 0.3043954 | 7083603.1
540.5 | 2.675783 | 0.480082 | 11161680.6 | 2.547124 | 0.35386 | 8227078.5 | 2.437172 | 0.2870725 | 6674300.5 | 2.25161 | 0.3142725 | 7306687.7 | 2.294276 | 0.3016442 | 7013085.2
541 | 2.675846 | 0.478043 | 11104002.8 | 2.546782 | 0.352676 | 8191972.9 | 2.436816 | 0.286303 | 6650258.1 | 2.251763 | 0.313986 | 7293279.9 | 2.298172 | 0.2988929 | 6942697.6
541.5 | 2.675879 | 0.4760235 | 11046884.1 | 2.546435 | 0.3515115 | 8157384.6 | 2.436458 | 0.2855475 | 6626584.9 | 2.251925 | 0.313709 | 7280117.4 | 2.301901 | 0.2960411 | 6870104.5
542 | 2.675913 | 0.474004 | 10989870.7 | 2.546088 | 0.350347 | 8122860.2 | 2.436101 | 0.284792 | 6602955.4 | 2.252087 | 0.313432 | 7266979.1 | 2.305631 | 0.2931892 | 6797645.3
542.5 | 2.675918 | 0.4720035 | 10933402.6 | 2.545736 | 0.349202 | 8088851.2 | 2.435743 | 0.28405 | 6579682.2 | 2.252259 | 0.3131655 | 7254108.3 | 2.308873 | 0.2898862 | 6714871.5
543 | 2.675923 | 0.470003 | 10877038.5 | 2.545384 | 0.348057 | 8054904.7 | 2.435385 | 0.283308 | 6556451.8 | 2.25243 | 0.312899 | 7241261.1 | 2.312115 | 0.2865833 | 6632250.2
543.5 | 2.675901 | 0.468023 | 10821252.0 | 2.545027 | 0.346931 | 8021460.0 | 2.435026 | 0.2825795 | 6533576.3 | 2.252612 | 0.312644 | 7228703.5 | 2.315187 | 0.2824994 | 6531724.5
544 | 2.67588 | 0.466043 | 10765568.1 | 2.54467 | 0.345805 | 7988076.8 | 2.434668 | 0.281851 | 6510742.9 | 2.252794 | 0.312389 | 7216169.0 | 2.31826 | 0.2784155 | 6431383.6
544.5 | 2.675831 | 0.464084 | 10710471.1 | 2.54431 | 0.3446975 | 7955181.9 | 2.43431 | 0.281136 | 6488262.9 | 2.252985 | 0.312147 | 7203957.6 | 2.322213 | 0.2738364 | 6319798.2
545 | 2.675782 | 0.462125 | 10655475.3 | 2.54395 | 0.34359 | 7922347.3 | 2.433952 | 0.280421 | 6465824.2 | 2.253177 | 0.311905 | 7191768.5 | 2.326166 | 0.2692573 | 6208417.6
545.5 | 2.675708 | 0.460187 | 10601064.0 | 2.543587 | 0.3425015 | 7890010.6 | 2.433594 | 0.27972 | 6443749.2 | 2.253379 | 0.3116765 | 7179912.8 | 2.328762 | 0.2654128 | 6114161.7
546 | 2.675634 | 0.458249 | 10546752.3 | 2.543223 | 0.341413 | 7857733.1 | 2.433236 | 0.279019 | 6421714.6 | 2.253581 | 0.311448 | 7168078.7 | 2.331357 | 0.2615682 | 6020078.5
546.5 | 2.675534 | 0.4563325 | 10493034.4 | 2.542857 | 0.3403425 | 7825928.6 | 2.432878 | 0.278331 | 6400019.2 | 2.253795 | 0.3112345 | 7156611.3 | 2.333205 | 0.2555057 | 5875168.4
547 | 2.675435 | 0.454416 | 10439414.8 | 2.542491 | 0.339272 | 7794182.3 | 2.432521 | 0.277643 | 6378363.5 | 2.254009 | 0.311021 | 7145164.8 | 2.335053 | 0.2494432 | 5730523.3
547.5 | 2.675312 | 0.4525215 | 10386398.0 | 2.542122 | 0.33822 | 7762918.5 | 2.432164 | 0.276969 | 6357068.7 | 2.254235 | 0.310824 | 7134118.0 | 2.33792 | 0.2434156 | 5586942.3
548 | 2.67519 | 0.450627 | 10333477.9 | 2.541753 | 0.337168 | 7731711.8 | 2.431807 | 0.276295 | 6335812.7 | 2.25446 | 0.310627 | 7123091.2 | 2.340788 | 0.237388 | 5443623.3
548.5 | 2.675043 | 0.448755 | 10281169.8 | 2.541382 | 0.3361335 | 7700962.9 | 2.43145 | 0.275634 | 6314893.3 | 2.254699 | 0.3104465 | 7112462.7 | 2.342802 | 0.2313726 | 5300844.5
549 | 2.674897 | 0.446883 | 10228957.0 | 2.541011 | 0.335099 | 7670270.0 | 2.431094 | 0.274973 | 6294012.1 | 2.254937 | 0.310266 | 7101853.5 | 2.344816 | 0.2253571 | 5158325.9
549.5 | 2.674729 | 0.4450335 | 10177353.8 | 2.540638 | 0.334082 | 7640033.2 | 2.430739 | 0.274325 | 6273466.1 | 2.25519 | 0.3101035 | 7091675.2 | 2.346838 | 0.2189797 | 5007789.0
550 | 2.674561 | 0.443184 | 10125844.4 | 2.540265 | 0.333065 | 7609851.3 | 2.430384 | 0.273677 | 6252957.5 | 2.255444 | 0.309941 | 7081515.4 | 2.34886 | 0.2126023 | 4857525.9
550.5 | 2.674371 | 0.441358 | 10074964.9 | 2.539891 | 0.332065 | 7580112.4 | 2.43003 | 0.2730425 | 6232794.3 | 2.255713 | 0.3097975 | 7071807.8 | 2.350451 | 0.2068948 | 4722828.5
551 | 2.674181 | 0.439532 | 10024177.9 | 2.539517 | 0.331065 | 7550427.4 | 2.429676 | 0.272408 | 6212667.7 | 2.255981 | 0.309654 | 7062117.8 | 2.352042 | 0.2011874 | 4588375.6
551.5 | 2.673971 | 0.437729 | 9974007.0 | 2.539142 | 0.3300825 | 7521195.0 | 2.429324 | 0.2717865 | 6192873.8 | 2.256267 | 0.30953 | 7052889.7 | 2.352641 | 0.195011 | 4443481.4
552 | 2.67376 | 0.435926 | 9923927.0 | 2.538768 | 0.3291 | 7492015.5 | 2.428972 | 0.271165 | 6173115.7 | 2.256553 | 0.309406 | 7043678.4 | 2.353241 | 0.1888346 | 4298849.8
552.5 | 2.673531 | 0.4341465 | 9874472.1 | 2.538391 | 0.328134 | 7463264.2 | 2.428621 | 0.270557 | 6153700.5 | 2.256858 | 0.3093025 | 7034949.9 | 2.353509 | 0.1823114 | 4146592.1
553 | 2.673301 | 0.432367 | 9825106.6 | 2.538015 | 0.327168 | 7434564.8 | 2.42827 | 0.269949 | 6134320.4 | 2.257162 | 0.309199 | 7026237.3 | 2.353778 | 0.1757882 | 3994609.8
553.5 | 2.673052 | 0.4306115 | 9776375.2 | 2.537639 | 0.326218 | 7406280.6 | 2.427921 | 0.2693535 | 6115259.1 | 2.257488 | 0.3091165 | 7018017.2 | 2.353685 | 0.1688649 | 3833819.3
554 | 2.672803 | 0.428856 | 9727731.8 | 2.537263 | 0.325268 | 7378047.4 | 2.427573 | 0.268758 | 6096232.2 | 2.257813 | 0.309034 | 7009811.9 | 2.353591 | 0.1619416 | 3673319.0
554.5 | 2.672536 | 0.427124 | 9679708.7 | 2.536887 | 0.3243345 | 7350239.0 | 2.427226 | 0.268176 | 6077545.5 | 2.258161 | 0.3089735 | 7002119.9 | 2.353564 | 0.1549369 | 3511260.4
555 | 2.672269 | 0.425392 | 9631772.1 | 2.536511 | 0.323401 | 7322480.8 | 2.42688 | 0.267594 | 6058892.6 | 2.258509 | 0.308913 | 6994441.9 | 2.353538 | 0.1479321 | 3349493.8
555.5 | 2.671984 | 0.423684 | 9584464.7 | 2.536135 | 0.3224835 | 7295134.4 | 2.426535 | 0.2670245 | 6040555.9 | 2.258881 | 0.3088745 | 6987275.3 | 2.353288 | 0.1414996 | 3200966.2
556 | 2.6717 | 0.421976 | 9537242.5 | 2.535759 | 0.321566 | 7267837.3 | 2.426191 | 0.266455 | 6022252.3 | 2.259253 | 0.308836 | 6980121.6 | 2.353038 | 0.1350672 | 3052705.7
556.5 | 2.671399 | 0.420292 | 9490647.0 | 2.535383 | 0.3206635 | 7240927.9 | 2.425849 | 0.265898 | 6004263.8 | 2.259651 | 0.308819 | 6973466.3 | 2.351679 | 0.1289975 | 2912902.5
557 | 2.671099 | 0.418608 | 9444135.1 | 2.535007 | 0.319761 | 7214066.8 | 2.425507 | 0.265341 | 5986307.6 | 2.26005 | 0.308802 | 6966822.9 | 2.35032 | 0.1229278 | 2773350.3
557.5 | 2.670782 | 0.416948 | 9398247.7 | 2.534633 | 0.318874 | 7187603.3 | 2.425169 | 0.264797 | 5968676.7 | 2.260477 | 0.308807 | 6960687.4 | 2.348562 | 0.1164727 | 2625360.8
558 | 2.670465 | 0.415288 | 9352442.5 | 2.534259 | 0.317987 | 7161187.3 | 2.42483 | 0.264253 | 5951077.3 | 2.260904 | 0.308812 | 6954562.8 | 2.346804 | 0.1100175 | 2477636.4
558.5 | 2.670134 | 0.413652 | 9307259.3 | 2.533885 | 0.317115 | 7135156.0 | 2.424494 | 0.2637215 | 5933790.7 | 2.261363 | 0.3088385 | 6948932.9 | 2.345407 | 0.1039917 | 2339835.4
559 | 2.669803 | 0.412016 | 9262157.0 | 2.533511 | 0.316243 | 7109171.3 | 2.424159 | 0.26319 | 5916535.0 | 2.261822 | 0.308865 | 6943313.2 | 2.344009 | 0.09796584 | 2202280.9
559.5 | 2.669457 | 0.4104045 | 9217685.5 | 2.533139 | 0.3153855 | 7083558.7 | 2.423826 | 0.2626715 | 5899602.2 | 2.262314 | 0.308914 | 6938208.8 | 2.342601 | 0.09275006 | 2083166.4
560 | 2.669111 | 0.408793 | 9173293.5 | 2.532766 | 0.314528 | 7057991.8 | 2.423493 | 0.262153 | 5882699.6 | 2.262807 | 0.308963 | 6933113.5 | 2.341193 | 0.08753428 | 1964264.6
560.5 | 2.668752 | 0.4072055 | 9129518.7 | 2.532395 | 0.313685 | 7032795.7 | 2.423164 | 0.2616465 | 5866096.1 | 2.263337 | 0.3090335 | 6928509.4 | 2.338467 | 0.08318264 | 1864948.9
561 | 2.668393 | 0.405618 | 9085822.0 | 2.532024 | 0.312842 | 7007644.4 | 2.422834 | 0.26114 | 5849522.3 | 2.263866 | 0.309104 | 6923913.4 | 2.335741 | 0.078831 | 1765810.2
561.5 | 2.668021 | 0.4040545 | 9042740.2 | 2.531655 | 0.3120125 | 6982840.1 | 2.422509 | 0.260646 | 5833257.8 | 2.264436 | 0.3091965 | 6919818.0 | 2.332656 | 0.07366022 | 1648515.9
562 | 2.66765 | 0.402491 | 8999735.0 | 2.531286 | 0.311183 | 6958079.9 | 2.422183 | 0.260152 | 5817022.1 | 2.265006 | 0.309289 | 6915729.9 | 2.329572 | 0.06848945 | 1531430.2
562.5 | 2.667266 | 0.400952 | 8957353.7 | 2.530919 | 0.310368 | 6933687.7 | 2.421861 | 0.25967 | 5801083.5 | 2.26562 | 0.3094035 | 6912140.5 | 2.327273 | 0.06392454 | 1428087.9
563 | 2.666882 | 0.399413 | 8915047.6 | 2.530552 | 0.309553 | 6909338.8 | 2.421539 | 0.259188 | 5785173.1 | 2.266234 | 0.309518 | 6908557.5 | 2.324975 | 0.05935963 | 1324929.1
563.5 | 2.666487 | 0.3978975 | 8873340.6 | 2.530187 | 0.308751 | 6885323.0 | 2.421222 | 0.2587185 | 5769569.8 | 2.266897 | 0.3096545 | 6905471.5 | 2.322397 | 0.05548013 | 1237238.4
564 | 2.666091 | 0.396382 | 8831707.7 | 2.529821 | 0.307949 | 6861349.8 | 2.420904 | 0.258249 | 5753994.1 | 2.26756 | 0.309791 | 6902391.0 | 2.319819 | 0.05160063 | 1149703.3
564.5 | 2.665685 | 0.39489 | 8790671.6 | 2.529458 | 0.3071605 | 6837719.5 | 2.42059 | 0.2577915 | 5738713.1 | 2.268276 | 0.3099495 | 6899805.6 | 2.316373 | 0.04822275 | 1073489.8
565 | 2.66528 | 0.393398 | 8749708.1 | 2.529096 | 0.306372 | 6814131.1 | 2.420277 | 0.257334 | 5723459.1 | 2.268992 | 0.310108 | 6897224.9 | 2.312928 | 0.04484488 | 997411.2
565.5 | 2.664864 | 0.39193 | 8709350.4 | 2.528735 | 0.305596 | 6790862.2 | 2.419968 | 0.2568885 | 5708498.8 | 2.269768 | 0.310288 | 6895126.4 | 2.31 | 0.04110286 | 913375.3
566 | 2.664449 | 0.390462 | 8669064.0 | 2.528375 | 0.30482 | 6767634.4 | 2.419659 | 0.256443 | 5693565.0 | 2.270544 | 0.310468 | 6893031.7 | 2.307072 | 0.03736084 | 829487.8
566.5 | 2.664024 | 0.3890175 | 8629370.0 | 2.528017 | 0.304057 | 6744736.0 | 2.419354 | 0.2560095 | 5678923.7 | 2.271392 | 0.31067 | 6891428.7 | 2.304466 | 0.03496005 | 775500.4
567 | 2.663599 | 0.387573 | 8589746.0 | 2.527659 | 0.303294 | 6721878.0 | 2.41905 | 0.255576 | 5664308.2 | 2.272239 | 0.310872 | 6889828.5 | 2.301861 | 0.03255927 | 721608.2
567.5 | 2.663165 | 0.386152 | 8550712.2 | 2.527304 | 0.302543 | 6699325.9 | 2.41875 | 0.255154 | 5649973.1 | 2.273219 | 0.3110985 | 6888773.7 | 2.298357 | 0.03029645 | 670865.9
568 | 2.662731 | 0.384731 | 8511747.1 | 2.526949 | 0.301792 | 6676813.6 | 2.41845 | 0.254732 | 5635663.2 | 2.274198 | 0.311325 | 6887720.7 | 2.294853 | 0.02803363 | 620213
568.5 | 2.662289 | 0.383333 | 8473358.9 | 2.526597 | 0.3010535 | 6654617.2 | 2.418156 | 0.254322 | 5621643.8 | 2.275194 | 0.3116304 | 6888412.6 | 2.291374 | 0.02573929 | 568952.5
569 | 2.661847 | 0.381935 | 8435038.2 | 2.526245 | 0.300315 | 6632459.7 | 2.417861 | 0.253912 | 5607649.0 | 2.27619 | 0.3119357 | 6889103.4 | 2.287895 | 0.02344496 | 517782.1
569.5 | 2.661398 | 0.38056 | 8397292.4 | 2.525896 | 0.299588 | 6610595.0 | 2.417572 | 0.2535135 | 5593932.6 | 2.276835 | 0.3121256 | 6887245.8 | 2.284954 | 0.0212256 | 468356
570 | 2.660949 | 0.379185 | 8359612.7 | 2.525547 | 0.298861 | 6588768.6 | 2.417283 | 0.253115 | 5580240.2 | 2.277481 | 0.3123156 | 6885391.5 | 2.282014 | 0.01900624 | 419016.6
570.5 | 2.660493 | 0.377833 | 8322505.7 | 2.525201 | 0.298146 | 6567244.8 | 2.416999 | 0.252728 | 5566825.1 | 2.278374 | 0.3119871 | 6872122.7 | 2.279059 | 0.01750065 | 385485.8
571 | 2.660037 | 0.376481 | 8285463.7 | 2.524855 | 0.297431 | 6545758.6 | 2.416715 | 0.252341 | 5553433.5 | 2.279267 | 0.3116587 | 6858877.1 | 2.276105 | 0.01599506 | 352013.7
571.5 | 2.659575 | 0.3751515 | 8248981.3 | 2.524512 | 0.2967265 | 6524541.0 | 2.416437 | 0.2519655 | 5540318.2 | 2.280722 | 0.3115647 | 6850810.0 | 2.272835 | 0.01451865 | 319241.9
572 | 2.659112 | 0.373822 | 8212562.6 | 2.524169 | 0.296022 | 6503360.4 | 2.416159 | 0.25159 | 5527225.8 | 2.282178 | 0.3114708 | 6842757.1 | 2.269565 | 0.01304224 | 286527.4
572.5 | 2.658644 | 0.3725145 | 8176690.4 | 2.523831 | 0.295329 | 6482469.3 | 2.415887 | 0.251226 | 5514408.8 | 2.283815 | 0.3117042 | 6841905.4 | 2.266619 | 0.01173964 | 257684.9
573 | 2.658176 | 0.371207 | 8140880.9 | 2.523492 | 0.294636 | 6461614.6 | 2.415614 | 0.250862 | 5501614.1 | 2.285452 | 0.3119377 | 6841055.1 | 2.263672 | 0.01043703 | 228892.8
573.5 | 2.657703 | 0.369922 | 8105626.8 | 2.523156 | 0.293954 | 6441037.3 | 2.415348 | 0.250509 | 5489082.7 | 2.286654 | 0.3125566 | 6848651.4 | 2.260833 | 0.009498538 | 208129.3
574 | 2.65723 | 0.368637 | 8070434.1 | 2.52282 | 0.293272 | 6420495.9 | 2.415081 | 0.250156 | 5476573.2 | 2.287857 | 0.3131754 | 6856234.4 | 2.257993 | 0.008560048 | 187402
574.5 | 2.656752 | 0.3673735 | 8035772.9 | 2.522488 | 0.2926 | 6400208.9 | 2.414822 | 0.249814 | 5464326.0 | 2.288597 | 0.3132377 | 6851628.5 | 2.255192 | 0.007827165 | 171208.1
575 | 2.656273 | 0.36611 | 8001172.1 | 2.522156 | 0.291928 | 6379957.3 | 2.414562 | 0.249472 | 5452100.2 | 2.289337 | 0.3132999 | 6847030.7 | 2.252391 | 0.007094282 | 155042.4
575.5 | 2.655791 | 0.364868 | 7967100.8 | 2.521828 | 0.291267 | 6359981.0 | 2.414309 | 0.2491415 | 5440146.7 | 2.290465 | 0.3128485 | 6831226.4 | 2.249718 | 0.006601956 | 144157.5
576 | 2.655309 | 0.363626 | 7933088.7 | 2.5215 | 0.290606 | 6340039.4 | 2.414055 | 0.248811 | 5428214.0 | 2.291593 | 0.3123972 | 6815449.4 | 2.247045 | 0.006109629 | 133291.4
576.5 | 2.654823 | 0.362405 | 7899593.3 | 2.521175 | 0.2899545 | 6320339.5 | 2.413809 | 0.248491 | 5416530.8 | 2.293322 | 0.3118831 | 6798332.4 | 2.244433 | 0.005771469 | 125804.7
577 | 2.654337 | 0.361184 | 7866156.0 | 2.52085 | 0.289303 | 6300673.7 | 2.413562 | 0.248171 | 5404867.9 | 2.29505 | 0.311369 | 6781245.1 | 2.241821 | 0.005433308 | 118331
577.5 | 2.653848272 | 0.3599845 | 7833244.4 | 2.520529 | 0.2886615 | 6281259.6 | 2.413322 | 0.247862 | 5393464.5 | 2.296467 | 0.3112482 | 6772744.3 | 2.23927 | 0.005165046 | 112391.1
578 | 2.653359 | 0.358785 | 7800389.8 | 2.520209 | 0.28802 | 6261879.0 | 2.413082 | 0.247553 | 5382080.9 | 2.297884 | 0.3111273 | 6764258.2 | 2.236719 | 0.004896784 | 106461.6
578.5 | 2.652867 | 0.357606 | 7768037.2 | 2.519892 | 0.287388 | 6242738.3 | 2.412849 | 0.2472545 | 5370945.0 | 2.299346 | 0.3105839 | 6746607.4 | 2.234262 | 0.004614394 | 100235.4
579 | 2.652375 | 0.356427 | 7735740.6 | 2.519575 | 0.286756 | 6223630.7 | 2.412616 | 0.246956 | 5359828.4 | 2.300808 | 0.3100405 | 6728987.1 | 2.231806 | 0.004332004 | 94019.98
579.5 | 2.651881 | 0.355268 | 7703933.3 | 2.519262 | 0.2861335 | 6204762.0 | 2.412391 | 0.246668 | 5348958.6 | 2.302569 | 0.3099166 | 6720494.1 | 2.229481 | 0.004033511 | 87466.07
580 | 2.651386 | 0.354109 | 7672180.9 | 2.518949 | 0.285511 | 6185925.9 | 2.412166 | 0.24638 | 5338107.6 | 2.304329 | 0.3097926 | 6712015.6 | 2.227156 | 0.003735017 | 80923.47
580.5 | 2.65089 | 0.3529705 | 7640927.0 | 2.51864 | 0.2848975 | 6167317.1 | 2.411949 | 0.246103 | 5327513.4 | 2.305128 | 0.3095696 | 6701406.8 | 2.224948 | 0.003436295 | 74387.19
581 | 2.650394 | 0.351832 | 7609726.9 | 2.518331 | 0.284284 | 6148740.3 | 2.411731 | 0.245826 | 5316937.4 | 2.305927 | 0.3093466 | 6690816.2 | 2.222741 | 0.003137574 | 67862.16
581.5 | 2.649896 | 0.350713 | 7579001.8 | 2.518026 | 0.2836795 | 6130389.9 | 2.411521 | 0.245559 | 5306595.7 | 2.308094 | 0.3082283 | 6660895.1 | 2.220651 | 0.002862049 | 61849.64
582 | 2.649398 | 0.349594 | 7548329.5 | 2.517722 | 0.283075 | 6112071.1 | 2.41131 | 0.245292 | 5296271.8 | 2.310261 | 0.3071099 | 6631025.5 | 2.218561 | 0.002586524 | 55847.46
582.5 | 2.648899 | 0.3484945 | 7518130.5 | 2.517421 | 0.2824795 | 6093977.8 | 2.411108 | 0.2450355 | 5286192.1 | 2.312656 | 0.307696 | 6637976.6 | 2.216556 | 0.00236961 | 51119.99
583 | 2.648401 | 0.347395 | 7487983.4 | 2.51712 | 0.281884 | 6075915.6 | 2.410906 | 0.244779 | 5276129.7 | 2.315051 | 0.308282 | 6644915.8 | 2.214551 | 0.002152696 | 46400.64
583.5 | 2.647901 | 0.3463145 | 7458297.1 | 2.516823 | 0.2812965 | 6058056.7 | 2.410712 | 0.2445325 | 5266300.0 | 2.315872 | 0.3081378 | 6636115.5 | 2.212602 | 0.001978034 | 42599.33
584 | 2.647401 | 0.345234 | 7428661.6 | 2.516527 | 0.280709 | 6040228.3 | 2.410518 | 0.244286 | 5256487.0 | 2.316692 | 0.3079935 | 6627330.3 | 2.210654 | 0.001803373 | 38804.54
584.5 | 2.646901 | 0.3441725 | 7399485.4 | 2.516235 | 0.2801305 | 6022623.9 | 2.410333 | 0.2440495 | 5246905.8 | 2.318208 | 0.3071106 | 6602678.5 | 2.208767 | 0.001663583 | 35765.96
585 | 2.646401 | 0.343111 | 7370359.0 | 2.515942 | 0.279552 | 6005049.6 | 2.410147 | 0.243813 | 5237341.1 | 2.319723 | 0.3062277 | 6578068.7 | 2.20688 | 0.001523794 | 32732.58
585.5 | 2.645901 | 0.3420675 | 7341668.6 | 2.515654 | 0.278981 | 5987666.3 | 2.409971 | 0.2435865 | 5228007.2 | 2.321696 | 0.3053647 | 6553930.7 | 2.205054 | 0.001405676 | 30169.51
586 | 2.6454 | 0.341024 | 7313027.3 | 2.515366 | 0.27841 | 5970312.7 | 2.409794 | 0.24336 | 5218689.3 | 2.323668 | 0.3045018 | 6529833.9 | 2.203227 | 0.001287559 | 27610.82
586.5 | 2.644901 | 0.339999 | 7284831.1 | 2.515082 | 0.2778475 | 5953170.8 | 2.409626 | 0.2431435 | 5209601.6 | 2.325699 | 0.3035784 | 6504482.6 | 2.201466 | 0.001187753 | 25448.84
587 | 2.644401 | 0.338974 | 7256683.0 | 2.514799 | 0.277285 | 5936058.1 | 2.409458 | 0.242927 | 5200529.3 | 2.327731 | 0.302655 | 6479174.5 | 2.199704 | 0.001087947 | 23290.54
587.5 | 2.643901 | 0.3379665 | 7228957.1 | 2.514519 | 0.27673 | 5919134.9 | 2.409299 | 0.24272 | 5191675.7 | 2.330077 | 0.3018742 | 6456959.3 | 2.198003 | 0.001003614 | 21466.88
588 | 2.643402 | 0.336959 | 7201278.4 | 2.514239 | 0.276175 | 5902240.5 | 2.40914 | 0.242513 | 5182837.1 | 2.332424 | 0.3010934 | 6434781.9 | 2.196302 | 0.0009192816 | 19646.32
588.5 | 2.642903 | 0.335969 | 7174020.3 | 2.513964 | 0.2756275 | 5885534.9 | 2.40899 | 0.2423155 | 5174216.4 | 2.333765 | 0.3005521 | 6417755.3 | 2.194658 | 0.000848023 | 18108.02
589 | 2.642405 | 0.334979 | 7146808.6 | 2.513689 | 0.27508 | 5868857.8 | 2.408841 | 0.242118 | 5165610.4 | 2.335106 | 0.3000107 | 6400757.6 | 2.193014 | 0.0007767645 | 16572.34
589.5 | 2.641908 | 0.3340065 | 7120016.1 | 2.513418 | 0.27454 | 5852368.8 | 2.408701 | 0.2419305 | 5157232.1 | 2.336314 | 0.2981319 | 6355276.4 | 2.191424 | 0.0007165532 | 15274.76
590 | 2.641411 | 0.333034 | 7093268.9 | 2.513147 | 0.274 | 5835907.7 | 2.408561 | 0.241743 | 5148868.0 | 2.337522 | 0.296253 | 6309872.2 | 2.189834 | 0.0006563419 | 13979.38
590.5 | 2.640914 | 0.332078 | 7066918.2 | 2.512881 | 0.2734675 | 5819634.1 | 2.40843 | 0.2415645 | 5140709.6 | 2.339699 | 0.294447 | 6266096.3 | 2.188295 | 0.0006054652 | 12884.84
591 | 2.640418 | 0.331122 | 7040612.1 | 2.512615 | 0.272935 | 5803388.1 | 2.408299 | 0.241386 | 5132565.0 | 2.341876 | 0.292641 | 6222394.5 | 2.186756 | 0.0005545885 | 11792.16
591.5 | 2.639924 | 0.3301825 | 7014701.0 | 2.512352 | 0.2724095 | 5787318.2 | 2.408179 | 0.2412165 | 5124625.4 | 2.344383 | 0.2910444 | 6183214.2 | 2.185265 | 0.0005115993 | 10868.89
592 | 2.63943 | 0.329243 | 6988833.7 | 2.51209 | 0.271884 | 5771275.5 | 2.408059 | 0.241047 | 5116699.2 | 2.34689 | 0.2894477 | 6144100.1 | 2.183774 | 0.0004686101 | 9947.176
592.5 | 2.638937 | 0.3283195 | 6963349.4 | 2.511832 | 0.271365 | 5755397.7 | 2.407949 | 0.240887 | 5108987.9 | 2.348886 | 0.2885356 | 6119570.3 | 2.182329 | 0.0004322856 | 9168.372
593 | 2.638445 | 0.327396 | 6937908.1 | 2.511575 | 0.270846 | 5739546.7 | 2.407839 | 0.240727 | 5101289.5 | 2.350881 | 0.2876235 | 6095081.9 | 2.180884 | 0.000395961 | 8390.882
593.5 | 2.637955 | 0.3264885 | 6912848.3 | 2.511321 | 0.2703345 | 5723881.2 | 2.40774 | 0.240576 | 5093794.7 | 2.352275 | 0.2861672 | 6059112.1 | 2.179481 | 0.0003652679 | 7733.937
594 | 2.637464 | 0.325581 | 6887830.8 | 2.511068 | 0.269823 | 5708242.1 | 2.40764 | 0.240425 | 5086312.6 | 2.353669 | 0.2847109 | 6023202.8 | 2.178079 | 0.0003345748 | 7078.099
594.5 | 2.636977 | 0.3246885 | 6863172.5 | 2.510819 | 0.2693175 | 5692756.1 | 2.407551 | 0.2402825 | 5079022.6 | 2.355337 | 0.2829551 | 5981023.0 | 2.176717 | 0.0003086401 | 6523.945
595 | 2.636489 | 0.323796 | 6838555.5 | 2.51057 | 0.268812 | 5677296.2 | 2.407462 | 0.24014 | 5071744.9 | 2.357004 | 0.2811992 | 5938914.0 | 2.175356 | 0.0002827053 | 5970.722
595.5 | 2.636004 | 0.322919 | 6814307.0 | 2.510326 | 0.2683135 | 5662009.9 | 2.407384 | 0.2400065 | 5064669.4 | 2.358635 | 0.2791838 | 5891397.0 | 2.174033 | 0.0002607913 | 5503.274
596 | 2.635519 | 0.322042 | 6790099.2 | 2.510082 | 0.267815 | 5646749.2 | 2.407307 | 0.239873 | 5057605.7 | 2.360267 | 0.2771683 | 5843959.8 | 2.17271 | 0.0002388772 | 5036.61
596.5 | 2.635036 | 0.32118 | 6766248.0 | 2.509841 | 0.2673225 | 5631640.6 | 2.40724 | 0.2397485 | 5050743.5 | 2.361953 | 0.2748892 | 5791046.5 | 2.171424 | 0.0002203605 | 4642.3
597 | 2.634553 | 0.320318 | 6742436.7 | 2.509601 | 0.26683 | 5616557.2 | 2.407173 | 0.239624 | 5043892.8 | 2.363639 | 0.27261 | 5738221.9 | 2.170138 | 0.0002018439 | 4248.651
597.5 | 2.634074 | 0.31947 | 6718959.7 | 2.509365 | 0.2663435 | 5601625.3 | 2.407118 | 0.2395075 | 5037221.8 | 2.365387 | 0.270304 | 5684920.9 | 2.168886 | 0.0001861978 | 3916.035
598 | 2.633594 | 0.318622 | 6695522.0 | 2.50913 | 0.265857 | 5586718.4 | 2.407063 | 0.239391 | 5030561.9 | 2.367135 | 0.267998 | 5631709.0 | 2.167635 | 0.0001705518 | 3583.975
598.5 | 2.633118 | 0.3177885 | 6672427.8 | 2.508899 | 0.265377 | 5571972.8 | 2.40702 | 0.2392835 | 5024102.2 | 2.369103 | 0.2657037 | 5578832.8 | 2.166416 | 0.0001573314 | 3303.399
599 | 2.632642 | 0.316955 | 6649372.3 | 2.508668 | 0.264897 | 5557251.9 | 2.406977 | 0.239176 | 5017653.2 | 2.371072 | 0.2634095 | 5526044.9 | 2.165198 | 0.000144111 | 3023.292
599.5 | 2.632169 | 0.3161355 | 6626648.6 | 2.508441 | 0.264423 | 5542681.3 | 2.406945 | 0.239076 | 5011372.2 | 2.372768 | 0.261489 | 5481181.5 | 2.164011 | 0.0001329401 | 2786.614
600 | 2.631695 | 0.315316 | 6603962.9 | 2.508214 | 0.263949 | 5528134.9 | 2.406914 | 0.238976 | 5005101.6 | 2.374465 | 0.2595686 | 5436392.9 | 2.162824 | 0.0001217693 | 2550.33
600.5 | 2.631226 | 0.3145095 | 6581586.9 | 2.507992 | 0.2634805 | 5513727.9 | 2.406896 | 0.238885 | 4999029.9 | 2.375724 | 0.2573078 | 5384553.8 | 2.161667 | 0.0001123303 | 2350.681
601 | 2.630756 | 0.313703 | 6559248.2 | 2.50777 | 0.263012 | 5499344.9 | 2.406877 | 0.238794 | 4992968.2 | 2.376984 | 0.2550469 | 5332801.0 | 2.16051 | 0.0001028913 | 2151.365
601.5 | 2.63029 | 0.3129105 | 6537239.1 | 2.507552 | 0.2625495 | 5485111.1 | 2.406871 | 0.2387105 | 4987073.3 | 2.378438 | 0.2525377 | 5275946.8 | 2.159381 | 9.491562e-05 | 1982.951
602 | 2.629825 | 0.312118 | 6515266.6 | 2.507334 | 0.262087 | 5470901.0 | 2.406865 | 0.238627 | 4981188.2 | 2.379892 | 0.2500285 | 5219187.0 | 2.158252 | 8.693995e-05 | 1814.817
602.5 | 2.629362 | 0.311338 | 6493591.2 | 2.507121 | 0.2616295 | 5456818.7 | 2.406872 | 0.2385515 | 4975479.8 | 2.381112 | 0.2474302 | 5160663.2 | 2.157151 | 8.020076e-05 | 1672.751
603 | 2.628899 | 0.310558 | 6471951.8 | 2.506907 | 0.261172 | 5442759.8 | 2.406878 | 0.238476 | 4969780.8 | 2.382331 | 0.2448319 | 5102236.4 | 2.15605 | 7.346156e-05 | 1530.921
603.5 | 2.628441 | 0.3097905 | 6450608.5 | 2.506699 | 0.2607205 | 5428849.1 | 2.406898 | 0.238408 | 4964247.4 | 2.383415 | 0.2417874 | 5034614.2 | 2.154974 | 6.776715e-05 | 1411.081
604 | 2.627982 | 0.309023 | 6429300.6 | 2.50649 | 0.260269 | 5414961.4 | 2.406918 | 0.23834 | 4958723.1 | 2.384498 | 0.2387428 | 4967104.0 | 2.153899 | 6.207274e-05 | 1291.439
604.5 | 2.627528 | 0.308268 | 6408287.7 | 2.506286 | 0.259823 | 5401211.1 | 2.406952 | 0.2382795 | 4953363.9 | 2.386255 | 0.235633 | 4898347.7 | 2.152848 | 5.726114e-05 | 1190.347
605 | 2.627074 | 0.307513 | 6387309.6 | 2.506081 | 0.259377 | 5387483.5 | 2.406986 | 0.238219 | 4948013.6 | 2.388013 | 0.2325231 | 4829705.0 | 2.151797 | 5.244954e-05 | 1089.422
605.5 | 2.626623 | 0.30677 | 6366615.2 | 2.505881 | 0.258936 | 5373882.3 | 2.407034 | 0.2381665 | 4942838.2 | 2.389311 | 0.2300327 | 4774031.3 | 2.15077 | 4.838389e-05 | 1004.145
606 | 2.626173 | 0.306027 | 6345955.0 | 2.505681 | 0.258495 | 5360303.6 | 2.407082 | 0.238114 | 4937671.2 | 2.390609 | 0.2275423 | 4718449.5 | 2.149743 | 4.431824e-05 | 919.0089
606.5 | 2.625727 | 0.305296 | 6325577.4 | 2.505485 | 0.258059 | 5346850.8 | 2.407144 | 0.2380685 | 4932657.9 | 2.391166 | 0.2245079 | 4651688.4 | 2.148739 | 4.088289e-05 | 847.0726
607 | 2.62528 | 0.304565 | 6305233.4 | 2.50529 | 0.257623 | 5333420.3 | 2.407206 | 0.238023 | 4927652.8 | 2.391723 | 0.2214735 | 4585037.3 | 2.147735 | 3.744754e-05 | 775.2547
607.5 | 2.624838 | 0.303845 | 6285150.4 | 2.505099 | 0.257192 | 5320115.2 | 2.407283 | 0.237985 | 4922811.0 | 2.392356 | 0.2181496 | 4512508.6 | 2.146752 | 3.454477e-05 | 714.5719
608 | 2.624396 | 0.303125 | 6265100.5 | 2.504908 | 0.256761 | 5306832.0 | 2.40736 | 0.237947 | 4917977.3 | 2.39299 | 0.2148258 | 4440099.1 | 2.145769 | 3.164201e-05 | 653.9888
608.5 | 2.623959 | 0.3024165 | 6245321.0 | 2.504721 | 0.256335 | 5293674.0 | 2.407451 | 0.237916 | 4913296.0 | 2.393927 | 0.2112463 | 4362530.6 | 2.144807 | 2.918926e-05 | 602.7988
609 | 2.623521 | 0.301708 | 6225574.0 | 2.504535 | 0.255909 | 5280537.5 | 2.407542 | 0.237885 | 4908622.5 | 2.394863 | 0.2076669 | 4285089.4 | 2.143846 | 2.673651e-05 | 551.6929
609.5 | 2.623088 | 0.3010105 | 6206086.1 | 2.504353 | 0.255488 | 5267525.7 | 2.407649 | 0.2378605 | 4904090.6 | 2.396003 | 0.2045022 | 4216324.9 | 2.142904 | 2.466402e-05 | 508.5106
610 | 2.622656 | 0.300313 | 6186630.3 | 2.504171 | 0.255067 | 5254535.2 | 2.407756 | 0.237836 | 4899566.1 | 2.397143 | 0.2013374 | 4147673.1 | 2.141962 | 2.259153e-05 | 465.3992
610.5 | 2.622227 | 0.2996265 | 6167432.7 | 2.503993 | 0.254651 | 5241668.9 | 2.407879 | 0.2378185 | 4895193.1 | 2.398236 | 0.1984435 | 4084707.7 | 2.141039 | 2.084033e-05 | 428.9719
611 | 2.621798 | 0.29894 | 6148266.5 | 2.503815 | 0.254235 | 5228823.6 | 2.408002 | 0.237801 | 4890827.3 | 2.39933 | 0.1955495 | 4021845.3 | 2.140117 | 1.908914e-05 | 392.6042
611.5 | 2.621374 | 0.2982635 | 6129337.2 | 2.503642 | 0.2538235 | 5216091.9 | 2.408141 | 0.23779 | 4886602.2 | 2.399624 | 0.1930533 | 3967259.2 | 2.139213 | 1.760943e-05 | 361.8752
612 | 2.620949 | 0.297587 | 6110438.8 | 2.503469 | 0.253412 | 5203380.9 | 2.40828 | 0.237779 | 4882384.0 | 2.399917 | 0.1905571 | 3912762.4 | 2.138308 | 1.612973e-05 | 331.1964
612.5 | 2.62053 | 0.2969205 | 6091776.4 | 2.5033 | 0.253005 | 5190783.0 | 2.408436 | 0.2377745 | 4878306.1 | 2.399696 | 0.1872216 | 3841137.0 | 2.137422 | 1.487943e-05 | 305.2741
613 | 2.62011 | 0.296254 | 6073144.5 | 2.503131 | 0.252598 | 5178205.7 | 2.408592 | 0.23777 | 4874234.8 | 2.399475 | 0.1838862 | 3769628.5 | 2.136536 | 1.362912e-05 | 279.3941
613.5 | 2.619696 | 0.2955975 | 6054747.7 | 2.502967 | 0.2521955 | 5165741.0 | 2.408764 | 0.237772 | 4870303.3 | 2.399854 | 0.1802754 | 3692596.7 | 2.135666 | 1.257265e-05 | 257.5267
614 | 2.619282 | 0.294941 | 6036381.0 | 2.502802 | 0.251793 | 5153296.7 | 2.408937 | 0.237774 | 4866378.2 | 2.400233 | 0.1766647 | 3615690.4 | 2.134797 | 1.151619e-05 | 235.6949
614.5 | 2.618871 | 0.2942945 | 6018248.6 | 2.502642 | 0.2513945 | 5140954.4 | 2.409127 | 0.237782 | 4862582.2 | 2.400868 | 0.1731672 | 3541225.2 | 2.133944 | 1.06235e-05 | 217.248
615 | 2.618461 | 0.293648 | 6000145.7 | 2.502483 | 0.250996 | 5128632.1 | 2.409318 | 0.23779 | 4858792.3 | 2.401503 | 0.1696697 | 3466881.0 | 2.133091 | 9.73082e-06 | 198.831
615.5 | 2.618056 | 0.2930105 | 5982255.9 | 2.502328 | 0.2506025 | 5116432.0 | 2.409526 | 0.237804 | 4855131.1 | 2.401953 | 0.166474 | 3398819.9 | 2.132254 | 8.97653e-06 | 183.2696
616 | 2.61765 | 0.292373 | 5964395.3 | 2.502173 | 0.250209 | 5104251.7 | 2.409734 | 0.237818 | 4851475.9 | 2.402404 | 0.1632783 | 3330869.3 | 2.131417 | 8.222241e-06 | 167.7333
616.5 | 2.61725 | 0.2917445 | 5946747.0 | 2.502021 | 0.2498195 | 5092172.6 | 2.409961 | 0.2378375 | 4847938.6 | 2.402016 | 0.160082 | 3263016.5 | 2.130596 | 7.58489e-06 | 154.6059
617 | 2.61685 | 0.291116 | 5929127.3 | 2.50187 | 0.24943 | 5080113.2 | 2.410188 | 0.237857 | 4844407.2 | 2.401628 | 0.1568857 | 3195273.8 | 2.129774 | 6.947539e-06 | 141.4998
617.5 | 2.616454 | 0.290497 | 5911729.5 | 2.501724 | 0.2490445 | 5068154.6 | 2.410434 | 0.2378825 | 4841003.5 | 2.401564 | 0.1530033 | 3113677.7 | 2.128967 | 6.408997e-06 | 130.4256
618 | 2.616059 | 0.289878 | 5894359.8 | 2.501578 | 0.248659 | 5056215.5 | 2.410681 | 0.237908 | 4837605.3 | 2.401499 | 0.1491209 | 3032213.7 | 2.12816 | 5.870455e-06 | 119.3694
618.5 | 2.615668 | 0.2892675 | 5877191.0 | 2.501436 | 0.248278 | 5044387.0 | 2.410946 | 0.2379385 | 4834314.3 | 2.401942 | 0.1457339 | 2960948.3 | 2.127368 | 5.415404e-06 | 110.0274
619 | 2.615277 | 0.288657 | 5860049.8 | 2.501294 | 0.247897 | 5032577.7 | 2.411212 | 0.237969 | 4831028.5 | 2.402385 | 0.142347 | 2889798.0 | 2.126575 | 4.960352e-06 | 100.7005
619.5 | 2.614891 | 0.288055 | 5843108.8 | 2.501157 | 0.24752 | 5020868.5 | 2.411499 | 0.238005 | 4827859.6 | 2.399406 | 0.1389633 | 2818828.5 | 2.125796 | 4.575848e-06 | 92.8197
620 | 2.614505 | 0.287453 | 5826195.1 | 2.501019 | 0.247143 | 5009178.3 | 2.411785 | 0.238041 | 4824695.9 | 2.396427 | 0.1355796 | 2747973.5 | 2.125017 | 4.191344e-06 | 84.95158
620.5 | 2.614123 | 0.286859 | 5809470.6 | 2.500886 | 0.24677 | 4997587.9 | 2.412092 | 0.238082 | 4821638.4 | 2.394791 | 0.1287675 | 2607800.8 | 2.124252 | 3.86645e-06 | 78.30337
621 | 2.613742 | 0.286265 | 5792773.1 | 2.500753 | 0.246397 | 4986016.1 | 2.4124 | 0.238123 | 4818585.9 | 2.393156 | 0.1219554 | 2467853.9 | 2.123487 | 3.541556e-06 | 71.66586
621.5 | 2.613366 | 0.285679 | 5776264.2 | 2.500625 | 0.2460275 | 4974533.8 | 2.412728 | 0.238169 | 4815639.5 | 2.395296 | 0.1176549 | 2378913.4 | 2.122734 | 3.26703e-06 | 66.05746
622 | 2.612991 | 0.285093 | 5759781.8 | 2.500496 | 0.245658 | 4963069.9 | 2.413057 | 0.238215 | 4812697.7 | 2.397436 | 0.1133543 | 2290115.9 | 2.121982 | 2.992505e-06 | 60.45808
622.5 | 2.612619 | 0.2845155 | 5743497.5 | 2.500373 | 0.245293 | 4951715.3 | 2.413409 | 0.238265 | 4809841.4 | 2.396934 | 0.1113231 | 2247273.2 | 2.121242 | 2.760539e-06 | 55.72684
623 | 2.612248 | 0.283938 | 5727239.4 | 2.500249 | 0.244928 | 4940378.8 | 2.41376 | 0.238315 | 4806989.7 | 2.396431 | 0.1092919 | 2204499.3 | 2.120502 | 2.528574e-06 | 51.0032
623.5 | 2.611882 | 0.2833675 | 5711148.4 | 2.50013 | 0.2445665 | 4929131.2 | 2.414135 | 0.23837 | 4804243.4 | 2.394488 | 0.1068031 | 2152569.6 | 2.119774 | 2.33257e-06 | 47.01193
624 | 2.611515 | 0.282797 | 5695083.2 | 2.50001 | 0.244205 | 4917901.5 | 2.41451 | 0.238425 | 4801501.5 | 2.392544 | 0.1043142 | 2100723.2 | 2.119046 | 2.136566e-06 | 43.02706
624.5 | 2.611154 | 0.2822345 | 5679204.7 | 2.499895 | 0.243847 | 4906760.2 | 2.414909 | 0.2384835 | 4798834.3 | 2.391432 | 0.1019746 | 2051962.1 | 2.11833 | 1.970949e-06 | 39.66002
625 | 2.610793 | 0.281672 | 5663351.6 | 2.499781 | 0.243489 | 4895636.8 | 2.415308 | 0.238542 | 4796171.5 | 2.39032 | 0.09963492 | 2003279.0 | 2.117614 | 1.805332e-06 | 36.29836
625.5 | 2.610436 | 0.2811165 | 5647664.5 | 2.49967 | 0.243135 | 4884611.5 | 2.415732 | 0.2386045 | 4793593.2 | 2.388818 | 0.09755068 | 1959804.9 | 2.11691 | 1.665391e-06 | 33.45791
626 | 2.610079 | 0.280561 | 5632002.4 | 2.49956 | 0.242781 | 4873603.9 | 2.416156 | 0.238667 | 4791019.1 | 2.387316 | 0.09546643 | 1916400.2 | 2.116205 | 1.52545e-06 | 30.62199
626.5 | 2.609728 | 0.2800125 | 5616505.7 | 2.499455 | 0.2424305 | 4862684.0 | 2.416606 | 0.2387325 | 4788509.3 | 2.385513 | 0.09286004 | 1862591.6 | 2.115511 | 1.407204e-06 | 28.22577
627 | 2.609376 | 0.279464 | 5601033.8 | 2.499349 | 0.24208 | 4851781.5 | 2.417056 | 0.238798 | 4786003.5 | 2.383711 | 0.09025364 | 1808868.8 | 2.114818 | 1.288958e-06 | 25.83337
627.5 | 2.609029 | 0.2789225 | 5585726.7 | 2.499248 | 0.241733 | 4840966.5 | 2.417533 | 0.238867 | 4783571.7 | 2.381967 | 0.08743572 | 1750995.4 | 2.114135 | 1.189044e-06 | 23.81189
628 | 2.608683 | 0.278381 | 5570444.0 | 2.499147 | 0.241386 | 4830168.7 | 2.418011 | 0.238936 | 4781143.8 | 2.380224 | 0.08461779 | 1693214.1 | 2.113452 | 1.089129e-06 | 21.79364
628.5 | 2.608341 | 0.277846 | 5555315.5 | 2.49905 | 0.2410425 | 4819458.1 | 2.418516 | 0.239007 | 4778759.8 | 2.379014 | 0.08148614 | 1629252.2 | 2.11278 | 1.004705e-06 | 20.0883
629 | 2.607999 | 0.277311 | 5540211.1 | 2.498954 | 0.240699 | 4808764.5 | 2.419022 | 0.239078 | 4776379.6 | 2.377805 | 0.07835449 | 1565392.0 | 2.112108 | 9.202806e-07 | 18.38567
629.5 | 2.607663 | 0.276783 | 5525270.5 | 2.498862 | 0.240359 | 4798157.7 | 2.419557 | 0.2391515 | 4774053.0 | 2.377016 | 0.07593615 | 1515872.6 | 2.111446 | 8.489446e-07 | 16.94702
630 | 2.607326 | 0.276255 | 5510353.5 | 2.498771 | 0.240019 | 4787567.8 | 2.420093 | 0.239225 | 4771730.2 | 2.376227 | 0.07351781 | 1466431.8 | 2.110784 | 7.776085e-07 | 15.51066
630.5 | 2.606993 | 0.275733 | 5495579.8 | 2.498684 | 0.2396825 | 4777064.4 | 2.420658 | 0.239299 | 4769421.0 | 2.374894 | 0.07150475 | 1425146.9 | 2.110131 | 7.173318e-07 | 14.297
631 | 2.606661 | 0.275211 | 5480829.5 | 2.498597 | 0.239346 | 4766577.7 | 2.421223 | 0.239373 | 4767115.4 | 2.373561 | 0.06949169 | 1383927.5 | 2.109479 | 6.570551e-07 | 13.08526
631.5 | 2.606334 | 0.2746955 | 5466231.9 | 2.498514 | 0.239013 | 4756177.3 | 2.421822 | 0.239447 | 4764813.5 | 2.371805 | 0.06751947 | 1343586.2 | 2.108837 | 6.061232e-07 | 12.06139
632 | 2.606007 | 0.27418 | 5451657.4 | 2.498432 | 0.23868 | 4745793.3 | 2.42242 | 0.239521 | 4762515.3 | 2.370049 | 0.06554726 | 1303308.7 | 2.108194 | 5.551912e-07 | 11.03914
632.5 | 2.605685 | 0.2736705 | 5437225.2 | 2.498354 | 0.2383505 | 4735495.2 | 2.423051 | 0.239594 | 4760200.8 | 2.368025 | 0.0633427 | 1258478.8 | 2.107561 | 5.121553e-07 | 10.17539
633 | 2.605362 | 0.273161 | 5422815.7 | 2.498277 | 0.238021 | 4725213.4 | 2.423682 | 0.239667 | 4757890.0 | 2.366 | 0.06113814 | 1213719.6 | 2.106927 | 4.691193e-07 | 9.312998
633.5 | 2.605045 | 0.2726575 | 5408548.1 | 2.498203 | 0.2376945 | 4715007.4 | 2.424348 | 0.239737 | 4755523.3 | 2.364369 | 0.0586225 | 1162860.5 | 2.106303 | 4.327553e-07 | 8.584315
634 | 2.604727 | 0.272154 | 5394302.9 | 2.49813 | 0.237368 | 4704817.4 | 2.425013 | 0.239807 | 4753160.3 | 2.362738 | 0.05610687 | 1112081.5 | 2.105679 | 3.963913e-07 | 7.856782
634.5 | 2.604414 | 0.271656 | 5380189.1 | 2.498062 | 0.2370445 | 4694703.0 | 2.425713 | 0.2398715 | 4750692.1 | 2.361323 | 0.05394379 | 1068365.1 | 2.105064 | 3.656648e-07 | 7.242048
635 | 2.604102 | 0.271158 | 5366097.5 | 2.497994 | 0.236721 | 4684604.4 | 2.426414 | 0.239936 | 4748227.9 | 2.359909 | 0.05178072 | 1024717.6 | 2.104449 | 3.349384e-07 | 6.628283
635.5 | 2.603794 | 0.270666 | 5352146.8 | 2.497931 | 0.236401 | 4674591.0 | 2.42715 | 0.239992 | 4745599.4 | 2.358218 | 0.04972571 | 983275.6 | 2.103842 | 3.089754e-07 | 6.109677
636 | 2.603486 | 0.270174 | 5338217.9 | 2.497868 | 0.236081 | 4664593.3 | 2.427886 | 0.240048 | 4742975.1 | 2.356527 | 0.0476707 | 941898.9 | 2.103235 | 2.830125e-07 | 5.591887
636.5 | 2.603182 | 0.269687 | 5324409.7 | 2.497809 | 0.235764 | 4654670.5 | 2.428658 | 0.240092 | 4740117.9 | 2.354721 | 0.04572785 | 902801.4 | 2.102637 | 2.610747e-07 | 5.154377
637 | 2.602878 | 0.2692 | 5310623.2 | 2.49775 | 0.235447 | 4644763.4 | 2.42943 | 0.240136 | 4737265.3 | 2.352916 | 0.04378499 | 863765.3 | 2.102039 | 2.391368e-07 | 4.717554
637.5 | 2.60258 | 0.2687185 | 5296966.7 | 2.497697 | 0.235133 | 4634930.9 | 2.430235 | 0.2401625 | 4734072.1 | 2.350971 | 0.04186399 | 825221 | 2.101449 | 2.206e-07 | 4.348457
638 | 2.602282 | 0.268237 | 5283331.6 | 2.497643 | 0.234819 | 4625113.8 | 2.43104 | 0.240189 | 4730884.0 | 2.349027 | 0.03994298 | 786737.1 | 2.100859 | 2.020632e-07 | 3.979939
638.5 | 2.601988 | 0.267761 | 5269826.1 | 2.497595 | 0.234508 | 4615371.1 | 2.431878 | 0.2401915 | 4727228.5 | 2.347289 | 0.03803991 | 748666.5 | 2.100277 | 1.864002e-07 | 3.668557
639 | 2.601694 | 0.267285 | 5256341.7 | 2.497546 | 0.234197 | 4605643.7 | 2.432715 | 0.240194 | 4723578.8 | 2.345551 | 0.03613684 | 710655.5 | 2.099695 | 1.707371e-07 | 3.357662
639.5 | 2.601405 | 0.266814 | 5242976.7 | 2.497503 | 0.2338895 | 4596000.2 | 2.433579 | 0.2401655 | 4719325.5 | 2.343829 | 0.03458735 | 679651.9 | 2.099121 | 1.575024e-07 | 3.094969
640 | 2.601116 | 0.266343 | 5229632.6 | 2.497459 | 0.233582 | 4586371.8 | 2.434443 | 0.240137 | 4715079.0 | 2.342106 | 0.03303785 | 648696.7 | 2.098547 | 1.442676e-07 | 2.832687
640.5 | 2.600831 | 0.265877 | 5216407.4 | 2.49742 | 0.233277 | 4576807.6 | 2.435325 | 0.2400665 | 4710015.0 | 2.340233 | 0.03158323 | 619651.1 | 2.097981 | 1.330846e-07 | 2.61107
641 | 2.600546 | 0.265411 | 5203202.8 | 2.497381 | 0.232972 | 4567258.2 | 2.436207 | 0.239996 | 4704958.9 | 2.33836 | 0.0301286 | 590650.7 | 2.097414 | 1.219016e-07 | 2.389799
641.5 | 2.600266 | 0.2649495 | 5190107.0 | 2.497348 | 0.23267 | 4557782.5 | 2.437095 | 0.2398725 | 4698872.5 | 2.336504 | 0.02884437 | 565033.7 | 2.096855 | 1.124524e-07 | 2.202834
642 | 2.599986 | 0.264488 | 5177031.5 | 2.497314 | 0.232368 | 4548321.5 | 2.437982 | 0.239749 | 4692795.6 | 2.334648 | 0.02756015 | 539456.5 | 2.096296 | 1.030031e-07 | 2.016161
642.5 | 2.599711 | 0.2640315 | 5164074.2 | 2.497286 | 0.2320695 | 4538943.7 | 2.438851 | 0.239558 | 4685408.0 | 2.332731 | 0.0263542 | 515450 | 2.095744 | 9.501876e-08 | 1.85843
643 | 2.599436 | 0.263575 | 5151137.1 | 2.497257 | 0.231771 | 4529580.5 | 2.43972 | 0.239367 | 4678031.8 | 2.330813 | 0.02514825 | 491480.8 | 2.095193 | 8.703443e-08 | 1.700944
643.5 | 2.599165 | 0.263123 | 5138307.9 | 2.497233 | 0.2314745 | 4520270.9 | 2.440634 | 0.239093 | 4669046.2 | 2.328905 | 0.02399561 | 468590 | 2.094648 | 8.028791e-08 | 1.567875
644 | 2.598894 | 0.262671 | 5125498.7 | 2.49721 | 0.231178 | 4510975.8 | 2.441548 | 0.238819 | 4660074.6 | 2.326996 | 0.02284297 | 445734.8 | 2.094103 | 7.354139e-08 | 1.435013
644.5 | 2.598628 | 0.2622235 | 5112797.0 | 2.497192 | 0.230885 | 4501763.4 | 2.44256 | 0.238551 | 4651233.0 | 2.325106 | 0.02174098 | 423902.5 | 2.093566 | 6.784079e-08 | 1.32275
645 | 2.598362 | 0.261776 | 5100115.1 | 2.497174 | 0.230592 | 4492565.2 | 2.443573 | 0.2382829 | 4642405.1 | 2.323217 | 0.02063899 | 402104.2 | 2.093028 | 6.21402e-08 | 1.210662
645.5 | 2.5981 | 0.261333 | 5087540.4 | 2.497161 | 0.2303015 | 4483429.9 | 2.444817 | 0.238087 | 4634995.7 | 2.32143 | 0.01959155 | 381401.5 | 2.092497 | 5.732337e-08 | 1.115951
646 | 2.597838 | 0.26089 | 5074985.2 | 2.497148 | 0.230011 | 4474308.8 | 2.446061 | 0.2378911 | 4627597.8 | 2.319643 | 0.01854411 | 360730.8 | 2.091966 | 5.250654e-08 | 1.021388
646.5 | 2.59758 | 0.260451 | 5062527.1 | 2.49714 | 0.229723 | 4465250.4 | 2.447281 | 0.2379773 | 4625694.1 | 2.317798 | 0.01764905 | 343054.1 | 2.091442 | 4.843647e-08 | 0.9414858
647 | 2.597323 | 0.260012 | 5050088.3 | 2.497133 | 0.229435 | 4456205.9 | 2.448502 | 0.2380635 | 4623793.4 | 2.315953 | 0.01675399 | 325404.7 | 2.090918 | 4.43664e-08 | 0.8617072
647.5 | 2.59707 | 0.2595775 | 5037756.1 | 2.497131 | 0.22915 | 4447233.7 | 2.449582 | 0.238123 | 4621376.6 | 2.31396 | 0.01582096 | 307045.6 | 2.0904 | 4.092731e-08 | 0.7942977
648 | 2.596817 | 0.259143 | 5025442.9 | 2.497129 | 0.228865 | 4438275.3 | 2.450662 | 0.2381824 | 4618963.5 | 2.311968 | 0.01488793 | 288714.8 | 2.089882 | 3.748823e-08 | 0.7269923
648.5 | 2.596568 | 0.2587125 | 5013226.1 | 2.497132 | 0.228583 | 4429388.9 | 2.451787 | 0.2382211 | 4616151.8 | 2.310307 | 0.01392541 | 269841 | 2.089371 | 3.458231e-08 | 0.670122
649 | 2.596319 | 0.258282 | 5001028.3 | 2.497135 | 0.228301 | 4420516.1 | 2.452911 | 0.2382598 | 4613344.5 | 2.308646 | 0.0129629 | 250996.2 | 2.08886 | 3.167639e-08 | 0.6133394
649.5 | 2.596075 | 0.2578555 | 4988926.5 | 2.497144 | 0.228021 | 4411695.8 | 2.454144 | 0.2381845 | 4608336.1 | 2.30706 | 0.01235834 | 239106.2 | 2.088355 | 2.922098e-08 | 0.5653605
650 | 2.595831 | 0.257429 | 4976843.4 | 2.497153 | 0.227741 | 4402888.9 | 2.455376 | 0.2381092 | 4603335.4 | 2.305473 | 0.01175378 | 227234.5 | 2.08785 | 2.676557e-08 | 0.5174555
650.5 | 2.595591 | 0.2570065 | 4964856.2 | 2.497167 | 0.227464 | 4394153.6 | 2.456846 | 0.2380276 | 4598222.0 | 2.303564 | 0.01118656 | 216102.1 | 2.08735 | 2.469082e-08 | 0.4769777
651 | 2.595351 | 0.256584 | 4952887.3 | 2.497182 | 0.227187 | 4385431.7 | 2.458316 | 0.2379461 | 4593116.5 | 2.301654 | 0.01061933 | 204986.9 | 2.086851 | 2.261608e-08 | 0.4365622
651.5 | 2.595116 | 0.2561655 | 4941014.0 | 2.497202 | 0.2269125 | 4376771.4 | 2.459843 | 0.237921 | 4589107.0 | 2.299847 | 0.009965275 | 192213.9 | 2.086358 | 2.086298e-08 | 0.4024128
652 | 2.59488 | 0.255747 | 4929158.9 | 2.497222 | 0.226638 | 4368124.4 | 2.461371 | 0.2378959 | 4585103.6 | 2.298039 | 0.009311218 | 179460.5 | 2.085865 | 1.910988e-08 | 0.3683157
652.5 | 2.594648 | 0.255332 | 4917389.3 | 2.497248 | 0.226366 | 4359538.8 | 2.462925 | 0.2377972 | 4579689.3 | 2.296434 | 0.008758557 | 168679.4 | 2.085378 | 1.762857e-08 | 0.3395052
653 | 2.594417 | 0.254917 | 4905637.8 | 2.497274 | 0.226094 | 4350966.3 | 2.464479 | 0.2376985 | 4574283.2 | 2.29483 | 0.008205896 | 157914.8 | 2.084891 | 1.614726e-08 | 0.3107388
653.5 | 2.59419 | 0.2545055 | 4893971.6 | 2.497306 | 0.2258245 | 4342455.0 | 2.465807 | 0.2375104 | 4567167.2 | 2.293192 | 0.007776372 | 149534.5 | 2.084409 | 1.48956e-08 | 0.2864324
654 | 2.593963 | 0.254094 | 4882323.2 | 2.497338 | 0.225555 | 4333956.8 | 2.467135 | 0.2373223 | 4560062.0 | 2.291554 | 0.007346847 | 141167 | 2.083928 | 1.364393e-08 | 0.2621632
654.5 | 2.59374 | 0.2536865 | 4870769.4 | 2.497375 | 0.225288 | 4325519.5 | 2.468437 | 0.2366442 | 4543557.7 | 2.289864 | 0.006940895 | 133264.9 | 2.083452 | 1.258632e-08 | 0.2416567
655 | 2.593517 | 0.253279 | 4859233.3 | 2.497413 | 0.225021 | 4317095.1 | 2.469739 | 0.235966 | 4527078.6 | 2.288173 | 0.006534943 | 125374.8 | 2.082976 | 1.15287e-08 | 0.2211816
655.5 | 2.593298 | 0.2528745 | 4847772.2 | 2.497457 | 0.2247565 | 4308731.5 | 2.471537 | 0.2351064 | 4507146.4 | 2.286574 | 0.006137717 | 117664.1 | 2.082506 | 1.063505e-08 | 0.2038809
656 | 2.593079 | 0.25247 | 4836328.6 | 2.497501 | 0.224492 | 4300380.6 | 2.473335 | 0.2342468 | 4487244.6 | 2.284974 | 0.005740491 | 109965.2 | 2.082035 | 9.741394e-09 | 0.1866067
656.5 | 2.592865 | 0.2520695 | 4824979.1 | 2.497551 | 0.22423 | 4292090.3 | 2.475308 | 0.2335063 | 4469652.8 | 2.283436 | 0.005426934 | 103879.5 | 2.08157 | 8.986285e-09 | 0.1720106
657 | 2.592651 | 0.251669 | 4813646.8 | 2.4976 | 0.223968 | 4283812.6 | 2.477281 | 0.2327658 | 4452087.7 | 2.281899 | 0.005113377 | 97803.02 | 2.081105 | 8.231176e-09 | 0.1574368
657.5 | 2.59244 | 0.2512715 | 4802389.0 | 2.497656 | 0.223708 | 4275585.8 | 2.479348 | 0.2320742 | 4435483.8 | 2.280438 | 0.004840942 | 92521.79 | 2.080645 | 7.593132e-09 | 0.1451226
658 | 2.592229 | 0.250874 | 4791148.4 | 2.497712 | 0.223448 | 4267371.4 | 2.481415 | 0.2313826 | 4418905.2 | 2.278977 | 0.004568508 | 87248.58 | 2.080186 | 6.955088e-09 | 0.1328271
658.5 | 2.592022 | 0.2504795 | 4779982.1 | 2.497775 | 0.2231905 | 4259217.2 | 2.483134 | 0.2308306 | 4405015.9 | 2.277487 | 0.00441354 | 84225.03 | 2.079731 | 6.415961e-09 | 0.1224379
659 | 2.591816 | 0.250085 | 4768832.8 | 2.497838 | 0.222933 | 4251075.4 | 2.484853 | 0.2302786 | 4391147.6 | 2.275997 | 0.004258573 | 81206.07 | 2.079276 | 5.876834e-09 | 0.1120645
659.5 | 2.591614 | 0.249694 | 4757767.0 | 2.497907 | 0.222678 | 4242993.6 | 2.486121 | 0.2292051 | 4367364.2 | 2.274482 | 0.004043045 | 77037.76 | 2.078827 | 5.421288e-09 | 0.1032993
660 | 2.591412 | 0.249303 | 4746718.0 | 2.497976 | 0.222423 | 4234924.0 | 2.487389 | 0.2281317 | 4343616.8 | 2.272968 | 0.003827517 | 72875.76 | 2.078377 | 4.965743e-09 | 0.09454752
660.5 | 2.591214 | 0.2489155 | 4735752.3 | 2.498051 | 0.22217 | 4226904.7 | 2.489144 | 0.2265564 | 4310357.4 | 2.271567 | 0.003633806 | 69135.12 | 2.077933 | 4.580821e-09 | 0.08715259
661 | 2.591015 | 0.248528 | 4724803.3 | 2.498127 | 0.221917 | 4218897.5 | 2.490899 | 0.224981 | 4277148.3 | 2.270167 | 0.003440094 | 65400.14 | 2.077488 | 4.195899e-09 | 0.07976886
661.5 | 2.590821 | 0.248143 | 4713918.2 | 2.498209 | 0.2216665 | 4210949.9 | 2.493039 | 0.2234586 | 4244994.2 | 2.268798 | 0.00326599 | 62043.29 | 2.077049 | 3.870651e-09 | 0.07352992
662 | 2.590626 | 0.247758 | 4703049.6 | 2.498291 | 0.221416 | 4203014.4 | 2.49518 | 0.2219362 | 4212888.6 | 2.26743 | 0.003091886 | 58691.51 | 2.076609 | 3.545404e-09 | 0.0673004
662.5 | 2.590436 | 0.2473765 | 4692263.8 | 2.49838 | 0.2211675 | 4195128.7 | 2.496984 | 0.2204313 | 4181164.2 | 2.266094 | 0.002935404 | 55679.06 | 2.076174 | 3.27058e-09 | 0.06203672
663 | 2.590245 | 0.246995 | 4681494.3 | 2.49847 | 0.220919 | 4187254.9 | 2.498789 | 0.2189264 | 4149487.6 | 2.264759 | 0.002778923 | 52671.16 | 2.075739 | 2.995757e-09 | 0.05678098
663.5 | 2.590059 | 0.246616 | 4670788.3 | 2.498565 | 0.220673 | 4179440.4 | 2.500532 | 0.2171206 | 4112159.6 | 2.263456 | 0.002638281 | 49967.77 | 2.075309 | 2.763539e-09 | 0.0523401
664 | 2.589873 | 0.246237 | 4660098.5 | 2.498661 | 0.220427 | 4171637.6 | 2.502275 | 0.2153148 | 4074887.7 | 2.262152 | 0.002497639 | 47268.46 | 2.074879 | 2.531321e-09 | 0.04790591
664.5 | 2.589691 | 0.2458615 | 4649490.9 | 2.498764 | 0.2201825 | 4163874.9 | 2.504092 | 0.2134492 | 4036541.0 | 2.26088 | 0.002371233 | 44842.42 | 2.074453 | 2.335105e-09 | 0.04415921
665 | 2.589508 | 0.245486 | 4638899.3 | 2.498867 | 0.219938 | 4156123.9 | 2.50591 | 0.2115836 | 3998252.0 | 2.259608 | 0.002244827 | 42420.03 | 2.074028 | 2.138888e-09 | 0.04041814
665.5 | 2.58933 | 0.245113 | 4628370.8 | 2.498978 | 0.219696 | 4148431.8 | 2.507472 | 0.2095068 | 3956034.1 | 2.258367 | 0.002131215 | 40242.89 | 2.073607 | 1.973091e-09 | 0.03725709
666 | 2.589151 | 0.24474 | 4617858.2 | 2.499089 | 0.219454 | 4140751.2 | 2.509034 | 0.2074301 | 3913879.5 | 2.257125 | 0.002017604 | 38069.01 | 2.073186 | 1.807294e-09 | 0.03410079
666.5 | 2.588976 | 0.24437 | 4607417.8 | 2.499207 | 0.219214 | 4133119.8 | 2.510293 | 0.2050231 | 3865560.6 | 2.255913 | 0.001915492 | 36115.21 | 2.072769 | 1.667201e-09 | 0.03143385
667 | 2.588802 | 0.244 | 4596993.1 | 2.499325 | 0.218974 | 4125499.9 | 2.511552 | 0.2026161 | 3817314.2 | 2.2547 | 0.001813381 | 34164.34 | 2.072353 | 1.527108e-09 | 0.02877091
667.5 | 2.588631 | 0.2436325 | 4586631.1 | 2.49945 | 0.218736 | 4117929.1 | 2.51316 | 0.1997497 | 3760492.5 | 2.253516 | 0.001721605 | 32410.98 | 2.071941 | 1.408733e-09 | 0.02652084
668 | 2.58846 | 0.243265 | 4576284.7 | 2.499576 | 0.218498 | 4110369.5 | 2.514768 | 0.1968833 | 3703755.8 | 2.252332 | 0.001629829 | 30660.24 | 2.071528 | 1.290358e-09 | 0.02427414
668.5 | 2.588293 | 0.2429005 | 4566010.0 | 2.499709 | 0.218262 | 4102858.9 | 2.516775 | 0.1942629 | 3651727.8 | 2.251176 | 0.001547343 | 29086.75 | 2.07112 | 1.190336e-09 | 0.02237577
669 | 2.588127 | 0.242536 | 4555750.8 | 2.499843 | 0.218026 | 4095359.5 | 2.518782 | 0.1916425 | 3599777.6 | 2.250019 | 0.001464857 | 27515.6 | 2.070713 | 1.090313e-09 | 0.02048023
669.5 | 2.587963 | 0.242174 | 4545553.8 | 2.499984 | 0.217792 | 4087908.9 | 2.519979 | 0.1891719 | 3550715.8 | 2.248889 | 0.00139072 | 26103.52 | 2.070309 | 1.005797e-09 | 0.01887859
670 | 2.5878 | 0.241812 | 4535372.0 | 2.500125 | 0.217558 | 4080469.3 | 2.521176 | 0.1867013 | 3501727.3 | 2.247758 | 0.001316583 | 24693.55 | 2.069905 | 9.212806e-10 | 0.01727933
670.5 | 2.587641 | 0.2414525 | 4525252.2 | 2.500274 | 0.2173255 | 4073069.0 | 2.522065 | 0.18363 | 3441554.3 | 2.246653 | 0.001249951 | 23426.32 | 2.069506 | 8.498671e-10 | 0.01592803
671 | 2.587481 | 0.241093 | 4515147.5 | 2.500423 | 0.217093 | 4065679.7 | 2.522954 | 0.1805587 | 3381470.9 | 2.245549 | 0.001183318 | 22160.98 | 2.069106 | 7.784536e-10 | 0.01457874
671.5 | 2.587326 | 0.240736 | 4505104.7 | 2.500581 | 0.2168625 | 4058338.9 | 2.523945 | 0.1773511 | 3318927.9 | 2.244468 | 0.00112343 | 21023.74 | 2.068711 | 7.181113e-10 | 0.01343865
672 | 2.587171 | 0.240379 | 4495076.8 | 2.50074 | 0.216632 | 4051008.9 | 2.524936 | 0.1741436 | 3256478.0 | 2.243388 | 0.001063542 | 19888.19 | 2.068315 | 6.577691e-10 | 0.01230025
672.5 | 2.587019 | 0.240025 | 4485119.9 | 2.500906 | 0.2164035 | 4043727.3 | 2.525814 | 0.1706304 | 3188409.4 | 2.242331 | 0.001009716 | 18867.6 | 2.067924 | 6.067818e-10 | 0.01133836
673 | 2.586867 | 0.239671 | 4475177.7 | 2.501072 | 0.216175 | 4036456.4 | 2.526692 | 0.1671173 | 3120441.9 | 2.241274 | 0.0009558897 | 17848.53 | 2.067532 | 5.557945e-10 | 0.01037789
673.5 | 2.586719 | 0.239319 | 4465287.7 | 2.501248 | 0.215948 | 4029224.4 | 2.527566 | 0.163597 | 3052443.1 | 2.24024 | 0.0009075118 | 16932.64 | 2.067145 | 5.127118e-10 | 0.009566335
674 | 2.586571 | 0.238967 | 4455412.3 | 2.501423 | 0.215721 | 4022003.0 | 2.528439 | 0.1600767 | 2984545.1 | 2.239206 | 0.000859134 | 16018.09 | 2.066757 | 4.696291e-10 | 0.008755985
674.5 | 2.586427 | 0.2386175 | 4445598.1 | 2.501607 | 0.215496 | 4014829.7 | 2.529128 | 0.1565241 | 2916144.9 | 2.238194 | 0.000815653 | 15196.14 | 2.066374 | 4.332256e-10 | 0.008071272
675 | 2.586283 | 0.238268 | 4435798.5 | 2.501791 | 0.215271 | 4007666.9 | 2.529817 | 0.1529715 | 2847846.0 | 2.237182 | 0.0007721719 | 14375.41 | 2.06599 | 3.96822e-10 | 0.007387575
675.5 | 2.586142 | 0.237921 | 4426059.9 | 2.501984 | 0.215047 | 4000533.4 | 2.530426 | 0.1494666 | 2780536.4 | 2.236191 | 0.0007330921 | 13637.76 | 2.06561 | 3.660622e-10 | 0.006809879
676 | 2.586002 | 0.237574 | 4416335.7 | 2.502178 | 0.214823 | 3993410.4 | 2.531034 | 0.1459617 | 2713326.4 | 2.2352 | 0.0006940122 | 12901.21 | 2.06523 | 3.353023e-10 | 0.006233037
676.5 | 2.585866 | 0.2372295 | 4406672.3 | 2.502382 | 0.214601 | 3986335.1 | 2.531335 | 0.1425508 | 2647962.1 | 2.234229 | 0.0006588881 | 12239.22 | 2.064854 | 3.093112e-10 | 0.005745631
677 | 2.585729 | 0.236885 | 4397023.2 | 2.502585 | 0.214379 | 3979270.3 | 2.531635 | 0.1391399 | 2582694.4 | 2.233259 | 0.0006237639 | 11578.21 | 2.064478 | 2.833201e-10 | 0.005258944
677.5 | 2.585596 | 0.236543 | 4387434.7 | 2.502798 | 0.214159 | 3972252.9 | 2.531584 | 0.1356088 | 2515291.8 | 2.232308 | 0.0005921951 | 10984.12 | 2.064106 | 2.613584e-10 | 0.004847714
678 | 2.585463 | 0.236201 | 4377860.3 | 2.503012 | 0.213939 | 3965246.0 | 2.531533 | 0.1320776 | 2447988.7 | 2.231357 | 0.0005606262 | 10390.91 | 2.063733 | 2.393967e-10 | 0.00443709
678.5 | 2.585333 | 0.235861 | 4368337.1 | 2.503234 | 0.21372 | 3958267.8 | 2.531421 | 0.1284216 | 2378472.5 | 2.230425 | 0.0005322527 | 9857.753 | 2.063364 | 2.208397e-10 | 0.004090131
679 | 2.585203 | 0.235521 | 4358827.9 | 2.503457 | 0.213501 | 3951300.0 | 2.531308 | 0.1247656 | 2309058.8 | 2.229493 | 0.0005038793 | 9325.381 | 2.062996 | 2.022828e-10 | 0.003743682
679.5 | 2.585078 | 0.235183 | 4349369.7 | 2.503691 | 0.213283 | 3944360.9 | 2.531097 | 0.1211309 | 2240141.8 | 2.228579 | 0.0004783778 | 8846.906 | 2.06263 | 1.866027e-10 | 0.003450948
680 | 2.584952 | 0.234845 | 4339925.5 | 2.503925 | 0.213065 | 3937432.0 | 2.530886 | 0.1174963 | 2171326.2 | 2.227665 | 0.0004528763 | 8369.135 | 2.062265 | 1.709227e-10 | 0.003158643
680.5 | 2.584831 | 0.2345095 | 4330541.2 | 2.50417 | 0.212849 | 3930550.2 | 2.530511 | 0.1138739 | 2102838.7 | 2.226769 | 0.0004299561 | 7939.733 | 2.061903 | 1.576735e-10 | 0.002911659
681 | 2.584709 | 0.234174 | 4321170.7 | 2.504415 | 0.212633 | 3923678.5 | 2.530136 | 0.1102515 | 2034451.7 | 2.225873 | 0.0004070359 | 7510.961 | 2.061542 | 1.444244e-10 | 0.002665037
681.5 | 2.584591 | 0.233841 | 4311860.1 | 2.50467 | 0.212418 | 3916835.4 | 2.529546 | 0.1067173 | 1967791.1 | 2.224994 | 0.0003864357 | 7125.597 | 2.061183 | 1.332292e-10 | 0.002456651
682 | 2.584472 | 0.233508 | 4302563.2 | 2.504926 | 0.212203 | 3910002.3 | 2.528956 | 0.1031832 | 1901228.3 | 2.224115 | 0.0003658355 | 6740.799 | 2.060825 | 1.220341e-10 | 0.002248571
682.5 | 2.584357 | 0.2331765 | 4293307.4 | 2.505193 | 0.211989 | 3903197.6 | 2.528528 | 0.09967558 | 1835253.2 | 2.223253 | 0.0003473205 | 6394.957 | 2.06047 | 1.125746e-10 | 0.002072753
683 | 2.584243 | 0.232845 | 4284065.2 | 2.505461 | 0.211775 | 3896402.8 | 2.528101 | 0.09616801 | 1769374.6 | 2.22239 | 0.0003288054 | 6049.621 | 2.060115 | 1.03115e-10 | 0.001897191
683.5 | 2.584132 | 0.232516 | 4274882.6 | 2.505741 | 0.2115625 | 3889645.6 | 2.527577 | 0.09314322 | 1712468.6 | 2.221544 | 0.0003121645 | 5739.246 | 2.059764 | 9.512202e-11 | 0.001748849
684 | 2.584022 | 0.232187 | 4265713.3 | 2.506021 | 0.21135 | 3882898.3 | 2.527054 | 0.09011844 | 1655645.7 | 2.220697 | 0.0002955236 | 5429.325 | 2.059412 | 8.7129e-11 | 0.001600724
684.5 | 2.583915 | 0.2318605 | 4256603.3 | 2.506313 | 0.2111385 | 3876179.2 | 2.525818 | 0.0871514 | 1599966.1 | 2.219866 | 0.000280567 | 5150.781 | 2.059064 | 8.037516e-11 | 0.001475565
685 | 2.583807 | 0.231534 | 4247506.6 | 2.506605 | 0.210927 | 3869469.9 | 2.524581 | 0.08418436 | 1544367.8 | 2.219035 | 0.0002656105 | 4872.642 | 2.058715 | 7.362131e-11 | 0.001350588
685.5 | 2.583704 | 0.231209 | 4238450.7 | 2.506911 | 0.210716 | 3862779.5 | 2.523206 | 0.08098616 | 1484612.9 | 2.218218 | 0.0002521679 | 4622.662 | 2.05837 | 6.791451e-11 | 0.001244988
686 | 2.5836 | 0.230884 | 4229408.0 | 2.507216 | 0.210505 | 3856098.9 | 2.521832 | 0.07778796 | 1424945.1 | 2.217402 | 0.0002387253 | 4373.047 | 2.058025 | 6.220772e-11 | 0.001139541
686.5 | 2.5835 | 0.2305615 | 4220424.3 | 2.507535 | 0.210295 | 3849446.3 | 2.520611 | 0.07460618 | 1365664.8 | 2.2166 | 0.0002266433 | 4148.702 | 2.057684 | 5.738566e-11 | 0.001050443
687 | 2.583401 | 0.230239 | 4211453.6 | 2.507853 | 0.210085 | 3842803.5 | 2.51939 | 0.07142439 | 1306470.7 | 2.215798 | 0.0002145613 | 3924.683 | 2.057342 | 5.25636e-11 | 0.0009614754
687.5 | 2.583304 | 0.229918 | 4202523.3 | 2.508187 | 0.209875 | 3836170.2 | 2.518065 | 0.06837971 | 1249868.7 | 2.215009 | 0.0002037023 | 3723.344 | 2.057003 | 4.84891e-11 | 0.0008863011
688 | 2.583208 | 0.229597 | 4193606.1 | 2.50852 | 0.209665 | 3829546.6 | 2.51674 | 0.06533502 | 1193348.9 | 2.214221 | 0.0001928433 | 3522.297 | 2.056664 | 4.441461e-11 | 0.0008112361
688.5 | 2.583116 | 0.229278 | 4184738.3 | 2.508868 | 0.209456 | 3822950.9 | 2.515622 | 0.06242558 | 1139379.7 | 2.213447 | 0.0001830835 | 3341.605 | 2.056329 | 4.097179e-11 | 0.0007478093
689 | 2.583024 | 0.228959 | 4175883.4 | 2.509216 | 0.209247 | 3816364.8 | 2.514505 | 0.05951614 | 1085488.9 | 2.212672 | 0.0001733236 | 3161.174 | 2.055993 | 3.752897e-11 | 0.0006844745
689.5 | 2.582935 | 0.2286425 | 4167086.9 | 2.509579 | 0.2090375 | 3809779.1 | 2.513158 | 0.05715142 | 1041603.9 | 2.21191 | 0.0001645517 | 2999.01 | 2.055661 | 3.461989e-11 | 0.0006309592
690 | 2.582846 | 0.228326 | 4158303.1 | 2.509942 | 0.208828 | 3803203.0 | 2.511812 | 0.0547867 | 997782.6 | 2.211149 | 0.0001557797 | 2837.08 | 2.055328 | 3.171081e-11 | 0.0005775215
690.5 | 2.582761 | 0.228011 | 4149559.3 | 2.510321 | 0.2086185 | 3796636.3 | 2.509885 | 0.0524063 | 953739.3 | 2.210399 | 0.0001478956 | 2691.544 | 2.054998 | 2.925273e-11 | 0.0005323689
691 | 2.582676 | 0.227696 | 4140828.3 | 2.5107 | 0.208409 | 3790079.2 | 2.507958 | 0.0500259 | 909759.8 | 2.20965 | 0.0001400116 | 2546.219 | 2.054669 | 2.679465e-11 | 0.0004872816
691.5 | 2.582594 | 0.227383 | 4132146.1 | 2.511096 | 0.208198 | 3783504.3 | 2.50618 | 0.04760521 | 865111.6 | 2.208914 | 0.0001329256 | 2415.606 | 2.054342 | 2.471765e-11 | 0.0004491847
692 | 2.582513 | 0.22707 | 4123476.6 | 2.511492 | 0.207987 | 3776938.9 | 2.504402 | 0.04518451 | 820528 | 2.208177 | 0.0001258395 | 2285.182 | 2.054016 | 2.264065e-11 | 0.0004111428
692.5 | 2.582436 | 0.226759 | 4114855.8 | 2.511905 | 0.207775 | 3770364.8 | 2.502964 | 0.04299349 | 780176.4 | 2.207452 | 0.0001194708 | 2167.962 | 2.053692 | 2.088565e-11 | 0.000378999
693 | 2.582358 | 0.226448 | 4106247.5 | 2.512319 | 0.207563 | 3763800.3 | 2.501527 | 0.04080248 | 739883.2 | 2.206727 | 0.000113102 | 2050.911 | 2.053368 | 1.913065e-11 | 0.0003469016
693.5 | 2.582284 | 0.226139 | 4097687.8 | 2.512749 | 0.2073485 | 3757199.9 | 2.499879 | 0.03903641 | 707348.2 | 2.206013 | 0.0001073779 | 1945.71 | 2.053047 | 1.764773e-11 | 0.0003197806
694 | 2.58221 | 0.22583 | 4089140.5 | 2.513179 | 0.207134 | 3750608.9 | 2.498231 | 0.03727034 | 674860.1 | 2.2053 | 0.0001016537 | 1840.661 | 2.052727 | 1.616481e-11 | 0.0002926988
694.5 | 2.58214 | 0.2255225 | 4080632.6 | 2.513628 | 0.2069155 | 3743955.2 | 2.496257 | 0.03554064 | 643076.9 | 2.204597 | 9.650901e-05 | 1746.246 | 2.052409 | 1.491178e-11 | 0.0002698157
695 | 2.58207 | 0.225215 | 4072136.9 | 2.514076 | 0.206697 | 3737310.9 | 2.494282 | 0.03381094 | 611339.3 | 2.203895 | 9.136429e-05 | 1651.968 | 2.052091 | 1.365876e-11 | 0.0002469655
695.5 | 2.582004 | 0.2249095 | 4063689.6 | 2.514543 | 0.2064735 | 3730585.9 | 2.492407 | 0.03213343 | 580590.4 | 2.203203 | 8.674031e-05 | 1567.234 | 2.051776 | 1.259999e-11 | 0.0002276581
696 | 2.581938 | 0.224604 | 4055254.5 | 2.51501 | 0.20625 | 3723870.6 | 2.490532 | 0.03045592 | 549885.7 | 2.202512 | 8.211634e-05 | 1482.621 | 2.05146 | 1.154123e-11 | 0.0002083784
696.5 | 2.581875 | 0.2243005 | 4046867.5 | 2.515494 | 0.206019 | 3717029.6 | 2.488747 | 0.02891756 | 521735.5 | 2.201831 | 7.796041e-05 | 1406.575 | 2.051148 | 1.06466e-11 | 0.0001920878
697 | 2.581812 | 0.223997 | 4038492.6 | 2.515979 | 0.205788 | 3710198.4 | 2.486961 | 0.02737919 | 493625.7 | 2.20115 | 7.380448e-05 | 1330.638 | 2.050835 | 9.75198e-12 | 0.0001758206
697.5 | 2.581754 | 0.223695 | 4030156.7 | 2.516479 | 0.2055475 | 3703205.8 | 2.485137 | 0.02600446 | 468504.2 | 2.200479 | 7.006921e-05 | 1262.388 | 2.050526 | 8.99605e-12 | 0.0001620756
698 | 2.581695 | 0.223393 | 4021832.7 | 2.51698 | 0.205307 | 3696223.3 | 2.483312 | 0.02462973 | 443418.7 | 2.199808 | 6.633395e-05 | 1194.236 | 2.050216 | 8.240121e-12 | 0.0001483502
698.5 | 2.58164 | 0.223093 | 4013556.6 | 2.517494 | 0.2050525 | 3688998.9 | 2.481436 | 0.02335513 | 420170.6 | 2.199147 | 6.297677e-05 | 1132.984 | 2.049909 | 7.601383e-12 | 0.0001367528
699 | 2.581585 | 0.222793 | 4005292.4 | 2.518009 | 0.204798 | 3681784.8 | 2.479561 | 0.02208053 | 396955.8 | 2.198486 | 5.961959e-05 | 1071.819 | 2.049602 | 6.962646e-12 | 0.000125172
699.5 | 2.581534 | 0.2224945 | 3997067.0 | 2.518535 | 0.204526 | 3674266.6 | 2.477784 | 0.02090708 | 375591.3 | 2.197835 | 5.660222e-05 | 1016.847 | 2.049297 | 6.422933e-12 | 0.0001153866
700 | 2.581482 | 0.222196 | 3988853.3 | 2.519061 | 0.204254 | 3666759.2 | 2.476007 | 0.01973363 | 354257.3 | 2.197184 | 5.358486e-05 | 961.9531 | 2.048993 | 5.88322e-12 | 0.0001056153
700.5 | 2.581435 | 0.221899 | 3980678.2 | 2.519591 | 0.203959 | 3658849.9 | 2.474333 | 0.0187529 | 336410.9 | 2.196542 | 5.087291e-05 | 912.6165 | 2.048691 | 5.42718e-12 | 9.735896e-05
701 | 2.581388 | 0.221602 | 3972514.8 | 2.520121 | 0.203664 | 3650951.9 | 2.47266 | 0.01777216 | 318590 | 2.1959 | 4.816097e-05 | 863.3503 | 2.048389 | 4.971139e-12 | 8.911437e-05
701.5 | 2.581345 | 0.221307 | 3964398.8 | 2.520646 | 0.2033395 | 3642536.7 | 2.470854 | 0.01696627 | 303926.6 | 2.195267 | 4.572353e-05 | 819.0717 | 2.04809 | 4.585798e-12 | 8.214803e-05
702 | 2.581302 | 0.221012 | 3956294.4 | 2.52117 | 0.203015 | 3634133.5 | 2.469048 | 0.01616039 | 289284.1 | 2.194634 | 4.328609e-05 | 774.8561 | 2.047791 | 4.200458e-12 | 7.519161e-05
702.5 | 2.581263 | 0.220719 | 3948237.4 | 2.521668 | 0.2026535 | 3625080.4 | 2.467127 | 0.01533762 | 274360.4 | 2.19401 | 4.109537e-05 | 735.1169 | 2.047494 | 3.874857e-12 | 6.931373e-05
703 | 2.581223 | 0.220426 | 3940191.8 | 2.522167 | 0.202292 | 3616040.2 | 2.465205 | 0.01451484 | 259457.9 | 2.193387 | 3.890464e-05 | 695.4341 | 2.047197 | 3.549257e-12 | 6.344421e-05
703.5 | 2.581187 | 0.220134 | 3932175.4 | 2.522896 | 0.2018835 | 3606173.3 | 2.46346 | 0.01367768 | 244319.6 | 2.192771 | 3.693567e-05 | 659.7687 | 2.046903 | 3.274134e-12 | 5.84847e-05
704 | 2.581151 | 0.219842 | 3924170.5 | 2.523626 | 0.201475 | 3596320.3 | 2.461715 | 0.01284052 | 229202.8 | 2.192156 | 3.496669e-05 | 624.154 | 2.046609 | 2.999012e-12 | 5.353224e-05
704.5 | 2.58112 | 0.219552 | 3916212.6 | 2.524252 | 0.201284 | 3590361.0 | 2.460113 | 0.01213848 | 216517.6 | 2.191549 | 3.319702e-05 | 592.1449 | 2.046317 | 2.766542e-12 | 4.934761e-05
705 | 2.581089 | 0.219262 | 3908266.0 | 2.524878 | 0.201093 | 3584410.1 | 2.458512 | 0.01143644 | 203850.4 | 2.190942 | 3.142734e-05 | 560.1811 | 2.046025 | 2.534072e-12 | 4.516892e-05
705.5 | 2.581062 | 0.2189735 | 3900357.4 | 2.525482 | 0.2007421 | 3575619.7 | 2.45685 | 0.01084751 | 193216 | 2.190344 | 2.98368e-05 | 531.4532 | 2.045736 | 2.337642e-12 | 4.16381e-05
706 | 2.581034 | 0.218685 | 3892460.0 | 2.526086 | 0.2003912 | 3566841.7 | 2.455189 | 0.01025858 | 182596.6 | 2.189745 | 2.824625e-05 | 502.7661 | 2.045446 | 2.141212e-12 | 3.811228e-05
706.5 | 2.581011 | 0.2183985 | 3884609.3 | 2.527025 | 0.2002082 | 3561063.0 | 2.453493 | 0.009698395 | 172503.4 | 2.189154 | 2.68167e-05 | 476.9831 | 2.04516 | 1.975235e-12 | 3.51331e-05
707 | 2.580987 | 0.218112 | 3876769.8 | 2.527963 | 0.2000253 | 3555292.5 | 2.451797 | 0.009138206 | 162424.4 | 2.188564 | 2.538715e-05 | 451.2367 | 2.044873 | 1.809258e-12 | 3.215814e-05
707.5 | 2.580968 | 0.2178265 | 3868959.1 | 2.528645 | 0.1999869 | 3552098.3 | 2.450184 | 0.008602763 | 152799.3 | 2.187981 | 2.41023e-05 | 428.0967 | 2.044588 | 1.669013e-12 | 2.964442e-05
708 | 2.580948 | 0.217541 | 3861159.4 | 2.529326 | 0.1999485 | 3548908.7 | 2.448571 | 0.008067319 | 143187.7 | 2.187398 | 2.281745e-05 | 404.9894 | 2.044303 | 1.528767e-12 | 2.713425e-05
708.5 | 2.580934 | 0.2172575 | 3853406.2 | 2.529781 | 0.1997184 | 3542321.7 | 2.447035 | 0.007606528 | 134913.8 | 2.186823 | 2.166265e-05 | 384.2214 | 2.044021 | 1.410264e-12 | 2.501326e-05
709 | 2.580919 | 0.216974 | 3845663.9 | 2.530236 | 0.1994882 | 3535743.9 | 2.4455 | 0.007145737 | 126651.6 | 2.186247 | 2.050785e-05 | 363.4828 | 2.043739 | 1.291761e-12 | 2.289527e-05
709.5 | 2.580908 | 0.216692 | 3837959.1 | 2.531032 | 0.1990801 | 3526025.3 | 2.443974 | 0.006754169 | 119627.1 | 2.185679 | 1.946994e-05 | 344.8436 | 2.043459 | 1.191629e-12 | 2.110564e-05
710 | 2.580897 | 0.21641 | 3830265.2 | 2.531829 | 0.1986721 | 3516320.4 | 2.442448 | 0.006362602 | 112612.4 | 2.185112 | 1.843204e-05 | 326.2307 | 2.043179 | 1.091498e-12 | 1.931854e-05
710.5 | 2.58089 | 0.2161295 | 3822608.6 | 2.532954 | 0.1984034 | 3509093.4 | 2.440945 | 0.00601154 | 106324.1 | 2.184551 | 1.749919e-05 | 309.5021 | 2.042901 | 1.00689e-12 | 1.780851e-05
711 | 2.580883 | 0.215849 | 3814962.8 | 2.534079 | 0.1981347 | 3501876.6 | 2.439441 | 0.005660478 | 100044.5 | 2.18399 | 1.656633e-05 | 292.797 | 2.042623 | 9.222817e-13 | 1.630061e-05
711.5 | 2.580881 | 0.21557 | 3807354.2 | 2.535052 | 0.1980117 | 3497243.2 | 2.437953 | 0.005351774 | 94521.95 | 2.183437 | 1.572791e-05 | 277.7832 | 2.042348 | 8.507906e-13 | 1.502649e-05
712 | 2.580878 | 0.215291 | 3799756.3 | 2.536024 | 0.1978887 | 3492616.2 | 2.436465 | 0.005043069 | 89007.12 | 2.182883 | 1.488948e-05 | 262.7904 | 2.042073 | 7.792995e-13 | 1.375417e-05
712.5 | 2.58088 | 0.2150135 | 3792195.5 | 2.536846 | 0.1976668 | 3486251.6 | 2.434984 | 0.004742084 | 83636.19 | 2.182337 | 1.413592e-05 | 249.3154 | 2.041799 | 7.188917e-13 | 1.26791e-05
713 | 2.580881 | 0.214736 | 3784645.4 | 2.537669 | 0.1974449 | 3479895.9 | 2.433502 | 0.004441099 | 78272.78 | 2.18179 | 1.338236e-05 | 235.8593 | 2.041526 | 6.584839e-13 | 1.160554e-05
713.5 | 2.580888 | 0.2144595 | 3777123.4 | 2.53862 | 0.1971007 | 3471395.6 | 2.432108 | 0.004149659 | 73085.01 | 2.18125 | 1.270507e-05 | 223.7655 | 2.041255 | 6.074412e-13 | 1.069843e-05
714 | 2.580894 | 0.214183 | 3769612.0 | 2.539572 | 0.1967565 | 3462907.2 | 2.430714 | 0.003858219 | 67904.5 | 2.18071 | 1.202779e-05 | 211.6886 | 2.040984 | 5.563985e-13 | 9.79259e-06
714.5 | 2.580905 | 0.2139085 | 3762146.2 | 2.540622 | 0.1963583 | 3453479.1 | 2.429448 | 0.003636972 | 63965.76 | 2.180177 | 1.141906e-05 | 200.8343 | 2.040715 | 5.13269e-13 | 9.027191e-06
715 | 2.580917 | 0.213634 | 3754690.9 | 2.541673 | 0.19596 | 3444064.1 | 2.428181 | 0.003415724 | 60032.52 | 2.179643 | 1.081033e-05 | 189.9952 | 2.040446 | 4.701395e-13 | 8.262862e-06
715.5 | 2.580931 | 0.213361 | 3747272.4 | 2.542766 | 0.1954784 | 3433198.8 | 2.426885 | 0.003302587 | 58003.54 | 2.179116 | 1.026322e-05 | 180.2535 | 2.040179 | 4.336964e-13 | 7.617036e-06
716 | 2.580946 | 0.213088 | 3739864.2 | 2.543859 | 0.1949968 | 3422348.7 | 2.425589 | 0.00318945 | 55977.39 | 2.17859 | 9.716101e-06 | 170.5253 | 2.039912 | 3.972533e-13 | 6.972111e-06
716.5 | 2.580966 | 0.212816 | 3732483.9 | 2.544946 | 0.1944475 | 3410326.9 | 2.424223 | 0.00306343 | 53728.12 | 2.178069 | 9.224367e-06 | 161.782 | 2.039648 | 3.6646e-13 | 6.427176e-06
717 | 2.580986 | 0.212544 | 3725113.9 | 2.546033 | 0.1938982 | 3398322.0 | 2.422856 | 0.002937411 | 51482 | 2.177548 | 8.732632e-06 | 153.0509 | 2.039383 | 3.356667e-13 | 5.883001e-06
717.5 | 2.581011 | 0.212274 | 3717789.2 | 2.547225 | 0.1932105 | 3383909.4 | 2.421566 | 0.002785038 | 48777.44 | 2.177034 | 8.290671e-06 | 145.2037 | 2.03912 | 3.096473e-13 | 5.423196e-06
718 | 2.581036 | 0.212004 | 3710474.7 | 2.548416 | 0.1925228 | 3369516.9 | 2.420275 | 0.002632664 | 46076.65 | 2.176519 | 7.84871e-06 | 137.3674 | 2.038858 | 2.836279e-13 | 4.96403e-06
718.5 | 2.581064 | 0.211735 | 3703187.9 | 2.549792 | 0.1918362 | 3355163.0 | 2.4191 | 0.002500239 | 43728.51 | 2.176011 | 7.451485e-06 | 130.3244 | 2.038597 | 2.616424e-13 | 4.576055e-06
719 | 2.581093 | 0.211466 | 3695911.2 | 2.551169 | 0.1911495 | 3340829.0 | 2.417926 | 0.002367815 | 41383.64 | 2.175502 | 7.054259e-06 | 123.2913 | 2.038337 | 2.396568e-13 | 4.188618e-06
719.5 | 2.581127 | 0.211198 | 3688662.0 | 2.55253 | 0.1904661 | 3326570.5 | 2.416769 | 0.002294909 | 40081.56 | 2.175 | 6.697241e-06 | 116.9701 | 2.038078 | 2.210797e-13 | 3.86125e-06
720 | 2.581161 | 0.21093 | 3681423.0 | 2.553891 | 0.1897826 | 3312331.7 | 2.415611 | 0.002222004 | 38781.29 | 2.174497 | 6.340223e-06 | 110.6578 | 2.03782 | 2.025026e-13 | 3.534337e-06
720.5 | 2.5812 | 0.210664 | 3674228.9 | 2.554809 | 0.1889957 | 3296308.3 | 2.414435 | 0.002148114 | 37465.64 | 2.174001 | 6.019342e-06 | 104.9844 | 2.037563 | 1.868055e-13 | 3.258108e-06
721 | 2.581239 | 0.210398 | 3667044.7 | 2.555728 | 0.1882088 | 3280307.2 | 2.413259 | 0.002074224 | 36151.82 | 2.173504 | 5.698462e-06 | 99.31898 | 2.037307 | 1.711084e-13 | 2.982263e-06
721.5 | 2.581283 | 0.210133 | 3659888.0 | 2.556761 | 0.1868853 | 3254982.5 | 2.412123 | 0.001995223 | 34750.82 | 2.173013 | 5.410061e-06 | 94.22707 | 2.037052 | 1.578448e-13 | 2.749185e-06
722 | 2.581327 | 0.209868 | 3652741.1 | 2.557794 | 0.1855618 | 3229692.9 | 2.410988 | 0.001916223 | 33351.76 | 2.172522 | 5.12166e-06 | 89.14222 | 2.036798 | 1.445813e-13 | 2.51643e-06
722.5 | 2.581375 | 0.2096045 | 3645630.2 | 2.559285 | 0.1842374 | 3204422.9 | 2.409899 | 0.001837807 | 31964.79 | 2.172036 | 4.862452e-06 | 84.57214 | 2.036545 | 1.33374e-13 | 2.319761e-06
723 | 2.581424 | 0.209341 | 3638529.2 | 2.560776 | 0.182913 | 3179187.9 | 2.408809 | 0.00175939 | 30579.74 | 2.17155 | 4.603243e-06 | 80.00838 | 2.036292 | 1.221667e-13 | 2.123364e-06
723.5 | 2.581478 | 0.2090785 | 3631455.3 | 2.562249 | 0.1815748 | 3153747.0 | 2.407749 | 0.001690114 | 29355.36 | 2.17107 | 4.370272e-06 | 75.90664 | 2.036042 | 1.126969e-13 | 1.957417e-06
724 | 2.581532 | 0.208816 | 3624391.2 | 2.563722 | 0.1802365 | 3128341.3 | 2.406689 | 0.001620838 | 28132.66 | 2.17059 | 4.1373e-06 | 71.81056 | 2.035791 | 1.032271e-13 | 1.791699e-06
724.5 | 2.581591 | 0.208555 | 3617362.9 | 2.564709 | 0.1788983 | 3102970.6 | 2.405643 | 0.001551561 | 26911.66 | 2.170115 | 3.92791e-06 | 68.12916 | 2.035542 | 9.522538e-14 | 1.651674e-06
725 | 2.58165 | 0.208294 | 3610344.3 | 2.565696 | 0.17756 | 3077635.0 | 2.404596 | 0.001482285 | 25692.34 | 2.16964 | 3.71852e-06 | 64.45283 | 2.035293 | 8.722368e-14 | 1.511842e-06
725.5 | 2.581715 | 0.208034 | 3603352.6 | 2.566615 | 0.1757032 | 3043351.0 | 2.403574 | 0.001407275 | 24375.38 | 2.169171 | 3.530325e-06 | 61.14868 | 2.035046 | 8.04625e-14 | 1.393689e-06
726 | 2.581779 | 0.207774 | 3596370.6 | 2.567535 | 0.1738463 | 3009114.3 | 2.402551 | 0.001332265 | 23060.24 | 2.168701 | 3.342129e-06 | 57.84909 | 2.0348 | 7.370131e-14 | 1.2757e-06
726.5 | 2.581849 | 0.2075155 | 3589424.2 | 2.569021 | 0.1719599 | 2974414.7 | 2.401557 | 0.001256929 | 21741.27 | 2.168236 | 3.172983e-06 | 54.88353 | 2.034555 | 6.798832e-14 | 1.176003e-06
727 | 2.581919 | 0.207257 | 3582487.3 | 2.570507 | 0.1700736 | 2939762.9 | 2.400562 | 0.001181593 | 20424.11 | 2.167772 | 3.003837e-06 | 51.92205 | 2.034309 | 6.227532e-14 | 1.076444e-06
727.5 | 2.581994 | 0.2069995 | 3575577.2 | 2.572024 | 0.1683383 | 2907768.5 | 2.399585 | 0.001108238 | 19143 | 2.167312 | 2.851812e-06 | 49.26038 | 2.034066 | 5.744802e-14 | 9.923204e-07
728 | 2.58207 | 0.206742 | 3568676.6 | 2.573542 | 0.166603 | 2875818.0 | 2.398608 | 0.001034884 | 17863.64 | 2.166852 | 2.699787e-06 | 46.60237 | 2.033823 | 5.262072e-14 | 9.083124e-07
728.5 | 2.582151 | 0.2064855 | 3561802.8 | 2.574274 | 0.1649009 | 2844483.7 | 2.397665 | 0.0009619643 | 16593.55 | 2.166398 | 2.56315e-06 | 44.21344 | 2.033582 | 4.854179e-14 | 8.37329e-07
729 | 2.582232 | 0.206229 | 3554938.3 | 2.575006 | 0.1631988 | 2813192.3 | 2.396722 | 0.000889045 | 15325.2 | 2.165943 | 2.426513e-06 | 41.8278 | 2.03334 | 4.446287e-14 | 7.66443e-07
729.5 | 2.582319 | 0.205974 | 3548109.1 | 2.575349 | 0.1608191 | 2770270.5 | 2.395806 | 0.0008374649 | 14426.17 | 2.165493 | 2.303707e-06 | 39.68366 | 2.033101 | 4.101631e-14 | 7.065472e-07
730 | 2.582406 | 0.205719 | 3541289.3 | 2.575693 | 0.1584393 | 2727407.4 | 2.394889 | 0.0007858848 | 13528.38 | 2.165043 | 2.1809e-06 | 37.54246 | 2.032861 | 3.756975e-14 | 6.467334e-07
730.5 | 2.582499 | 0.205465 | 3534496.0 | 2.576629 | 0.1557424 | 2679147.0 | 2.393981 | 0.0007442921 | 12803.63 | 2.164598 | 2.070524e-06 | 35.61803 | 2.032623 | 3.465751e-14 | 5.961932e-07
731 | 2.582592 | 0.205211 | 3527712.0 | 2.577565 | 0.1530455 | 2630952.7 | 2.393072 | 0.0007026993 | 12079.86 | 2.164153 | 1.960148e-06 | 33.69623 | 2.032385 | 3.174527e-14 | 5.457221e-07
731.5 | 2.58269 | 0.204958 | 3520954.5 | 2.578695 | 0.1504611 | 2584756.7 | 2.392184 | 0.0006706536 | 11521.1 | 2.163713 | 1.860944e-06 | 31.96899 | 2.032149 | 2.928452e-14 | 5.030761e-07
732 | 2.582789 | 0.204705 | 3514206.1 | 2.579825 | 0.1478766 | 2538623.8 | 2.391296 | 0.0006386078 | 10963.09 | 2.163272 | 1.761741e-06 | 30.24411 | 2.031913 | 2.682377e-14 | 4.604883e-07
732.5 | 2.582894 | 0.204453 | 3507484.2 | 2.580636 | 0.145392 | 2494266.6 | 2.390415 | 0.0006150349 | 10551.2 | 2.162836 | 1.672579e-06 | 28.69385 | 2.031679 | 2.474451e-14 | 4.245034e-07
733 | 2.582999 | 0.204201 | 3500771.4 | 2.581447 | 0.1429074 | 2449970.0 | 2.389534 | 0.000591462 | 10139.88 | 2.1624 | 1.583416e-06 | 27.1457 | 2.031445 | 2.266526e-14 | 3.885675e-07
733.5 | 2.583111 | 0.20395 | 3494084.9 | 2.581951 | 0.1403599 | 2404654.4 | 2.388667 | 0.0005616282 | 9621.852 | 2.161969 | 1.503279e-06 | 25.75428 | 2.031212 | 2.090835e-14 | 3.582032e-07
734 | 2.583223 | 0.203699 | 3487407.5 | 2.582456 | 0.1378123 | 2359400.6 | 2.387801 | 0.0005317944 | 9104.53 | 2.161537 | 1.423142e-06 | 24.36476 | 2.030979 | 1.915144e-14 | 3.278802e-07
734.5 | 2.583341 | 0.2034495 | 3480764.9 | 2.582891 | 0.1351554 | 2312339.0 | 2.386962 | 0.0005049702 | 8639.405 | 2.16111 | 1.351116e-06 | 23.1159 | 2.030748 | 1.76669e-14 | 3.022585e-07
735 | 2.583459 | 0.2032 | 3474131.3 | 2.583327 | 0.1324986 | 2265341.4 | 2.386122 | 0.0004781461 | 8174.913 | 2.160683 | 1.279091e-06 | 21.86875 | 2.030517 | 1.618237e-14 | 2.766717e-07
735.5 | 2.583583 | 0.202951 | 3467515.3 | 2.583618 | 0.1298118 | 2217897.2 | 2.385299 | 0.000454028 | 7757.287 | 2.16026 | 1.214356e-06 | 20.74785 | 2.030288 | 1.492799e-14 | 2.550518e-07
736 | 2.583707 | 0.202702 | 3460908.2 | 2.58391 | 0.1271251 | 2170517.4 | 2.384476 | 0.00042991 | 7340.228 | 2.159837 | 1.14962e-06 | 19.62847 | 2.030059 | 1.36736e-14 | 2.334613e-07
736.5 | 2.583839 | 0.202454 | 3454327.2 | 2.584088 | 0.1243099 | 2121010.8 | 2.383668 | 0.000408225 | 6965.249 | 2.159418 | 1.091438e-06 | 18.62242 | 2.029831 | 1.261369e-14 | 2.152183e-07
737 | 2.583971 | 0.202206 | 3447755.1 | 2.584266 | 0.1214947 | 2071571.2 | 2.382861 | 0.00038654 | 6590.779 | 2.159 | 1.033255e-06 | 17.61773 | 2.029604 | 1.155377e-14 | 1.969999e-07
737.5 | 2.584109 | 0.201959 | 3441209.0 | 2.584565 | 0.1186796 | 2022198.8 | 2.382068 | 0.0003670426 | 6254.092 | 2.158585 | 9.809619e-07 | 16.71475 | 2.029378 | 1.065817e-14 | 1.816062e-07
738 | 2.584248 | 0.201712 | 3434671.7 | 2.584863 | 0.1158644 | 1972893.2 | 2.381276 | 0.0003475452 | 5917.861 | 2.158171 | 9.286686e-07 | 15.813 | 2.029152 | 9.762577e-15 | 1.662333e-07
738.5 | 2.584393 | 0.2014655 | 3428151.8 | 2.585055 | 0.1131873 | 1926003.8 | 2.380499 | 0.0003300147 | 5615.555 | 2.15776 | 8.816684e-07 | 15.00253 | 2.028927 | 9.005826e-15 | 1.532438e-07
739 | 2.584539 | 0.201219 | 3421640.8 | 2.585247 | 0.1105102 | 1879177.9 | 2.379721 | 0.0003124843 | 5313.658 | 2.15735 | 8.346682e-07 | 14.19317 | 2.028703 | 8.249075e-15 | 1.402719e-07
739.5 | 2.584693 | 0.2009735 | 3415155.5 | 2.584895 | 0.1078333 | 1832418.1 | 2.378958 | 0.0002967223 | 5042.221 | 2.156944 | 7.924254e-07 | 13.46574 | 2.02848 | 7.609644e-15 | 1.293112e-07
740 | 2.584847 | 0.200728 | 3408679.0 | 2.584542 | 0.1051564 | 1785721.5 | 2.378195 | 0.0002809604 | 4771.151 | 2.156537 | 7.501826e-07 | 12.73929 | 2.028258 | 6.970213e-15 | 1.183652e-07
740.5 | 2.585008 | 0.2004835 | 3402228.2 | 2.583972 | 0.1021602 | 1733670.5 | 2.377446 | 0.0002667885 | 4527.431 | 2.156135 | 7.122156e-07 | 12.08638 | 2.028036 | 6.429913e-15 | 1.091164e-07
741 | 2.585169 | 0.200239 | 3395786.1 | 2.583402 | 0.09916405 | 1681689.8 | 2.376696 | 0.0002526166 | 4284.041 | 2.155732 | 6.742487e-07 | 11.43436 | 2.027815 | 5.889613e-15 | 9.987998e-08
741.5 | 2.585338 | 0.199995 | 3389361.1 | 2.583068 | 0.09608599 | 1628391.3 | 2.37596 | 0.0002398744 | 4065.207 | 2.155334 | 6.401248e-07 | 10.84834 | 2.027596 | 5.433077e-15 | 9.20756e-08
742 | 2.585507 | 0.199751 | 3382944.9 | 2.582734 | 0.09300793 | 1575164.5 | 2.375224 | 0.0002271322 | 3846.668 | 2.154935 | 6.060008e-07 | 10.26311 | 2.027376 | 4.976541e-15 | 8.428175e-08
742.5 | 2.585684 | 0.1995075 | 3376545.7 | 2.582344 | 0.09005707 | 1524162.4 | 2.374501 | 0.0002156755 | 3650.18 | 2.154541 | 5.75331e-07 | 9.737134 | 2.027158 | 4.590782e-15 | 7.769625e-08
743 | 2.585862 | 0.199264 | 3370155.1 | 2.581954 | 0.08710622 | 1473228.8 | 2.373778 | 0.0002042188 | 3453.955 | 2.154146 | 5.446611e-07 | 9.211862 | 2.02694 | 4.205023e-15 | 7.111961e-08
743.5 | 2.586048 | 0.199021 | 3363781.6 | 2.58143 | 0.08424761 | 1423922.9 | 2.373068 | 0.0001939178 | 3277.53 | 2.153755 | 5.170956e-07 | 8.739765 | 2.026723 | 3.879068e-15 | 6.556262e-08
744 | 2.586234 | 0.198778 | 3357416.7 | 2.580907 | 0.081389 | 1374683.2 | 2.372357 | 0.0001836169 | 3101.341 | 2.153364 | 4.895302e-07 | 8.268303 | 2.026507 | 3.553114e-15 | 6.00131e-08
744.5 | 2.586428 | 0.1985355 | 3351068.7 | 2.580511 | 0.07871941 | 1328700.2 | 2.371659 | 0.0001743551 | 2942.929 | 2.152976 | 4.647549e-07 | 7.84457 | 2.026292 | 3.277692e-15 | 5.532397e-08
745 | 2.586623 | 0.198293 | 3344729.3 | 2.580115 | 0.07604983 | 1282779.0 | 2.370961 | 0.0001650933 | 2784.73 | 2.152589 | 4.399797e-07 | 7.421406 | 2.026077 | 3.002271e-15 | 5.064114e-08
745.5 | 2.586827 | 0.1980505 | 3338398.4 | 2.579439 | 0.07373105 | 1242832.5 | 2.370274 | 0.0001567659 | 2642.492 | 2.152205 | 4.177122e-07 | 7.041081 | 2.025863 | 2.769548e-15 | 4.668433e-08
746 | 2.58703 | 0.197808 | 3332075.9 | 2.578763 | 0.07141226 | 1202939.6 | 2.369587 | 0.0001484384 | 2500.445 | 2.151822 | 3.954447e-07 | 6.661266 | 2.02565 | 2.536826e-15 | 4.273283e-08
746.5 | 2.587244 | 0.1975655 | 3325761.9 | 2.577401 | 0.0690574 | 1162492.9 | 2.368912 | 0.0001409511 | 2372.731 | 2.151441 | 3.754311e-07 | 6.319901 | 2.025438 | 2.340183e-15 | 3.939397e-08
747 | 2.587458 | 0.197323 | 3319456.4 | 2.576039 | 0.06670255 | 1122100.3 | 2.368237 | 0.0001334637 | 2245.187 | 2.151061 | 3.554175e-07 | 5.978994 | 2.025226 | 2.143539e-15 | 3.605958e-08
747.5 | 2.58768 | 0.1970805 | 3313159.3 | 2.574604 | 0.06404739 | 1076713.3 | 2.367572 | 0.0001267317 | 2130.512 | 2.150685 | 3.374297e-07 | 5.672598 | 2.025015 | 1.977382e-15 | 3.324216e-08
748 | 2.587903 | 0.196838 | 3306870.7 | 2.573169 | 0.06139222 | 1031387.0 | 2.366908 | 0.0001199997 | 2015.99 | 2.150308 | 3.19442e-07 | 5.366612 | 2.024804 | 1.811224e-15 | 3.042849e-08
748.5 | 2.588136 | 0.1965945 | 3300573.6 | 2.572262 | 0.05873706 | 986121.2 | 2.366254 | 0.0001139468 | 1913.023 | 2.149935 | 3.032749e-07 | 5.091603 | 2.024595 | 1.670826e-15 | 2.805106e-08
749 | 2.588369 | 0.196351 | 3294285.0 | 2.571356 | 0.0560819 | 940915.8 | 2.3656 | 0.0001078939 | 1810.194 | 2.149562 | 2.871079e-07 | 4.816961 | 2.024386 | 1.530428e-15 | 2.567681e-08
749.5 | 2.588612 | 0.196107 | 3287996.3 | 2.57035 | 0.05383396 | 902598.4 | 2.364957 | 0.0001024517 | 1717.739 | 2.149192 | 2.725773e-07 | 4.570122 | 2.024178 | 1.411796e-15 | 2.367066e-08
750 | 2.588856 | 0.195863 | 3281716.1 | 2.569344 | 0.05158603 | 864332.2 | 2.364314 | 9.700941e-05 | 1625.408 | 2.148822 | 2.580466e-07 | 4.323613 | 2.023971 | 1.293164e-15 | 2.166718e-08
750.5 | 2.58911 | 0.1956175 | 3275419.1 | 2.568088 | 0.04940952 | 827312.9 | 2.36368 | 9.211618e-05 | 1542.393 | 2.148456 | 2.449868e-07 | 4.102059 | 2.023764 | 1.192924e-15 | 1.997432e-08
751 | 2.589363 | 0.195372 | 3269130.4 | 2.566832 | 0.04723302 | 790343 | 2.363047 | 8.722294e-05 | 1459.488 | 2.148089 | 2.31927e-07 | 3.8808 | 2.023558 | 1.092684e-15 | 1.828372e-08
751.5 | 2.589628 | 0.1951245 | 3262816.7 | 2.565642 | 0.04531594 | 757760.3 | 2.362423 | 8.282335e-05 | 1384.949 | 2.147726 | 2.201891e-07 | 3.68194 | 2.023353 | 1.007984e-15 | 1.685522e-08
752 | 2.589892 | 0.194877 | 3256511.4 | 2.564452 | 0.04339886 | 725221 | 2.3618 | 7.842375e-05 | 1310.508 | 2.147363 | 2.084512e-07 | 3.483345 | 2.023148 | 9.23284e-16 | 1.542863e-08
752.5 | 2.590167 | 0.194627 | 3250172.8 | 2.563012 | 0.04166917 | 695854.2 | 2.361185 | 7.4468e-05 | 1243.578 | 2.147003 | 1.979015e-07 | 3.304854 | 2.022945 | 8.517151e-16 | 1.422321e-08
753 | 2.590442 | 0.194377 | 3243842.5 | 2.561573 | 0.03993948 | 666526.3 | 2.360571 | 7.051224e-05 | 1176.737 | 2.146643 | 1.873517e-07 | 3.126601 | 2.022741 | 7.801463e-16 | 1.30194e-08
753.5 | 2.590726 | 0.1941225 | 3237445.6 | 2.560014 | 0.03824335 | 637797.2 | 2.359966 | 6.695554e-05 | 1116.64 | 2.146286 | 1.778698e-07 | 2.966393 | 2.022539 | 7.196729e-16 | 1.200222e-08
754 | 2.591011 | 0.193868 | 3231057.2 | 2.558456 | 0.03654723 | 609106.1 | 2.359361 | 6.339885e-05 | 1056.623 | 2.14593 | 1.683878e-07 | 2.806398 | 2.022337 | 6.591995e-16 | 1.09864e-08
754.5 | 2.591307 | 0.1936085 | 3224594.0 | 2.556824 | 0.03493067 | 581778.3 | 2.358765 | 6.020096e-05 | 1002.661 | 2.145576 | 1.598657e-07 | 2.662599 | 2.022136 | 6.081013e-16 | 1.012807e-08
755 | 2.591602 | 0.193349 | 3218139.3 | 2.555191 | 0.03331411 | 554486.7 | 2.358169 | 5.700307e-05 | 948.7705 | 2.145222 | 1.513435e-07 | 2.518992 | 2.021936 | 5.570031e-16 | 9.270871e-09
755.5 | 2.591907 | 0.193083 | 3211585.1 | 2.553929 | 0.03169756 | 527231.3 | 2.357581 | 5.412779e-05 | 900.3175 | 2.144872 | 1.43684e-07 | 2.389922 | 2.021736 | 5.138267e-16 | 8.546574e-09
756 | 2.592212 | 0.192817 | 3205039.5 | 2.552666 | 0.030081 | 500011.9 | 2.356993 | 5.125251e-05 | 851.9286 | 2.144521 | 1.360244e-07 | 2.261023 | 2.021537 | 4.706503e-16 | 7.823236e-09
756.5 | 2.592524 | 0.1925425 | 3198361.4 | 2.551408 | 0.02894422 | 480798.2 | 2.356414 | 4.866729e-05 | 808.422 | 2.144174 | 1.291402e-07 | 2.145173 | 2.021339 | 4.341676e-16 | 7.212044e-09
757 | 2.592837 | 0.192268 | 3191692.1 | 2.55015 | 0.02780744 | 461609.8 | 2.355835 | 4.608208e-05 | 764.9728 | 2.143826 | 1.22256e-07 | 2.029477 | 2.021141 | 3.976849e-16 | 6.60166e-09
757.5 | 2.593154 | 0.1919825 | 3184849.2 | 2.548394 | 0.02667125 | 442456.5 | 2.355264 | 4.375766e-05 | 725.9075 | 2.143482 | 1.160686e-07 | 1.925492 | 2.020944 | 3.668582e-16 | 6.085909e-09
758 | 2.593472 | 0.191697 | 3178015.2 | 2.546638 | 0.02553505 | 423328.4 | 2.354693 | 4.143324e-05 | 686.8938 | 2.143138 | 1.098811e-07 | 1.821645 | 2.020747 | 3.360315e-16 | 5.570839e-09
758.5 | 2.593794 | 0.1913975 | 3170958.4 | 2.544879 | 0.02433955 | 403243 | 2.35413 | 3.934332e-05 | 651.8163 | 2.142796 | 1.0432e-07 | 1.728311 | 2.020552 | 3.099838e-16 | 5.135625e-09
759 | 2.594115 | 0.191098 | 3163910.8 | 2.543121 | 0.02314405 | 383184.1 | 2.353567 | 3.725339e-05 | 616.7851 | 2.142455 | 9.875892e-08 | 1.6351 | 2.020356 | 2.839362e-16 | 4.700984e-09
759.5 | 2.594436 | 0.190782 | 3156599.5 | 2.541566 | 0.02192151 | 362704.2 | 2.353011 | 3.53743e-05 | 585.2884 | 2.142116 | 9.37607e-08 | 1.551325 | 2.020162 | 2.619267e-16 | 4.33373e-09
760 | 2.594756 | 0.190466 | 3149297.8 | 2.540011 | 0.02069897 | 342251.3 | 2.352456 | 3.349521e-05 | 553.8332 | 2.141778 | 8.876248e-08 | 1.467661 | 2.019968 | 2.399172e-16 | 3.966959e-09
760.5 | 2.595068 | 0.190129 | 3141658.7 | 2.538765 | 0.01964578 | 324623.5 | 2.351908 | 3.180568e-05 | 525.5516 | 2.141442 | 8.427019e-08 | 1.392466 | 2.019775 | 2.213199e-16 | 3.657053e-09
761 | 2.59538 | 0.189792 | 3134029.7 | 2.537519 | 0.01859258 | 307018.8 | 2.35136 | 3.011616e-05 | 497.3072 | 2.141106 | 7.977789e-08 | 1.31737 | 2.019582 | 2.027226e-16 | 3.347553e-09
761.5 | 2.595675 | 0.18943 | 3125998.1 | 2.53612 | 0.01783947 | 294389.2 | 2.35082 | 2.859707e-05 | 471.9126 | 2.140773 | 7.574031e-08 | 1.249876 | 2.01939 | 1.870085e-16 | 3.086038e-09
762 | 2.595969 | 0.189068 | 3117977.1 | 2.534721 | 0.01708636 | 281776.2 | 2.350279 | 2.707799e-05 | 446.5513 | 2.140441 | 7.170273e-08 | 1.182471 | 2.019199 | 1.712943e-16 | 2.824866e-09
762.5 | 2.596228 | 0.188676 | 3109472.2 | 2.533123 | 0.01633424 | 269196.2 | 2.349746 | 2.571216e-05 | 423.7488 | 2.14011 | 6.807383e-08 | 1.12189 | 2.019008 | 1.580164e-16 | 2.604187e-09
763 | 2.596487 | 0.188284 | 3100978.4 | 2.531525 | 0.01558212 | 256632.6 | 2.349212 | 2.434632e-05 | 400.9762 | 2.13978 | 6.444494e-08 | 1.061388 | 2.018818 | 1.447384e-16 | 2.383796e-09
763.5 | 2.596677 | 0.1878555 | 3091895.0 | 2.529976 | 0.0148779 | 244873.8 | 2.348686 | 2.311827e-05 | 380.5013 | 2.139453 | 6.118336e-08 | 1.007011 | 2.018629 | 1.335189e-16 | 2.197575e-09
764 | 2.596867 | 0.187427 | 3082823.5 | 2.528428 | 0.01417368 | 233130.5 | 2.34816 | 2.189022e-05 | 360.0532 | 2.139126 | 5.792178e-08 | 0.952705 | 2.01844 | 1.222995e-16 | 2.011597e-09
764.5 | 2.597561 | 0.1869565 | 3073073.5 | 2.526955 | 0.01346946 | 221402.5 | 2.34764 | 2.078606e-05 | 341.6683 | 2.138801 | 5.499035e-08 | 0.9038967 | 2.018252 | 1.128194e-16 | 1.854454e-09
765 | 2.598255 | 0.186486 | 3063336.2 | 2.525482 | 0.01276524 | 209689.8 | 2.34712 | 1.96819e-05 | 323.3073 | 2.138477 | 5.205891e-08 | 0.8551523 | 2.018064 | 1.033393e-16 | 1.697516e-09
765.5 | 2.599021 | 0.1865106 | 3061739.8 | 2.524081 | 0.01215104 | 199470.3 | 2.346607 | 1.868913e-05 | 306.7989 | 2.138155 | 4.942419e-08 | 0.8113425 | 2.017877 | 9.532886e-17 | 1.564909e-09
766 | 2.599787 | 0.1865353 | 3060145.6 | 2.522681 | 0.01153685 | 189264.2 | 2.346094 | 1.769636e-05 | 290.3121 | 2.137833 | 4.678948e-08 | 0.7675899 | 2.017691 | 8.731847e-17 | 1.432476e-09
766.5 | 2.600115 | 0.1865723 | 3058756.5 | 2.521236 | 0.01096792 | 179813.4 | 2.345588 | 1.680374e-05 | 275.4887 | 2.137514 | 4.442145e-08 | 0.7282666 | 2.017505 | 8.054993e-17 | 1.320574e-09
767 | 2.600443 | 0.1866093 | 3057369.2 | 2.51979 | 0.01039899 | 170374.9 | 2.345081 | 1.591112e-05 | 260.6846 | 2.137194 | 4.205342e-08 | 0.6889946 | 2.01732 | 7.37814e-17 | 1.208819e-09
767.5 | 2.600813 | 0.1866203 | 3055557.3 | 2.518371 | 0.009848842 | 161256.3 | 2.344581 | 1.510855e-05 | 247.3742 | 2.136878 | 3.992508e-08 | 0.6536982 | 2.017135 | 6.80622e-17 | 1.114391e-09
768 | 2.601183 | 0.1866313 | 3053747.8 | 2.516952 | 0.009298696 | 152149.6 | 2.34408 | 1.430598e-05 | 234.0811 | 2.136561 | 3.779675e-08 | 0.6184478 | 2.016951 | 6.234299e-17 | 1.020085e-09
768.5 | 2.601674 | 0.1865804 | 3050927.6 | 2.51553 | 0.008793233 | 143785.3 | 2.343586 | 1.358438e-05 | 222.1293 | 2.136247 | 3.588384e-08 | 0.586766 | 2.016768 | 5.751045e-17 | 9.404002e-10
769 | 2.602166 | 0.1865294 | 3048111.2 | 2.514107 | 0.008287769 | 135432 | 2.343092 | 1.286277e-05 | 210.1929 | 2.135933 | 3.397094e-08 | 0.5551254 | 2.016585 | 5.26779e-17 | 8.608192e-10
769.5 | 2.60269 | 0.1864784 | 3045298.4 | 2.512803 | 0.007782306 | 127089.5 | 2.342604 | 1.221396e-05 | 199.461 | 2.135621 | 3.225166e-08 | 0.5266879 | 2.016403 | 4.859454e-17 | 7.935764e-10
770 | 2.603214 | 0.1864275 | 3042489.2 | 2.511499 | 0.007276843 | 118757.8 | 2.342116 | 1.156516e-05 | 188.7429 | 2.13531 | 3.053238e-08 | 0.4982873 | 2.016221 | 4.451119e-17 | 7.264209e-10
770.5 | 2.603798 | 0.1862714 | 3037970.0 | 2.51023 | 0.00691561 | 112789.2 | 2.341633 | 1.09818e-05 | 179.1063 | 2.135001 | 2.898713e-08 | 0.4727618 | 2.01604 | 4.106088e-17 | 6.696772e-10
771 | 2.604382 | 0.1861154 | 3033456.6 | 2.508961 | 0.006554377 | 106828.4 | 2.341151 | 1.039844e-05 | 169.4821 | 2.134692 | 2.744188e-08 | 0.4472695 | 2.015859 | 3.761058e-17 | 6.13007e-10
771.5 | 2.60495 | 0.1859492 | 3028783.6 | 2.507609 | 0.006207093 | 101102.6 | 2.340674 | 9.873939e-06 | 160.829 | 2.134385 | 2.605303e-08 | 0.4243579 | 2.01568 | 3.469517e-17 | 5.65123e-10
772 | 2.605519 | 0.185783 | 3024116.6 | 2.506256 | 0.00585981 | 95384.12 | 2.340198 | 9.349433e-06 | 152.1871 | 2.134079 | 2.466419e-08 | 0.4014759 | 2.0155 | 3.177977e-17 | 5.17301e-10
772.5 | 2.605947 | 0.185444 | 3016645.1 | 2.504953 | 0.005544871 | 90199.22 | 2.339727 | 8.87784e-06 | 144.4171 | 2.133774 | 2.341593e-08 | 0.3809104 | 2.015321 | 2.931634e-17 | 4.768933e-10
773 | 2.606376 | 0.1851051 | 3009183.4 | 2.503651 | 0.005229931 | 85021.03 | 2.339256 | 8.406247e-06 | 136.6572 | 2.13347 | 2.216767e-08 | 0.3603715 | 2.015143 | 2.685292e-17 | 4.365378e-10
773.5 | 2.60699 | 0.1846019 | 2999064.3 | 2.502356 | 0.004945723 | 80348.79 | 2.33879 | 7.982229e-06 | 129.6802 | 2.133169 | 2.104576e-08 | 0.3419118 | 2.014966 | 2.47714e-17 | 4.024391e-10
774 | 2.607604 | 0.1840988 | 2988958.4 | 2.501061 | 0.004661515 | 75682.6 | 2.338325 | 7.558211e-06 | 122.7123 | 2.132867 | 1.992385e-08 | 0.323476 | 2.014788 | 2.268988e-17 | 3.683844e-10
774.5 | 2.608659 | 0.1836272 | 2979376.3 | 2.499961 | 0.004398072 | 71359.33 | 2.337865 | 7.176969e-06 | 116.4473 | 2.132568 | 1.891549e-08 | 0.3069065 | 2.014612 | 2.093107e-17 | 3.396095e-10
775 | 2.609715 | 0.1831555 | 2969806.6 | 2.49886 | 0.004134628 | 67041.64 | 2.337404 | 6.795727e-06 | 110.1905 | 2.132268 | 1.790714e-08 | 0.2903584 | 2.014436 | 1.917225e-17 | 3.108717e-10
775.5 | 2.610769 | 0.1829712 | 2964904.7 | 2.497787 | 0.004060672 | 65800.01 | 2.336949 | 6.452945e-06 | 104.5649 | 2.131971 | 1.700086e-08 | 0.2754856 | 2.01426 | 1.76861e-17 | 2.865895e-10
776 | 2.611823 | 0.1827868 | 2960009.1 | 2.496714 | 0.003986715 | 64559.98 | 2.336495 | 6.110163e-06 | 98.94661 | 2.131674 | 1.609457e-08 | 0.2606319 | 2.014085 | 1.619996e-17 | 2.623385e-10
776.5 | 2.612473 | 0.1826025 | 2955119.8 | 2.495456 | 0.003912759 | 63321.54 | 2.336045 | 5.801961e-06 | 93.89517 | 2.131379 | 1.528002e-08 | 0.2472819 | 2.013911 | 1.494421e-17 | 2.418473e-10
777 | 2.613122 | 0.1824181 | 2950236.8 | 2.494197 | 0.003838802 | 62084.7 | 2.335595 | 5.49376e-06 | 88.85022 | 2.131085 | 1.446547e-08 | 0.2339491 | 2.013737 | 1.368846e-17 | 2.213826e-10
777.5 | 2.613761 | 0.1820473 | 2942345.0 | 2.492969 | 0.003710413 | 59969.68 | 2.33515 | 5.21665e-06 | 84.31429 | 2.130792 | 1.373337e-08 | 0.221966 | 2.013564 | 1.262739e-17 | 2.040907e-10
778 | 2.6144 | 0.1816764 | 2934463.3 | 2.491741 | 0.003582024 | 57857.38 | 2.334705 | 4.939541e-06 | 79.78419 | 2.1305 | 1.300127e-08 | 0.2099984 | 2.013391 | 1.156632e-17 | 1.86821e-10
778.5 | 2.615282 | 0.1812134 | 2925106.0 | 2.490618 | 0.003426776 | 55314.24 | 2.334265 | 4.690386e-06 | 75.71115 | 2.13021 | 1.234327e-08 | 0.1992422 | 2.013219 | 1.066976e-17 | 1.722288e-10
779 | 2.616163 | 0.1807505 | 2915760.6 | 2.489495 | 0.003271528 | 52774.37 | 2.333826 | 4.441232e-06 | 71.64334 | 2.129919 | 1.168527e-08 | 0.1884999 | 2.013047 | 9.773186e-18 | 1.576553e-10
779.5 | 2.61718 | 0.1802872 | 2906421.1 | 2.488477 | 0.00313145 | 50482.3 | 2.33339 | 4.217212e-06 | 67.98596 | 2.129632 | 1.109388e-08 | 0.1788451 | 2.012876 | 9.015612e-18 | 1.453413e-10
780 | 2.618197 | 0.1798238 | 2897093.6 | 2.487458 | 0.002991371 | 48193.17 | 2.332955 | 3.993193e-06 | 64.33326 | 2.129344 | 1.050248e-08 | 0.1692026 | 2.012705 | 8.258039e-18 | 1.33043e-10
780.5 | 2.619288 | 0.1793592 | 2887756.8 | 2.486451 | 0.002903491 | 46747.39 | 2.332525 | 3.791773e-06 | 61.04911 | 2.129058 | 9.970947e-09 | 0.1605363 | 2.012536 | 7.617913e-18 | 1.226515e-10
781 | 2.620379 | 0.1788946 | 2878431.9 | 2.485444 | 0.002815611 | 45303.47 | 2.332095 | 3.590353e-06 | 57.76916 | 2.128772 | 9.439414e-09 | 0.1518811 | 2.012366 | 6.977787e-18 | 1.122733e-10
781.5 | 2.621073 | 0.1784299 | 2869119.0 | 2.48441 | 0.002727731 | 43861.39 | 2.331669 | 3.409253e-06 | 54.82014 | 2.128488 | 8.961682e-09 | 0.1441021 | 2.012197 | 6.4369e-18 | 1.035041e-10
782 | 2.621766 | 0.1779653 | 2859818.0 | 2.483377 | 0.00263985 | 42421.15 | 2.331243 | 3.228153e-06 | 51.87489 | 2.128205 | 8.483951e-09 | 0.1363331 | 2.012028 | 5.896014e-18 | 9.474615e-11
782.5 | 2.622338 | 0.177051 | 2843307.6 | 2.482374 | 0.002548246 | 40922.95 | 2.330822 | 3.065322e-06 | 49.2268 | 2.127923 | 8.054576e-09 | 0.1293505 | 2.011861 | 5.438981e-18 | 8.734601e-11
783 | 2.62291 | 0.1761367 | 2826818.2 | 2.48137 | 0.002456642 | 39426.65 | 2.330401 | 2.902492e-06 | 46.5821 | 2.127642 | 7.6252e-09 | 0.1223769 | 2.011693 | 4.981949e-18 | 7.995532e-11
783.5 | 2.623947 | 0.1750845 | 2808138.1 | 2.4804 | 0.002363895 | 37913.96 | 2.329984 | 2.756088e-06 | 44.20423 | 2.127363 | 7.239287e-09 | 0.1161092 | 2.011526 | 4.59577e-18 | 7.371047e-11
784 | 2.624984 | 0.1740323 | 2789481.9 | 2.479429 | 0.002271149 | 36403.19 | 2.329567 | 2.609684e-06 | 41.8294 | 2.127083 | 6.853373e-09 | 0.1098495 | 2.011359 | 4.209592e-18 | 6.747359e-11
784.5 | 2.626202 | 0.1730172 | 2771445.2 | 2.478494 | 0.002182902 | 34966.42 | 2.329155 | 2.478049e-06 | 39.69418 | 2.126806 | 6.506522e-09 | 0.1042235 | 2.011194 | 3.883283e-18 | 6.220367e-11
785 | 2.62742 | 0.1720022 | 2753431.4 | 2.477559 | 0.002094656 | 33531.49 | 2.328742 | 2.346414e-06 | 37.56167 | 2.126529 | 6.159671e-09 | 0.09860472 | 2.011028 | 3.556975e-18 | 5.694046e-11
785.5 | 2.628594 | 0.1710783 | 2736897.9 | 2.47664 | 0.002017433 | 32274.74 | 2.328334 | 2.228059e-06 | 35.64433 | 2.126254 | 5.847928e-09 | 0.09355472 | 2.010863 | 3.281254e-18 | 5.249326e-11
786 | 2.629767 | 0.1701544 | 2720385.5 | 2.475721 | 0.001940209 | 31019.58 | 2.327926 | 2.109704e-06 | 33.72942 | 2.125978 | 5.536185e-09 | 0.08851114 | 2.010699 | 3.005533e-18 | 4.805171e-11
786.5 | 2.6307 | 0.1692305 | 2703894.0 | 2.474817 | 0.001862986 | 29766.02 | 2.327522 | 2.003289e-06 | 32.00772 | 2.125705 | 5.255997e-09 | 0.08397815 | 2.010535 | 2.772558e-18 | 4.429878e-11
787 | 2.631633 | 0.1683065 | 2687423.5 | 2.473913 | 0.001785763 | 28514.05 | 2.327118 | 1.896874e-06 | 30.28821 | 2.125432 | 4.97581e-09 | 0.07945091 | 2.010371 | 2.539583e-18 | 4.055062e-11
787.5 | 2.632568 | 0.1672126 | 2668261.0 | 2.47303 | 0.001713175 | 27337.64 | 2.326718 | 1.801194e-06 | 28.74219 | 2.125161 | 4.723982e-09 | 0.07538199 | 2.010208 | 2.342726e-18 | 3.738357e-11
788 | 2.633502 | 0.1661187 | 2649122.8 | 2.472147 | 0.001640586 | 26162.71 | 2.326318 | 1.705514e-06 | 27.19813 | 2.12489 | 4.472155e-09 | 0.07131822 | 2.010046 | 2.145869e-18 | 3.422053e-11
788.5 | 2.634509 | 0.1649819 | 2629326.2 | 2.471275 | 0.001569166 | 25007.89 | 2.325922 | 1.619487e-06 | 25.80986 | 2.124621 | 4.245818e-09 | 0.06766585 | 2.009884 | 1.97953e-18 | 3.154789e-11
789 | 2.635516 | 0.1638451 | 2609554.7 | 2.470404 | 0.001497746 | 23854.53 | 2.325526 | 1.533459e-06 | 24.42334 | 2.124352 | 4.019481e-09 | 0.06401811 | 2.009722 | 1.813192e-18 | 2.887864e-11
789.5 | 2.636222 | 0.1625709 | 2587619.7 | 2.469542 | 0.001424356 | 22671.3 | 2.325134 | 1.45611e-06 | 23.17672 | 2.124084 | 3.816054e-09 | 0.06073964 | 2.009561 | 1.672642e-18 | 2.662323e-11
790 | 2.636928 | 0.1612966 | 2565712.5 | 2.46868 | 0.001350967 | 21489.56 | 2.324742 | 1.378761e-06 | 21.93168 | 2.123817 | 3.612627e-09 | 0.05746533 | 2.009401 | 1.532091e-18 | 2.437067e-11
790.5 | 2.637757 | 0.1596885 | 2538526.5 | 2.467833 | 0.001272798 | 20233.34 | 2.324354 | 1.309216e-06 | 20.81226 | 2.123552 | 3.429791e-09 | 0.05452248 | 2.009241 | 1.41333e-18 | 2.246734e-11
791 | 2.638587 | 0.1580804 | 2511374.9 | 2.466985 | 0.00119463 | 18978.71 | 2.323966 | 1.23967e-06 | 19.69425 | 2.123287 | 3.246955e-09 | 0.05158336 | 2.009081 | 1.29457e-18 | 2.056643e-11
791.5 | 2.639492 | 0.1564724 | 2484257.5 | 2.466178 | 0.001116461 | 17725.66 | 2.323582 | 1.17714e-06 | 18.68904 | 2.123024 | 3.082625e-09 | 0.04894177 | 2.008922 | 1.19422e-18 | 1.896022e-11
792 | 2.640397 | 0.1548643 | 2457174.4 | 2.465372 | 0.001038292 | 16474.19 | 2.323197 | 1.11461e-06 | 17.6851 | 2.12276 | 2.918296e-09 | 0.04630352 | 2.008763 | 1.093871e-18 | 1.735605e-11
792.5 | 2.641156 | 0.1530551 | 2426936.2 | 2.464584 | 0.0009845007 | 15610.85 | 2.322817 | 1.058388e-06 | 16.78246 | 2.122499 | 2.7706e-09 | 0.04393235 | 2.008605 | 1.009079e-18 | 1.600059e-11
793 | 2.641914 | 0.1512459 | 2396736.1 | 2.463797 | 0.0009307094 | 14748.6 | 2.322436 | 1.002166e-06 | 15.88095 | 2.122237 | 2.622905e-09 | 0.04156417 | 2.008447 | 9.242873e-19 | 1.464683e-11
793.5 | 2.642779 | 0.1493761 | 2365615.6 | 2.463008 | 0.0008842533 | 14003.6 | 2.32206 | 9.516162e-07 | 15.0704 | 2.121978 | 2.490159e-09 | 0.03943573 | 2.00829 | 8.526407e-19 | 1.350296e-11
794 | 2.643644 | 0.1475064 | 2334534.3 | 2.46222 | 0.0008377972 | 13259.53 | 2.321683 | 9.010661e-07 | 14.26087 | 2.121718 | 2.357413e-09 | 0.03730998 | 2.008133 | 7.809941e-19 | 1.236053e-11
794.5 | 2.644407 | 0.1456135 | 2303126.2 | 2.461444 | 0.0008007973 | 12665.97 | 2.321309 | 8.556156e-07 | 13.53302 | 2.121461 | 2.238103e-09 | 0.03539942 | 2.007977 | 7.204549e-19 | 1.139522e-11
795 | 2.645169 | 0.1437207 | 2271757.6 | 2.460668 | 0.0007637974 | 12073.16 | 2.320936 | 8.101651e-07 | 12.80608 | 2.121203 | 2.118794e-09 | 0.03349126 | 2.007821 | 6.599158e-19 | 1.043113e-11
795.5 | 2.645892 | 0.1417501 | 2239201.1 | 2.459901 | 0.0007300656 | 11532.72 | 2.320566 | 7.692998e-07 | 12.15249 | 2.120947 | 2.011561e-09 | 0.03177627 | 2.007666 | 6.087621e-19 | 9.616505e-12
796 | 2.646614 | 0.1397796 | 2206685.6 | 2.459135 | 0.0006963338 | 10992.95 | 2.320197 | 7.284344e-07 | 11.49972 | 2.120691 | 1.904328e-09 | 0.03006344 | 2.007511 | 5.576084e-19 | 8.802906e-12
796.5 | 2.647167 | 0.137809 | 2174210.9 | 2.458384 | 0.0006655815 | 10500.87 | 2.319831 | 6.916916e-07 | 10.91281 | 2.120437 | 1.80795e-09 | 0.028524 | 2.007357 | 5.143851e-19 | 8.115447e-12
797 | 2.64772 | 0.1358384 | 2141776.9 | 2.457633 | 0.0006348291 | 10009.41 | 2.319464 | 6.549487e-07 | 10.32664 | 2.120183 | 1.711571e-09 | 0.0269865 | 2.007202 | 4.711618e-19 | 7.42885e-12
797.5 | 2.648108 | 0.1336904 | 2106587.4 | 2.456896 | 0.000606793 | 9561.361 | 2.319102 | 6.219126e-07 | 9.799604 | 2.119931 | 1.624948e-09 | 0.02560464 | 2.007049 | 4.346394e-19 | 6.848703e-12
798 | 2.648496 | 0.1315424 | 2071442.0 | 2.456159 | 0.0005787568 | 9113.876 | 2.318739 | 5.888765e-07 | 9.273233 | 2.119679 | 1.538325e-09 | 0.02422451 | 2.006896 | 3.981171e-19 | 6.269282e-12
798.5 | 2.648966 | 0.1293085 | 2034989.5 | 2.455436 | 0.000553197 | 8705.922 | 2.318379 | 5.591731e-07 | 8.79997 | 2.119428 | 1.46047e-09 | 0.0229841 | 2.006743 | 3.672569e-19 | 5.779694e-12
799 | 2.649436 | 0.1270747 | 1998582.7 | 2.454712 | 0.0005276372 | 8298.479 | 2.31802 | 5.294697e-07 | 8.327299 | 2.119178 | 1.382615e-09 | 0.02174525 | 2.006591 | 3.363966e-19 | 5.290719e-12
799.5 | 2.649723 | 0.1248232 | 1961944.2 | 2.454002 | 0.000504335 | 7927.031 | 2.317664 | 5.027628e-07 | 7.902318 | 2.118929 | 1.31264e-09 | 0.0206318 | 2.006439 | 3.103207e-19 | 4.877554e-12
800 | 2.650009 | 0.1225717 | 1925351.5 | 2.453292 | 0.0004810329 | 7556.046 | 2.317308 | 4.760559e-07 | 7.477869 | 2.11868 | 1.242666e-09 | 0.01951975 | 2.006288 | 2.842447e-19 | 4.464905e-12
800.5 | 2.650197 | 0.1201648 | 1886365.0 | 2.452594 | 0.0004597889 | 7217.836 | 2.316955 | 4.520433e-07 | 7.096244 | 2.118433 | 1.179774e-09 | 0.01852027 | 2.006137 | 2.622113e-19 | 4.116233e-12
801 | 2.650385 | 0.1177579 | 1847427.1 | 2.451897 | 0.0004385449 | 6880.047 | 2.316602 | 4.280306e-07 | 6.715095 | 2.118186 | 1.116882e-09 | 0.01752205 | 2.005986 | 2.40178e-19 | 3.767997e-12
801.5 | 2.650615 | 0.115351 | 1808537.9 | 2.451211 | 0.0004191773 | 6572.099 | 2.316252 | 4.064404e-07 | 6.372403 | 2.117941 | 1.060357e-09 | 0.01662487 | 2.005836 | 2.215604e-19 | 3.47375e-12
802 | 2.650844 | 0.1129441 | 1769697.1 | 2.450526 | 0.0003998097 | 6264.535 | 2.315903 | 3.848502e-07 | 6.030138 | 2.117696 | 1.003831e-09 | 0.01572882 | 2.005687 | 2.029429e-19 | 3.17987e-12
802.5 | 2.65095 | 0.1105384 | 1730924.6 | 2.449852 | 0.0003821528 | 5984.142 | 2.315556 | 3.654381e-07 | 5.722405 | 2.117452 | 9.530268e-10 | 0.01492347 | 2.005538 | 1.872117e-19 | 2.931554e-12
803 | 2.651056 | 0.1081328 | 1692200.5 | 2.449178 | 0.0003644959 | 5704.098 | 2.31521 | 3.460259e-07 | 5.415056 | 2.117209 | 9.022226e-10 | 0.01411913 | 2.005389 | 1.714805e-19 | 2.683546e-12
803.5 | 2.651051 | 0.1057284 | 1653543.3 | 2.448515 | 0.0003483986 | 5448.794 | 2.314867 | 3.285721e-07 | 5.138716 | 2.116967 | 8.565609e-10 | 0.01339622 | 2.00524 | 1.581881e-19 | 2.473989e-12
804 | 2.651046 | 0.103324 | 1614934.3 | 2.447853 | 0.0003323012 | 5193.807 | 2.314523 | 3.111183e-07 | 4.86272 | 2.116725 | 8.108991e-10 | 0.0126742 | 2.005092 | 1.448957e-19 | 2.264693e-12
804.5 | 2.650833 | 0.1009195 | 1576373.2 | 2.447201 | 0.0003176257 | 4961.346 | 2.314183 | 2.954252e-07 | 4.614571 | 2.116484 | 7.698593e-10 | 0.01202528 | 2.004945 | 1.33664e-19 | 2.087846e-12
805 | 2.65062 | 0.09851511 | 1537860.0 | 2.446549 | 0.0003029502 | 4729.174 | 2.313842 | 2.797321e-07 | 4.36673 | 2.116244 | 7.288195e-10 | 0.01137716 | 2.004798 | 1.224324e-19 | 1.911218e-12
805.5 | 2.65027 | 0.09602331 | 1498031.6 | 2.445908 | 0.000289571 | 4517.512 | 2.313505 | 2.656222e-07 | 4.143895 | 2.116006 | 6.919337e-10 | 0.01079466 | 2.004651 | 1.12942e-19 | 1.761975e-12
806 | 2.64992 | 0.09353151 | 1458252.7 | 2.445267 | 0.0002761917 | 4306.113 | 2.313168 | 2.515123e-07 | 3.921336 | 2.115767 | 6.550479e-10 | 0.01021287 | 2.004505 | 1.034516e-19 | 1.612916e-12
806.5 | 2.649614 | 0.09103084 | 1418384.7 | 2.444636 | 0.0002639941 | 4113.389 | 2.312833 | 2.388258e-07 | 3.721232 | 2.11553 | 6.218958e-10 | 0.009689985 | 2.004359 | 9.543245e-20 | 1.486968e-12
807 | 2.649307 | 0.08853017 | 1378566.2 | 2.444006 | 0.0002517966 | 3920.904 | 2.312499 | 2.261393e-07 | 3.521377 | 2.115293 | 5.887436e-10 | 0.009167745 | 2.004214 | 8.741336e-20 | 1.361175e-12
807.5 | 2.649118 | 0.08611654 | 1340151.5 | 2.443385 | 0.0002406765 | 3745.424 | 2.312168 | 2.147327e-07 | 3.341685 | 2.115058 | 5.589471e-10 | 0.008698374 | 2.004069 | 8.063747e-20 | 1.254886e-12
808 | 2.648929 | 0.0837029 | 1301784.3 | 2.442764 | 0.0002295563 | 3570.16 | 2.311836 | 2.03326e-07 | 3.162216 | 2.114822 | 5.291506e-10 | 0.008229583 | 2.003924 | 7.386157e-20 | 1.148728e-12
808.5 | 2.648557 | 0.08150725 | 1266852.5 | 2.442153 | 0.0002194183 | 3410.38 | 2.311508 | 1.930701e-07 | 3.000854 | 2.114588 | 5.023702e-10 | 0.00780825 | 2.00378 | 6.813616e-20 | 1.059028e-12
809 | 2.648184 | 0.07931159 | 1231963.9 | 2.441541 | 0.0002092804 | 3250.797 | 2.311179 | 1.828142e-07 | 2.839692 | 2.114354 | 4.755897e-10 | 0.007387437 | 2.003636 | 6.241074e-20 | 9.694394e-13
809.5 | 2.647418 | 0.07711593 | 1197118.5 | 2.440939 | 0.0002000379 | 3105.312 | 2.310853 | 1.735929e-07 | 2.69479 | 2.114122 | 4.5152e-10 | 0.007009225 | 2.003493 | 5.757294e-20 | 8.937405e-13
810 | 2.646652 | 0.07492028 | 1162316.0 | 2.440337 | 0.0001907954 | 2960.007 | 2.310527 | 1.643716e-07 | 2.550067 | 2.11389 | 4.274502e-10 | 0.006631479 | 2.00335 | 5.273514e-20 | 8.18135e-13
810.5 | 2.645753 | 0.07263701 | 1126198.2 | 2.439745 | 0.0001823692 | 2827.538 | 2.310204 | 1.560806e-07 | 2.419946 | 2.113659 | 4.058169e-10 | 0.006291974 | 2.003208 | 4.864735e-20 | 7.542512e-13
811 | 2.644854 | 0.07035375 | 1090124.9 | 2.439152 | 0.0001739431 | 2695.232 | 2.309881 | 1.477895e-07 | 2.289985 | 2.113429 | 3.841835e-10 | 0.005952888 | 2.003065 | 4.455956e-20 | 6.904463e-13
811.5 | 2.643916 | 0.06802243 | 1053351.8 | 2.438568 | 0.0001662612 | 2574.614 | 2.309561 | 1.403349e-07 | 2.173137 | 2.113199 | 3.647398e-10 | 0.005648128 | 2.002924 | 4.11055e-20 | 6.365335e-13
812 | 2.642979 | 0.0656911 | 1016624.1 | 2.437984 | 0.0001585793 | 2454.145 | 2.309241 | 1.328803e-07 | 2.056432 | 2.11297 | 3.452962e-10 | 0.005343744 | 2.002782 | 3.765145e-20 | 5.826872e-13
812.5 | 2.642323 | 0.06335978 | 979941.6 | 2.437408 | 0.0001515759 | 2344.319 | 2.308923 | 1.261777e-07 | 1.951502 | 2.112743 | 3.278207e-10 | 0.005070174 | 2.002642 | 3.473287e-20 | 5.371891e-13
813 | 2.641666 | 0.06102846 | 943304.1 | 2.436833 | 0.0001445725 | 2234.627 | 2.308606 | 1.194751e-07 | 1.846702 | 2.112515 | 3.103451e-10 | 0.00479694 | 2.002501 | 3.18143e-20 | 4.91747e-13
813.5 | 2.640888 | 0.05903626 | 911950.3 | 2.436266 | 0.0001381877 | 2134.626 | 2.308291 | 1.134487e-07 | 1.752475 | 2.112289 | 2.946385e-10 | 0.004551366 | 2.002361 | 2.93482e-20 | 4.533502e-13
814 | 2.64011 | 0.05704406 | 880634.9 | 2.435699 | 0.0001318029 | 2034.747 | 2.307976 | 1.074223e-07 | 1.658364 | 2.112063 | 2.789318e-10 | 0.004306094 | 2.002221 | 2.68821e-20 | 4.150005e-13
814.5 | 2.639027 | 0.05505568 | 849417 | 2.43514 | 0.0001259821 | 1943.692 | 2.307664 | 1.020038e-07 | 1.573748 | 2.111838 | 2.64815e-10 | 0.004085652 | 2.002082 | 2.479832e-20 | 3.825966e-13
815 | 2.637945 | 0.0530673 | 818237.3 | 2.43458 | 0.0001201612 | 1852.749 | 2.307352 | 9.658534e-08 | 1.489236 | 2.111613 | 2.506982e-10 | 0.00386548 | 2.001943 | 2.271454e-20 | 3.502323e-13
815.5 | 2.637148 | 0.05122038 | 789275.6 | 2.434029 | 0.0001148545 | 1769.84 | 2.307042 | 9.171349e-08 | 1.41325 | 2.11139 | 2.380103e-10 | 0.003667597 | 2.001804 | 2.095381e-20 | 3.228858e-13
816 | 2.636351 | 0.04937345 | 760349.4 | 2.433478 | 0.0001095478 | 1687.032 | 2.306732 | 8.684165e-08 | 1.337358 | 2.111167 | 2.253224e-10 | 0.003469956 | 2.001666 | 1.919308e-20 | 2.955728e-13
816.5 | 2.635379 | 0.04783488 | 736204.3 | 2.432934 | 0.0001047098 | 1611.54 | 2.306425 | 8.246129e-08 | 1.269123 | 2.110945 | 2.139187e-10 | 0.003292324 | 2.001528 | 1.770532e-20 | 2.724943e-13
817 | 2.634408 | 0.0462963 | 712088.7 | 2.432391 | 9.987182e-05 | 1536.14 | 2.306118 | 7.808093e-08 | 1.200972 | 2.110723 | 2.025151e-10 | 0.003114908 | 2.001391 | 1.621756e-20 | 2.494442e-13
817.5 | 2.633102 | 0.04475772 | 688002.6 | 2.431855 | 9.546116e-05 | 1467.401 | 2.305813 | 7.414246e-08 | 1.139696 | 2.110503 | 1.922658e-10 | 0.002955453 | 2.001254 | 1.496045e-20 | 2.299676e-13
818 | 2.631796 | 0.04321914 | 663945.9 | 2.431319 | 9.105049e-05 | 1398.746 | 2.305509 | 7.0204e-08 | 1.078496 | 2.110283 | 1.820164e-10 | 0.002796193 | 2.001117 | 1.370334e-20 | 2.105149e-13
818.5 | 2.630486 | 0.04167402 | 639818.1 | 2.43079 | 8.70294e-05 | 1336.156 | 2.305206 | 6.666285e-08 | 1.02347 | 2.110064 | 1.728045e-10 | 0.002653055 | 2.000981 | 1.264111e-20 | 1.940781e-13
819 | 2.629176 | 0.04012889 | 615719.8 | 2.430261 | 8.300832e-05 | 1273.643 | 2.304904 | 6.31217e-08 | 0.9685113 | 2.109845 | 1.635926e-10 | 0.002510092 | 2.000845 | 1.157889e-20 | 1.776614e-13
819.5 | 2.627831 | 0.03857979 | 591589.9 | 2.429739 | 7.93424e-05 | 1216.652 | 2.304605 | 5.99378e-08 | 0.9190977 | 2.109628 | 1.553131e-10 | 0.002381602 | 2.000709 | 1.068135e-20 | 1.637899e-13
820 | 2.626486 | 0.03703069 | 567489.5 | 2.429217 | 7.567648e-05 | 1159.73 | 2.304305 | 5.675389e-08 | 0.8697443 | 2.10941 | 1.470337e-10 | 0.002253268 | 2.000574 | 9.783806e-21 | 1.499353e-13
820.5 | 2.625335 | 0.0354816 | 543418.5 | 2.428702 | 7.233436e-05 | 1107.837 | 2.304007 | 5.389117e-08 | 0.8253705 | 2.109194 | 1.395923e-10 | 0.002137926 | 2.000439 | 9.025409e-21 | 1.382287e-13
821 | 2.624185 | 0.0339325 | 519376.8 | 2.428187 | 6.899224e-05 | 1056.007 | 2.30371 | 5.102846e-08 | 0.7810506 | 2.108978 | 1.321508e-10 | 0.002022724 | 2.000305 | 8.267013e-21 | 1.265364e-13
821.5 | 2.623008 | 0.03260422 | 498742.2 | 2.427679 | 6.594531e-05 | 1008.756 | 2.303415 | 4.845455e-08 | 0.7412024 | 2.108763 | 1.254626e-10 | 0.001919185 | 2.000171 | 7.626191e-21 | 1.166568e-13
822 | 2.621831 | 0.03127595 | 478132.8 | 2.42717 | 6.289839e-05 | 961.5626 | 2.30312 | 4.588063e-08 | 0.7014027 | 2.108549 | 1.187745e-10 | 0.001815771 | 2.000037 | 6.985369e-21 | 1.067892e-13
822.5 | 2.620428 | 0.02996882 | 457871.5 | 2.426669 | 6.012059e-05 | 918.5381 | 2.302828 | 4.356637e-08 | 0.6656185 | 2.108336 | 1.127632e-10 | 0.001722826 | 1.999904 | 6.443895e-21 | 9.845152e-14
823 | 2.619025 | 0.0286617 | 437634.9 | 2.426167 | 5.734279e-05 | 875.5659 | 2.302535 | 4.125212e-08 | 0.6298778 | 2.108122 | 1.06752e-10 | 0.001629995 | 1.99977 | 5.902421e-21 | 9.012394e-14
823.5 | 2.617824 | 0.02740551 | 418200.1 | 2.425671 | 5.481035e-05 | 836.39 | 2.302245 | 3.917133e-08 | 0.5977431 | 2.10791 | 1.013493e-10 | 0.001546561 | 1.999638 | 5.444892e-21 | 8.308746e-14
824 | 2.616624 | 0.02614932 | 398788.9 | 2.425176 | 5.22779e-05 | 797.2615 | 2.301954 | 3.709054e-08 | 0.5656474 | 2.107698 | 9.594653e-11 | 0.001463228 | 1.999505 | 4.987362e-21 | 7.605952e-14
824.5 | 2.615345 | 0.02511793 | 382827.5 | 2.424687 | 4.996914e-05 | 761.5897 | 2.301666 | 3.521966e-08 | 0.53679 | 2.107488 | 9.109065e-11 | 0.001388331 | 1.999374 | 4.600764e-21 | 7.012118e-14
825 | 2.614067 | 0.02408655 | 366885.4 | 2.424197 | 4.766037e-05 | 725.9611 | 2.301378 | 3.334878e-08 | 0.5079675 | 2.107277 | 8.623477e-11 | 0.001313525 | 1.999242 | 4.214167e-21 | 6.419004e-14
825.5 | 2.612705 | 0.02305516 | 350962.7 | 2.423714 | 4.555554e-05 | 693.48 | 2.301092 | 3.166665e-08 | 0.4820531 | 2.107068 | 8.18704e-11 | 0.001246292 | 1.999111 | 3.887503e-21 | 5.917845e-14
826 | 2.611343 | 0.02202377 | 335059.2 | 2.423231 | 4.34507e-05 | 661.0382 | 2.300807 | 2.998451e-08 | 0.45617 | 2.106859 | 7.750604e-11 | 0.00117914 | 1.99898 | 3.56084e-21 | 5.417293e-14
826.5 | 2.610218 | 0.02114493 | 321494.3 | 2.422754 | 4.153177e-05 | 631.4624 | 2.300523 | 2.847206e-08 | 0.4328984 | 2.106651 | 7.358343e-11 | 0.001118786 | 1.99885 | 3.28482e-21 | 4.994345e-14
827 | 2.609093 | 0.02026609 | 307945.8 | 2.422276 | 3.961285e-05 | 601.9223 | 2.30024 | 2.695962e-08 | 0.4096549 | 2.106443 | 6.966083e-11 | 0.001058505 | 1.998719 | 3.008799e-21 | 4.571909e-14
827.5 | 2.607839 | 0.01958244 | 297377.9 | 2.421805 | 3.786341e-05 | 574.9918 | 2.299958 | 2.559976e-08 | 0.3887565 | 2.106236 | 6.613528e-11 | 0.001004327 | 1.99859 | 2.775571e-21 | 4.214967e-14
828 | 2.606584 | 0.01889879 | 286822.7 | 2.421333 | 3.611398e-05 | 548.0938 | 2.299677 | 2.423989e-08 | 0.3678834 | 2.106029 | 6.260972e-11 | 0.0009502137 | 1.99846 | 2.542342e-21 | 3.858456e-14
828.5 | 2.60516 | 0.01821514 | 276280.2 | 2.420867 | 3.451907e-05 | 523.572 | 2.299397 | 2.301721e-08 | 0.3491162 | 2.105824 | 5.944103e-11 | 0.0009015787 | 1.998331 | 2.345271e-21 | 3.557218e-14
829 | 2.603735 | 0.01753149 | 265750.5 | 2.420401 | 3.292416e-05 | 499.0798 | 2.299118 | 2.179453e-08 | 0.3303717 | 2.105619 | 5.627233e-11 | 0.0008530024 | 1.998202 | 2.1482e-21 | 3.256343e-14
829.5 | 2.602351 | 0.01683815 | 255086.7 | 2.419941 | 3.147012e-05 | 476.7513 | 2.298841 | 2.06952e-08 | 0.3135184 | 2.105414 | 5.342437e-11 | 0.0008093435 | 1.998074 | 1.981682e-21 | 3.002115e-14
830 | 2.600966 | 0.0161448 | 244435.7 | 2.41948 | 3.001608e-05 | 454.4496 | 2.298564 | 1.959586e-08 | 0.2966854 | 2.10521 | 5.057641e-11 | 0.0007657373 | 1.997946 | 1.815163e-21 | 2.748194e-14
830.5 | 2.599607 | 0.01544678 | 233726.6 | 2.419025 | 2.869047e-05 | 434.1181 | 2.298289 | 1.860743e-08 | 0.2815508 | 2.105008 | 4.801673e-11 | 0.0007265454 | 1.997818 | 1.674459e-21 | 2.53364e-14
831 | 2.598248 | 0.01474876 | 223030.5 | 2.41857 | 2.736486e-05 | 413.8111 | 2.298014 | 1.7619e-08 | 0.2664343 | 2.104805 | 4.545704e-11 | 0.0006874007 | 1.997691 | 1.533756e-21 | 2.319344e-14
831.5 | 2.597028 | 0.01405073 | 212347.2 | 2.41812 | 2.615634e-05 | 395.298 | 2.297741 | 1.673029e-08 | 0.252843 | 2.104603 | 4.315645e-11 | 0.0006522187 | 1.997564 | 1.414866e-21 | 2.138272e-14
832 | 2.595808 | 0.01335271 | 201676.7 | 2.417671 | 2.494782e-05 | 376.8072 | 2.297468 | 1.584157e-08 | 0.2392681 | 2.104402 | 4.085585e-11 | 0.0006170791 | 1.997437 | 1.295976e-21 | 1.957418e-14
832.5 | 2.594608 | 0.0127696 | 192753.8 | 2.417226 | 2.384604e-05 | 359.9498 | 2.297197 | 1.504251e-08 | 0.2270627 | 2.104201 | 3.878813e-11 | 0.0005854966 | 1.997311 | 1.195518e-21 | 1.804604e-14
833 | 2.593408 | 0.01218649 | 183841.5 | 2.416781 | 2.274427e-05 | 343.1127 | 2.296926 | 1.424345e-08 | 0.2148721 | 2.104001 | 3.67204e-11 | 0.0005539522 | 1.997184 | 1.09506e-21 | 1.651972e-14
833.5 | 2.592098 | 0.0116174 | 175151.3 | 2.416341 | 2.17398e-05 | 327.763 | 2.296657 | 1.3525e-08 | 0.2039113 | 2.103802 | 3.486197e-11 | 0.000525601 | 1.997059 | 1.010176e-21 | 1.523005e-14
834 | 2.590789 | 0.01104831 | 166471.4 | 2.415902 | 2.073534e-05 | 312.4317 | 2.296389 | 1.280654e-08 | 0.1929638 | 2.103603 | 3.300354e-11 | 0.0004972838 | 1.996933 | 9.252917e-22 | 1.394192e-14
834.5 | 2.58959 | 0.01048917 | 157951.8 | 2.415467 | 1.98196e-05 | 298.4547 | 2.296122 | 1.216057e-08 | 0.1831207 | 2.103405 | 3.133322e-11 | 0.0004718333 | 1.996809 | 8.535672e-22 | 1.28535e-14
835 | 2.58839 | 0.009930027 | 149442.4 | 2.415032 | 1.890386e-05 | 284.4945 | 2.295855 | 1.15146e-08 | 0.1732895 | 2.103207 | 2.96629e-11 | 0.0004464132 | 1.996684 | 7.818428e-22 | 1.176638e-14
835.5 | 2.587187 | 0.009471988 | 142463.8 | 2.414602 | 1.806901e-05 | 271.7676 | 2.29559 | 1.093379e-08 | 0.1644502 | 2.10301 | 2.816165e-11 | 0.0004235665 | 1.996559 | 7.212378e-22 | 1.084781e-14
836 | 2.585985 | 0.009013949 | 135493.6 | 2.414172 | 1.723415e-05 | 259.0559 | 2.295325 | 1.035299e-08 | 0.1556214 | 2.102814 | 2.666041e-11 | 0.0004007471 | 1.996435 | 6.606329e-22 | 9.930332e-15
836.5 | 2.584738 | 0.00855591 | 128531.7 | 2.413747 | 1.647303e-05 | 247.4671 | 2.295062 | 9.830775e-09 | 0.1476834 | 2.102618 | 2.531112e-11 | 0.0003802377 | 1.996312 | 6.094236e-22 | 9.155102e-15
837 | 2.583491 | 0.008097871 | 121578.1 | 2.413321 | 1.571192e-05 | 235.8922 | 2.294799 | 9.308562e-09 | 0.1397549 | 2.102423 | 2.396182e-11 | 0.0003597529 | 1.996188 | 5.582143e-22 | 8.380798e-15
837.5 | 2.58243 | 0.007694046 | 115446.3 | 2.412901 | 1.501803e-05 | 225.3398 | 2.294538 | 8.839031e-09 | 0.1326263 | 2.102228 | 2.274911e-11 | 0.0003413418 | 1.996065 | 5.149441e-22 | 7.726541e-15
838 | 2.58137 | 0.007290221 | 109321.7 | 2.41248 | 1.432414e-05 | 214.8 | 2.294277 | 8.369499e-09 | 0.1255062 | 2.102034 | 2.153639e-11 | 0.0003229526 | 1.995942 | 4.716738e-22 | 7.073064e-15
838.5 | 2.580278 | 0.007033773 | 105413.2 | 2.412064 | 1.369154e-05 | 205.1913 | 2.294018 | 7.947335e-09 | 0.1191045 | 2.101841 | 2.044643e-11 | 0.0003064251 | 1.99582 | 4.351118e-22 | 6.520901e-15
839 | 2.579186 | 0.006777324 | 101509.4 | 2.411647 | 1.305894e-05 | 195.5941 | 2.293759 | 7.525171e-09 | 0.1127105 | 2.101648 | 1.935647e-11 | 0.0002899172 | 1.995698 | 3.985497e-22 | 5.969396e-15
839.5 | 2.577988 | 0.006520876 | 97610.18 | 2.411236 | 1.248221e-05 | 186.8446 | 2.293502 | 7.145595e-09 | 0.1069615 | 2.101456 | 1.837683e-11 | 0.0002750805 | 1.995576 | 3.676559e-22 | 5.503396e-15
840 | 2.576789 | 0.006264428 | 93715.62 | 2.410824 | 1.190548e-05 | 178.1056 | 2.293244 | 6.766019e-09 | 0.1012194 | 2.101264 | 1.73972e-11 | 0.0002602614 | 1.995454 | 3.367622e-22 | 5.03795e-15
840.5 | 2.575653 | 0.00602049 | 90012.74 | 2.410416 | 1.13797e-05 | 170.1386 | 2.292989 | 6.424736e-09 | 0.09605665 | 2.101073 | 1.651672e-11 | 0.0002469425 | 1.995333 | 3.106579e-22 | 4.644666e-15
841 | 2.574518 | 0.005776552 | 86314.27 | 2.410009 | 1.085391e-05 | 162.1811 | 2.292733 | 6.083453e-09 | 0.09090002 | 2.100882 | 1.563624e-11 | 0.0002336395 | 1.995212 | 2.845536e-22 | 4.25185e-15
841.5 | 2.573402 | 0.005549256 | 82868.69 | 2.409606 | 1.037457e-05 | 154.9265 | 2.29248 | 5.776598e-09 | 0.08626367 | 2.100692 | 1.484489e-11 | 0.0002216831 | 1.995092 | 2.624963e-22 | 3.919935e-15
842 | 2.572287 | 0.005321959 | 79427.21 | 2.409202 | 9.895225e-06 | 147.6806 | 2.292226 | 5.469744e-09 | 0.08163282 | 2.100503 | 1.405353e-11 | 0.000209741 | 1.994972 | 2.40439e-22 | 3.588415e-15
842.5 | 2.571201 | 0.005094662 | 75989.81 | 2.408803 | 9.45822e-06 | 141.0748 | 2.291974 | 5.193846e-09 | 0.07746919 | 2.100314 | 1.334228e-11 | 0.0001990077 | 1.994852 | 2.218012e-22 | 3.308292e-15
843 | 2.570116 | 0.004867365 | 72556.49 | 2.408404 | 9.021214e-06 | 134.4768 | 2.291723 | 4.917948e-09 | 0.0733105 | 2.100126 | 1.263103e-11 | 0.0001882872 | 1.994732 | 2.031635e-22 | 3.028502e-15
843.5 | 2.569075 | 0.00465889 | 69407.63 | 2.408009 | 8.622808e-06 | 128.4616 | 2.291473 | 4.669882e-09 | 0.06957139 | 2.099938 | 1.199177e-11 | 0.000178652 | 1.994613 | 1.874151e-22 | 2.79209e-15
844 | 2.568034 | 0.004450415 | 66262.51 | 2.407614 | 8.224402e-06 | 122.4536 | 2.291223 | 4.421817e-09 | 0.06583672 | 2.099751 | 1.135251e-11 | 0.0001690282 | 1.994494 | 1.716668e-22 | 2.555958e-15
844.5 | 2.567013 | 0.004259798 | 63386.85 | 2.407223 | 7.861185e-06 | 116.9764 | 2.290975 | 4.198777e-09 | 0.06247885 | 2.099564 | 1.077795e-11 | 0.0001603786 | 1.994375 | 1.5836e-22 | 2.356436e-15
845 | 2.565992 | 0.004069181 | 60514.6 | 2.406832 | 7.497969e-06 | 111.5056 | 2.290726 | 3.975737e-09 | 0.05912495 | 2.099378 | 1.02034e-11 | 0.0001517393 | 1.994257 | 1.450531e-22 | 2.15715e-15
845.5 | 2.56499 | 0.003894893 | 57888.43 | 2.406444 | 7.166834e-06 | 106.5181 | 2.29048 | 3.775198e-09 | 0.05610944 | 2.099193 | 9.687002e-12 | 0.0001439745 | 1.994139 | 1.338093e-22 | 1.98876e-15
846 | 2.563988 | 0.003720604 | 55265.36 | 2.406057 | 6.835699e-06 | 101.5366 | 2.290233 | 3.574658e-09 | 0.0530975 | 2.099008 | 9.170605e-12 | 0.0001362189 | 1.994021 | 1.225654e-22 | 1.82057e-15
846.5 | 2.563006 | 0.003561246 | 52867.03 | 2.405674 | 6.533812e-06 | 96.99504 | 2.289989 | 3.39435e-09 | 0.05038943 | 2.098823 | 8.706478e-12 | 0.0001292485 | 1.993904 | 1.130647e-22 | 1.678456e-15
847 | 2.562024 | 0.003401888 | 50471.53 | 2.405291 | 6.231925e-06 | 92.45889 | 2.289744 | 3.214041e-09 | 0.04768457 | 2.098639 | 8.242351e-12 | 0.0001222862 | 1.993786 | 1.03564e-22 | 1.536509e-15
847.5 | 2.561061 | 0.003256181 | 48281.27 | 2.404911 | 5.956703e-06 | 88.32347 | 2.289501 | 3.051922e-09 | 0.04525261 | 2.098456 | 7.825203e-12 | 0.0001160288 | 1.99367 | 9.553616e-23 | 1.41657e-15
848 | 2.560098 | 0.003110474 | 46093.59 | 2.404531 | 5.681481e-06 | 84.19292 | 2.289258 | 2.889803e-09 | 0.04282352 | 2.098273 | 7.408056e-12 | 0.0001097787 | 1.993553 | 8.750835e-23 | 1.296772e-15
848.5 | 2.559154 | 0.002977248 | 44093.34 | 2.404156 | 5.430568e-06 | 80.42726 | 2.289016 | 2.744039e-09 | 0.0406395 | 2.098091 | 7.033132e-12 | 0.0001041614 | 1.993437 | 8.072509e-23 | 1.195547e-15
849 | 2.55821 | 0.002844023 | 42095.46 | 2.40378 | 5.179655e-06 | 76.66604 | 2.288775 | 2.598275e-09 | 0.03845806 | 2.097909 | 6.658208e-12 | 9.855066e-05 | 1.993321 | 7.394184e-23 | 1.094441e-15
849.5 | 2.557285 | 0.002722209 | 40268.74 | 2.403407 | 4.950905e-06 | 73.23708 | 2.288535 | 2.467216e-09 | 0.03649671 | 2.097728 | 6.321234e-12 | 9.350791e-05 | 1.993205 | 6.82102e-23 | 1.009011e-15
850 | 2.55636 | 0.002600396 | 38444.17 | 2.403035 | 4.722154e-06 | 69.81216 | 2.288296 | 2.336157e-09 | 0.03453767 | 2.097547 | 5.98426e-12 | 8.84711e-05 | 1.99309 | 6.247856e-23 | 9.236809e-16
850.5 | 2.555453 | 0.002489018 | 36775.92 | 2.402666 | 4.513608e-06 | 66.6898 | 2.288057 | 2.21832e-09 | 0.03277628 | 2.097367 | 5.681395e-12 | 8.394417e-05 | 1.992975 | 5.76355e-23 | 8.515804e-16
851 | 2.554547 | 0.00237764 | 35109.64 | 2.402298 | 4.305063e-06 | 63.57111 | 2.287819 | 2.100482e-09 | 0.03101696 | 2.097187 | 5.37853e-12 | 7.942256e-05 | 1.99286 | 5.279245e-23 | 7.795646e-16
851.5 | 2.553658 | 0.002275803 | 33586.12 | 2.401932 | 4.114937e-06 | 60.72792 | 2.287583 | 1.994532e-09 | 0.02943515 | 2.097009 | 5.106321e-12 | 7.535869e-05 | 1.992745 | 4.870021e-23 | 7.18714e-16
852 | 2.552769 | 0.002173965 | 32064.38 | 2.401567 | 3.924811e-06 | 57.88807 | 2.287347 | 1.888582e-09 | 0.02785519 | 2.09683 | 4.834112e-12 | 7.129958e-05 | 1.992631 | 4.460798e-23 | 6.579348e-16
852.5 | 2.551897 | 0.002080851 | 30673.02 | 2.401205 | 3.751479e-06 | 55.29909 | 2.287112 | 1.79332e-09 | 0.02643464 | 2.096652 | 4.589456e-12 | 6.765139e-05 | 1.992517 | 4.115017e-23 | 6.065786e-16
853 | 2.551026 | 0.001987738 | 29283.29 | 2.400844 | 3.578146e-06 | 52.71314 | 2.286877 | 1.698059e-09 | 0.02501575 | 2.096474 | 4.344801e-12 | 6.400747e-05 | 1.992404 | 3.769236e-23 | 5.552827e-16
853.5 | 2.550171 | 0.0019026 | 28012.63 | 2.400485 | 3.420124e-06 | 50.35564 | 2.286644 | 1.612407e-09 | 0.02374002 | 2.096297 | 4.124909e-12 | 6.073244e-05 | 1.99229 | 3.477062e-23 | 5.119396e-16
854 | 2.549317 | 0.001817463 | 26743.46 | 2.400127 | 3.262101e-06 | 48.0009 | 2.28641 | 1.526756e-09 | 0.02246578 | 2.09612 | 3.905017e-12 | 5.746124e-05 | 1.992177 | 3.184888e-23 | 4.686473e-16
854.5 | 2.548479 | 0.001739619 | 25583.03 | 2.399772 | 3.118036e-06 | 45.85418 | 2.286179 | 1.449745e-09 | 0.02132011 | 2.095945 | 3.707383e-12 | 5.452118e-05 | 1.992064 | 2.938009e-23 | 4.320669e-16
855 | 2.54764 | 0.001661775 | 24423.95 | 2.399417 | 2.973971e-06 | 43.70996 | 2.285947 | 1.372734e-09 | 0.02017577 | 2.095769 | 3.509749e-12 | 5.158457e-05 | 1.991952 | 2.691131e-23 | 3.955293e-16
855.5 | 2.546818 | 0.001590599 | 23364.18 | 2.399065 | 2.842631e-06 | 41.75517 | 2.285717 | 1.303492e-09 | 0.0191469 | 2.095594 | 3.33212e-12 | 4.894524e-05 | 1.99184 | 2.482527e-23 | 3.646564e-16
856 | 2.545996 | 0.001519423 | 22305.64 | 2.398713 | 2.71129e-06 | 39.80266 | 2.285487 | 1.234251e-09 | 0.01811922 | 2.095419 | 3.15449e-12 | 4.630899e-05 | 1.991728 | 2.273922e-23 | 3.338195e-16
856.5 | 2.54519 | 0.001454344 | 21337.8 | 2.398364 | 2.591551e-06 | 38.02264 | 2.285258 | 1.171994e-09 | 0.01719523 | 2.095246 | 2.994841e-12 | 4.393961e-05 | 1.991616 | 2.097658e-23 | 3.077636e-16
857 | 2.544384 | 0.001389265 | 20371.09 | 2.398016 | 2.471811e-06 | 36.24469 | 2.28503 | 1.109737e-09 | 0.01627231 | 2.095072 | 2.835191e-12 | 4.1573e-05 | 1.991505 | 1.921394e-23 | 2.81738e-16
857.5 | 2.543592 | 0.001329761 | 19487.2 | 2.39767 | 2.362648e-06 | 34.6238 | 2.284803 | 1.053761e-09 | 0.01544251 | 2.094899 | 2.691701e-12 | 3.944597e-05 | 1.991394 | 1.772456e-23 | 2.597474e-16
858 | 2.542801 | 0.001270257 | 18604.34 | 2.397325 | 2.253485e-06 | 33.00481 | 2.284576 | 9.977853e-10 | 0.01461368 | 2.094726 | 2.548211e-12 | 3.732141e-05 | 1.991283 | 1.623518e-23 | 2.377824e-16
858.5 | 2.542024 | 0.00121585 | 17797.12 | 2.396982 | 2.153964e-06 | 31.52883 | 2.28435 | 9.474563e-10 | 0.01386848 | 2.094554 | 2.419246e-12 | 3.541193e-05 | 1.991172 | 1.49767e-23 | 2.192229e-16
859 | 2.541248 | 0.001161444 | 16990.84 | 2.39664 | 2.054442e-06 | 30.05458 | 2.284125 | 8.971272e-10 | 0.01312414 | 2.094382 | 2.29028e-12 | 3.350466e-05 | 1.991062 | 1.371823e-23 | 2.006849e-16
859.5 | 2.540485 | 0.001111698 | 16253.64 | 2.396301 | 1.963711e-06 | 28.71056 | 2.283901 | 8.518753e-10 | 0.01245489 | 2.094212 | 2.174368e-12 | 3.179048e-05 | 1.990952 | 1.265485e-23 | 1.85021e-16
860 | 2.539723 | 0.001061952 | 15517.3 | 2.395961 | 1.87298e-06 | 27.3681 | 2.283677 | 8.066235e-10 | 0.01178643 | 2.094041 | 2.058457e-12 | 3.007829e-05 | 1.990842 | 1.159148e-23 | 1.693753e-16
860.5 | 2.538974 | 0.001016467 | 14844.04 | 2.395625 | 1.790264e-06 | 26.14424 | 2.283454 | 7.659368e-10 | 0.01118541 | 2.093871 | 1.954277e-12 | 2.853942e-05 | 1.990733 | 1.069296e-23 | 1.561553e-16
861 | 2.538226 | 0.0009709821 | 14171.57 | 2.395288 | 1.707547e-06 | 24.92179 | 2.283231 | 7.2525e-10 | 0.01058509 | 2.093701 | 1.850098e-12 | 2.700235e-05 | 1.990624 | 9.794438e-24 | 1.429507e-16
861.5 | 2.537491 | 0.0009293937 | 13556.71 | 2.394955 | 1.632136e-06 | 23.80734 | 2.28301 | 6.886679e-10 | 0.01004533 | 2.093532 | 1.756464e-12 | 2.562087e-05 | 1.990515 | 9.035217e-24 | 1.317933e-16
862 | 2.536755 | 0.0008878053 | 12942.56 | 2.394622 | 1.556725e-06 | 22.69418 | 2.282789 | 6.520857e-10 | 0.009506207 | 2.093363 | 1.66283e-12 | 2.4241e-05 | 1.990406 | 8.275996e-24 | 1.206488e-16
862.5 | 2.536033 | 0.0008497795 | 12381.04 | 2.394291 | 1.487975e-06 | 21.67935 | 2.282569 | 6.191939e-10 | 0.009021473 | 2.093195 | 1.578674e-12 | 2.300082e-05 | 1.990298 | 7.634478e-24 | 1.112321e-16
863 | 2.535311 | 0.0008117536 | 11820.16 | 2.39396 | 1.419225e-06 | 20.66571 | 2.28235 | 5.863022e-10 | 0.008537301 | 2.093027 | 1.494518e-12 | 2.176207e-05 | 1.990189 | 6.99296e-24 | 1.018263e-16
863.5 | 2.534602 | 0.0007769852 | 11307.34 | 2.393633 | 1.356547e-06 | 19.7416 | 2.282131 | 5.567287e-10 | 0.008101979 | 2.09286 | 1.41888e-12 | 2.064872e-05 | 1.990082 | 6.450897e-24 | 9.387883e-17
864 | 2.533892 | 0.0007422168 | 10795.11 | 2.393305 | 1.29387e-06 | 18.81857 | 2.281913 | 5.271551e-10 | 0.00766716 | 2.092693 | 1.343242e-12 | 1.953666e-05 | 1.989974 | 5.908835e-24 | 8.594052e-17
864.5 | 2.533195 | 0.0007104267 | 10326.76 | 2.39298 | 1.236728e-06 | 17.97708 | 2.281696 | 5.00565e-10 | 0.007276212 | 2.092527 | 1.27526e-12 | 1.853718e-05 | 1.989867 | 5.450808e-24 | 7.923294e-17
865 | 2.532497 | 0.0006786366 | 9858.958 | 2.392655 | 1.179586e-06 | 17.13656 | 2.28148 | 4.739748e-10 | 0.006885715 | 2.092361 | 1.207278e-12 | 1.753885e-05 | 1.98976 | 4.992782e-24 | 7.253312e-17
865.5 | 2.531812 | 0.0006495697 | 9431.235 | 2.392333 | 1.127492e-06 | 16.37029 | 2.281264 | 4.500672e-10 | 0.006534617 | 2.092195 | 1.146177e-12 | 1.664158e-05 | 1.989653 | 4.605764e-24 | 6.687203e-17
866 | 2.531127 | 0.0006205029 | 9004.006 | 2.392011 | 1.075398e-06 | 15.6049 | 2.281049 | 4.261595e-10 | 0.006183924 | 2.09203 | 1.085077e-12 | 1.574535e-05 | 1.989546 | 4.218746e-24 | 6.121747e-17
866.5 | 2.530453 | 0.0005939259 | 8613.38 | 2.391692 | 1.027905e-06 | 14.90713 | 2.280835 | 4.046637e-10 | 0.005868614 | 2.091866 | 1.030161e-12 | 1.493985e-05 | 1.98944 | 3.891728e-24 | 5.643958e-17
867 | 2.529779 | 0.000567349 | 8223.204 | 2.391372 | 9.804115e-07 | 14.21017 | 2.28062 | 3.831678e-10 | 0.005553667 | 2.091702 | 9.752446e-13 | 1.413528e-05 | 1.989334 | 3.56471e-24 | 5.16672e-17
867.5 | 2.529116 | 0.0005430487 | 7866.457 | 2.391056 | 9.371133e-07 | 13.57477 | 2.280408 | 3.638406e-10 | 0.005270496 | 2.091538 | 9.258872e-13 | 1.341215e-05 | 1.989228 | 3.288389e-24 | 4.763472e-17
868 | 2.528453 | 0.0005187485 | 7510.121 | 2.390739 | 8.938152e-07 | 12.94011 | 2.280195 | 3.445133e-10 | 0.004987651 | 2.091375 | 8.765298e-13 | 1.268986e-05 | 1.989123 | 3.012069e-24 | 4.360688e-17
868.5 | 2.527801 | 0.0004965298 | 7184.315 | 2.390425 | 8.543414e-07 | 12.36151 | 2.279984 | 3.271357e-10 | 0.004733344 | 2.091212 | 8.321684e-13 | 1.204069e-05 | 1.989018 | 2.778587e-24 | 4.020352e-17
869 | 2.527149 | 0.0004743112 | 6858.883 | 2.390111 | 8.148675e-07 | 11.78358 | 2.279772 | 3.097582e-10 | 0.004479328 | 2.09105 | 7.878069e-13 | 1.139226e-05 | 1.988913 | 2.545105e-24 | 3.680406e-17
869.5 | 2.526508 | 0.0004539958 | 6561.334 | 2.389799 | 7.788803e-07 | 11.2567 | 2.279562 | 2.941338e-10 | 0.004250942 | 2.090888 | 7.479358e-13 | 1.080948e-05 | 1.988808 | 2.34782e-24 | 3.393166e-17
870 | 2.525867 | 0.0004336805 | 6264.126 | 2.389488 | 7.428931e-07 | 10.73043 | 2.279352 | 2.785093e-10 | 0.004022817 | 2.090726 | 7.080647e-13 | 1.022736e-05 | 1.988703 | 2.150535e-24 | 3.106255e-17
870.5 | 2.525235 | 0.0004151054 | 5992.381 | 2.389179 | 7.100845e-07 | 10.25064 | 2.279144 | 2.644611e-10 | 0.003817709 | 2.090566 | 6.722293e-13 | 9.704173e-06 | 1.988599 | 1.983835e-24 | 2.863826e-17
871 | 2.524604 | 0.0003965303 | 5720.949 | 2.38887 | 6.772759e-07 | 9.771413 | 2.278935 | 2.504128e-10 | 0.003612836 | 2.090405 | 6.36394e-13 | 9.181587e-06 | 1.988495 | 1.817135e-24 | 2.621676e-17
871.5 | 2.523983 | 0.0003795464 | 5472.772 | 2.388563 | 6.473652e-07 | 9.334516 | 2.278728 | 2.377818e-10 | 0.003428634 | 2.090245 | 6.041859e-13 | 8.711903e-06 | 1.988392 | 1.676279e-24 | 2.417068e-17
872 | 2.523361 | 0.0003625625 | 5224.879 | 2.388257 | 6.174545e-07 | 8.898121 | 2.27852 | 2.251508e-10 | 0.003244642 | 2.090085 | 5.719778e-13 | 8.242758e-06 | 1.988288 | 1.535423e-24 | 2.212694e-17
872.5 | 2.52275 | 0.0003470335 | 4998.225 | 2.387953 | 5.901857e-07 | 8.500277 | 2.278314 | 2.13794e-10 | 0.003079214 | 2.089926 | 5.430298e-13 | 7.821105e-06 | 1.988185 | 1.416404e-24 | 2.040006e-17
873 | 2.522138 | 0.0003315045 | 4771.831 | 2.387649 | 5.629169e-07 | 8.102889 | 2.278108 | 2.024372e-10 | 0.002913976 | 2.089767 | 5.140819e-13 | 7.399935e-06 | 1.988082 | 1.297385e-24 | 1.867516e-17
873.5 | 2.521536 | 0.0003173057 | 4564.833 | 2.387348 | 5.380566e-07 | 7.740605 | 2.277903 | 1.922261e-10 | 0.002765409 | 2.089609 | 4.88064e-13 | 7.021401e-06 | 1.987979 | 1.196817e-24 | 1.721769e-17
874 | 2.520933 | 0.000303107 | 4358.071 | 2.387046 | 5.131964e-07 | 7.378736 | 2.277698 | 1.82015e-10 | 0.002617012 | 2.089451 | 4.620462e-13 | 6.6433e-06 | 1.987877 | 1.09625e-24 | 1.576188e-17
874.5 | 2.52034 | 0.0002901245 | 4169.025 | 2.386747 | 4.905319e-07 | 7.048835 | 2.277495 | 1.72834e-10 | 0.002483587 | 2.089294 | 4.386619e-13 | 6.303474e-06 | 1.987775 | 1.011274e-24 | 1.453178e-17
875 | 2.519746 | 0.0002771421 | 3980.194 | 2.386448 | 4.678675e-07 | 6.71931 | 2.277291 | 1.636531e-10 | 0.002350314 | 2.089136 | 4.152776e-13 | 5.964037e-06 | 1.987673 | 9.262972e-25 | 1.330308e-17
875.5 | 2.519162 | 0.0002652717 | 3807.541 | 2.386151 | 4.472049e-07 | 6.418895 | 2.277089 | 1.553983e-10 | 0.002230488 | 2.08898 | 3.942603e-13 | 5.658962e-06 | 1.987571 | 8.544948e-25 | 1.226487e-17
876 | 2.518577 | 0.0002534014 | 3635.086 | 2.385855 | 4.265424e-07 | 6.118824 | 2.276887 | 1.471435e-10 | 0.002110798 | 2.088824 | 3.73243e-13 | 5.354235e-06 | 1.987469 | 7.826924e-25 | 1.122786e-17
876.5 | 2.518001 | 0.0002425479 | 3477.406 | 2.38556 | 4.077049e-07 | 5.84526 | 2.276686 | 1.397214e-10 | 0.002003185 | 2.088668 | 3.543531e-13 | 5.080356e-06 | 1.987368 | 7.220216e-25 | 1.035162e-17
877 | 2.517425 | 0.0002316944 | 3319.906 | 2.385266 | 3.888674e-07 | 5.572008 | 2.276485 | 1.322994e-10 | 0.001895694 | 2.088512 | 3.354631e-13 | 4.806789e-06 | 1.987267 | 6.613508e-25 | 9.476373e-18
877.5 | 2.516858 | 0.0002217706 | 3175.899 | 2.384974 | 3.716937e-07 | 5.322896 | 2.276285 | 1.256261e-10 | 0.001799048 | 2.088358 | 3.184852e-13 | 4.560916e-06 | 1.987167 | 6.100859e-25 | 8.736826e-18
878 | 2.51629 | 0.0002118468 | 3032.057 | 2.384682 | 3.5452e-07 | 5.074066 | 2.276085 | 1.189528e-10 | 0.001702512 | 2.088203 | 3.015074e-13 | 4.315322e-06 | 1.987066 | 5.588209e-25 | 7.998122e-18
878.5 | 2.51573 | 0.0002027732 | 2900.538 | 2.384392 | 3.388633e-07 | 4.847219 | 2.275887 | 1.129527e-10 | 0.001615716 | 2.088049 | 2.86248e-13 | 4.094591e-06 | 1.986966 | 5.155036e-25 | 7.373944e-18
879 | 2.515171 | 0.0001936995 | 2769.169 | 2.384102 | 3.232065e-07 | 4.620629 | 2.275688 | 1.069527e-10 | 0.001529018 | 2.087895 | 2.709886e-13 | 3.874111e-06 | 1.986866 | 4.721863e-25 | 6.750476e-18
879.5 | 2.514619 | 0.0001854031 | 2649.055 | 2.383815 | 3.089327e-07 | 4.414056 | 2.275491 | 1.015579e-10 | 0.001451068 | 2.087742 | 2.572738e-13 | 3.67595e-06 | 1.986766 | 4.355846e-25 | 6.223669e-18
880 | 2.514067 | 0.0001771067 | 2529.078 | 2.383527 | 2.946588e-07 | 4.207718 | 2.275293 | 9.616312e-11 | 0.001373206 | 2.087589 | 2.43559e-13 | 3.478014e-06 | 1.986666 | 3.989828e-25 | 5.697461e-18
880.5 | 2.513523 | 0.000169521 | 2419.38 | 2.383242 | 2.816457e-07 | 4.019607 | 2.275097 | 9.131257e-11 | 0.0013032 | 2.087436 | 2.312324e-13 | 3.300116e-06 | 1.986567 | 3.680555e-25 | 5.252835e-18
881 | 2.512979 | 0.0001619353 | 2309.806 | 2.382957 | 2.686326e-07 | 3.83171 | 2.274901 | 8.646203e-11 | 0.001233273 | 2.087284 | 2.189058e-13 | 3.122419e-06 | 1.986468 | 3.371281e-25 | 4.808714e-18
881.5 | 2.512442 | 0.0001549994 | 2209.62 | 2.382674 | 2.567689e-07 | 3.660412 | 2.274706 | 8.210081e-11 | 0.001170402 | 2.087133 | 2.078269e-13 | 2.962711e-06 | 1.986369 | 3.109955e-25 | 4.433448e-18
882 | 2.511906 | 0.0001480635 | 2109.548 | 2.382391 | 2.449052e-07 | 3.489308 | 2.274511 | 7.77396e-11 | 0.001107602 | 2.086981 | 1.96748e-13 | 2.803184e-06 | 1.98627 | 2.848628e-25 | 4.058607e-18
882.5 | 2.511376 | 0.0001417218 | 2018.049 | 2.38211 | 2.340894e-07 | 3.333319 | 2.274317 | 7.381835e-11 | 0.001051137 | 2.08683 | 1.867906e-13 | 2.659807e-06 | 1.986172 | 2.627815e-25 | 3.741881e-18
883 | 2.510847 | 0.00013538 | 1926.654 | 2.381829 | 2.232736e-07 | 3.177507 | 2.274123 | 6.98971e-11 | 0.0009947371 | 2.08668 | 1.768331e-13 | 2.516591e-06 | 1.986074 | 2.407002e-25 | 3.425513e-18
883.5 | 2.510324 | 0.0001295815 | 1843.089 | 2.38155 | 2.134131e-07 | 3.035459 | 2.273931 | 6.637144e-11 | 0.0009440272 | 2.08653 | 1.678835e-13 | 2.387874e-06 | 1.985976 | 2.220422e-25 | 3.158195e-18
884 | 2.509802 | 0.000123783 | 1759.619 | 2.381271 | 2.035526e-07 | 2.893572 | 2.273738 | 6.284577e-11 | 0.0008933747 | 2.08638 | 1.589339e-13 | 2.259302e-06 | 1.985878 | 2.033842e-25 | 2.891178e-18
884.5 | 2.509286 | 0.0001184812 | 1683.3 | 2.380994 | 1.94563e-07 | 2.764219 | 2.273547 | 5.967578e-11 | 0.0008478326 | 2.086231 | 1.508902e-13 | 2.143745e-06 | 1.985781 | 1.876188e-25 | 2.66556e-18
885 | 2.508771 | 0.0001131794 | 1607.068 | 2.380717 | 1.855735e-07 | 2.635012 | 2.273355 | 5.650579e-11 | 0.000802342 | 2.086082 | 1.428466e-13 | 2.028319e-06 | 1.985683 | 1.718534e-25 | 2.440196e-18
885.5 | 2.508262 | 0.0001083318 | 1537.366 | 2.380443 | 1.77378e-07 | 2.517219 | 2.273165 | 5.365559e-11 | 0.000761441 | 2.085933 | 1.35617e-13 | 1.924578e-06 | 1.985586 | 1.585321e-25 | 2.249772e-18
886 | 2.507753 | 0.0001034842 | 1467.744 | 2.380168 | 1.691824e-07 | 2.399559 | 2.272975 | 5.080539e-11 | 0.0007205862 | 2.085785 | 1.283875e-13 | 1.820954e-06 | 1.98549 | 1.452108e-25 | 2.059563e-18
886.5 | 2.507251 | 9.905185e-05 | 1404.086 | 2.379895 | 1.617108e-07 | 2.292293 | 2.272785 | 4.824273e-11 | 0.0006838534 | 2.085638 | 1.218898e-13 | 1.72782e-06 | 1.985393 | 1.339547e-25 | 1.898843e-18
887 | 2.506748 | 9.461949e-05 | 1340.5 | 2.379623 | 1.542391e-07 | 2.185148 | 2.272596 | 4.568006e-11 | 0.0006471619 | 2.08549 | 1.153921e-13 | 1.634791e-06 | 1.985297 | 1.226986e-25 | 1.738304e-18
887.5 | 2.506252 | 9.056682e-05 | 1282.362 | 2.379352 | 1.474274e-07 | 2.087468 | 2.272408 | 4.337592e-11 | 0.0006141723 | 2.085343 | 1.095521e-13 | 1.551179e-06 | 1.985201 | 1.131876e-25 | 1.602656e-18
888 | 2.505756 | 8.651414e-05 | 1224.289 | 2.379082 | 1.406157e-07 | 1.989898 | 2.27222 | 4.107179e-11 | 0.0005812199 | 2.085196 | 1.03712e-13 | 1.467662e-06 | 1.985105 | 1.036765e-25 | 1.467159e-18
888.5 | 2.505267 | 8.280863e-05 | 1171.192 | 2.378813 | 1.344057e-07 | 1.900947 | 2.272033 | 3.900009e-11 | 0.0005515921 | 2.08505 | 9.846313e-14 | 1.392599e-06 | 1.985009 | 9.563998e-26 | 1.35267e-18
889 | 2.504777 | 7.910312e-05 | 1118.154 | 2.378544 | 1.281956e-07 | 1.812096 | 2.271846 | 3.69284e-11 | 0.0005219977 | 2.084904 | 9.321424e-14 | 1.317621e-06 | 1.984914 | 8.760344e-26 | 1.23831e-18
889.5 | 2.504293 | 7.571504e-05 | 1069.661 | 2.378278 | 1.225341e-07 | 1.731095 | 2.27166 | 3.50657e-11 | 0.0004953891 | 2.084759 | 8.849664e-14 | 1.250232e-06 | 1.984818 | 8.081281e-26 | 1.141679e-18
890 | 2.503809 | 7.232695e-05 | 1021.222 | 2.378011 | 1.168725e-07 | 1.650184 | 2.271474 | 3.3203e-11 | 0.0004688104 | 2.084614 | 8.377904e-14 | 1.18292e-06 | 1.984723 | 7.402219e-26 | 1.045158e-18
890.5 | 2.503331 | 6.922909e-05 | 976.9326 | 2.377746 | 1.117111e-07 | 1.576421 | 2.271289 | 3.152822e-11 | 0.0004449132 | 2.084469 | 7.953896e-14 | 1.122421e-06 | 1.984629 | 6.828432e-26 | 9.636003e-19
891 | 2.502853 | 6.613124e-05 | 932.6932 | 2.377482 | 1.065496e-07 | 1.50274 | 2.271105 | 2.985343e-11 | 0.0004210429 | 2.084325 | 7.529888e-14 | 1.061991e-06 | 1.984534 | 6.254645e-26 | 8.821346e-19
891.5 | 2.502381 | 6.329875e-05 | 892.2441 | 2.377219 | 1.01844e-07 | 1.435569 | 2.270921 | 2.83476e-11 | 0.000399581 | 2.084181 | 7.148798e-14 | 1.007677e-06 | 1.98444 | 5.769813e-26 | 8.132991e-19
892 | 2.501909 | 6.046627e-05 | 851.8403 | 2.376956 | 9.713844e-08 | 1.368473 | 2.270737 | 2.684177e-11 | 0.000378143 | 2.084037 | 6.767708e-14 | 9.534252e-07 | 1.984346 | 5.284981e-26 | 7.445408e-19
892.5 | 2.501442 | 5.787642e-05 | 814.8981 | 2.376695 | 9.284849e-08 | 1.307304 | 2.270555 | 2.548785e-11 | 0.0003588681 | 2.083894 | 6.425193e-14 | 9.04665e-07 | 1.984252 | 4.875313e-26 | 6.864425e-19
893 | 2.500976 | 5.528658e-05 | 777.9973 | 2.376434 | 8.855854e-08 | 1.246203 | 2.270372 | 2.413393e-11 | 0.0003396146 | 2.083751 | 6.082677e-14 | 8.559594e-07 | 1.984158 | 4.465645e-26 | 6.284094e-19
893.5 | 2.500514 | 5.291858e-05 | 744.258 | 2.376175 | 8.46475e-08 | 1.1905 | 2.27019 | 2.291659e-11 | 0.0003223037 | 2.083609 | 5.774831e-14 | 8.121843e-07 | 1.984065 | 4.119489e-26 | 5.793735e-19
894 | 2.500053 | 5.055059e-05 | 710.5564 | 2.375916 | 8.073647e-08 | 1.134859 | 2.270009 | 2.169926e-11 | 0.0003050122 | 2.083466 | 5.466985e-14 | 7.684581e-07 | 1.983971 | 3.773332e-26 | 5.303925e-19
894.5 | 2.499597 | 4.838544e-05 | 679.7422 | 2.375659 | 7.717088e-08 | 1.084134 | 2.269828 | 2.060473e-11 | 0.0002894653 | 2.083325 | 5.190299e-14 | 7.291584e-07 | 1.983878 | 3.48084e-26 | 4.890054e-19
895 | 2.499142 | 4.62203e-05 | 648.9624 | 2.375402 | 7.360529e-08 | 1.033465 | 2.269648 | 1.95102e-11 | 0.0002739357 | 2.083183 | 4.913614e-14 | 6.899027e-07 | 1.983785 | 3.188349e-26 | 4.476645e-19
895.5 | 2.498691 | 4.424062e-05 | 620.8197 | 2.375146 | 7.035464e-08 | 0.9872725 | 2.269468 | 1.852609e-11 | 0.0002599729 | 2.083042 | 4.664934e-14 | 6.546208e-07 | 1.983693 | 2.941202e-26 | 4.127329e-19
896 | 2.49824 | 4.226095e-05 | 592.7084 | 2.374891 | 6.710399e-08 | 0.9411313 | 2.269289 | 1.754198e-11 | 0.0002460257 | 2.082902 | 4.416255e-14 | 6.193783e-07 | 1.9836 | 2.694056e-26 | 3.778404e-19
896.5 | 2.497795 | 4.045086e-05 | 567.0056 | 2.374637 | 6.414046e-08 | 0.8990661 | 2.26911 | 1.665715e-11 | 0.0002334857 | 2.082761 | 4.192747e-14 | 5.877034e-07 | 1.983508 | 2.485225e-26 | 3.483575e-19
897 | 2.497349 | 3.864077e-05 | 541.3313 | 2.374384 | 6.117693e-08 | 0.8570479 | 2.268932 | 1.577232e-11 | 0.0002209596 | 2.082621 | 3.969239e-14 | 5.560638e-07 | 1.983416 | 2.276393e-26 | 3.189075e-19
897.5 | 2.496909 | 3.698574e-05 | 517.8568 | 2.374132 | 5.847515e-08 | 0.8187415 | 2.268754 | 1.497675e-11 | 0.0002096974 | 2.082482 | 3.768355e-14 | 5.276272e-07 | 1.983325 | 2.099938e-26 | 2.940233e-19
898 | 2.496468 | 3.53307e-05 | 494.4083 | 2.37388 | 5.577338e-08 | 0.7804777 | 2.268577 | 1.418118e-11 | 0.0001984476 | 2.082342 | 3.56747e-14 | 4.992222e-07 | 1.983233 | 1.923482e-26 | 2.691669e-19
898.5 | 2.496033 | 3.381744e-05 | 472.9689 | 2.37363 | 5.331025e-08 | 0.7455941 | 2.2684 | 1.346587e-11 | 0.0001883329 | 2.082204 | 3.38692e-14 | 4.736927e-07 | 1.983142 | 1.774382e-26 | 2.481641e-19
899 | 2.495597 | 3.230418e-05 | 451.5532 | 2.37338 | 5.084711e-08 | 0.7107493 | 2.268224 | 1.275056e-11 | 0.0001782294 | 2.082065 | 3.206369e-14 | 4.481915e-07 | 1.98305 | 1.625283e-26 | 2.271847e-19
899.5 | 2.495166 | 3.092056e-05 | 431.9724 | 2.373132 | 4.860154e-08 | 0.6789827 | 2.268048 | 1.210741e-11 | 0.0001691453 | 2.081927 | 3.044094e-14 | 4.252719e-07 | 1.98296 | 1.499298e-26 | 2.094579e-19
900 | 2.494735 | 2.953693e-05 | 412.4133 | 2.372884 | 4.635596e-08 | 0.6472513 | 2.267873 | 1.146426e-11 | 0.0001600713 | 2.081789 | 2.881818e-14 | 4.023778e-07 | 1.982869 | 1.373313e-26 | 1.917507e-19
900.5 | 2.494309 | 2.827182e-05 | 394.5299 | 2.372637 | 4.430873e-08 | 0.6183231 | 2.267699 | 1.0886e-11 | 0.0001519128 | 2.081652 | 2.735969e-14 | 3.818012e-07 | 1.982778 | 1.26686e-26 | 1.767889e-19
901 | 2.493883 | 2.700672e-05 | 376.6664 | 2.37239 | 4.22615e-08 | 0.5894269 | 2.267524 | 1.030773e-11 | 0.0001437633 | 2.081514 | 2.590119e-14 | 3.612475e-07 | 1.982688 | 1.160407e-26 | 1.618436e-19
901.5 | 2.493461 | 2.584999e-05 | 360.3333 | 2.372145 | 4.039509e-08 | 0.5630834 | 2.267351 | 9.7878e-12 | 0.0001364361 | 2.081378 | 2.459032e-14 | 3.427744e-07 | 1.982598 | 1.070458e-26 | 1.492154e-19
902 | 2.49304 | 2.469325e-05 | 344.0184 | 2.371901 | 3.852869e-08 | 0.5367691 | 2.267177 | 9.26787e-12 | 0.000129117 | 2.081241 | 2.327946e-14 | 3.243218e-07 | 1.982508 | 9.805081e-27 | 1.366012e-19
902.5 | 2.492622 | 2.363561e-05 | 329.1012 | 2.371657 | 3.682713e-08 | 0.5127794 | 2.267005 | 8.800391e-12 | 0.0001225363 | 2.081105 | 2.210128e-14 | 3.077372e-07 | 1.982418 | 9.045035e-27 | 1.259427e-19
903 | 2.492205 | 2.257797e-05 | 314.2006 | 2.371414 | 3.512558e-08 | 0.4888162 | 2.266832 | 8.332912e-12 | 0.0001159629 | 2.080969 | 2.09231e-14 | 2.91171e-07 | 1.982329 | 8.28499e-27 | 1.15296e-19
903.5 | 2.491792 | 2.161092e-05 | 300.5765 | 2.371173 | 3.357432e-08 | 0.4669699 | 2.266661 | 7.912594e-12 | 0.0001100527 | 2.080834 | 1.986417e-14 | 2.762818e-07 | 1.982239 | 7.642775e-27 | 1.062999e-19
904 | 2.49138 | 2.064388e-05 | 286.9676 | 2.370931 | 3.202306e-08 | 0.4451478 | 2.266489 | 7.492275e-12 | 0.000104149 | 2.080698 | 1.880525e-14 | 2.61409e-07 | 1.98215 | 7.000559e-27 | 9.731374e-20
904.5 | 2.490971 | 1.975968e-05 | 274.5245 | 2.370691 | 3.060882e-08 | 0.4252534 | 2.266319 | 7.114358e-12 | 9.884098e-05 | 2.080564 | 1.785351e-14 | 2.480418e-07 | 1.982061 | 6.457907e-27 | 8.972079e-20
905 | 2.490562 | 1.887547e-05 | 262.0953 | 2.370451 | 2.919457e-08 | 0.405381 | 2.266148 | 6.736442e-12 | 9.353881e-05 | 2.080429 | 1.690177e-14 | 2.346894e-07 | 1.981973 | 5.915256e-27 | 8.213624e-20
905.5 | 2.490158 | 1.806701e-05 | 250.7309 | 2.370213 | 2.790525e-08 | 0.3872641 | 2.265978 | 6.396651e-12 | 8.87716e-05 | 2.080295 | 1.604637e-14 | 2.226887e-07 | 1.981884 | 5.456732e-27 | 7.572757e-20
906 | 2.489754 | 1.725855e-05 | 239.379 | 2.369974 | 2.661592e-08 | 0.3691672 | 2.265809 | 6.056859e-12 | 8.400964e-05 | 2.080161 | 1.519096e-14 | 2.107012e-07 | 1.981796 | 4.998208e-27 | 6.932597e-20
906.5 | 2.489353 | 1.651935e-05 | 228.9997 | 2.369738 | 2.544047e-08 | 0.3526689 | 2.26564 | 5.751346e-12 | 7.972813e-05 | 2.080028 | 1.442215e-14 | 1.999272e-07 | 1.981708 | 4.610769e-27 | 6.391686e-20
907 | 2.488953 | 1.578014e-05 | 218.6319 | 2.369501 | 2.426503e-08 | 0.3361889 | 2.265472 | 5.445833e-12 | 7.545133e-05 | 2.079895 | 1.365333e-14 | 1.891651e-07 | 1.98162 | 4.22333e-27 | 5.851371e-20
907.5 | 2.488557 | 1.510426e-05 | 209.1523 | 2.369266 | 2.31934e-08 | 0.3211646 | 2.265304 | 5.171141e-12 | 7.160603e-05 | 2.079762 | 1.296233e-14 | 1.794925e-07 | 1.981532 | 3.895957e-27 | 5.394825e-20
908 | 2.488161 | 1.442837e-05 | 199.6832 | 2.369031 | 2.212178e-08 | 0.3061569 | 2.265136 | 4.896449e-12 | 6.776497e-05 | 2.07963 | 1.227133e-14 | 1.698305e-07 | 1.981445 | 3.568583e-27 | 4.938782e-20
908.5 | 2.487768 | 1.381039e-05 | 191.0253 | 2.368797 | 2.114481e-08 | 0.292475 | 2.264969 | 4.649468e-12 | 6.431144e-05 | 2.079498 | 1.165027e-14 | 1.611466e-07 | 1.981357 | 3.291963e-27 | 4.553442e-20
909 | 2.487376 | 1.31924e-05 | 182.3769 | 2.368564 | 2.016784e-08 | 0.2788081 | 2.264802 | 4.402487e-12 | 6.08617e-05 | 2.079366 | 1.102922e-14 | 1.524722e-07 | 1.98127 | 3.015342e-27 | 4.168527e-20
909.5 | 2.486988 | 1.262736e-05 | 174.4695 | 2.368332 | 1.927716e-08 | 0.2663485 | 2.264637 | 4.180422e-12 | 5.776002e-05 | 2.079234 | 1.047103e-14 | 1.44676e-07 | 1.981183 | 2.781606e-27 | 3.843287e-20
910 | 2.486599 | 1.206231e-05 | 166.5708 | 2.3681 | 1.838648e-08 | 0.2539026 | 2.264471 | 3.958357e-12 | 5.466174e-05 | 2.079103 | 9.912834e-15 | 1.368883e-07 | 1.981097 | 2.547871e-27 | 3.518405e-20
910.5 | 2.486215 | 1.154566e-05 | 159.3488 | 2.367869 | 1.757448e-08 | 0.2425562 | 2.264306 | 3.758695e-12 | 5.187606e-05 | 2.078972 | 9.411143e-15 | 1.29889e-07 | 1.98101 | 2.350371e-27 | 3.243892e-20
911 | 2.48583 | 1.102902e-05 | 152.1348 | 2.367639 | 1.676247e-08 | 0.2312222 | 2.264141 | 3.559032e-12 | 4.909343e-05 | 2.078842 | 8.909451e-15 | 1.228973e-07 | 1.980924 | 2.152872e-27 | 2.96968e-20
911.5 | 2.485449 | 1.055663e-05 | 145.5388 | 2.36741 | 1.602218e-08 | 0.2208894 | 2.263977 | 3.379511e-12 | 4.659154e-05 | 2.078712 | 8.458541e-15 | 1.166135e-07 | 1.980838 | 1.985991e-27 | 2.737981e-20
912 | 2.485068 | 1.008425e-05 | 138.95 | 2.367181 | 1.52819e-08 | 0.210568 | 2.263813 | 3.199991e-12 | 4.40924e-05 | 2.078582 | 8.007632e-15 | 1.103365e-07 | 1.980752 | 1.81911e-27 | 2.506536e-20
912.5 | 2.484691 | 9.652326e-06 | 132.9257 | 2.366953 | 1.4607e-08 | 0.2011583 | 2.263649 | 3.038581e-12 | 4.184541e-05 | 2.078452 | 7.602363e-15 | 1.046949e-07 | 1.980666 | 1.678101e-27 | 2.310974e-20
913 | 2.484313 | 9.220405e-06 | 126.908 | 2.366726 | 1.39321e-08 | 0.191759 | 2.263486 | 2.877171e-12 | 3.960087e-05 | 2.078323 | 7.197094e-15 | 9.905954e-08 | 1.98058 | 1.537091e-27 | 2.115625e-20
913.5 | 2.48394 | 8.825483e-06 | 121.4059 | 2.366499 | 1.331681e-08 | 0.1831899 | 2.263324 | 2.732044e-12 | 3.758279e-05 | 2.078194 | 6.832847e-15 | 9.399463e-08 | 1.980495 | 1.417943e-27 | 1.950563e-20
914 | 2.483566 | 8.430562e-06 | 115.9098 | 2.366273 | 1.270153e-08 | 0.1746303 | 2.263162 | 2.586917e-12 | 3.556691e-05 | 2.078065 | 6.4686e-15 | 8.893526e-08 | 1.98041 | 1.298795e-27 | 1.785682e-20
914.5 | 2.483196 | 8.06947e-06 | 110.8846 | 2.366049 | 1.214059e-08 | 0.1668268 | 2.263 | 2.456431e-12 | 3.375443e-05 | 2.077937 | 6.141223e-15 | 8.438806e-08 | 1.980325 | 1.198118e-27 | 1.646363e-20
915 | 2.482826 | 7.708378e-06 | 105.8649 | 2.365824 | 1.157964e-08 | 0.1590318 | 2.262839 | 2.325945e-12 | 3.194392e-05 | 2.077809 | 5.813845e-15 | 7.984583e-08 | 1.98024 | 1.097441e-27 | 1.507197e-20
915.5 | 2.482459 | 7.378219e-06 | 101.2752 | 2.365601 | 1.106825e-08 | 0.1519254 | 2.262678 | 2.208622e-12 | 3.031607e-05 | 2.077682 | 5.519605e-15 | 7.57634e-08 | 1.980155 | 1.012372e-27 | 1.389606e-20
916 | 2.482092 | 7.048059e-06 | 96.69053 | 2.365378 | 1.055685e-08 | 0.1448268 | 2.262518 | 2.0913e-12 | 2.869001e-05 | 2.077554 | 5.225364e-15 | 7.168544e-08 | 1.980071 | 9.273037e-28 | 1.272144e-20
916.5 | 2.481729 | 6.746182e-06 | 92.49866 | 2.365156 | 1.009063e-08 | 0.1383552 | 2.262358 | 1.985813e-12 | 2.7228e-05 | 2.077427 | 4.960907e-15 | 6.802029e-08 | 1.979987 | 8.554233e-28 | 1.172893e-20
917 | 2.481365 | 6.444304e-06 | 88.31136 | 2.364935 | 9.624404e-09 | 0.1318908 | 2.262198 | 1.880326e-12 | 2.576758e-05 | 2.0773 | 4.69645e-15 | 6.435914e-08 | 1.979902 | 7.835429e-28 | 1.07375e-20
917.5 | 2.481005 | 6.168287e-06 | 84.48281 | 2.364714 | 9.199358e-09 | 0.1259973 | 2.262039 | 1.785481e-12 | 2.445451e-05 | 2.077174 | 4.458761e-15 | 6.106861e-08 | 1.979819 | 7.228062e-28 | 9.899783e-21
918 | 2.480645 | 5.892269e-06 | 80.65843 | 2.364494 | 8.774313e-09 | 0.1201103 | 2.261881 | 1.690636e-12 | 2.314287e-05 | 2.077048 | 4.221073e-15 | 5.778166e-08 | 1.979735 | 6.620695e-28 | 9.062974e-21
918.5 | 2.480288 | 5.639896e-06 | 77.1617 | 2.364275 | 8.386811e-09 | 0.1147434 | 2.261723 | 1.605359e-12 | 2.196356e-05 | 2.076922 | 4.007443e-15 | 5.482745e-08 | 1.979651 | 6.107488e-28 | 8.355902e-21
919 | 2.479932 | 5.387522e-06 | 73.66877 | 2.364056 | 7.999308e-09 | 0.1093822 | 2.261565 | 1.520082e-12 | 2.078554e-05 | 2.076796 | 3.793813e-15 | 5.187645e-08 | 1.979568 | 5.594282e-28 | 7.649599e-21
919.5 | 2.479578 | 5.156768e-06 | 70.4751 | 2.363839 | 7.646033e-09 | 0.1044947 | 2.261407 | 1.443408e-12 | 1.972637e-05 | 2.076671 | 3.601807e-15 | 4.922419e-08 | 1.979485 | 5.160638e-28 | 7.0528e-21
920 | 2.479224 | 4.926013e-06 | 67.2849 | 2.363621 | 7.292757e-09 | 0.09961249 | 2.26125 | 1.366733e-12 | 1.866835e-05 | 2.076546 | 3.409801e-15 | 4.657481e-08 | 1.979402 | 4.726995e-28 | 6.456648e-21
920.5 | 2.478874 | 4.715026e-06 | 64.36802 | 2.363405 | 6.970685e-09 | 0.09516156 | 2.261094 | 1.297794e-12 | 1.771707e-05 | 2.076422 | 3.23723e-15 | 4.419363e-08 | 1.979319 | 4.360579e-28 | 5.952923e-21
921 | 2.478524 | 4.504039e-06 | 61.45431 | 2.363189 | 6.648613e-09 | 0.09071546 | 2.260938 | 1.228855e-12 | 1.676683e-05 | 2.076297 | 3.064659e-15 | 4.181503e-08 | 1.979236 | 3.994164e-28 | 5.449744e-21
921.5 | 2.478176 | 4.311125e-06 | 58.79023 | 2.362974 | 6.354989e-09 | 0.08666212 | 2.260782 | 1.166871e-12 | 1.591246e-05 | 2.076174 | 2.909556e-15 | 3.967722e-08 | 1.979154 | 3.684554e-28 | 5.024577e-21
922 | 2.477829 | 4.118211e-06 | 56.12903 | 2.36276 | 6.061364e-09 | 0.08261318 | 2.260627 | 1.104886e-12 | 1.505901e-05 | 2.07605 | 2.754453e-15 | 3.754173e-08 | 1.979072 | 3.374945e-28 | 4.59987e-21
922.5 | 2.477485 | 3.941823e-06 | 53.69584 | 2.362546 | 5.793674e-09 | 0.07892191 | 2.260472 | 1.049155e-12 | 1.429167e-05 | 2.075926 | 2.615049e-15 | 3.562241e-08 | 1.97899 | 3.113334e-28 | 4.241009e-21
923 | 2.47714 | 3.765435e-06 | 51.26528 | 2.362333 | 5.525985e-09 | 0.07523464 | 2.260317 | 9.934236e-13 | 1.352517e-05 | 2.075803 | 2.475645e-15 | 3.370518e-08 | 1.978908 | 2.851724e-28 | 3.882537e-21
923.5 | 2.476799 | 3.604157e-06 | 49.04295 | 2.362121 | 5.281939e-09 | 0.0718731 | 2.260164 | 9.433145e-13 | 1.283599e-05 | 2.07568 | 2.350352e-15 | 3.198202e-08 | 1.978826 | 2.630671e-28 | 3.579641e-21
924 | 2.476458 | 3.442878e-06 | 46.82303 | 2.361909 | 5.037894e-09 | 0.06851519 | 2.26001 | 8.932054e-13 | 1.214756e-05 | 2.075558 | 2.225059e-15 | 3.026073e-08 | 1.978744 | 2.409618e-28 | 3.277073e-21
924.5 | 2.476119 | 3.295415e-06 | 44.79331 | 2.361698 | 4.815404e-09 | 0.06545392 | 2.259857 | 8.481514e-13 | 1.152859e-05 | 2.075436 | 2.112448e-15 | 2.871369e-08 | 1.978663 | 2.222835e-28 | 3.021414e-21
925 | 2.475781 | 3.147953e-06 | 42.76577 | 2.361487 | 4.592914e-09 | 0.06239595 | 2.259704 | 8.030974e-13 | 1.091029e-05 | 2.075313 | 1.999837e-15 | 2.716832e-08 | 1.978582 | 2.036052e-28 | 2.766031e-21
925.5 | 2.475446 | 3.013122e-06 | 40.91194 | 2.361277 | 4.390076e-09 | 0.05960812 | 2.259551 | 7.625885e-13 | 1.035437e-05 | 2.075192 | 1.898625e-15 | 2.577939e-08 | 1.978501 | 1.878227e-28 | 2.550243e-21
926 | 2.47511 | 2.878291e-06 | 39.06012 | 2.361068 | 4.187238e-09 | 0.0568233 | 2.259399 | 7.220796e-13 | 9.79905e-06 | 2.07507 | 1.797413e-15 | 2.439196e-08 | 1.97842 | 1.720401e-28 | 2.334687e-21
926.5 | 2.474778 | 2.75501e-06 | 37.36695 | 2.36086 | 4.002315e-09 | 0.05428449 | 2.259248 | 6.856574e-13 | 9.299757e-06 | 2.074949 | 1.706445e-15 | 2.314498e-08 | 1.978339 | 1.587043e-28 | 2.15255e-21
927 | 2.474445 | 2.631729e-06 | 35.6756 | 2.360652 | 3.817393e-09 | 0.05174841 | 2.259096 | 6.492351e-13 | 8.801002e-06 | 2.074829 | 1.615478e-15 | 2.189934e-08 | 1.978259 | 1.453686e-28 | 1.97061e-21
927.5 | 2.474115 | 2.519009e-06 | 34.12916 | 2.360445 | 3.648805e-09 | 0.04943637 | 2.258946 | 6.164872e-13 | 8.352567e-06 | 2.074708 | 1.533718e-15 | 2.07798e-08 | 1.978179 | 1.341003e-28 | 1.816877e-21
928 | 2.473785 | 2.406289e-06 | 32.58439 | 2.360238 | 3.480216e-09 | 0.04712682 | 2.258795 | 5.837392e-13 | 7.904616e-06 | 2.074588 | 1.451958e-15 | 1.966147e-08 | 1.978098 | 1.228319e-28 | 1.66331e-21
928.5 | 2.473458 | 2.303224e-06 | 31.17196 | 2.360032 | 3.326518e-09 | 0.04502129 | 2.258645 | 5.542949e-13 | 7.501858e-06 | 2.074468 | 1.378474e-15 | 1.865634e-08 | 1.978019 | 1.133106e-28 | 1.533551e-21
929 | 2.473131 | 2.20016e-06 | 29.76106 | 2.359826 | 3.172821e-09 | 0.04291802 | 2.258495 | 5.248507e-13 | 7.099535e-06 | 2.074348 | 1.30499e-15 | 1.76523e-08 | 1.977939 | 1.037892e-28 | 1.403932e-21
929.5 | 2.472807 | 2.105924e-06 | 28.47103 | 2.359622 | 3.032699e-09 | 0.04100055 | 2.258346 | 4.983768e-13 | 6.737802e-06 | 2.074229 | 1.238944e-15 | 1.67499e-08 | 1.977859 | 9.57439e-29 | 1.294409e-21
930 | 2.472483 | 2.011689e-06 | 27.18239 | 2.359417 | 2.892576e-09 | 0.03908515 | 2.258197 | 4.719029e-13 | 6.376459e-06 | 2.07411 | 1.172898e-15 | 1.584846e-08 | 1.97778 | 8.769863e-29 | 1.185004e-21
930.5 | 2.472161 | 1.925525e-06 | 26.00415 | 2.359214 | 2.764831e-09 | 0.03733894 | 2.258049 | 4.480997e-13 | 6.051571e-06 | 2.073991 | 1.113537e-15 | 1.503828e-08 | 1.9777 | 8.090063e-29 | 1.09256e-21
931 | 2.471839 | 1.839362e-06 | 24.82718 | 2.359011 | 2.637085e-09 | 0.03559462 | 2.2579 | 4.242966e-13 | 5.727033e-06 | 2.073872 | 1.054177e-15 | 1.422897e-08 | 1.977621 | 7.410263e-29 | 1.000216e-21
931.5 | 2.47152 | 1.76058e-06 | 23.75105 | 2.358809 | 2.520623e-09 | 0.03400438 | 2.257753 | 4.028947e-13 | 5.435238e-06 | 2.073754 | 1.000825e-15 | 1.350159e-08 | 1.977542 | 6.835852e-29 | 9.221885e-22
932 | 2.471201 | 1.681798e-06 | 22.67607 | 2.358607 | 2.40416e-09 | 0.03241585 | 2.257605 | 3.814928e-13 | 5.143756e-06 | 2.073636 | 9.474723e-16 | 1.277499e-08 | 1.977463 | 6.261442e-29 | 8.442447e-22
932.5 | 2.470885 | 1.609764e-06 | 21.69318 | 2.358406 | 2.297985e-09 | 0.03096765 | 2.257459 | 3.6225e-13 | 4.881682e-06 | 2.073518 | 8.995205e-16 | 1.212194e-08 | 1.977385 | 5.776083e-29 | 7.78385e-22
933 | 2.470568 | 1.537731e-06 | 20.71135 | 2.358206 | 2.191809e-09 | 0.02952099 | 2.257312 | 3.430072e-13 | 4.619889e-06 | 2.073401 | 8.515686e-16 | 1.146959e-08 | 1.977306 | 5.290725e-29 | 7.12596e-22
933.5 | 2.470255 | 1.471868e-06 | 19.81364 | 2.358006 | 2.095012e-09 | 0.02820214 | 2.257166 | 3.257057e-13 | 4.384508e-06 | 2.073284 | 8.084705e-16 | 1.088328e-08 | 1.977228 | 4.880611e-29 | 6.570067e-22
934 | 2.469941 | 1.406005e-06 | 18.91689 | 2.357807 | 1.998214e-09 | 0.02688469 | 2.25702 | 3.084041e-13 | 4.149379e-06 | 2.073167 | 7.653724e-16 | 1.029759e-08 | 1.97715 | 4.470498e-29 | 6.014768e-22
934.5 | 2.469629 | 1.345784e-06 | 18.09697 | 2.357608 | 1.909967e-09 | 0.02568363 | 2.256874 | 2.92848e-13 | 3.937973e-06 | 2.07305 | 7.266367e-16 | 9.771199e-09 | 1.977072 | 4.123965e-29 | 5.545562e-22
935 | 2.469318 | 1.285563e-06 | 17.27792 | 2.35741 | 1.821719e-09 | 0.02448385 | 2.256729 | 2.772918e-13 | 3.726793e-06 | 2.072934 | 6.879009e-16 | 9.245367e-09 | 1.976994 | 3.777432e-29 | 5.076857e-22
935.5 | 2.469009 | 1.230501e-06 | 16.52905 | 2.357213 | 1.741266e-09 | 0.02339005 | 2.256584 | 2.63305e-13 | 3.536919e-06 | 2.072818 | 6.530861e-16 | 8.772765e-09 | 1.976917 | 3.484623e-29 | 4.680819e-22
936 | 2.4687 | 1.175438e-06 | 15.78098 | 2.357015 | 1.660813e-09 | 0.02229742 | 2.25644 | 2.493182e-13 | 3.347248e-06 | 2.072702 | 6.182712e-16 | 8.300668e-09 | 1.976839 | 3.191813e-29 | 4.285204e-22
936.5 | 2.468394 | 1.125093e-06 | 15.09699 | 2.356819 | 1.587466e-09 | 0.02130132 | 2.256296 | 2.367424e-13 | 3.176714e-06 | 2.072586 | 5.869803e-16 | 7.876361e-09 | 1.976762 | 2.944398e-29 | 3.950924e-22
937 | 2.468087 | 1.074747e-06 | 14.41374 | 2.356623 | 1.514119e-09 | 0.02030628 | 2.256152 | 2.241665e-13 | 3.006361e-06 | 2.072471 | 5.556894e-16 | 7.452507e-09 | 1.976685 | 2.696983e-29 | 3.617e-22
937.5 | 2.467783 | 1.028714e-06 | 13.78902 | 2.356428 | 1.447251e-09 | 0.01939913 | 2.256009 | 2.128594e-13 | 2.853195e-06 | 2.072356 | 5.275658e-16 | 7.07156e-09 | 1.976608 | 2.487925e-29 | 3.334847e-22
938 | 2.467479 | 9.826817e-07 | 13.16497 | 2.356234 | 1.380382e-09 | 0.01849296 | 2.255866 | 2.015523e-13 | 2.700192e-06 | 2.072241 | 4.994422e-16 | 6.691019e-09 | 1.976531 | 2.278867e-29 | 3.052995e-22
938.5 | 2.467177 | 9.405922e-07 | 12.59438 | 2.35604 | 1.31942e-09 | 0.01766683 | 2.255724 | 1.913858e-13 | 2.562627e-06 | 2.072127 | 4.741653e-16 | 6.349001e-09 | 1.976454 | 2.10222e-29 | 2.81484e-22
939 | 2.466876 | 8.985027e-07 | 12.02441 | 2.355846 | 1.258458e-09 | 0.01684158 | 2.255581 | 1.812194e-13 | 2.425207e-06 | 2.072012 | 4.488884e-16 | 6.007346e-09 | 1.976378 | 1.925572e-29 | 2.576939e-22
939.5 | 2.466576 | 8.600187e-07 | 11.50326 | 2.355654 | 1.20288e-09 | 0.01608924 | 2.25544 | 1.720785e-13 | 2.301652e-06 | 2.071898 | 4.2617e-16 | 5.700277e-09 | 1.976302 | 1.77631e-29 | 2.375921e-22
940 | 2.466277 | 8.215347e-07 | 10.98267 | 2.355461 | 1.147302e-09 | 0.01533769 | 2.255298 | 1.629377e-13 | 2.178229e-06 | 2.071785 | 4.034517e-16 | 5.393535e-09 | 1.976225 | 1.627049e-29 | 2.175117e-22
940.5 | 2.46598 | 7.863473e-07 | 10.50668 | 2.355269 | 1.096634e-09 | 0.01465253 | 2.255157 | 1.547189e-13 | 2.067257e-06 | 2.071671 | 3.830329e-16 | 5.117845e-09 | 1.97615 | 1.500927e-29 | 2.005445e-22
941 | 2.465683 | 7.511599e-07 | 10.03119 | 2.355078 | 1.045965e-09 | 0.0139681 | 2.255016 | 1.465002e-13 | 1.956404e-06 | 2.071558 | 3.626141e-16 | 4.842447e-09 | 1.976074 | 1.374806e-29 | 1.835953e-22
941.5 | 2.465388 | 7.189868e-07 | 9.596447 | 2.354888 | 9.997719e-10 | 0.01334414 | 2.254876 | 1.391106e-13 | 1.856735e-06 | 2.071445 | 3.442621e-16 | 4.594928e-09 | 1.975998 | 1.268237e-29 | 1.692739e-22
942 | 2.465093 | 6.868137e-07 | 9.16216 | 2.354697 | 9.535787e-10 | 0.01272083 | 2.254736 | 1.317211e-13 | 1.757172e-06 | 2.071332 | 3.259101e-16 | 4.347671e-09 | 1.975922 | 1.161668e-29 | 1.549677e-22
942.5 | 2.464801 | 6.573966e-07 | 8.765081 | 2.354508 | 9.114655e-10 | 0.01215259 | 2.254596 | 1.250769e-13 | 1.667653e-06 | 2.07122 | 3.094157e-16 | 4.125445e-09 | 1.975847 | 1.071621e-29 | 1.428794e-22
943 | 2.464508 | 6.279795e-07 | 8.368423 | 2.354319 | 8.693524e-10 | 0.01158495 | 2.254457 | 1.184328e-13 | 1.57823e-06 | 2.071108 | 2.929213e-16 | 3.903454e-09 | 1.975772 | 9.815736e-30 | 1.30804e-22
943.5 | 2.464218 | 6.010823e-07 | 8.005748 | 2.35413 | 8.309589e-10 | 0.01106745 | 2.254318 | 1.12459e-13 | 1.497829e-06 | 2.070996 | 2.780964e-16 | 3.703935e-09 | 1.975697 | 9.054864e-30 | 1.206007e-22
944 | 2.463928 | 5.741851e-07 | 7.643457 | 2.353942 | 7.925655e-10 | 0.0105505 | 2.254179 | 1.064851e-13 | 1.417512e-06 | 2.070884 | 2.632716e-16 | 3.504628e-09 | 1.975622 | 8.293993e-30 | 1.104082e-22
944.5 | 2.463639 | 5.495921e-07 | 7.312205 | 2.353755 | 7.575632e-10 | 0.01007922 | 2.254041 | 1.011139e-13 | 1.345299e-06 | 2.070773 | 2.499473e-16 | 3.325496e-09 | 1.975547 | 7.65108e-30 | 1.01796e-22
945 | 2.463351 | 5.24999e-07 | 6.981304 | 2.353568 | 7.225609e-10 | 0.009608432 | 2.253903 | 9.574274e-14 | 1.273163e-06 | 2.070662 | 2.366231e-16 | 3.146554e-09 | 1.975473 | 7.008167e-30 | 9.319283e-23
945.5 | 2.463065 | 5.025126e-07 | 6.678752 | 2.353382 | 6.906503e-10 | 0.009179235 | 2.253765 | 9.09134e-14 | 1.208304e-06 | 2.070551 | 2.246475e-16 | 2.985726e-09 | 1.975398 | 6.464925e-30 | 8.592347e-23
946 | 2.462779 | 4.800262e-07 | 6.37652 | 2.353196 | 6.587396e-10 | 0.008750493 | 2.253628 | 8.608406e-14 | 1.143514e-06 | 2.07044 | 2.12672e-16 | 2.825068e-09 | 1.975324 | 5.921684e-30 | 7.866181e-23
946.5 | 2.462495 | 4.594661e-07 | 6.100181 | 2.353011 | 6.296475e-10 | 0.008359624 | 2.253491 | 8.174191e-14 | 1.085261e-06 | 2.07033 | 2.019086e-16 | 2.680674e-09 | 1.97525 | 5.462661e-30 | 7.252597e-23
947 | 2.462211 | 4.38906e-07 | 5.824134 | 2.352826 | 6.005554e-10 | 0.007969168 | 2.253354 | 7.739976e-14 | 1.027069e-06 | 2.07022 | 1.911452e-16 | 2.536432e-09 | 1.975176 | 5.003639e-30 | 6.63966e-23
947.5 | 2.461929 | 4.201071e-07 | 5.571737 | 2.352642 | 5.740329e-10 | 0.007613204 | 2.253218 | 7.349566e-14 | 9.747479e-07 | 2.07011 | 1.814713e-16 | 2.406792e-09 | 1.975102 | 4.615779e-30 | 6.121751e-23
948 | 2.461648 | 4.013082e-07 | 5.319607 | 2.352458 | 5.475104e-10 | 0.007257615 | 2.253082 | 6.959155e-14 | 9.224823e-07 | 2.07 | 1.717974e-16 | 2.277288e-09 | 1.975029 | 4.22792e-30 | 5.604389e-23
948.5 | 2.461368 | 3.841196e-07 | 5.089077 | 2.352275 | 5.233306e-10 | 0.006933438 | 2.252946 | 6.60813e-14 | 8.754898e-07 | 2.069891 | 1.631026e-16 | 2.160894e-09 | 1.974955 | 3.90019e-30 | 5.167237e-23
949 | 2.461088 | 3.669311e-07 | 4.858791 | 2.352092 | 4.991507e-10 | 0.006609603 | 2.252811 | 6.257104e-14 | 8.285468e-07 | 2.069782 | 1.544079e-16 | 2.044623e-09 | 1.974882 | 3.572461e-30 | 4.730545e-23
949.5 | 2.46081 | 3.51215e-07 | 4.648233 | 2.35191 | 4.771066e-10 | 0.006314374 | 2.252676 | 5.941491e-14 | 7.863399e-07 | 2.069673 | 1.465933e-16 | 1.940122e-09 | 1.974809 | 3.29554e-30 | 4.361556e-23
950 | 2.460533 | 3.354989e-07 | 4.437898 | 2.351729 | 4.550625e-10 | 0.006019456 | 2.252541 | 5.625878e-14 | 7.441775e-07 | 2.069564 | 1.387787e-16 | 1.835731e-09 | 1.974735 | 3.018619e-30 | 3.992956e-23
950.5 | 2.460257 | 3.21129e-07 | 4.245583 | 2.351548 | 4.349654e-10 | 0.005750591 | 2.252407 | 5.342104e-14 | 7.062689e-07 | 2.069456 | 1.31755e-16 | 1.741907e-09 | 1.974663 | 2.784629e-30 | 3.681503e-23
951 | 2.459981 | 3.067592e-07 | 4.053469 | 2.351367 | 4.148684e-10 | 0.005482008 | 2.252273 | 5.05833e-14 | 6.684001e-07 | 2.069347 | 1.247314e-16 | 1.648182e-09 | 1.97459 | 2.550639e-30 | 3.370376e-23
951.5 | 2.459707 | 2.936203e-07 | 3.877815 | 2.351187 | 3.965464e-10 | 0.005237151 | 2.25214 | 4.803184e-14 | 6.343519e-07 | 2.06924 | 1.184187e-16 | 1.563945e-09 | 1.974517 | 2.352925e-30 | 3.107486e-23
952 | 2.459434 | 2.804814e-07 | 3.702346 | 2.351007 | 3.782245e-10 | 0.004992551 | 2.252006 | 4.548037e-14 | 6.003395e-07 | 2.069132 | 1.12106e-16 | 1.479796e-09 | 1.974445 | 2.155211e-30 | 2.844872e-23
952.5 | 2.459162 | 2.68468e-07 | 3.541909 | 2.350828 | 3.615208e-10 | 0.004769559 | 2.251873 | 4.318631e-14 | 5.697587e-07 | 2.069025 | 1.064323e-16 | 1.404166e-09 | 1.974373 | 1.988149e-30 | 2.622973e-23
953 | 2.45889 | 2.564547e-07 | 3.381641 | 2.35065 | 3.448172e-10 | 0.0045468 | 2.251741 | 4.089224e-14 | 5.392099e-07 | 2.068917 | 1.007586e-16 | 1.328615e-09 | 1.9743 | 1.821087e-30 | 2.401306e-23
953.5 | 2.45862 | 2.454704e-07 | 3.235104 | 2.350472 | 3.29589e-10 | 0.00434372 | 2.251608 | 3.88296e-14 | 5.117433e-07 | 2.06881 | 9.565917e-17 | 1.260712e-09 | 1.974228 | 1.679924e-30 | 2.214006e-23
954 | 2.45835 | 2.344861e-07 | 3.08872 | 2.350294 | 3.143607e-10 | 0.004140852 | 2.251476 | 3.676697e-14 | 4.843054e-07 | 2.068703 | 9.055975e-17 | 1.19288e-09 | 1.974157 | 1.538762e-30 | 2.026903e-23
954.5 | 2.458082 | 2.244428e-07 | 2.954878 | 2.350117 | 3.004775e-10 | 0.003955905 | 2.251345 | 3.491241e-14 | 4.596357e-07 | 2.068597 | 8.59765e-17 | 1.131915e-09 | 1.974085 | 1.419484e-30 | 1.868807e-23
955 | 2.457814 | 2.143994e-07 | 2.821176 | 2.34994 | 2.865943e-10 | 0.003771152 | 2.251213 | 3.305786e-14 | 4.349919e-07 | 2.068491 | 8.139324e-17 | 1.071013e-09 | 1.974013 | 1.300206e-30 | 1.710876e-23
955.5 | 2.457548 | 2.052164e-07 | 2.698928 | 2.349764 | 2.739374e-10 | 0.003602719 | 2.251082 | 3.139039e-14 | 4.128344e-07 | 2.068385 | 7.727391e-17 | 1.016277e-09 | 1.973942 | 1.19942e-30 | 1.577431e-23
956 | 2.457282 | 1.960334e-07 | 2.576808 | 2.349588 | 2.612804e-10 | 0.003434463 | 2.250951 | 2.972293e-14 | 3.907001e-07 | 2.068279 | 7.315457e-17 | 9.615978e-10 | 1.973871 | 1.098634e-30 | 1.444125e-23
956.5 | 2.457018 | 1.876371e-07 | 2.465151 | 2.349414 | 2.497414e-10 | 0.00328107 | 2.250821 | 2.822368e-14 | 3.70799e-07 | 2.068174 | 6.94522e-17 | 9.124538e-10 | 1.9738 | 1.013473e-30 | 1.331487e-23
957 | 2.456754 | 1.792407e-07 | 2.35361 | 2.349239 | 2.382024e-10 | 0.003127837 | 2.250691 | 2.672443e-14 | 3.509186e-07 | 2.068068 | 6.574982e-17 | 8.633612e-10 | 1.973729 | 9.283114e-31 | 1.218966e-23
957.5 | 2.456491 | 1.715636e-07 | 2.251626 | 2.349065 | 2.276826e-10 | 0.00298814 | 2.250561 | 2.537643e-14 | 3.33044e-07 | 2.067963 | 6.242221e-17 | 8.192382e-10 | 1.973658 | 8.563529e-31 | 1.12389e-23
958 | 2.456229 | 1.638865e-07 | 2.149748 | 2.348891 | 2.171628e-10 | 0.002848589 | 2.250431 | 2.402843e-14 | 3.15188e-07 | 2.067858 | 5.909459e-17 | 7.751613e-10 | 1.973587 | 7.843944e-31 | 1.028913e-23
958.5 | 2.455968 | 1.56867e-07 | 2.056598 | 2.348718 | 2.075722e-10 | 0.002721366 | 2.250302 | 2.281641e-14 | 2.991335e-07 | 2.067754 | 5.61038e-17 | 7.355463e-10 | 1.973517 | 7.235916e-31 | 9.486615e-24
959 | 2.455708 | 1.498476e-07 | 1.963545 | 2.348545 | 1.979816e-10 | 0.002594275 | 2.250173 | 2.16044e-14 | 2.830958e-07 | 2.067649 | 5.3113e-17 | 6.959725e-10 | 1.973446 | 6.627889e-31 | 8.684934e-24
959.5 | 2.455449 | 1.434294e-07 | 1.878465 | 2.348373 | 1.892381e-10 | 0.002478411 | 2.250045 | 2.051466e-14 | 2.686762e-07 | 2.067545 | 5.042494e-17 | 6.604048e-10 | 1.973376 | 6.114125e-31 | 8.007542e-24
960 | 2.45519 | 1.370112e-07 | 1.793473 | 2.348201 | 1.804945e-10 | 0.002362668 | 2.249917 | 1.942491e-14 | 2.542715e-07 | 2.067441 | 4.773687e-17 | 6.248742e-10 | 1.973306 | 5.600361e-31 | 7.330855e-24
960.5 | 2.454933 | 1.311429e-07 | 1.715763 | 2.348029 | 1.725233e-10 | 0.002257149 | 2.249789 | 1.844511e-14 | 2.413202e-07 | 2.067337 | 4.53209e-17 | 5.929403e-10 | 1.973236 | 5.166246e-31 | 6.75908e-24
961 | 2.454676 | 1.252745e-07 | 1.638133 | 2.347858 | 1.645521e-10 | 0.00215174 | 2.249661 | 1.74653e-14 | 2.283823e-07 | 2.067234 | 4.290492e-17 | 5.610397e-10 | 1.973166 | 4.732131e-31 | 6.1879e-24
961.5 | 2.454421 | 1.199088e-07 | 1.567154 | 2.347688 | 1.572849e-10 | 0.002055643 | 2.249534 | 1.658433e-14 | 2.167497e-07 | 2.067131 | 4.073349e-17 | 5.323683e-10 | 1.973096 | 4.365318e-31 | 5.705273e-24
962 | 2.454165 | 1.145432e-07 | 1.496249 | 2.347518 | 1.500178e-10 | 0.001959645 | 2.249407 | 1.570337e-14 | 2.051293e-07 | 2.067028 | 3.856206e-17 | 5.037267e-10 | 1.973027 | 3.998504e-31 | 5.223148e-24
962.5 | 2.453912 | 1.096371e-07 | 1.431419 | 2.347349 | 1.433925e-10 | 0.001872128 | 2.24928 | 1.491128e-14 | 1.946812e-07 | 2.066925 | 3.661042e-17 | 4.779846e-10 | 1.972958 | 3.688558e-31 | 4.81577e-24
963 | 2.453658 | 1.047311e-07 | 1.366656 | 2.347179 | 1.367672e-10 | 0.001784702 | 2.249154 | 1.411919e-14 | 1.84244e-07 | 2.066822 | 3.465879e-17 | 4.522691e-10 | 1.972888 | 3.378612e-31 | 4.408815e-24
963.5 | 2.453406 | 1.002454e-07 | 1.307442 | 2.347011 | 1.307271e-10 | 0.001704998 | 2.249028 | 1.340701e-14 | 1.748598e-07 | 2.06672 | 3.290469e-17 | 4.291568e-10 | 1.972819 | 3.116717e-31 | 4.064953e-24
964 | 2.453154 | 9.575958e-08 | 1.248289 | 2.346843 | 1.24687e-10 | 0.001625377 | 2.248902 | 1.269482e-14 | 1.654853e-07 | 2.066618 | 3.11506e-17 | 4.060685e-10 | 1.97275 | 2.854822e-31 | 3.721448e-24
964.5 | 2.452904 | 9.165808e-08 | 1.194204 | 2.346675 | 1.191805e-10 | 0.00155279 | 2.248776 | 1.205449e-14 | 1.570566e-07 | 2.066516 | 2.957406e-17 | 3.853174e-10 | 1.972681 | 2.633529e-31 | 3.431198e-24
965 | 2.452654 | 8.755658e-08 | 1.140174 | 2.346508 | 1.136739e-10 | 0.001480278 | 2.248651 | 1.141415e-14 | 1.486367e-07 | 2.066414 | 2.799752e-17 | 3.645878e-10 | 1.972613 | 2.412236e-31 | 3.141249e-24
965.5 | 2.452405 | 8.380642e-08 | 1.090774 | 2.346341 | 1.086537e-10 | 0.001414171 | 2.248526 | 1.083841e-14 | 1.410663e-07 | 2.066313 | 2.658056e-17 | 3.459567e-10 | 1.972544 | 2.225251e-31 | 2.896253e-24
966 | 2.452157 | 8.005626e-08 | 1.041425 | 2.346174 | 1.036334e-10 | 0.001348133 | 2.248401 | 1.026267e-14 | 1.335036e-07 | 2.066212 | 2.51636e-17 | 3.273448e-10 | 1.972476 | 2.038265e-31 | 2.651511e-24
966.5 | 2.45191 | 7.662735e-08 | 0.9963038 | 2.346009 | 9.905665e-11 | 0.001287928 | 2.248277 | 9.745013e-15 | 1.26704e-07 | 2.066111 | 2.389006e-17 | 3.10617e-10 | 1.972407 | 1.880268e-31 | 2.444712e-24
967 | 2.451663 | 7.319844e-08 | 0.9512292 | 2.345843 | 9.447986e-11 | 0.001227786 | 2.248153 | 9.227356e-15 | 1.199115e-07 | 2.06601 | 2.261652e-17 | 2.939065e-10 | 1.972339 | 1.722271e-31 | 2.238127e-24
967.5 | 2.451418 | 7.006325e-08 | 0.9100163 | 2.345678 | 9.030732e-11 | 0.001172956 | 2.248029 | 8.761921e-15 | 1.138042e-07 | 2.065909 | 2.147189e-17 | 2.788876e-10 | 1.972271 | 1.588768e-31 | 2.063571e-24
968 | 2.451173 | 6.692807e-08 | 0.868846 | 2.345513 | 8.613478e-11 | 0.001118183 | 2.247906 | 8.296485e-15 | 1.077032e-07 | 2.065809 | 2.032726e-17 | 2.638842e-10 | 1.972203 | 1.455265e-31 | 1.889195e-24
968.5 | 2.450929 | 6.406146e-08 | 0.8312029 | 2.345349 | 8.233079e-11 | 0.001068249 | 2.247782 | 7.878004e-15 | 1.022178e-07 | 2.065709 | 1.92985e-17 | 2.503996e-10 | 1.972136 | 1.34246e-31 | 1.741853e-24
969 | 2.450685 | 6.119484e-08 | 0.7935986 | 2.345185 | 7.852679e-11 | 0.001018366 | 2.247659 | 7.459523e-15 | 9.6738e-08 | 2.065609 | 1.826973e-17 | 2.36929e-10 | 1.972068 | 1.229654e-31 | 1.594664e-24
969.5 | 2.450443 | 5.857379e-08 | 0.759216 | 2.345022 | 7.505879e-11 | 0.0009728898 | 2.247537 | 7.083258e-15 | 9.181109e-08 | 2.065509 | 1.734509e-17 | 2.248219e-10 | 1.972001 | 1.134337e-31 | 1.470294e-24
970 | 2.450201 | 5.595274e-08 | 0.7248689 | 2.344859 | 7.159079e-11 | 0.0009274603 | 2.247414 | 6.706994e-15 | 8.688925e-08 | 2.065409 | 1.642046e-17 | 2.127273e-10 | 1.971933 | 1.03902e-31 | 1.346052e-24
970.5 | 2.449961 | 5.355621e-08 | 0.6934644 | 2.344697 | 6.842911e-11 | 0.0008860438 | 2.247293 | 6.368688e-15 | 8.246398e-08 | 2.06531 | 1.558941e-17 | 2.018571e-10 | 1.971866 | 9.584795e-32 | 1.241072e-24
971 | 2.44972 | 5.115968e-08 | 0.6620922 | 2.344535 | 6.526743e-11 | 0.0008446701 | 2.247171 | 6.030382e-15 | 7.804326e-08 | 2.065211 | 1.475837e-17 | 1.909981e-10 | 1.971799 | 8.779393e-32 | 1.136201e-24
971.5 | 2.449481 | 4.896845e-08 | 0.6334078 | 2.344373 | 6.2385e-11 | 0.0008069512 | 2.247049 | 5.726204e-15 | 7.406856e-08 | 2.065112 | 1.401144e-17 | 1.812383e-10 | 1.971732 | 8.098854e-32 | 1.047588e-24
972 | 2.449242 | 4.677722e-08 | 0.6047529 | 2.344212 | 5.950258e-11 | 0.0007692711 | 2.246928 | 5.422027e-15 | 7.009794e-08 | 2.065014 | 1.326452e-17 | 1.714885e-10 | 1.971665 | 7.418315e-32 | 9.590669e-25
972.5 | 2.449005 | 4.477369e-08 | 0.578553 | 2.344052 | 5.687475e-11 | 0.0007349195 | 2.246807 | 5.148536e-15 | 6.652792e-08 | 2.064915 | 1.25932e-17 | 1.627257e-10 | 1.971599 | 6.843281e-32 | 8.842694e-25
973 | 2.448767 | 4.277016e-08 | 0.55238 | 2.343891 | 5.424692e-11 | 0.0007006032 | 2.246686 | 4.875044e-15 | 6.296158e-08 | 2.064817 | 1.192187e-17 | 1.539719e-10 | 1.971532 | 6.268246e-32 | 8.095489e-25
973.5 | 2.448531 | 4.093826e-08 | 0.5284493 | 2.343731 | 5.18512e-11 | 0.0006693183 | 2.246566 | 4.629143e-15 | 5.975504e-08 | 2.064719 | 1.131851e-17 | 1.461043e-10 | 1.971466 | 5.78236e-32 | 7.464127e-25
974 | 2.448296 | 3.910636e-08 | 0.5045431 | 2.343572 | 4.945548e-11 | 0.0006380656 | 2.246446 | 4.383242e-15 | 5.655179e-08 | 2.064621 | 1.071514e-17 | 1.382447e-10 | 1.971399 | 5.296474e-32 | 6.833414e-25
974.5 | 2.448061 | 3.743139e-08 | 0.4826851 | 2.343413 | 4.727136e-11 | 0.0006095736 | 2.246326 | 4.162148e-15 | 5.367172e-08 | 2.064524 | 1.017284e-17 | 1.311808e-10 | 1.971333 | 4.885915e-32 | 6.300484e-25
975 | 2.447827 | 3.575641e-08 | 0.4608495 | 2.343254 | 4.508725e-11 | 0.0005811108 | 2.246207 | 3.941053e-15 | 5.07946e-08 | 2.064426 | 9.630544e-18 | 1.241241e-10 | 1.971267 | 4.475356e-32 | 5.768101e-25
975.5 | 2.447594 | 3.422492e-08 | 0.4408847 | 2.343096 | 4.309605e-11 | 0.0005551624 | 2.246088 | 3.742264e-15 | 4.820776e-08 | 2.064329 | 9.143139e-18 | 1.177817e-10 | 1.971201 | 4.128447e-32 | 5.318256e-25
976 | 2.447361 | 3.269343e-08 | 0.4209403 | 2.342938 | 4.110485e-11 | 0.0005292405 | 2.245968 | 3.543474e-15 | 4.562357e-08 | 2.064232 | 8.655735e-18 | 1.114459e-10 | 1.971136 | 3.781537e-32 | 4.868873e-25
976.5 | 2.447129 | 3.129312e-08 | 0.4027046 | 2.34278 | 3.928952e-11 | 0.0005056085 | 2.24585 | 3.364738e-15 | 4.33001e-08 | 2.064135 | 8.217665e-18 | 1.057514e-10 | 1.97107 | 3.488409e-32 | 4.48916e-25
977 | 2.446898 | 2.989282e-08 | 0.3844875 | 2.342623 | 3.74742e-11 | 0.0004820007 | 2.245731 | 3.186002e-15 | 4.0979e-08 | 2.064039 | 7.779596e-18 | 1.000627e-10 | 1.971004 | 3.195282e-32 | 4.109836e-25
977.5 | 2.446668 | 2.861248e-08 | 0.3678312 | 2.342467 | 3.581921e-11 | 0.0004604783 | 2.245613 | 3.025298e-15 | 3.889209e-08 | 2.063942 | 7.385869e-18 | 9.494993e-11 | 1.970939 | 2.947598e-32 | 3.78932e-25
978 | 2.446438 | 2.733213e-08 | 0.3511919 | 2.34231 | 3.416423e-11 | 0.0004389779 | 2.245495 | 2.864593e-15 | 3.68073e-08 | 2.063846 | 6.992141e-18 | 8.984237e-11 | 1.970874 | 2.699914e-32 | 3.469133e-25
978.5 | 2.446209 | 2.616146e-08 | 0.3359781 | 2.342155 | 3.265543e-11 | 0.0004193768 | 2.245378 | 2.720101e-15 | 3.493285e-08 | 2.06375 | 6.638267e-18 | 8.525183e-11 | 1.970809 | 2.490629e-32 | 3.198586e-25
979 | 2.445981 | 2.499079e-08 | 0.3207799 | 2.341999 | 3.114662e-11 | 0.0003997957 | 2.24526 | 2.575609e-15 | 3.306032e-08 | 2.063655 | 6.284392e-18 | 8.066599e-11 | 1.970744 | 2.281344e-32 | 2.928316e-25
979.5 | 2.445754 | 2.39204e-08 | 0.3068838 | 2.341844 | 2.977109e-11 | 0.0003819444 | 2.245143 | 2.445693e-15 | 3.13767e-08 | 2.063559 | 5.966338e-18 | 7.654437e-11 | 1.970679 | 2.104504e-32 | 2.699947e-25
980 | 2.445527 | 2.285002e-08 | 0.2930018 | 2.341689 | 2.839555e-11 | 0.0003641112 | 2.245026 | 2.315777e-15 | 2.969481e-08 | 2.063464 | 5.648283e-18 | 7.242695e-11 | 1.970614 | 1.927665e-32 | 2.471811e-25
980.5 | 2.445301 | 2.187132e-08 | 0.2803091 | 2.341535 | 2.714151e-11 | 0.0003478534 | 2.24491 | 2.198967e-15 | 2.81826e-08 | 2.063369 | 5.362421e-18 | 6.872634e-11 | 1.97055 | 1.778241e-32 | 2.279045e-25
981 | 2.445075 | 2.089262e-08 | 0.2676294 | 2.341381 | 2.588747e-11 | 0.0003316121 | 2.244794 | 2.082158e-15 | 2.667193e-08 | 2.063274 | 5.07656e-18 | 6.50295e-11 | 1.970485 | 1.628817e-32 | 2.086475e-25
981.5 | 2.444851 | 1.999777e-08 | 0.256036 | 2.341228 | 2.474419e-11 | 0.0003168056 | 2.244678 | 1.977132e-15 | 2.531368e-08 | 2.063179 | 4.819634e-18 | 6.170688e-11 | 1.970421 | 1.502558e-32 | 1.92376e-25
982 | 2.444626 | 1.910291e-08 | 0.2444544 | 2.341075 | 2.360092e-11 | 0.0003020141 | 2.244562 | 1.872106e-15 | 2.39568e-08 | 2.063084 | 4.562708e-18 | 5.838766e-11 | 1.970357 | 1.3763e-32 | 1.761211e-25
982.5 | 2.444403 | 1.828471e-08 | 0.2338651 | 2.340922 | 2.255862e-11 | 0.0002885293 | 2.244446 | 1.777676e-15 | 2.273683e-08 | 2.06299 | 4.331788e-18 | 5.540443e-11 | 1.970293 | 1.269615e-32 | 1.623863e-25
983 | 2.44418 | 1.746651e-08 | 0.2232865 | 2.34077 | 2.151633e-11 | 0.0002750582 | 2.244331 | 1.683245e-15 | 2.151809e-08 | 2.062896 | 4.100868e-18 | 5.242424e-11 | 1.970229 | 1.162931e-32 | 1.486655e-25
983.5 | 2.443959 | 1.671839e-08 | 0.2136142 | 2.340618 | 2.05661e-11 | 0.000262777 | 2.244216 | 1.598341e-15 | 2.042231e-08 | 2.062802 | 3.893322e-18 | 4.974573e-11 | 1.970165 | 1.072785e-32 | 1.370719e-25
984 | 2.443737 | 1.597028e-08 | 0.2039517 | 2.340466 | 1.961587e-11 | 0.0002505084 | 2.244101 | 1.513437e-15 | 1.932765e-08 | 2.062708 | 3.685776e-18 | 4.706994e-11 | 1.970101 | 9.826403e-33 | 1.254901e-25
984.5 | 2.443517 | 1.528625e-08 | 0.195117 | 2.340315 | 1.874957e-11 | 0.0002393235 | 2.243987 | 1.437098e-15 | 1.834343e-08 | 2.062615 | 3.499238e-18 | 4.466502e-11 | 1.970038 | 9.064704e-33 | 1.157038e-25
985 | 2.443297 | 1.460223e-08 | 0.1862914 | 2.340164 | 1.788326e-11 | 0.00022815 | 2.243873 | 1.360759e-15 | 1.73602e-08 | 2.062521 | 3.312699e-18 | 4.226255e-11 | 1.969974 | 8.303006e-33 | 1.059276e-25
985.5 | 2.443078 | 1.397679e-08 | 0.1782218 | 2.340014 | 1.709348e-11 | 0.0002179635 | 2.243759 | 1.292121e-15 | 1.647618e-08 | 2.062428 | 3.145043e-18 | 4.010327e-11 | 1.969911 | 7.659394e-33 | 9.766695e-26
986 | 2.442859 | 1.335136e-08 | 0.1701604 | 2.339864 | 1.63037e-11 | 0.0002077873 | 2.243645 | 1.223483e-15 | 1.559305e-08 | 2.062335 | 2.977386e-18 | 3.794618e-11 | 1.969847 | 7.015782e-33 | 8.941473e-26
986.5 | 2.442641 | 1.277951e-08 | 0.1627897 | 2.339715 | 1.558367e-11 | 0.0001985101 | 2.243532 | 1.16177e-15 | 1.479902e-08 | 2.062242 | 2.8267e-18 | 3.600746e-11 | 1.969784 | 6.47195e-33 | 8.244189e-26
987 | 2.442424 | 1.220765e-08 | 0.1554264 | 2.339565 | 1.486365e-11 | 0.0001892423 | 2.243418 | 1.100056e-15 | 1.400579e-08 | 2.06215 | 2.676013e-18 | 3.407069e-11 | 1.969721 | 5.928119e-33 | 7.547612e-26
987.5 | 2.442207 | 1.168478e-08 | 0.148694 | 2.339417 | 1.420722e-11 | 0.0001807931 | 2.243306 | 1.044569e-15 | 1.329259e-08 | 2.062058 | 2.54058e-18 | 3.232999e-11 | 1.969659 | 5.468597e-33 | 6.95903e-26
988 | 2.441991 | 1.116191e-08 | 0.1419683 | 2.339268 | 1.355079e-11 | 0.0001723525 | 2.243193 | 9.890808e-16 | 1.258012e-08 | 2.061965 | 2.405146e-18 | 3.059105e-11 | 1.969596 | 5.009076e-33 | 6.371043e-26
988.5 | 2.441776 | 1.068383e-08 | 0.1358189 | 2.33912 | 1.295235e-11 | 0.0001646575 | 2.243081 | 9.391908e-16 | 1.193952e-08 | 2.061873 | 2.283421e-18 | 2.902813e-11 | 1.969533 | 4.620795e-33 | 5.874216e-26
989 | 2.441561 | 1.020575e-08 | 0.1296757 | 2.338972 | 1.23539e-11 | 0.0001569703 | 2.242968 | 8.893008e-16 | 1.129958e-08 | 2.061781 | 2.161696e-18 | 2.74668e-11 | 1.969471 | 4.232514e-33 | 5.377891e-26
989.5 | 2.441347 | 9.768629e-09 | 0.1240588 | 2.338825 | 1.180831e-11 | 0.0001499622 | 2.242856 | 8.444437e-16 | 1.07242e-08 | 2.06169 | 2.052291e-18 | 2.606352e-11 | 1.969408 | 3.904429e-33 | 4.958514e-26
990 | 2.441133 | 9.331504e-09 | 0.1184476 | 2.338677 | 1.126272e-11 | 0.0001429611 | 2.242745 | 7.995867e-16 | 1.01494e-08 | 2.061598 | 1.942887e-18 | 2.466166e-11 | 1.969346 | 3.576343e-33 | 4.539561e-26
990.5 | 2.440921 | 8.931824e-09 | 0.1133171 | 2.338531 | 1.076532e-11 | 0.0001365785 | 2.242633 | 7.592549e-16 | 9.632588e-09 | 2.061507 | 1.844557e-18 | 2.340171e-11 | 1.969284 | 3.299121e-33 | 4.185561e-26
991 | 2.440708 | 8.532144e-09 | 0.1081918 | 2.338384 | 1.026792e-11 | 0.0001302024 | 2.242522 | 7.189231e-16 | 9.116301e-09 | 2.061416 | 1.746227e-18 | 2.214303e-11 | 1.969222 | 3.021899e-33 | 3.831918e-26
991.5 | 2.440497 | 8.166701e-09 | 0.1035056 | 2.338239 | 9.814459e-12 | 0.0001243894 | 2.242411 | 6.8266e-16 | 8.652102e-09 | 2.061325 | 1.65785e-18 | 2.101176e-11 | 1.96916 | 2.787655e-33 | 3.533102e-26
992 | 2.440286 | 7.801258e-09 | 0.0988241 | 2.338093 | 9.360994e-12 | 0.0001185824 | 2.2423 | 6.46397e-16 | 8.188371e-09 | 2.061235 | 1.569473e-18 | 1.988163e-11 | 1.969098 | 2.553411e-33 | 3.234588e-26
992.5 | 2.440076 | 7.467121e-09 | 0.09454368 | 2.337948 | 8.947582e-12 | 0.0001132883 | 2.24219 | 6.137922e-16 | 7.771426e-09 | 2.061144 | 1.490042e-18 | 1.886591e-11 | 1.969037 | 2.355482e-33 | 2.982354e-26
993 | 2.439866 | 7.132983e-09 | 0.09026758 | 2.337803 | 8.53417e-12 | 0.0001079995 | 2.24208 | 5.811874e-16 | 7.354901e-09 | 2.061054 | 1.41061e-18 | 1.785121e-11 | 1.968975 | 2.157553e-33 | 2.730374e-26
993.5 | 2.439657 | 6.827468e-09 | 0.08635782 | 2.337658 | 8.157273e-12 | 0.000103178 | 2.24197 | 5.518719e-16 | 6.980399e-09 | 2.060964 | 1.339219e-18 | 1.693922e-11 | 1.968914 | 1.990309e-33 | 2.51746e-26
994 | 2.439449 | 6.521954e-09 | 0.082452 | 2.337514 | 7.780376e-12 | 9.836125e-05 | 2.24186 | 5.225563e-16 | 6.606274e-09 | 2.060874 | 1.267827e-18 | 1.602816e-11 | 1.968852 | 1.823066e-33 | 2.30476e-26
994.5 | 2.439241 | 6.24261e-09 | 0.07888079 | 2.33737 | 7.436769e-12 | 9.397003e-05 | 2.241751 | 4.961981e-16 | 6.269894e-09 | 2.060784 | 1.203662e-18 | 1.520932e-11 | 1.968791 | 1.68175e-33 | 2.125037e-26
995 | 2.439033 | 5.963266e-09 | 0.07531318 | 2.337227 | 7.093162e-12 | 8.958322e-05 | 2.241641 | 4.6984e-16 | 5.933853e-09 | 2.060694 | 1.139497e-18 | 1.43913e-11 | 1.96873 | 1.540434e-33 | 1.945494e-26
995.5 | 2.438827 | 5.707852e-09 | 0.07205122 | 2.337084 | 6.779905e-12 | 8.558393e-05 | 2.241533 | 4.461409e-16 | 5.631714e-09 | 2.060605 | 1.081827e-18 | 1.365609e-11 | 1.968669 | 1.421026e-33 | 1.793786e-26
996 | 2.438621 | 5.452438e-09 | 0.06879253 | 2.336941 | 6.466648e-12 | 8.158865e-05 | 2.241424 | 4.224418e-16 | 5.329879e-09 | 2.060516 | 1.024157e-18 | 1.292162e-11 | 1.968609 | 1.301619e-33 | 1.642231e-26
996.5 | 2.438416 | 5.218903e-09 | 0.06581302 | 2.336799 | 6.181059e-12 | 7.794629e-05 | 2.241315 | 4.011335e-16 | 5.058496e-09 | 2.060427 | 9.723238e-19 | 1.22615e-11 | 1.968548 | 1.200723e-33 | 1.514173e-26
997 | 2.438211 | 4.985368e-09 | 0.06283649 | 2.336656 | 5.895471e-12 | 7.43076e-05 | 2.241207 | 3.798252e-16 | 4.787386e-09 | 2.060338 | 9.204909e-19 | 1.160204e-11 | 1.968487 | 1.099828e-33 | 1.386243e-26
997.5 | 2.438007 | 4.771839e-09 | 0.06011498 | 2.336515 | 5.635108e-12 | 7.099033e-05 | 2.241099 | 3.606665e-16 | 4.543628e-09 | 2.06025 | 8.739046e-19 | 1.100933e-11 | 1.968427 | 1.014574e-33 | 1.278147e-26
998 | 2.437803 | 4.558309e-09 | 0.05739619 | 2.336373 | 5.374744e-12 | 6.767638e-05 | 2.240991 | 3.415078e-16 | 4.300114e-09 | 2.060161 | 8.273183e-19 | 1.041722e-11 | 1.968366 | 9.293202e-34 | 1.170159e-26
998.5 | 2.4376 | 4.363071e-09 | 0.05491033 | 2.336233 | 5.137378e-12 | 6.465518e-05 | 2.240884 | 3.242819e-16 | 4.081168e-09 | 2.060073 | 7.854475e-19 | 9.885052e-12 | 1.968306 | 8.572835e-34 | 1.078913e-26
999 | 2.437397 | 4.167833e-09 | 0.05242696 | 2.336092 | 4.900012e-12 | 6.1637e-05 | 2.240776 | 3.070559e-16 | 3.862441e-09 | 2.059985 | 7.435767e-19 | 9.353413e-12 | 1.968246 | 7.852468e-34 | 9.877579e-27
999.5 | 2.437195 | 3.989319e-09 | 0.05015634 | 2.335951 | 4.683611e-12 | 5.888544e-05 | 2.240669 | 2.915678e-16 | 3.665782e-09 | 2.059897 | 7.05944e-19 | 8.875592e-12 | 1.968186 | 7.24378e-34 | 9.107356e-27
1000 | 2.436994 | 3.810806e-09 | 0.04788799 | 2.335811 | 4.467211e-12 | 5.613662e-05 | 2.240562 | 2.760796e-16 | 3.469319e-09 | 2.059809 | 6.683114e-19 | 8.398249e-12 | 1.968126 | 6.635092e-34 | 8.337902e-27
1000.5 | 2.436794 | 3.657919e-09 | 0.04594379 | 2.335672 | 4.282799e-12 | 5.379234e-05 | 2.240456 | 2.631896e-16 | 3.305686e-09 | 2.059722 | 6.370118e-19 | 8.000926e-12 | 1.968067 | 6.178994e-34 | 7.760873e-27
1001 | 2.436594 | 3.505033e-09 | 0.04400154 | 2.335533 | 4.098387e-12 | 5.14504e-05 | 2.24035 | 2.502997e-16 | 3.142216e-09 | 2.059635 | 6.057122e-19 | 7.604e-12 | 1.968007 | 5.722897e-34 | 7.18442e-27
1001.5 | 2.436395 | 3.352146e-09 | 0.04206122 | 2.335394 | 3.913975e-12 | 4.911079e-05 | 2.240244 | 2.374097e-16 | 2.978909e-09 | 2.059547 | 5.744126e-19 | 7.207471e-12 | 1.967947 | 5.2668e-34 | 6.608543e-27
1002 | 2.436195 | 3.199259e-09 | 0.04012283 | 2.335255 | 3.729563e-12 | 4.677352e-05 | 2.240138 | 2.245197e-16 | 2.815766e-09 | 2.05946 | 5.43113e-19 | 6.811337e-12 | 1.967888 | 4.810703e-34 | 6.033241e-27
1002.5 | 2.435996 | 3.046373e-09 | 0.03818639 | 2.335116 | 3.545151e-12 | 4.443858e-05 | 2.240031 | 2.116297e-16 | 2.652785e-09 | 2.059373 | 5.118134e-19 | 6.415598e-12 | 1.967828 | 4.354606e-34 | 5.458513e-27
1003 | 2.435799 | 2.924155e-09 | 0.03663611 | 2.334979 | 3.398802e-12 | 4.258286e-05 | 2.239926 | 2.017488e-16 | 2.527667e-09 | 2.059287 | 4.878432e-19 | 6.112083e-12 | 1.967769 | 4.05527e-34 | 5.08076e-27
1003.5 | 2.435602 | 2.801937e-09 | 0.03508737 | 2.334842 | 3.252454e-12 | 4.072899e-05 | 2.239821 | 1.91868e-16 | 2.402675e-09 | 2.0592 | 4.63873e-19 | 5.80887e-12 | 1.96771 | 3.755933e-34 | 4.703383e-27
1004 | 2.435405 | 2.679719e-09 | 0.03354018 | 2.334704 | 3.106106e-12 | 3.887697e-05 | 2.239716 | 1.819871e-16 | 2.277806e-09 | 2.059114 | 4.399029e-19 | 5.505958e-12 | 1.967651 | 3.456597e-34 | 4.326383e-27
1004.5 | 2.435208 | 2.557501e-09 | 0.03199453 | 2.334567 | 2.959758e-12 | 3.702679e-05 | 2.239611 | 1.721062e-16 | 2.153062e-09 | 2.059028 | 4.159327e-19 | 5.203349e-12 | 1.967592 | 3.157261e-34 | 3.949757e-27
1005 | 2.435011 | 2.435283e-09 | 0.03045041 | 2.33443 | 2.81341e-12 | 3.517846e-05 | 2.239506 | 1.622254e-16 | 2.028442e-09 | 2.058941 | 3.919625e-19 | 4.90104e-12 | 1.967533 | 2.857925e-34 | 3.573507e-27
1005.5 | 2.434817 | 2.337581e-09 | 0.02921423 | 2.334294 | 2.697269e-12 | 3.370948e-05 | 2.239403 | 1.546512e-16 | 1.932774e-09 | 2.058856 | 3.736054e-19 | 4.669183e-12 | 1.967475 | 2.661471e-34 | 3.326208e-27
1006 | 2.434623 | 2.239879e-09 | 0.02797928 | 2.334158 | 2.581128e-12 | 3.224195e-05 | 2.239299 | 1.47077e-16 | 1.8372e-09 | 2.05877 | 3.552482e-19 | 4.437556e-12 | 1.967416 | 2.465016e-34 | 3.079156e-27
1006.5 | 2.434429 | 2.142178e-09 | 0.02674555 | 2.334022 | 2.464987e-12 | 3.077589e-05 | 2.239195 | 1.395028e-16 | 1.741722e-09 | 2.058685 | 3.368911e-19 | 4.206159e-12 | 1.967358 | 2.268562e-34 | 2.832349e-27
1007 | 2.434235 | 2.044476e-09 | 0.02551305 | 2.333887 | 2.348846e-12 | 2.931128e-05 | 2.239091 | 1.319286e-16 | 1.646339e-09 | 2.058599 | 3.18534e-19 | 3.974992e-12 | 1.967299 | 2.072108e-34 | 2.585787e-27
1007.5 | 2.434041 | 1.946775e-09 | 0.02428178 | 2.333751 | 2.232704e-12 | 2.784813e-05 | 2.238987 | 1.243544e-16 | 1.55105e-09 | 2.058514 | 3.001769e-19 | 3.744054e-12 | 1.967241 | 1.875654e-34 | 2.33947e-27
1008 | 2.433849 | 1.868671e-09 | 0.02329605 | 2.333617 | 2.140536e-12 | 2.668528e-05 | 2.238884 | 1.185483e-16 | 1.477899e-09 | 2.058429 | 2.861185e-19 | 3.566935e-12 | 1.967183 | 1.746721e-34 | 2.177574e-27
1008.5 | 2.433658 | 1.790568e-09 | 0.0223113 | 2.333483 | 2.048367e-12 | 2.552359e-05 | 2.238781 | 1.127423e-16 | 1.40482e-09 | 2.058345 | 2.7206e-19 | 3.389992e-12 | 1.967125 | 1.617789e-34 | 2.015838e-27
1009 | 2.433467 | 1.712465e-09 | 0.02132753 | 2.333348 | 1.956198e-12 | 2.436304e-05 | 2.238679 | 1.069363e-16 | 1.331814e-09 | 2.05826 | 2.580016e-19 | 3.213225e-12 | 1.967067 | 1.488856e-34 | 1.854263e-27
1009.5 | 2.433275 | 1.634362e-09 | 0.02034473 | 2.333214 | 1.864029e-12 | 2.320365e-05 | 2.238576 | 1.011302e-16 | 1.258881e-09 | 2.058176 | 2.439432e-19 | 3.036632e-12 | 1.967009 | 1.359923e-34 | 1.692848e-27
1010 | 2.433084 | 1.556259e-09 | 0.0193629 | 2.33308 | 1.77186e-12 | 2.20454e-05 | 2.238473 | 9.532421e-17 | 1.186019e-09 | 2.058091 | 2.298847e-19 | 2.860214e-12 | 1.966952 | 1.23099e-34 | 1.531592e-27
1010.5 | 2.432895 | 1.493823e-09 | 0.01857688 | 2.332948 | 1.698716e-12 | 2.112488e-05 | 2.238371 | 9.087358e-17 | 1.130085e-09 | 2.058007 | 2.191183e-19 | 2.724911e-12 | 1.966894 | 1.146372e-34 | 1.425605e-27
1011 | 2.432706 | 1.431387e-09 | 0.01779164 | 2.332815 | 1.625571e-12 | 2.020527e-05 | 2.23827 | 8.642295e-17 | 1.074207e-09 | 2.057923 | 2.083519e-19 | 2.589741e-12 | 1.966837 | 1.061753e-34 | 1.319722e-27
1011.5 | 2.432517 | 1.368952e-09 | 0.01700717 | 2.332683 | 1.552427e-12 | 1.928657e-05 | 2.238168 | 8.197232e-17 | 1.018383e-09 | 2.05784 | 1.975856e-19 | 2.454704e-12 | 1.966779 | 9.77135e-35 | 1.213944e-27
1012 | 2.432328 | 1.306516e-09 | 0.01622348 | 2.33255 | 1.479282e-12 | 1.836878e-05 | 2.238066 | 7.752169e-17 | 9.626149e-10 | 2.057756 | 1.868192e-19 | 2.319801e-12 | 1.966722 | 8.925165e-35 | 1.10827e-27
1012.5 | 2.43214 | 1.24408e-09 | 0.01544056 | 2.332417 | 1.406137e-12 | 1.74519e-05 | 2.237965 | 7.307106e-17 | 9.069017e-10 | 2.057672 | 1.760528e-19 | 2.185032e-12 | 1.966665 | 8.078981e-35 | 1.002701e-27
1013 | 2.431953 | 1.194168e-09 | 0.01481378 | 2.332286 | 1.34809e-12 | 1.67232e-05 | 2.237864 | 6.965942e-17 | 8.641323e-10 | 2.057589 | 1.678076e-19 | 2.08167e-12 | 1.966608 | 7.523631e-35 | 9.333142e-28
1013.5 | 2.431767 | 1.144257e-09 | 0.01418762 | 2.332155 | 1.290043e-12 | 1.599523e-05 | 2.237763 | 6.624777e-17 | 8.214051e-10 | 2.057506 | 1.595623e-19 | 1.978411e-12 | 1.966551 | 6.96828e-35 | 8.63996e-28
1014 | 2.431581 | 1.094345e-09 | 0.01356208 | 2.332024 | 1.231996e-12 | 1.526797e-05 | 2.237663 | 6.283613e-17 | 7.7872e-10 | 2.057423 | 1.513171e-19 | 1.875253e-12 | 1.966494 | 6.41293e-35 | 7.947461e-28
1014.5 | 2.431395 | 1.044434e-09 | 0.01293715 | 2.331893 | 1.173949e-12 | 1.454143e-05 | 2.237562 | 5.942449e-17 | 7.36077e-10 | 2.05734 | 1.430719e-19 | 1.772197e-12 | 1.966437 | 5.85758e-35 | 7.255645e-28
1015 | 2.431208 | 9.945223e-10 | 0.01231284 | 2.331762 | 1.115902e-12 | 1.38156e-05 | 2.237461 | 5.601284e-17 | 6.93476e-10 | 2.057257 | 1.348266e-19 | 1.669243e-12 | 1.966381 | 5.302229e-35 | 6.56451e-28
1015.5 | 2.431025 | 9.546228e-10 | 0.01181304 | 2.331633 | 1.069836e-12 | 1.323876e-05 | 2.237362 | 5.339764e-17 | 6.607725e-10 | 2.057175 | 1.285122e-19 | 1.590282e-12 | 1.966324 | 4.937753e-35 | 6.110255e-28
1016 | 2.430841 | 9.147234e-10 | 0.01131373 | 2.331503 | 1.02377e-12 | 1.266248e-05 | 2.237262 | 5.078243e-17 | 6.281012e-10 | 2.057093 | 1.221977e-19 | 1.5114e-12 | 1.966268 | 4.573277e-35 | 5.656447e-28
1016.5 | 2.430657 | 8.748239e-10 | 0.01081492 | 2.331374 | 9.777046e-13 | 1.208677e-05 | 2.237163 | 4.816722e-17 | 5.954621e-10 | 2.057011 | 1.158833e-19 | 1.432595e-12 | 1.966212 | 4.208801e-35 | 5.203085e-28
1017 | 2.430473 | 8.349245e-10 | 0.01031659 | 2.331244 | 9.316387e-13 | 1.151162e-05 | 2.237063 | 4.555202e-17 | 5.62855e-10 | 2.056929 | 1.095688e-19 | 1.353867e-12 | 1.966155 | 3.844325e-35 | 4.750169e-28
1017.5 | 2.430289 | 7.95025e-10 | 0.009818751 | 2.331115 | 8.855729e-13 | 1.093704e-05 | 2.236964 | 4.293681e-17 | 5.3028e-10 | 2.056847 | 1.032544e-19 | 1.275217e-12 | 1.966099 | 3.479849e-35 | 4.297698e-28
1018 | 2.430108 | 7.631292e-10 | 0.009420201 | 2.330987 | 8.490154e-13 | 1.048039e-05 | 2.236865 | 4.093212e-17 | 5.052733e-10 | 2.056765 | 9.841859e-20 | 1.214896e-12 | 1.966043 | 3.240644e-35 | 4.000308e-28
1018.5 | 2.429927 | 7.312335e-10 | 0.009022043 | 2.330859 | 8.124578e-13 | 1.00242e-05 | 2.236767 | 3.892743e-17 | 4.802911e-10 | 2.056684 | 9.358279e-20 | 1.154635e-12 | 1.965988 | 3.001439e-35 | 3.70321e-28
1019 | 2.429745 | 6.993377e-10 | 0.008624275 | 2.330731 | 7.759003e-13 | 9.56845e-06 | 2.236668 | 3.692273e-17 | 4.553334e-10 | 2.056603 | 8.874699e-20 | 1.094433e-12 | 1.965932 | 2.762233e-35 | 3.406403e-28
1019.5 | 2.429564 | 6.674419e-10 | 0.008226898 | 2.330603 | 7.393427e-13 | 9.113148e-06 | 2.23657 | 3.491804e-17 | 4.304002e-10 | 2.056521 | 8.391119e-20 | 1.03429e-12 | 1.965876 | 2.523028e-35 | 3.109888e-28
1020 | 2.429383 | 6.355461e-10 | 0.00782991 | 2.330475 | 7.027852e-13 | 8.658293e-06 | 2.236471 | 3.291334e-17 | 4.054915e-10 | 2.05644 | 7.907539e-20 | 9.742065e-13 | 1.96582 | 2.283823e-35 | 2.813663e-28
1020.5 | 2.429204 | 6.100485e-10 | 0.007512098 | 2.330348 | 6.737733e-13 | 8.296801e-06 | 2.236374 | 3.137664e-17 | 3.863699e-10 | 2.05636 | 7.537198e-20 | 9.281257e-13 | 1.965765 | 2.126832e-35 | 2.618968e-28
1021 | 2.429025 | 5.845509e-10 | 0.007194597 | 2.330221 | 6.447615e-13 | 7.935663e-06 | 2.236276 | 2.983994e-17 | 3.672671e-10 | 2.056279 | 7.166858e-20 | 8.8209e-13 | 1.96571 | 1.969842e-35 | 2.424463e-28
1021.5 | 2.428846 | 5.590533e-10 | 0.006877407 | 2.330095 | 6.157497e-13 | 7.574879e-06 | 2.236179 | 2.830323e-17 | 3.48183e-10 | 2.056199 | 6.796517e-20 | 8.360994e-13 | 1.965654 | 1.812852e-35 | 2.230149e-28
1022 | 2.428667 | 5.335557e-10 | 0.006560527 | 2.329968 | 5.867378e-13 | 7.214447e-06 | 2.236081 | 2.676653e-17 | 3.291175e-10 | 2.056118 | 6.426177e-20 | 7.901538e-13 | 1.965599 | 1.655861e-35 | 2.036024e-28
1022.5 | 2.428488 | 5.080581e-10 | 0.006243957 | 2.329842 | 5.57726e-13 | 6.854368e-06 | 2.235984 | 2.522982e-17 | 3.100707e-10 | 2.056038 | 6.055836e-20 | 7.442531e-13 | 1.965544 | 1.498871e-35 | 1.84209e-28
1023 | 2.428311 | 4.876752e-10 | 0.005990525 | 2.329717 | 5.347024e-13 | 6.568199e-06 | 2.235887 | 2.405186e-17 | 2.954492e-10 | 2.055958 | 5.772218e-20 | 7.090502e-13 | 1.965489 | 1.395839e-35 | 1.714626e-28
1023.5 | 2.428135 | 4.672923e-10 | 0.005737341 | 2.329591 | 5.116787e-13 | 6.28231e-06 | 2.235791 | 2.287389e-17 | 2.80842e-10 | 2.055878 | 5.4886e-20 | 6.738816e-13 | 1.965434 | 1.292806e-35 | 1.587287e-28
1024 | 2.427958 | 4.469094e-10 | 0.005484404 | 2.329466 | 4.886551e-13 | 5.996701e-06 | 2.235694 | 2.169593e-17 | 2.662491e-10 | 2.055798 | 5.204982e-20 | 6.387474e-13 | 1.96538 | 1.189773e-35 | 1.460072e-28
1024.5 | 2.427782 | 4.265265e-10 | 0.005231714 | 2.329341 | 4.656315e-13 | 5.711369e-06 | 2.235598 | 2.051796e-17 | 2.516704e-10 | 2.055719 | 4.921364e-20 | 6.036475e-13 | 1.965325 | 1.086741e-35 | 1.332981e-28
1025 | 2.427605 | 4.061436e-10 | 0.00497927 | 2.329216 | 4.426079e-13 | 5.426317e-06 | 2.235501 | 1.934e-17 | 2.371059e-10 | 2.055639 | 4.637746e-20 | 5.685818e-13 | 1.96527 | 9.837081e-36 | 1.206014e-28
1025.5 | 2.427431 | 3.898495e-10 | 0.004777175 | 2.329092 | 4.243365e-13 | 5.199775e-06 | 2.235406 | 1.843703e-17 | 2.259254e-10 | 2.05556 | 4.420542e-20 | 5.416887e-13 | 1.965216 | 9.160878e-36 | 1.122565e-28
1026 | 2.427256 | 3.735553e-10 | 0.004575277 | 2.328969 | 4.060651e-13 | 4.973454e-06 | 2.23531 | 1.753405e-17 | 2.147558e-10 | 2.055481 | 4.203339e-20 | 5.148218e-13 | 1.965161 | 8.484676e-36 | 1.039197e-28
1026.5 | 2.427082 | 3.572612e-10 | 0.004373576 | 2.328845 | 3.877937e-13 | 4.747354e-06 | 2.235215 | 1.663108e-17 | 2.03597e-10 | 2.055402 | 3.986135e-20 | 4.87981e-13 | 1.965107 | 7.808474e-36 | 9.559101e-29
1027 | 2.426908 | 3.40967e-10 | 0.004172072 | 2.328721 | 3.695223e-13 | 4.521474e-06 | 2.235119 | 1.572811e-17 | 1.924491e-10 | 2.055323 | 3.768932e-20 | 4.611665e-13 | 1.965053 | 7.132271e-36 | 8.727046e-29
1027.5 | 2.426733 | 3.246728e-10 | 0.003970763 | 2.328597 | 3.512509e-13 | 4.295814e-06 | 2.235024 | 1.482513e-17 | 1.81312e-10 | 2.055244 | 3.551728e-20 | 4.34378e-13 | 1.964999 | 6.456069e-36 | 7.895801e-29
1028 | 2.426561 | 3.116472e-10 | 0.003809605 | 2.328475 | 3.367508e-13 | 4.116474e-06 | 2.234929 | 1.413296e-17 | 1.727626e-10 | 2.055166 | 3.385387e-20 | 4.13833e-13 | 1.964945 | 6.012278e-36 | 7.349466e-29
1028.5 | 2.426389 | 2.986216e-10 | 0.003648604 | 2.328353 | 3.222507e-13 | 3.937309e-06 | 2.234835 | 1.344078e-17 | 1.642215e-10 | 2.055088 | 3.219046e-20 | 3.93308e-13 | 1.964891 | 5.568487e-36 | 6.803663e-29
1029 | 2.426217 | 2.85596e-10 | 0.00348776 | 2.32823 | 3.077507e-13 | 3.758318e-06 | 2.23474 | 1.27486e-17 | 1.556887e-10 | 2.055009 | 3.052705e-20 | 3.728029e-13 | 1.964837 | 5.124696e-36 | 6.258389e-29
1029.5 | 2.426045 | 2.725704e-10 | 0.003327072 | 2.328108 | 2.932506e-13 | 3.5795e-06 | 2.234646 | 1.205643e-17 | 1.471642e-10 | 2.054931 | 2.886364e-20 | 3.523178e-13 | 1.964784 | 4.680905e-36 | 5.713646e-29
1030 | 2.425873 | 2.595447e-10 | 0.003166539 | 2.327986 | 2.787505e-13 | 3.400857e-06 | 2.234551 | 1.136425e-17 | 1.38648e-10 | 2.054853 | 2.720023e-20 | 3.318526e-13 | 1.96473 | 4.237114e-36 | 5.169431e-29
1030.5 | 2.425703 | 2.49132e-10 | 0.003038025 | 2.327865 | 2.672434e-13 | 3.258883e-06 | 2.234457 | 1.083366e-17 | 1.321104e-10 | 2.054776 | 2.592634e-20 | 3.161572e-13 | 1.964676 | 3.945854e-36 | 4.811748e-29
1031 | 2.425533 | 2.387193e-10 | 0.002909636 | 2.327744 | 2.557362e-13 | 3.117047e-06 | 2.234364 | 1.030307e-17 | 1.255793e-10 | 2.054698 | 2.465245e-20 | 3.00477e-13 | 1.964623 | 3.654594e-36 | 4.454411e-29
1031.5 | 2.425363 | 2.283066e-10 | 0.002781372 | 2.327623 | 2.44229e-13 | 2.975349e-06 | 2.23427 | 9.772482e-18 | 1.190544e-10 | 2.054621 | 2.337855e-20 | 2.84812e-13 | 1.96457 | 3.363334e-36 | 4.097422e-29
1032 | 2.425193 | 2.178938e-10 | 0.002653231 | 2.327502 | 2.327219e-13 | 2.833788e-06 | 2.234177 | 9.241891e-18 | 1.125359e-10 | 2.054543 | 2.210466e-20 | 2.691622e-13 | 1.964517 | 3.072074e-36 | 3.740778e-29
1032.5 | 2.425024 | 2.074811e-10 | 0.002525215 | 2.327381 | 2.212147e-13 | 2.692364e-06 | 2.234083 | 8.711301e-18 | 1.060237e-10 | 2.054466 | 2.083077e-20 | 2.535276e-13 | 1.964463 | 2.780815e-36 | 3.384479e-29
1033 | 2.424856 | 1.991571e-10 | 0.002422732 | 2.327261 | 2.120827e-13 | 2.57997e-06 | 2.233991 | 8.304576e-18 | 1.010246e-10 | 2.054389 | 1.985519e-20 | 2.415369e-13 | 1.96441 | 2.589661e-36 | 3.150304e-29
1033.5 | 2.424688 | 1.908331e-10 | 0.002320348 | 2.327142 | 2.029507e-13 | 2.467686e-06 | 2.233898 | 7.897851e-18 | 9.60303e-11 | 2.054312 | 1.88796e-20 | 2.295579e-13 | 1.964358 | 2.398507e-36 | 2.916355e-29
1034 | 2.42452 | 1.825092e-10 | 0.002218064 | 2.327022 | 1.938186e-13 | 2.35551e-06 | 2.233805 | 7.491125e-18 | 9.104087e-11 | 2.054236 | 1.790402e-20 | 2.175904e-13 | 1.964305 | 2.207354e-36 | 2.682633e-29
1034.5 | 2.424353 | 1.741852e-10 | 0.002115878 | 2.326902 | 1.846866e-13 | 2.243442e-06 | 2.233713 | 7.0844e-18 | 8.605625e-11 | 2.054159 | 1.692843e-20 | 2.056345e-13 | 1.964252 | 2.0162e-36 | 2.449137e-29
1035 | 2.424185 | 1.658612e-10 | 0.002013791 | 2.326783 | 1.755546e-13 | 2.131482e-06 | 2.23362 | 6.677675e-18 | 8.107646e-11 | 2.054082 | 1.595285e-20 | 1.936902e-13 | 1.964199 | 1.825047e-36 | 2.215866e-29
1035.5 | 2.424019 | 1.59207e-10 | 0.001932066 | 2.326664 | 1.683075e-13 | 2.042505e-06 | 2.233529 | 6.365898e-18 | 7.725373e-11 | 2.054006 | 1.520571e-20 | 1.845298e-13 | 1.964147 | 1.699593e-36 | 2.062551e-29
1036 | 2.423854 | 1.525528e-10 | 0.001850419 | 2.326546 | 1.610604e-13 | 1.953614e-06 | 2.233437 | 6.054121e-18 | 7.343468e-11 | 2.05393 | 1.445858e-20 | 1.753783e-13 | 1.964095 | 1.574139e-36 | 1.909383e-29
1036.5 | 2.423688 | 1.458985e-10 | 0.001768852 | 2.326428 | 1.538133e-13 | 1.864809e-06 | 2.233345 | 5.742345e-18 | 6.961933e-11 | 2.053854 | 1.371145e-20 | 1.662355e-13 | 1.964042 | 1.448685e-36 | 1.756364e-29
1037 | 2.423522 | 1.392443e-10 | 0.001687363 | 2.326309 | 1.465662e-13 | 1.776089e-06 | 2.233254 | 5.430568e-18 | 6.580765e-11 | 2.053778 | 1.296431e-20 | 1.571016e-13 | 1.96399 | 1.323231e-36 | 1.603492e-29
1037.5 | 2.423357 | 1.325901e-10 | 0.001605953 | 2.326191 | 1.39319e-13 | 1.687455e-06 | 2.233162 | 5.118792e-18 | 6.199965e-11 | 2.053702 | 1.221718e-20 | 1.479765e-13 | 1.963938 | 1.197777e-36 | 1.450767e-29
1038 | 2.423193 | 1.272707e-10 | 0.001540781 | 2.326074 | 1.335678e-13 | 1.617016e-06 | 2.233071 | 4.879798e-18 | 5.907645e-11 | 2.053627 | 1.1645e-20 | 1.409782e-13 | 1.963886 | 1.115441e-36 | 1.35039e-29
1038.5 | 2.42303 | 1.219513e-10 | 0.001475672 | 2.325957 | 1.278165e-13 | 1.546644e-06 | 2.23298 | 4.640805e-18 | 5.615607e-11 | 2.053552 | 1.107282e-20 | 1.339867e-13 | 1.963834 | 1.033106e-36 | 1.25011e-29
1039 | 2.422866 | 1.166319e-10 | 0.001410625 | 2.32584 | 1.220653e-13 | 1.47634e-06 | 2.23289 | 4.401812e-18 | 5.32385e-11 | 2.053477 | 1.050065e-20 | 1.270019e-13 | 1.963782 | 9.507708e-37 | 1.149927e-29
1039.5 | 2.422702 | 1.113125e-10 | 0.001345641 | 2.325723 | 1.16314e-13 | 1.406104e-06 | 2.232799 | 4.162819e-18 | 5.032373e-11 | 2.053401 | 9.92847e-21 | 1.200239e-13 | 1.96373 | 8.684354e-37 | 1.049839e-29
1040 | 2.422539 | 1.05993e-10 | 0.001280719 | 2.325606 | 1.105627e-13 | 1.335935e-06 | 2.232708 | 3.923825e-18 | 4.741177e-11 | 2.053326 | 9.356292e-21 | 1.130525e-13 | 1.963678 | 7.861001e-37 | 9.498485e-30
1040.5 | 2.422377 | 1.017407e-10 | 0.001228747 | 2.32549 | 1.059986e-13 | 1.28017e-06 | 2.232618 | 3.740624e-18 | 4.517643e-11 | 2.053251 | 8.918101e-21 | 1.077061e-13 | 1.963627 | 7.320634e-37 | 8.841307e-30
1041 | 2.422216 | 9.748833e-11 | 0.001176825 | 2.325374 | 1.014344e-13 | 1.224459e-06 | 2.232528 | 3.557423e-18 | 4.294323e-11 | 2.053177 | 8.47991e-21 | 1.023647e-13 | 1.963575 | 6.780268e-37 | 8.184761e-30
1041.5 | 2.422054 | 9.323598e-11 | 0.001124952 | 2.325258 | 9.687023e-14 | 1.168802e-06 | 2.232439 | 3.374222e-18 | 4.071217e-11 | 2.053102 | 8.041719e-21 | 9.702853e-14 | 1.963524 | 6.239902e-37 | 7.528845e-30
1042 | 2.421893 | 8.898362e-11 | 0.00107313 | 2.325143 | 9.230607e-14 | 1.113198e-06 | 2.232349 | 3.191021e-18 | 3.848326e-11 | 2.053028 | 7.603528e-21 | 9.169745e-14 | 1.963473 | 5.699535e-37 | 6.873558e-30
1042.5 | 2.421731 | 8.473126e-11 | 0.001021357 | 2.325027 | 8.77419e-14 | 1.057647e-06 | 2.232259 | 3.00782e-18 | 3.625648e-11 | 2.052953 | 7.165336e-21 | 8.637148e-14 | 1.963421 | 5.159169e-37 | 6.2189e-30
1043 | 2.421571 | 8.133191e-11 | 0.0009799108 | 2.324912 | 8.411981e-14 | 1.0135e-06 | 2.23217 | 2.867387e-18 | 3.454712e-11 | 2.052879 | 6.829756e-21 | 8.228691e-14 | 1.96337 | 4.804527e-37 | 5.788635e-30
1043.5 | 2.421412 | 7.793256e-11 | 0.0009385045 | 2.324798 | 8.049771e-14 | 9.693954e-07 | 2.232081 | 2.726954e-18 | 3.28394e-11 | 2.052806 | 6.494176e-21 | 7.820625e-14 | 1.963319 | 4.449885e-37 | 5.358783e-30
1044 | 2.421252 | 7.453321e-11 | 0.0008971378 | 2.324683 | 7.687562e-14 | 9.253329e-07 | 2.231992 | 2.58652e-18 | 3.113331e-11 | 2.052732 | 6.158596e-21 | 7.41295e-14 | 1.963268 | 4.095243e-37 | 4.929343e-30
1044.5 | 2.421093 | 7.113386e-11 | 0.0008558108 | 2.324569 | 7.325352e-14 | 8.813125e-07 | 2.231903 | 2.446087e-18 | 2.942885e-11 | 2.052658 | 5.823015e-21 | 7.005665e-14 | 1.963217 | 3.740601e-37 | 4.500314e-30
1045 | 2.420933 | 6.77345e-11 | 0.0008145233 | 2.324454 | 6.963143e-14 | 8.373343e-07 | 2.231814 | 2.305654e-18 | 2.772603e-11 | 2.052584 | 5.487435e-21 | 6.59877e-14 | 1.963166 | 3.385959e-37 | 4.071695e-30
1045.5 | 2.420776 | 6.501705e-11 | 0.0007814714 | 2.324341 | 6.675696e-14 | 8.023842e-07 | 2.231726 | 2.198004e-18 | 2.641888e-11 | 2.052511 | 5.230437e-21 | 6.286716e-14 | 1.963116 | 3.153208e-37 | 3.789993e-30
1046 | 2.420618 | 6.229959e-11 | 0.000748451 | 2.324228 | 6.388249e-14 | 7.674675e-07 | 2.231638 | 2.090355e-18 | 2.511297e-11 | 2.052438 | 4.97344e-21 | 5.97496e-14 | 1.963065 | 2.920456e-37 | 3.50856e-30
1046.5 | 2.42046 | 5.958214e-11 | 0.0007154623 | 2.324115 | 6.100801e-14 | 7.325842e-07 | 2.23155 | 1.982705e-18 | 2.380832e-11 | 2.052365 | 4.716442e-21 | 5.663503e-14 | 1.963015 | 2.687705e-37 | 3.227396e-30
1047 | 2.420303 | 5.686468e-11 | 0.000682505 | 2.324001 | 5.813354e-14 | 6.977341e-07 | 2.231462 | 1.875055e-18 | 2.250491e-11 | 2.052291 | 4.459444e-21 | 5.352343e-14 | 1.962964 | 2.454954e-37 | 2.9465e-30
1047.5 | 2.420145 | 5.414723e-11 | 0.0006495792 | 2.323888 | 5.525907e-14 | 6.629174e-07 | 2.231374 | 1.767406e-18 | 2.120275e-11 | 2.052218 | 4.202447e-21 | 5.04148e-14 | 1.962914 | 2.222202e-37 | 2.665873e-30
1048 | 2.419989 | 5.197489e-11 | 0.0006232211 | 2.323776 | 5.297791e-14 | 6.352481e-07 | 2.231287 | 1.684887e-18 | 2.020316e-11 | 2.052146 | 4.00563e-21 | 4.803075e-14 | 1.962864 | 2.069448e-37 | 2.481436e-30
1048.5 | 2.419834 | 4.980254e-11 | 0.0005968881 | 2.323664 | 5.069675e-14 | 6.076052e-07 | 2.231199 | 1.602368e-18 | 1.920453e-11 | 2.052073 | 3.808813e-21 | 4.564898e-14 | 1.962814 | 1.916693e-37 | 2.297175e-30
1049 | 2.419678 | 4.76302e-11 | 0.0005705803 | 2.323552 | 4.841558e-14 | 5.799887e-07 | 2.231112 | 1.519848e-18 | 1.820684e-11 | 2.052001 | 3.611996e-21 | 4.326948e-14 | 1.962764 | 1.763939e-37 | 2.11309e-30
1049.5 | 2.419522 | 4.545785e-11 | 0.0005442975 | 2.32344 | 4.613442e-14 | 5.523985e-07 | 2.231025 | 1.437329e-18 | 1.721011e-11 | 2.051928 | 3.41518e-21 | 4.089225e-14 | 1.962714 | 1.611184e-37 | 1.92918e-30
1050 | 2.419366 | 4.328551e-11 | 0.0005180398 | 2.323328 | 4.385326e-14 | 5.248346e-07 | 2.230938 | 1.35481e-18 | 1.621433e-11 | 2.051856 | 3.218363e-21 | 3.851728e-14 | 1.962664 | 1.45843e-37 | 1.745445e-30
1050.5 | 2.419212 | 4.154893e-11 | 0.0004970197 | 2.323217 | 4.204294e-14 | 5.029292e-07 | 2.230851 | 1.291555e-18 | 1.544994e-11 | 2.051784 | 3.067635e-21 | 3.669589e-14 | 1.962614 | 1.358177e-37 | 1.624689e-30
1051 | 2.419059 | 3.981235e-11 | 0.0004760197 | 2.323106 | 4.023262e-14 | 4.810448e-07 | 2.230765 | 1.2283e-18 | 1.468627e-11 | 2.051712 | 2.916906e-21 | 3.487624e-14 | 1.962564 | 1.257925e-37 | 1.504048e-30
1051.5 | 2.418905 | 3.807577e-11 | 0.0004550397 | 2.322995 | 3.842231e-14 | 4.591811e-07 | 2.230679 | 1.165044e-18 | 1.392333e-11 | 2.051641 | 2.766178e-21 | 3.305831e-14 | 1.962515 | 1.157672e-37 | 1.383522e-30
1052 | 2.418751 | 3.633919e-11 | 0.0004340796 | 2.322884 | 3.661199e-14 | 4.373382e-07 | 2.230592 | 1.101789e-18 | 1.316111e-11 | 2.051569 | 2.61545e-21 | 3.124212e-14 | 1.962465 | 1.057419e-37 | 1.26311e-30
1052.5 | 2.418597 | 3.460261e-11 | 0.0004131394 | 2.322773 | 3.480167e-14 | 4.155161e-07 | 2.230506 | 1.038534e-18 | 1.239962e-11 | 2.051497 | 2.464721e-21 | 2.942765e-14 | 1.962415 | 9.571665e-38 | 1.142813e-30
1053 | 2.418445 | 3.321438e-11 | 0.0003963762 | 2.322663 | 3.336502e-14 | 3.98174e-07 | 2.230421 | 9.900454e-19 | 1.181508e-11 | 2.051426 | 2.349289e-21 | 2.803612e-14 | 1.962366 | 8.913707e-38 | 1.063751e-30
1053.5 | 2.418293 | 3.182615e-11 | 0.000379629 | 2.322554 | 3.192836e-14 | 3.808482e-07 | 2.230335 | 9.415569e-19 | 1.123109e-11 | 2.051355 | 2.233856e-21 | 2.664591e-14 | 1.962317 | 8.25575e-38 | 9.847633e-31
1054 | 2.418141 | 3.043792e-11 | 0.0003628977 | 2.322444 | 3.04917e-14 | 3.63539e-07 | 2.23025 | 8.930684e-19 | 1.064765e-11 | 2.051284 | 2.118424e-21 | 2.525702e-14 | 1.962268 | 7.597792e-38 | 9.058508e-31
1054.5 | 2.417989 | 2.904969e-11 | 0.0003461822 | 2.322334 | 2.905505e-14 | 3.462461e-07 | 2.230164 | 8.445798e-19 | 1.006477e-11 | 2.051212 | 2.002992e-21 | 2.386945e-14 | 1.962219 | 6.939834e-38 | 8.270131e-31
1055 | 2.417837 | 2.766146e-11 | 0.0003294826 | 2.322225 | 2.761839e-14 | 3.289696e-07 | 2.230079 | 7.960913e-19 | 9.482444e-12 | 2.051141 | 1.887559e-21 | 2.248319e-14 | 1.96217 | 6.281877e-38 | 7.482502e-31
1055.5 | 2.417687 | 2.65517e-11 | 0.0003161142 | 2.322116 | 2.647827e-14 | 3.152399e-07 | 2.229994 | 7.589223e-19 | 9.035432e-12 | 2.051071 | 1.799158e-21 | 2.142007e-14 | 1.962121 | 5.85006e-38 | 6.964853e-31
1056 | 2.417536 | 2.544195e-11 | 0.0003027585 | 2.322008 | 2.533815e-14 | 3.015233e-07 | 2.229909 | 7.217533e-19 | 8.588844e-12 | 2.051 | 1.710756e-21 | 2.035795e-14 | 1.962072 | 5.418243e-38 | 6.447694e-31
1056.5 | 2.417386 | 2.433219e-11 | 0.0002894154 | 2.321899 | 2.419803e-14 | 2.878196e-07 | 2.229824 | 6.845843e-19 | 8.142678e-12 | 2.05093 | 1.622354e-21 | 1.929683e-14 | 1.962023 | 4.986426e-38 | 5.931024e-31
1057 | 2.417236 | 2.322244e-11 | 0.0002760849 | 2.32179 | 2.305791e-14 | 2.741289e-07 | 2.22974 | 6.474152e-19 | 7.696935e-12 | 2.050859 | 1.533953e-21 | 1.823672e-14 | 1.961974 | 4.554608e-38 | 5.414844e-31
1057.5 | 2.417086 | 2.211268e-11 | 0.000262767 | 2.321682 | 2.191779e-14 | 2.604511e-07 | 2.229655 | 6.102462e-19 | 7.251612e-12 | 2.050789 | 1.445551e-21 | 1.717762e-14 | 1.961926 | 4.122791e-38 | 4.899151e-31
1058 | 2.416937 | 2.122554e-11 | 0.0002521058 | 2.321574 | 2.101299e-14 | 2.495813e-07 | 2.229571 | 5.817542e-19 | 6.909772e-12 | 2.050719 | 1.37785e-21 | 1.636539e-14 | 1.961877 | 3.83939e-38 | 4.560227e-31
1058.5 | 2.416789 | 2.033839e-11 | 0.0002414547 | 2.321467 | 2.01082e-14 | 2.387218e-07 | 2.229487 | 5.532622e-19 | 6.568255e-12 | 2.050649 | 1.31015e-21 | 1.555392e-14 | 1.961829 | 3.555989e-38 | 4.221622e-31
1059 | 2.41664 | 1.945125e-11 | 0.0002308136 | 2.32136 | 1.920341e-14 | 2.278726e-07 | 2.229404 | 5.247701e-19 | 6.22706e-12 | 2.050579 | 1.242449e-21 | 1.474322e-14 | 1.961781 | 3.272588e-38 | 3.883338e-31
1059.5 | 2.416492 | 1.856411e-11 | 0.0002201826 | 2.321252 | 1.829861e-14 | 2.170336e-07 | 2.22932 | 4.962781e-19 | 5.886187e-12 | 2.05051 | 1.174748e-21 | 1.393329e-14 | 1.961732 | 2.989186e-38 | 3.545373e-31
1060 | 2.416343 | 1.767696e-11 | 0.0002095616 | 2.321145 | 1.739382e-14 | 2.062049e-07 | 2.229236 | 4.677861e-19 | 5.545635e-12 | 2.05044 | 1.107047e-21 | 1.312412e-14 | 1.961684 | 2.705785e-38 | 3.207726e-31
1060.5 | 2.416197 | 1.696778e-11 | 0.0002010593 | 2.321038 | 1.667578e-14 | 1.975993e-07 | 2.229153 | 4.459454e-19 | 5.28422e-12 | 2.050371 | 1.0552e-21 | 1.250357e-14 | 1.961636 | 2.519789e-38 | 2.985818e-31
1061 | 2.41605 | 1.625859e-11 | 0.000192565 | 2.320932 | 1.595774e-14 | 1.890018e-07 | 2.22907 | 4.241048e-19 | 5.023052e-12 | 2.050301 | 1.003353e-21 | 1.18836e-14 | 1.961588 | 2.333793e-38 | 2.764119e-31
1061.5 | 2.415903 | 1.554941e-11 | 0.0001840788 | 2.320826 | 1.52397e-14 | 1.804124e-07 | 2.228987 | 4.022641e-19 | 4.762129e-12 | 2.050232 | 9.515056e-22 | 1.126422e-14 | 1.96154 | 2.147797e-38 | 2.542629e-31
1062 | 2.415756 | 1.484022e-11 | 0.0001756005 | 2.32072 | 1.452167e-14 | 1.718311e-07 | 2.228904 | 3.804235e-19 | 4.501453e-12 | 2.050163 | 8.996583e-22 | 1.064542e-14 | 1.961492 | 1.961801e-38 | 2.321348e-31
1062.5 | 2.41561 | 1.413103e-11 | 0.0001671302 | 2.320613 | 1.380363e-14 | 1.632579e-07 | 2.228821 | 3.585828e-19 | 4.241021e-12 | 2.050094 | 8.47811e-22 | 1.002721e-14 | 1.961444 | 1.775805e-38 | 2.100275e-31
1063 | 2.415465 | 1.356411e-11 | 0.0001603496 | 2.320508 | 1.32338e-14 | 1.564448e-07 | 2.228738 | 3.418408e-19 | 4.041109e-12 | 2.050025 | 8.081047e-22 | 9.553098e-15 | 1.961397 | 1.653736e-38 | 1.954982e-31
1063.5 | 2.415319 | 1.299718e-11 | 0.0001535754 | 2.320403 | 1.266397e-14 | 1.496381e-07 | 2.228656 | 3.250988e-19 | 3.841384e-12 | 2.049957 | 7.683985e-22 | 9.079436e-15 | 1.961349 | 1.531667e-38 | 1.809825e-31
1064 | 2.415174 | 1.243026e-11 | 0.0001468075 | 2.320298 | 1.209413e-14 | 1.428378e-07 | 2.228574 | 3.083568e-19 | 3.641848e-12 | 2.049888 | 7.286922e-22 | 8.606219e-15 | 1.961302 | 1.409598e-38 | 1.664805e-31
1064.5 | 2.415029 | 1.186333e-11 | 0.000140046 | 2.320192 | 1.15243e-14 | 1.360438e-07 | 2.228492 | 2.916148e-19 | 3.442498e-12 | 2.049819 | 6.88986e-22 | 8.133446e-15 | 1.961254 | 1.287528e-38 | 1.519921e-31
1065 | 2.414884 | 1.129641e-11 | 0.0001332909 | 2.320087 | 1.095447e-14 | 1.292563e-07 | 2.228409 | 2.748728e-19 | 3.243336e-12 | 2.049751 | 6.492797e-22 | 7.661117e-15 | 1.961207 | 1.165459e-38 | 1.375173e-31
1065.5 | 2.414741 | 1.08432e-11 | 0.0001278833 | 2.319983 | 1.050226e-14 | 1.238623e-07 | 2.228328 | 2.620391e-19 | 3.090456e-12 | 2.049683 | 6.188715e-22 | 7.298891e-15 | 1.96116 | 1.085346e-38 | 1.280043e-31
1066 | 2.414598 | 1.039e-11 | 0.0001224808 | 2.319879 | 1.005004e-14 | 1.184733e-07 | 2.228247 | 2.492055e-19 | 2.937719e-12 | 2.049615 | 5.884632e-22 | 6.937004e-15 | 1.961113 | 1.005232e-38 | 1.185001e-31
1066.5 | 2.414454 | 9.936796e-12 | 0.0001170834 | 2.319775 | 9.59783e-15 | 1.130894e-07 | 2.228165 | 2.363718e-19 | 2.785125e-12 | 2.049547 | 5.580549e-22 | 6.575457e-15 | 1.961066 | 9.251179e-39 | 1.090049e-31
1067 | 2.414311 | 9.483594e-12 | 0.0001116911 | 2.319671 | 9.145616e-15 | 1.077106e-07 | 2.228084 | 2.235382e-19 | 2.632675e-12 | 2.049479 | 5.276467e-22 | 6.214249e-15 | 1.961019 | 8.45004e-39 | 9.951859e-32
1067.5 | 2.414167 | 9.030391e-12 | 0.0001063037 | 2.319567 | 8.693402e-15 | 1.023368e-07 | 2.228002 | 2.107046e-19 | 2.480367e-12 | 2.049411 | 4.972384e-22 | 5.853379e-15 | 1.960972 | 7.648902e-39 | 9.004116e-32
1068 | 2.414026 | 8.668099e-12 | 0.0001019911 | 2.319464 | 8.334527e-15 | 9.806625e-08 | 2.227921 | 2.008669e-19 | 2.363453e-12 | 2.049344 | 4.739508e-22 | 5.576631e-15 | 1.960925 | 7.123115e-39 | 8.381246e-32
1068.5 | 2.413884 | 8.305806e-12 | 9.768259e-05 | 2.31936 | 7.975653e-15 | 9.379973e-08 | 2.227841 | 1.910292e-19 | 2.246648e-12 | 2.049277 | 4.506632e-22 | 5.300141e-15 | 1.960878 | 6.597329e-39 | 7.758959e-32
1069 | 2.413742 | 7.943514e-12 | 9.337806e-05 | 2.319257 | 7.616779e-15 | 8.95372e-08 | 2.22776 | 1.811915e-19 | 2.129953e-12 | 2.049209 | 4.273756e-22 | 5.023911e-15 | 1.960831 | 6.071542e-39 | 7.137254e-32
1069.5 | 2.413601 | 7.581222e-12 | 8.907756e-05 | 2.319154 | 7.257904e-15 | 8.527865e-08 | 2.227679 | 1.713539e-19 | 2.013367e-12 | 2.049142 | 4.04088e-22 | 4.747938e-15 | 1.960785 | 5.545755e-39 | 6.516131e-32
1070 | 2.413459 | 7.21893e-12 | 8.478107e-05 | 2.319051 | 6.89903e-15 | 8.102408e-08 | 2.227599 | 1.615162e-19 | 1.89689e-12 | 2.049075 | 3.808005e-22 | 4.472224e-15 | 1.960738 | 5.019969e-39 | 5.895588e-32
1070.5 | 2.413319 | 6.929312e-12 | 8.134171e-05 | 2.318949 | 6.614229e-15 | 7.764302e-08 | 2.227519 | 1.539751e-19 | 1.807481e-12 | 2.049008 | 3.629661e-22 | 4.260781e-15 | 1.960692 | 4.674895e-39 | 5.48776e-32
1071 | 2.413179 | 6.639694e-12 | 7.790557e-05 | 2.318847 | 6.329429e-15 | 7.426512e-08 | 2.227439 | 1.46434e-19 | 1.718155e-12 | 2.048941 | 3.451318e-22 | 4.049536e-15 | 1.960645 | 4.329822e-39 | 5.080313e-32
1071.5 | 2.413038 | 6.350077e-12 | 7.447262e-05 | 2.318745 | 6.044628e-15 | 7.089038e-08 | 2.227359 | 1.388929e-19 | 1.628913e-12 | 2.048874 | 3.272974e-22 | 3.838489e-15 | 1.960599 | 3.984749e-39 | 4.673246e-32
1072 | 2.412898 | 6.060459e-12 | 7.104288e-05 | 2.318643 | 5.759828e-15 | 6.751878e-08 | 2.227279 | 1.313518e-19 | 1.539754e-12 | 2.048808 | 3.094631e-22 | 3.627637e-15 | 1.960553 | 3.639675e-39 | 4.266559e-32
1072.5 | 2.412758 | 5.770841e-12 | 6.761634e-05 | 2.318541 | 5.475027e-15 | 6.415032e-08 | 2.227199 | 1.238107e-19 | 1.450678e-12 | 2.048741 | 2.916287e-22 | 3.416983e-15 | 1.960507 | 3.294602e-39 | 3.860251e-32
1073 | 2.41262 | 5.53932e-12 | 6.487339e-05 | 2.31844 | 5.249011e-15 | 6.147346e-08 | 2.22712 | 1.180301e-19 | 1.382302e-12 | 2.048675 | 2.779706e-22 | 3.255435e-15 | 1.960461 | 3.06813e-39 | 3.593221e-32
1073.5 | 2.412481 | 5.307798e-12 | 6.213298e-05 | 2.318339 | 5.022996e-15 | 5.879909e-08 | 2.227041 | 1.122494e-19 | 1.31399e-12 | 2.048609 | 2.643125e-22 | 3.094037e-15 | 1.960415 | 2.841659e-39 | 3.326441e-32
1074 | 2.412342 | 5.076276e-12 | 5.939513e-05 | 2.318238 | 4.79698e-15 | 5.612721e-08 | 2.226962 | 1.064688e-19 | 1.245741e-12 | 2.048543 | 2.506544e-22 | 2.93279e-15 | 1.960369 | 2.615188e-39 | 3.059909e-32
1074.5 | 2.412204 | 4.844755e-12 | 5.665983e-05 | 2.318137 | 4.570964e-15 | 5.345782e-08 | 2.226882 | 1.006881e-19 | 1.177557e-12 | 2.048476 | 2.369963e-22 | 2.771693e-15 | 1.960323 | 2.388716e-39 | 2.793624e-32
1075 | 2.412065 | 4.613233e-12 | 5.392707e-05 | 2.318036 | 4.344948e-15 | 5.079091e-08 | 2.226803 | 9.49075e-20 | 1.109435e-12 | 2.04841 | 2.233382e-22 | 2.610745e-15 | 1.960277 | 2.162245e-39 | 2.527588e-32
1075.5 | 2.411928 | 4.428154e-12 | 5.173949e-05 | 2.317936 | 4.165583e-15 | 4.867156e-08 | 2.226725 | 9.047633e-20 | 1.057145e-12 | 2.048345 | 2.128784e-22 | 2.487317e-15 | 1.960232 | 2.013612e-39 | 2.352747e-32
1076 | 2.411791 | 4.243075e-12 | 4.955395e-05 | 2.317836 | 3.986218e-15 | 4.655418e-08 | 2.226646 | 8.604515e-20 | 1.004903e-12 | 2.048279 | 2.024187e-22 | 2.364004e-15 | 1.960186 | 1.864979e-39 | 2.178068e-32
1076.5 | 2.411654 | 4.057995e-12 | 4.737044e-05 | 2.317737 | 3.806853e-15 | 4.443876e-08 | 2.226568 | 8.161398e-20 | 9.527092e-13 | 2.048214 | 1.919589e-22 | 2.240805e-15 | 1.960141 | 1.716346e-39 | 2.003552e-32
1077 | 2.411517 | 3.872916e-12 | 4.518895e-05 | 2.317637 | 3.627489e-15 | 4.232532e-08 | 2.22649 | 7.718281e-20 | 9.005643e-13 | 2.048148 | 1.814991e-22 | 2.11772e-15 | 1.960095 | 1.567713e-39 | 1.829198e-32
1077.5 | 2.41138 | 3.687837e-12 | 4.300949e-05 | 2.317537 | 3.448124e-15 | 4.021383e-08 | 2.226411 | 7.275163e-20 | 8.484677e-13 | 2.048083 | 1.710393e-22 | 1.99475e-15 | 1.96005 | 1.41908e-39 | 1.655005e-32
1078 | 2.411245 | 3.539884e-12 | 4.126483e-05 | 2.317438 | 3.305781e-15 | 3.853587e-08 | 2.226333 | 6.93549e-20 | 8.084781e-13 | 2.048018 | 1.630289e-22 | 1.900446e-15 | 1.960004 | 1.321532e-39 | 1.540525e-32
1078.5 | 2.411109 | 3.391931e-12 | 3.95218e-05 | 2.317339 | 3.163438e-15 | 3.685947e-08 | 2.226256 | 6.595817e-20 | 7.685256e-13 | 2.047953 | 1.550184e-22 | 1.80623e-15 | 1.959959 | 1.223984e-39 | 1.426151e-32
1079 | 2.410974 | 3.243977e-12 | 3.778037e-05 | 2.31724 | 3.021095e-15 | 3.518462e-08 | 2.226178 | 6.256144e-20 | 7.286101e-13 | 2.047888 | 1.47008e-22 | 1.712101e-15 | 1.959914 | 1.126437e-39 | 1.311883e-32
1079.5 | 2.410838 | 3.096024e-12 | 3.604056e-05 | 2.317141 | 2.878752e-15 | 3.351132e-08 | 2.2261 | 5.916471e-20 | 6.887316e-13 | 2.047823 | 1.389976e-22 | 1.618059e-15 | 1.959869 | 1.028889e-39 | 1.197721e-32
1080 | 2.410703 | 2.948071e-12 | 3.430237e-05 | 2.317042 | 2.73641e-15 | 3.183957e-08 | 2.226023 | 5.576798e-20 | 6.4889e-13 | 2.047758 | 1.309871e-22 | 1.524105e-15 | 1.959824 | 9.31341e-40 | 1.083664e-32
1080.5 | 2.410569 | 2.829797e-12 | 3.291095e-05 | 2.316944 | 2.623447e-15 | 3.051107e-08 | 2.225946 | 5.316421e-20 | 6.183074e-13 | 2.047694 | 1.248525e-22 | 1.452053e-15 | 1.959779 | 8.673205e-40 | 1.008706e-32
1081 | 2.410435 | 2.711523e-12 | 3.152081e-05 | 2.316846 | 2.510485e-15 | 2.91838e-08 | 2.225869 | 5.056044e-20 | 5.877532e-13 | 2.047629 | 1.187179e-22 | 1.380067e-15 | 1.959734 | 8.033e-40 | 9.338173e-33
1081.5 | 2.410301 | 2.593248e-12 | 3.013197e-05 | 2.316748 | 2.397522e-15 | 2.785775e-08 | 2.225792 | 4.795666e-20 | 5.572272e-13 | 2.047565 | 1.125833e-22 | 1.308149e-15 | 1.95969 | 7.392795e-40 | 8.589977e-33
1082 | 2.410167 | 2.474974e-12 | 2.87444e-05 | 2.31665 | 2.28456e-15 | 2.653293e-08 | 2.225715 | 4.535289e-20 | 5.267294e-13 | 2.0475 | 1.064486e-22 | 1.236296e-15 | 1.959645 | 6.75259e-40 | 7.842472e-33
1082.5 | 2.410033 | 2.3567e-12 | 2.735812e-05 | 2.316552 | 2.171598e-15 | 2.520933e-08 | 2.225638 | 4.274912e-20 | 4.962598e-13 | 2.047436 | 1.00314e-22 | 1.164511e-15 | 1.9596 | 6.112385e-40 | 7.095657e-33
1083 | 2.409901 | 2.262151e-12 | 2.624841e-05 | 2.316455 | 2.081951e-15 | 2.41575e-08 | 2.225562 | 4.075319e-20 | 4.728713e-13 | 2.047372 | 9.56159e-23 | 1.10946e-15 | 1.959556 | 5.692218e-40 | 6.60485e-33
1083.5 | 2.409768 | 2.167602e-12 | 2.513972e-05 | 2.316358 | 1.992305e-15 | 2.310664e-08 | 2.225485 | 3.875726e-20 | 4.495044e-13 | 2.047309 | 9.091781e-23 | 1.054459e-15 | 1.959511 | 5.272052e-40 | 6.114496e-33
1084 | 2.409636 | 2.073053e-12 | 2.403206e-05 | 2.316261 | 1.902659e-15 | 2.205675e-08 | 2.225409 | 3.676133e-20 | 4.261591e-13 | 2.047245 | 8.621972e-23 | 9.995101e-16 | 1.959467 | 4.851886e-40 | 5.624594e-33
1084.5 | 2.409503 | 1.978504e-12 | 2.292542e-05 | 2.316164 | 1.813013e-15 | 2.100783e-08 | 2.225333 | 3.47654e-20 | 4.028353e-13 | 2.047181 | 8.152163e-23 | 9.446113e-16 | 1.959423 | 4.43172e-40 | 5.135144e-33
1085 | 2.409371 | 1.883955e-12 | 2.18198e-05 | 2.316067 | 1.723367e-15 | 1.995987e-08 | 2.225257 | 3.276947e-20 | 3.795329e-13 | 2.047117 | 7.682354e-23 | 8.897632e-16 | 1.959378 | 4.011554e-40 | 4.646145e-33
1085.5 | 2.40924 | 1.808372e-12 | 2.093476e-05 | 2.315971 | 1.652224e-15 | 1.912709e-08 | 2.225181 | 3.123948e-20 | 3.616461e-13 | 2.047054 | 7.322559e-23 | 8.477015e-16 | 1.959334 | 3.735799e-40 | 4.324775e-33
1086 | 2.409108 | 1.73279e-12 | 2.005053e-05 | 2.315875 | 1.581081e-15 | 1.829507e-08 | 2.225105 | 2.970949e-20 | 3.437758e-13 | 2.046991 | 6.962765e-23 | 8.056785e-16 | 1.95929 | 3.460044e-40 | 4.003701e-33
1086.5 | 2.408977 | 1.657207e-12 | 1.916712e-05 | 2.315779 | 1.509938e-15 | 1.746382e-08 | 2.22503 | 2.817951e-20 | 3.259219e-13 | 2.046927 | 6.602971e-23 | 7.636943e-16 | 1.959246 | 3.184289e-40 | 3.682923e-33
1087 | 2.408846 | 1.581624e-12 | 1.828452e-05 | 2.315683 | 1.438796e-15 | 1.663334e-08 | 2.224954 | 2.664952e-20 | 3.080844e-13 | 2.046864 | 6.243177e-23 | 7.217486e-16 | 1.959202 | 2.908535e-40 | 3.36244e-33
1087.5 | 2.408715 | 1.506041e-12 | 1.740273e-05 | 2.315587 | 1.367653e-15 | 1.580362e-08 | 2.224879 | 2.511953e-20 | 2.902633e-13 | 2.046801 | 5.883383e-23 | 6.798415e-16 | 1.959158 | 2.63278e-40 | 3.042252e-33
1088 | 2.408586 | 1.44562e-12 | 1.669687e-05 | 2.315492 | 1.311195e-15 | 1.514426e-08 | 2.224804 | 2.394672e-20 | 2.765839e-13 | 2.046738 | 5.607841e-23 | 6.477042e-16 | 1.959115 | 2.451802e-40 | 2.831825e-33
1088.5 | 2.408456 | 1.385199e-12 | 1.599166e-05 | 2.315397 | 1.254736e-15 | 1.448551e-08 | 2.224729 | 2.27739e-20 | 2.629171e-13 | 2.046676 | 5.3323e-23 | 6.155963e-16 | 1.959071 | 2.270824e-40 | 2.621591e-33
1089 | 2.408326 | 1.324778e-12 | 1.528709e-05 | 2.315302 | 1.198278e-15 | 1.382737e-08 | 2.224654 | 2.160109e-20 | 2.492629e-13 | 2.046613 | 5.056758e-23 | 5.835179e-16 | 1.959027 | 2.089847e-40 | 2.411551e-33
1089.5 | 2.408197 | 1.264356e-12 | 1.458318e-05 | 2.315207 | 1.141819e-15 | 1.316983e-08 | 2.224579 | 2.042827e-20 | 2.356211e-13 | 2.04655 | 4.781217e-23 | 5.51469e-16 | 1.958984 | 1.908869e-40 | 2.201703e-33
1090 | 2.408067 | 1.203935e-12 | 1.387991e-05 | 2.315111 | 1.085361e-15 | 1.251289e-08 | 2.224504 | 1.925545e-20 | 2.219919e-13 | 2.046487 | 4.505675e-23 | 5.194494e-16 | 1.95894 | 1.727891e-40 | 1.992048e-33
1090.5 | 2.407939 | 1.155634e-12 | 1.331695e-05 | 2.315017 | 1.040556e-15 | 1.199084e-08 | 2.22443 | 1.835643e-20 | 2.115302e-13 | 2.046425 | 4.294657e-23 | 4.948946e-16 | 1.958897 | 1.609116e-40 | 1.854264e-33
1091 | 2.407811 | 1.107333e-12 | 1.27545e-05 | 2.314923 | 9.957509e-16 | 1.146927e-08 | 2.224356 | 1.74574e-20 | 2.010781e-13 | 2.046363 | 4.083639e-23 | 4.703623e-16 | 1.958854 | 1.49034e-40 | 1.716606e-33
1091.5 | 2.407682 | 1.059032e-12 | 1.219257e-05 | 2.314829 | 9.509458e-16 | 1.094818e-08 | 2.224282 | 1.655838e-20 | 1.906356e-13 | 2.046301 | 3.872621e-23 | 4.458524e-16 | 1.95881 | 1.371565e-40 | 1.579074e-33
1092 | 2.407554 | 1.010732e-12 | 1.163116e-05 | 2.314735 | 9.061408e-16 | 1.042756e-08 | 2.224208 | 1.565935e-20 | 1.802026e-13 | 2.046239 | 3.661603e-23 | 4.21365e-16 | 1.958767 | 1.252789e-40 | 1.441668e-33
1092.5 | 2.407426 | 9.624306e-13 | 1.107026e-05 | 2.314641 | 8.613357e-16 | 9.907427e-09 | 2.224134 | 1.476033e-20 | 1.697792e-13 | 2.046177 | 3.450585e-23 | 3.969e-16 | 1.958724 | 1.134014e-40 | 1.304388e-33
1093 | 2.407299 | 9.238186e-13 | 1.062127e-05 | 2.314547 | 8.257787e-16 | 9.494091e-09 | 2.22406 | 1.407118e-20 | 1.617782e-13 | 2.046115 | 3.288981e-23 | 3.781386e-16 | 1.958681 | 1.056062e-40 | 1.214169e-33
1093.5 | 2.407172 | 8.852067e-13 | 1.017269e-05 | 2.314454 | 7.902217e-16 | 9.081133e-09 | 2.223987 | 1.338203e-20 | 1.537846e-13 | 2.046054 | 3.127377e-23 | 3.593944e-16 | 1.958638 | 9.781094e-41 | 1.124032e-33
1094 | 2.407045 | 8.465947e-13 | 9.724518e-06 | 2.314361 | 7.546647e-16 | 8.668553e-09 | 2.223913 | 1.269287e-20 | 1.457983e-13 | 2.045992 | 2.965772e-23 | 3.406672e-16 | 1.958595 | 9.001571e-41 | 1.033977e-33
1094.5 | 2.406919 | 8.079828e-13 | 9.276757e-06 | 2.314268 | 7.191077e-16 | 8.256349e-09 | 2.22384 | 1.200372e-20 | 1.378193e-13 | 2.04593 | 2.804168e-23 | 3.219572e-16 | 1.958552 | 8.222048e-41 | 9.440046e-34
1095 | 2.406792 | 7.693708e-13 | 8.829405e-06 | 2.314175 | 6.835507e-16 | 7.844522e-09 | 2.223766 | 1.131457e-20 | 1.298476e-13 | 2.045869 | 2.642564e-23 | 3.032643e-16 | 1.958509 | 7.442525e-41 | 8.541145e-34
1095.5 | 2.406666 | 7.385043e-13 | 8.471308e-06 | 2.314082 | 6.553329e-16 | 7.517258e-09 | 2.223693 | 1.07863e-20 | 1.237286e-13 | 2.045808 | 2.518803e-23 | 2.889293e-16 | 1.958467 | 6.930925e-41 | 7.950395e-34
1096 | 2.406541 | 7.076377e-13 | 8.113538e-06 | 2.31399 | 6.271151e-16 | 7.190292e-09 | 2.22362 | 1.025803e-20 | 1.176152e-13 | 2.045747 | 2.395041e-23 | 2.746074e-16 | 1.958424 | 6.419325e-41 | 7.360184e-34
1096.5 | 2.406415 | 6.767712e-13 | 7.756094e-06 | 2.313898 | 5.988972e-16 | 6.863625e-09 | 2.223548 | 9.729761e-21 | 1.115073e-13 | 2.045686 | 2.27128e-23 | 2.602986e-16 | 1.958382 | 5.907725e-41 | 6.770511e-34
1097 | 2.40629 | 6.459046e-13 | 7.398976e-06 | 2.313805 | 5.706794e-16 | 6.537255e-09 | 2.223475 | 9.201491e-21 | 1.054051e-13 | 2.045624 | 2.147518e-23 | 2.460028e-16 | 1.958339 | 5.396124e-41 | 6.181376e-34
1097.5 | 2.406164 | 6.150381e-13 | 7.042183e-06 | 2.313713 | 5.424616e-16 | 6.211183e-09 | 2.223402 | 8.67322e-21 | 9.930834e-14 | 2.045563 | 2.023757e-23 | 2.317201e-16 | 1.958296 | 4.884524e-41 | 5.592778e-34
1098 | 2.40604 | 5.903632e-13 | 6.756578e-06 | 2.313621 | 5.200681e-16 | 5.952066e-09 | 2.22333 | 8.268273e-21 | 9.462858e-14 | 2.045503 | 1.928977e-23 | 2.207672e-16 | 1.958254 | 4.548761e-41 | 5.205958e-34
1098.5 | 2.405916 | 5.656884e-13 | 6.471233e-06 | 2.31353 | 4.976746e-16 | 5.693185e-09 | 2.223258 | 7.863326e-21 | 8.995308e-14 | 2.045442 | 1.834196e-23 | 2.098242e-16 | 1.958212 | 4.212998e-41 | 4.81949e-34
1099 | 2.405792 | 5.410135e-13 | 6.186148e-06 | 2.313439 | 4.752811e-16 | 5.43454e-09 | 2.223185 | 7.458378e-21 | 8.528184e-14 | 2.045382 | 1.739416e-23 | 1.988912e-16 | 1.95817 | 3.877235e-41 | 4.433374e-34
1099.5 | 2.405667 | 5.163387e-13 | 5.901322e-06 | 2.313347 | 4.528877e-16 | 5.176129e-09 | 2.223113 | 7.053431e-21 | 8.061485e-14 | 2.045321 | 1.644636e-23 | 1.879682e-16 | 1.958128 | 3.541473e-41 | 4.047609e-34
1100 | 2.405543 | 4.916638e-13 | 5.616755e-06 | 2.313256 | 4.304942e-16 | 4.917954e-09 | 2.223041 | 6.648483e-21 | 7.59521e-14 | 2.045261 | 1.549855e-23 | 1.77055e-16 | 1.958085 | 3.20571e-41 | 3.662194e-34
1100.5 | 2.40542 | 4.719387e-13 | 5.388965e-06 | 2.313165 | 4.127228e-16 | 4.712793e-09 | 2.22297 | 6.33807e-21 | 7.237304e-14 | 2.045201 | 1.47727e-23 | 1.686862e-16 | 1.958043 | 2.985349e-41 | 3.408905e-34
1101 | 2.405298 | 4.522135e-13 | 5.161383e-06 | 2.313074 | 3.949515e-16 | 4.507817e-09 | 2.222898 | 6.027656e-21 | 6.879724e-14 | 2.045141 | 1.404684e-23 | 1.60325e-16 | 1.958002 | 2.764988e-41 | 3.155846e-34
1101.5 | 2.405175 | 4.324884e-13 | 4.934007e-06 | 2.312984 | 3.771802e-16 | 4.303028e-09 | 2.222827 | 5.717242e-21 | 6.522468e-14 | 2.045081 | 1.332098e-23 | 1.519713e-16 | 1.95796 | 2.544627e-41 | 2.903016e-34
1102 | 2.405052 | 4.127632e-13 | 4.706838e-06 | 2.312893 | 3.594088e-16 | 4.098425e-09 | 2.222755 | 5.406829e-21 | 6.165537e-14 | 2.045021 | 1.259513e-23 | 1.436252e-16 | 1.957918 | 2.324266e-41 | 2.650416e-34
1102.5 | 2.404929 | 3.93038e-13 | 4.479874e-06 | 2.312803 | 3.416375e-16 | 3.894008e-09 | 2.222683 | 5.096415e-21 | 5.808929e-14 | 2.044961 | 1.186927e-23 | 1.352867e-16 | 1.957876 | 2.103905e-41 | 2.398045e-34
1103 | 2.404807 | 3.772696e-13 | 4.298196e-06 | 2.312713 | 3.275343e-16 | 3.731566e-09 | 2.222613 | 4.858467e-21 | 5.535203e-14 | 2.044901 | 1.131338e-23 | 1.288923e-16 | 1.957835 | 1.959282e-41 | 2.232191e-34
1103.5 | 2.404686 | 3.615013e-13 | 4.116682e-06 | 2.312623 | 3.134311e-16 | 3.569271e-09 | 2.222542 | 4.620518e-21 | 5.261726e-14 | 2.044842 | 1.07575e-23 | 1.225036e-16 | 1.957793 | 1.81466e-41 | 2.066487e-34
1104 | 2.404564 | 3.457329e-13 | 3.935333e-06 | 2.312534 | 2.993279e-16 | 3.407124e-09 | 2.222471 | 4.382569e-21 | 4.988496e-14 | 2.044782 | 1.020162e-23 | 1.161208e-16 | 1.957751 | 1.670037e-41 | 1.900933e-34
1104.5 | 2.404443 | 3.299645e-13 | 3.754148e-06 | 2.312444 | 2.852246e-16 | 3.245123e-09 | 2.2224 | 4.144621e-21 | 4.715513e-14 | 2.044723 | 9.645734e-24 | 1.097437e-16 | 1.95771 | 1.525414e-41 | 1.735529e-34
1105 | 2.404321 | 3.141961e-13 | 3.573127e-06 | 2.312354 | 2.711214e-16 | 3.083269e-09 | 2.222329 | 3.906672e-21 | 4.442778e-14 | 2.044663 | 9.089851e-24 | 1.033723e-16 | 1.957668 | 1.380791e-41 | 1.570275e-34
1105.5 | 2.404201 | 3.015908e-13 | 3.428225e-06 | 2.312265 | 2.599292e-16 | 2.954651e-09 | 2.222259 | 3.724272e-21 | 4.233431e-14 | 2.044604 | 8.664138e-24 | 9.848645e-17 | 1.957627 | 1.285876e-41 | 1.461672e-34
1106 | 2.40408 | 2.889855e-13 | 3.283453e-06 | 2.312177 | 2.48737e-16 | 2.826149e-09 | 2.222189 | 3.541872e-21 | 4.024275e-14 | 2.044545 | 8.238425e-24 | 9.360498e-17 | 1.957586 | 1.19096e-41 | 1.353168e-34
1106.5 | 2.40396 | 2.763802e-13 | 3.138813e-06 | 2.312088 | 2.375447e-16 | 2.697763e-09 | 2.222118 | 3.359472e-21 | 3.815307e-14 | 2.044486 | 7.812713e-24 | 8.872792e-17 | 1.957545 | 1.096044e-41 | 1.244762e-34
1107 | 2.40384 | 2.637749e-13 | 2.994303e-06 | 2.311999 | 2.263525e-16 | 2.569494e-09 | 2.222048 | 3.177072e-21 | 3.606528e-14 | 2.044427 | 7.387e-24 | 8.385527e-17 | 1.957504 | 1.001128e-41 | 1.136454e-34
1107.5 | 2.40372 | 2.511696e-13 | 2.849924e-06 | 2.31191 | 2.151603e-16 | 2.44134e-09 | 2.221978 | 2.994672e-21 | 3.397937e-14 | 2.044368 | 6.961287e-24 | 7.898701e-17 | 1.957462 | 9.062124e-42 | 1.028244e-34
1108 | 2.4036 | 2.410929e-13 | 2.734353e-06 | 2.311822 | 2.062782e-16 | 2.339502e-09 | 2.221908 | 2.854852e-21 | 3.237828e-14 | 2.04431 | 6.635263e-24 | 7.525377e-17 | 1.957422 | 8.439192e-42 | 9.571301e-35
1108.5 | 2.403481 | 2.310162e-13 | 2.618886e-06 | 2.311734 | 1.973961e-16 | 2.237756e-09 | 2.221839 | 2.715033e-21 | 3.077863e-14 | 2.044251 | 6.30924e-24 | 7.15239e-17 | 1.957381 | 7.81626e-42 | 8.860805e-35
1109 | 2.403362 | 2.209395e-13 | 2.503523e-06 | 2.311646 | 1.88514e-16 | 2.136102e-09 | 2.221769 | 2.575213e-21 | 2.918042e-14 | 2.044193 | 5.983216e-24 | 6.779739e-17 | 1.95734 | 7.193329e-42 | 8.15095e-35
1109.5 | 2.403243 | 2.108627e-13 | 2.388264e-06 | 2.311558 | 1.796319e-16 | 2.03454e-09 | 2.221699 | 2.435394e-21 | 2.758365e-14 | 2.044134 | 5.657192e-24 | 6.407424e-17 | 1.957299 | 6.570397e-42 | 7.441734e-35
1110 | 2.403124 | 2.00786e-13 | 2.273109e-06 | 2.31147 | 1.707499e-16 | 1.933069e-09 | 2.22163 | 2.295575e-21 | 2.598833e-14 | 2.044076 | 5.331168e-24 | 6.035444e-17 | 1.957258 | 5.947465e-42 | 6.733158e-35
1110.5 | 2.403006 | 1.927306e-13 | 2.180932e-06 | 2.311383 | 1.637011e-16 | 1.852435e-09 | 2.221561 | 2.188396e-21 | 2.476379e-14 | 2.044018 | 5.081489e-24 | 5.750191e-17 | 1.957218 | 5.538636e-42 | 6.267497e-35
1111 | 2.402888 | 1.846752e-13 | 2.088837e-06 | 2.311296 | 1.566523e-16 | 1.771873e-09 | 2.221492 | 2.081217e-21 | 2.354036e-14 | 2.04396 | 4.83181e-24 | 5.465195e-17 | 1.957177 | 5.129806e-42 | 5.802254e-35
1111.5 | 2.402771 | 1.766199e-13 | 1.996825e-06 | 2.311209 | 1.496036e-16 | 1.691384e-09 | 2.221423 | 1.974038e-21 | 2.231803e-14 | 2.043902 | 4.582131e-24 | 5.180454e-17 | 1.957137 | 4.720976e-42 | 5.337431e-35
1112 | 2.402653 | 1.685645e-13 | 1.904896e-06 | 2.311121 | 1.425548e-16 | 1.610968e-09 | 2.221354 | 1.866859e-21 | 2.10968e-14 | 2.043844 | 4.332451e-24 | 4.89597e-17 | 1.957096 | 4.312147e-42 | 4.873025e-35
1112.5 | 2.402535 | 1.605091e-13 | 1.813049e-06 | 2.311034 | 1.35506e-16 | 1.530624e-09 | 2.221285 | 1.75968e-21 | 1.987666e-14 | 2.043786 | 4.082772e-24 | 4.611742e-17 | 1.957056 | 3.903317e-42 | 4.409037e-35
1113 | 2.402418 | 1.540696e-13 | 1.739529e-06 | 2.310948 | 1.299122e-16 | 1.466779e-09 | 2.221216 | 1.677521e-21 | 1.894012e-14 | 2.043728 | 3.89156e-24 | 4.393782e-17 | 1.957015 | 3.635003e-42 | 4.104114e-35
1113.5 | 2.402302 | 1.476301e-13 | 1.666075e-06 | 2.310861 | 1.243183e-16 | 1.402991e-09 | 2.221148 | 1.595363e-21 | 1.800442e-14 | 2.043671 | 3.700349e-24 | 4.176017e-17 | 1.956975 | 3.366688e-42 | 3.799466e-35
1114 | 2.402185 | 1.411906e-13 | 1.592687e-06 | 2.310775 | 1.187245e-16 | 1.33926e-09 | 2.22108 | 1.513205e-21 | 1.706956e-14 | 2.043613 | 3.509137e-24 | 3.958448e-17 | 1.956935 | 3.098373e-42 | 3.495091e-35
1114.5 | 2.402068 | 1.347511e-13 | 1.519365e-06 | 2.310689 | 1.131306e-16 | 1.275586e-09 | 2.221011 | 1.431046e-21 | 1.613554e-14 | 2.043556 | 3.317925e-24 | 3.741074e-17 | 1.956895 | 2.830059e-42 | 3.190989e-35
1115 | 2.401952 | 1.283116e-13 | 1.446109e-06 | 2.310602 | 1.075367e-16 | 1.21197e-09 | 2.220943 | 1.348888e-21 | 1.520235e-14 | 2.043498 | 3.126713e-24 | 3.523895e-17 | 1.956855 | 2.561744e-42 | 2.88716e-35
1115.5 | 2.401836 | 1.231639e-13 | 1.38747e-06 | 2.310517 | 1.030975e-16 | 1.161418e-09 | 2.220875 | 1.285909e-21 | 1.448607e-14 | 2.043441 | 2.980277e-24 | 3.357352e-17 | 1.956815 | 2.38565e-42 | 2.687491e-35
1116 | 2.401721 | 1.180161e-13 | 1.328884e-06 | 2.310431 | 9.865825e-17 | 1.110911e-09 | 2.220807 | 1.22293e-21 | 1.377043e-14 | 2.043384 | 2.833841e-24 | 3.190958e-17 | 1.956775 | 2.209555e-42 | 2.488001e-35
1116.5 | 2.401605 | 1.128683e-13 | 1.27035e-06 | 2.310346 | 9.4219e-17 | 1.060449e-09 | 2.220739 | 1.159952e-21 | 1.305542e-14 | 2.043327 | 2.687405e-24 | 3.024713e-17 | 1.956735 | 2.03346e-42 | 2.288689e-35
1117 | 2.40149 | 1.077206e-13 | 1.211868e-06 | 2.31026 | 8.977975e-17 | 1.010032e-09 | 2.220672 | 1.096973e-21 | 1.234106e-14 | 2.04327 | 2.540969e-24 | 2.858617e-17 | 1.956695 | 1.857366e-42 | 2.089556e-35
1117.5 | 2.401375 | 1.025728e-13 | 1.153439e-06 | 2.310175 | 8.53405e-17 | 9.596603e-10 | 2.220604 | 1.033994e-21 | 1.162734e-14 | 2.043213 | 2.394533e-24 | 2.69267e-17 | 1.956655 | 1.681271e-42 | 1.890602e-35
1118 | 2.40126 | 9.845768e-14 | 1.106669e-06 | 2.31009 | 8.181754e-17 | 9.196328e-10 | 2.220537 | 9.857174e-22 | 1.107951e-14 | 2.043157 | 2.282388e-24 | 2.565414e-17 | 1.956616 | 1.5657e-42 | 1.759854e-35
1118.5 | 2.401146 | 9.434254e-14 | 1.05994e-06 | 2.310005 | 7.829458e-17 | 8.796412e-10 | 2.220469 | 9.374409e-22 | 1.053217e-14 | 2.0431 | 2.170242e-24 | 2.438272e-17 | 1.956576 | 1.450129e-42 | 1.629223e-35
1119 | 2.401032 | 9.02274e-14 | 1.013254e-06 | 2.30992 | 7.477161e-17 | 8.396853e-10 | 2.220402 | 8.891643e-22 | 9.985316e-15 | 2.043043 | 2.058097e-24 | 2.311243e-17 | 1.956537 | 1.334559e-42 | 1.498709e-35
1119.5 | 2.400918 | 8.611226e-14 | 9.666088e-07 | 2.309836 | 7.124865e-17 | 7.997651e-10 | 2.220335 | 8.408878e-22 | 9.438953e-15 | 2.042987 | 1.945952e-24 | 2.184328e-17 | 1.956497 | 1.218988e-42 | 1.368312e-35
1120 | 2.400803 | 8.199712e-14 | 9.200055e-07 | 2.309751 | 6.772569e-17 | 7.598805e-10 | 2.220268 | 7.926112e-22 | 8.893077e-15 | 2.04293 | 1.833807e-24 | 2.057526e-17 | 1.956458 | 1.103417e-42 | 1.238031e-35
1120.5 | 2.40069 | 7.870746e-14 | 8.827015e-07 | 2.309667 | 6.492989e-17 | 7.281866e-10 | 2.220201 | 7.556047e-22 | 8.474082e-15 | 2.042874 | 1.747923e-24 | 1.960289e-17 | 1.956418 | 1.027568e-42 | 1.152414e-35
1121 | 2.400577 | 7.54178e-14 | 8.454308e-07 | 2.309583 | 6.213409e-17 | 6.96521e-10 | 2.220135 | 7.185982e-22 | 8.05546e-15 | 2.042818 | 1.662038e-24 | 1.863139e-17 | 1.956379 | 9.517189e-43 | 1.066873e-35
1121.5 | 2.400464 | 7.212814e-14 | 8.081934e-07 | 2.309499 | 5.933829e-17 | 6.648836e-10 | 2.220068 | 6.815916e-22 | 7.637212e-15 | 2.042762 | 1.576154e-24 | 1.766076e-17 | 1.95634 | 8.758698e-43 | 9.814093e-36
1122 | 2.400351 | 6.883848e-14 | 7.709891e-07 | 2.309415 | 5.654249e-17 | 6.332744e-10 | 2.220001 | 6.445851e-22 | 7.219336e-15 | 2.042706 | 1.49027e-24 | 1.669098e-17 | 1.956301 | 8.000208e-43 | 8.960212e-36
1122.5 | 2.400238 | 6.554882e-14 | 7.33818e-07 | 2.309331 | 5.374669e-17 | 6.016934e-10 | 2.219935 | 6.075785e-22 | 6.801833e-15 | 2.04265 | 1.404386e-24 | 1.572208e-17 | 1.956261 | 7.241717e-43 | 8.107092e-36
1123 | 2.400126 | 6.291905e-14 | 7.040642e-07 | 2.309248 | 5.152796e-17 | 5.765979e-10 | 2.219869 | 5.792111e-22 | 6.481372e-15 | 2.042594 | 1.338613e-24 | 1.497908e-17 | 1.956222 | 6.743921e-43 | 7.546448e-36
1123.5 | 2.400014 | 6.028928e-14 | 6.743369e-07 | 2.309165 | 4.930923e-17 | 5.515247e-10 | 2.219803 | 5.508436e-22 | 6.161197e-15 | 2.042539 | 1.27284e-24 | 1.423674e-17 | 1.956184 | 6.246124e-43 | 6.986303e-36
1124 | 2.399902 | 5.765952e-14 | 6.44636e-07 | 2.309081 | 4.70905e-17 | 5.264739e-10 | 2.219737 | 5.224761e-22 | 5.841307e-15 | 2.042483 | 1.207067e-24 | 1.349507e-17 | 1.956145 | 5.748327e-43 | 6.426656e-36
1124.5 | 2.39979 | 5.502975e-14 | 6.149615e-07 | 2.308998 | 4.487177e-17 | 5.014453e-10 | 2.219671 | 4.941087e-22 | 5.521701e-15 | 2.042428 | 1.141295e-24 | 1.275405e-17 | 1.956106 | 5.250531e-43 | 5.867507e-36
1125 | 2.399678 | 5.239998e-14 | 5.853134e-07 | 2.308915 | 4.265304e-17 | 4.76439e-10 | 2.219605 | 4.657412e-22 | 5.202379e-15 | 2.042372 | 1.075522e-24 | 1.201369e-17 | 1.956067 | 4.752734e-43 | 5.308855e-36
1125.5 | 2.399567 | 5.029774e-14 | 5.615815e-07 | 2.308833 | 4.089227e-17 | 4.565681e-10 | 2.219539 | 4.43996e-22 | 4.95728e-15 | 2.042317 | 1.025151e-24 | 1.144596e-17 | 1.956028 | 4.42603e-43 | 4.941727e-36
1126 | 2.399456 | 4.819549e-14 | 5.378707e-07 | 2.30875 | 3.91315e-17 | 4.367149e-10 | 2.219474 | 4.222508e-22 | 4.712398e-15 | 2.042262 | 9.747801e-25 | 1.087873e-17 | 1.95599 | 4.099327e-43 | 4.574925e-36
1126.5 | 2.399345 | 4.609325e-14 | 5.141809e-07 | 2.308668 | 3.737073e-17 | 4.168792e-10 | 2.219408 | 4.005057e-22 | 4.467734e-15 | 2.042207 | 9.244093e-25 | 1.0312e-17 | 1.955951 | 3.772623e-43 | 4.208449e-36
1127 | 2.399234 | 4.3991e-14 | 4.905122e-07 | 2.308585 | 3.560996e-17 | 3.970612e-10 | 2.219343 | 3.787605e-22 | 4.223287e-15 | 2.042152 | 8.740385e-25 | 9.745778e-18 | 1.955912 | 3.44592e-43 | 3.842298e-36
1127.5 | 2.399123 | 4.188875e-14 | 4.668644e-07 | 2.308503 | 3.384919e-17 | 3.772607e-10 | 2.219277 | 3.570153e-22 | 3.979057e-15 | 2.042096 | 8.236676e-25 | 9.180056e-18 | 1.955874 | 3.119216e-43 | 3.476472e-36
1128 | 2.399014 | 4.020821e-14 | 4.479355e-07 | 2.308421 | 3.245185e-17 | 3.615266e-10 | 2.219212 | 3.403465e-22 | 3.791596e-15 | 2.042042 | 7.850921e-25 | 8.74624e-18 | 1.955835 | 2.904801e-43 | 3.236064e-36
1128.5 | 2.398904 | 3.852767e-14 | 4.290234e-07 | 2.30834 | 3.105452e-17 | 3.458064e-10 | 2.219147 | 3.236777e-22 | 3.604301e-15 | 2.041987 | 7.465166e-25 | 8.312808e-18 | 1.955797 | 2.690385e-43 | 2.995869e-36
1129 | 2.398794 | 3.684712e-14 | 4.101281e-07 | 2.308258 | 2.965718e-17 | 3.301002e-10 | 2.219082 | 3.070088e-22 | 3.417172e-15 | 2.041932 | 7.079411e-25 | 7.879761e-18 | 1.955759 | 2.47597e-43 | 2.755886e-36
1129.5 | 2.398684 | 3.516658e-14 | 3.912495e-07 | 2.308176 | 2.825984e-17 | 3.144078e-10 | 2.219018 | 2.9034e-22 | 3.230208e-15 | 2.041878 | 6.693655e-25 | 7.447097e-18 | 1.95572 | 2.261555e-43 | 2.516116e-36
1130 | 2.398575 | 3.348603e-14 | 3.723875e-07 | 2.308095 | 2.686251e-17 | 2.987294e-10 | 2.218953 | 2.736712e-22 | 3.04341e-15 | 2.041823 | 6.3079e-25 | 7.014815e-18 | 1.955682 | 2.047139e-43 | 2.276558e-36
1130.5 | 2.398466 | 3.21426e-14 | 3.572896e-07 | 2.308014 | 2.575359e-17 | 2.862708e-10 | 2.218888 | 2.608936e-22 | 2.900032e-15 | 2.041769 | 6.012477e-25 | 6.683327e-18 | 1.955644 | 1.906419e-43 | 2.11913e-36
1131 | 2.398357 | 3.079917e-14 | 3.422049e-07 | 2.307933 | 2.464467e-17 | 2.738232e-10 | 2.218824 | 2.481161e-22 | 2.75678e-15 | 2.041714 | 5.717054e-25 | 6.352132e-18 | 1.955606 | 1.765698e-43 | 1.96184e-36
1131.5 | 2.398248 | 2.945573e-14 | 3.271336e-07 | 2.307852 | 2.353575e-17 | 2.613867e-10 | 2.21876 | 2.353385e-22 | 2.613656e-15 | 2.04166 | 5.421631e-25 | 6.02123e-18 | 1.955568 | 1.624977e-43 | 1.80469e-36
1132 | 2.39814 | 2.81123e-14 | 3.120756e-07 | 2.307771 | 2.242684e-17 | 2.489611e-10 | 2.218695 | 2.22561e-22 | 2.470657e-15 | 2.041606 | 5.126207e-25 | 5.69062e-18 | 1.95553 | 1.484257e-43 | 1.647678e-36
1132.5 | 2.398031 | 2.676887e-14 | 2.970309e-07 | 2.30769 | 2.131792e-17 | 2.365465e-10 | 2.218631 | 2.097835e-22 | 2.327785e-15 | 2.041552 | 4.830784e-25 | 5.360302e-18 | 1.955492 | 1.343536e-43 | 1.490805e-36
1133 | 2.397923 | 2.569492e-14 | 2.849885e-07 | 2.30761 | 2.043789e-17 | 2.266815e-10 | 2.218567 | 1.999888e-22 | 2.218123e-15 | 2.041498 | 4.60454e-25 | 5.107004e-18 | 1.955454 | 1.251181e-43 | 1.387715e-36
1133.5 | 2.397816 | 2.462098e-14 | 2.729566e-07 | 2.30753 | 1.955786e-17 | 2.168251e-10 | 2.218503 | 1.901941e-22 | 2.108558e-15 | 2.041444 | 4.378296e-25 | 4.853929e-18 | 1.955417 | 1.158826e-43 | 1.284715e-36
1134 | 2.397708 | 2.354703e-14 | 2.609354e-07 | 2.307449 | 1.867783e-17 | 2.069775e-10 | 2.21844 | 1.803995e-22 | 1.999089e-15 | 2.04139 | 4.152051e-25 | 4.601077e-18 | 1.955379 | 1.066471e-43 | 1.181806e-36
1134.5 | 2.397601 | 2.247308e-14 | 2.489247e-07 | 2.307369 | 1.77978e-17 | 1.971386e-10 | 2.218376 | 1.706048e-22 | 1.889716e-15 | 2.041337 | 3.925807e-25 | 4.348449e-18 | 1.955341 | 9.741166e-44 | 1.078987e-36
1135 | 2.397493 | 2.139914e-14 | 2.369247e-07 | 2.307289 | 1.691777e-17 | 1.873083e-10 | 2.218312 | 1.608101e-22 | 1.78044e-15 | 2.041283 | 3.699563e-25 | 4.096042e-18 | 1.955304 | 8.817617e-44 | 9.762594e-37
1135.5 | 2.397386 | 2.054062e-14 | 2.273193e-07 | 2.307209 | 1.621938e-17 | 1.794969e-10 | 2.218249 | 1.53302e-22 | 1.696565e-15 | 2.04123 | 3.526298e-25 | 3.90249e-18 | 1.955266 | 8.211493e-44 | 9.087509e-37
1136 | 2.39728 | 1.968211e-14 | 2.177224e-07 | 2.30713 | 1.5521e-17 | 1.716924e-10 | 2.218186 | 1.457939e-22 | 1.612764e-15 | 2.041176 | 3.353033e-25 | 3.709108e-18 | 1.955229 | 7.605369e-44 | 8.413018e-37
1136.5 | 2.397173 | 1.882359e-14 | 2.081339e-07 | 2.30705 | 1.482261e-17 | 1.638948e-10 | 2.218122 | 1.382858e-22 | 1.529037e-15 | 2.041123 | 3.179769e-25 | 3.515895e-18 | 1.955191 | 6.999244e-44 | 7.73912e-37
1137 | 2.397067 | 1.796507e-14 | 1.985539e-07 | 2.306971 | 1.412422e-17 | 1.56104e-10 | 2.218059 | 1.307776e-22 | 1.445383e-15 | 2.041069 | 3.006504e-25 | 3.322853e-18 | 1.955154 | 6.39312e-44 | 7.065815e-37
1137.5 | 2.39696 | 1.710656e-14 | 1.889823e-07 | 2.306892 | 1.342584e-17 | 1.4832e-10 | 2.217996 | 1.232695e-22 | 1.361802e-15 | 2.041016 | 2.833239e-25 | 3.129981e-18 | 1.955117 | 5.786996e-44 | 6.393102e-37
1138 | 2.396855 | 1.642025e-14 | 1.813207e-07 | 2.306813 | 1.28716e-17 | 1.421347e-10 | 2.217933 | 1.175141e-22 | 1.29765e-15 | 2.040963 | 2.700548e-25 | 2.982081e-18 | 1.955079 | 5.389197e-44 | 5.951023e-37
1138.5 | 2.396749 | 1.573395e-14 | 1.73666e-07 | 2.306734 | 1.231737e-17 | 1.359548e-10 | 2.21787 | 1.117588e-22 | 1.233555e-15 | 2.04091 | 2.567856e-25 | 2.834311e-18 | 1.955042 | 4.991398e-44 | 5.509333e-37
1139 | 2.396644 | 1.504765e-14 | 1.660179e-07 | 2.306655 | 1.176313e-17 | 1.297804e-10 | 2.217808 | 1.060034e-22 | 1.169515e-15 | 2.040857 | 2.435165e-25 | 2.686671e-18 | 1.955005 | 4.593599e-44 | 5.068031e-37
1139.5 | 2.396538 | 1.436135e-14 | 1.583765e-07 | 2.306577 | 1.12089e-17 | 1.236114e-10 | 2.217745 | 1.00248e-22 | 1.105532e-15 | 2.040805 | 2.302473e-25 | 2.53916e-18 | 1.954968 | 4.1958e-44 | 4.627115e-37
1140 | 2.396433 | 1.367505e-14 | 1.507419e-07 | 2.306498 | 1.065466e-17 | 1.174477e-10 | 2.217682 | 9.449261e-23 | 1.041605e-15 | 2.040752 | 2.169782e-25 | 2.391779e-18 | 1.954931 | 3.798001e-44 | 4.186587e-37
1140.5 | 2.396328 | 1.312642e-14 | 1.446308e-07 | 2.30642 | 1.021482e-17 | 1.1255e-10 | 2.21762 | 9.008081e-23 | 9.925374e-16 | 2.040699 | 2.068162e-25 | 2.278763e-18 | 1.954894 | 3.536926e-44 | 3.897091e-37
1141 | 2.396224 | 1.257778e-14 | 1.385251e-07 | 2.306342 | 9.774985e-18 | 1.076565e-10 | 2.217558 | 8.566901e-23 | 9.435132e-16 | 2.040647 | 1.966543e-25 | 2.165847e-18 | 1.954857 | 3.275851e-44 | 3.607849e-37
1141.5 | 2.396119 | 1.202915e-14 | 1.324247e-07 | 2.306264 | 9.335148e-18 | 1.027673e-10 | 2.217496 | 8.125721e-23 | 8.945319e-16 | 2.040594 | 1.864924e-25 | 2.053029e-18 | 1.95482 | 3.014776e-44 | 3.31886e-37
1142 | 2.396015 | 1.148052e-14 | 1.263297e-07 | 2.306186 | 8.89531e-18 | 9.788246e-11 | 2.217434 | 7.68454e-23 | 8.455935e-16 | 2.040542 | 1.763305e-25 | 1.94031e-18 | 1.954784 | 2.753701e-44 | 3.030125e-37
1142.5 | 2.39591 | 1.093189e-14 | 1.2024e-07 | 2.306107 | 8.455473e-18 | 9.300184e-11 | 2.217371 | 7.24336e-23 | 7.96698e-16 | 2.040489 | 1.661686e-25 | 1.82769e-18 | 1.954747 | 2.492625e-44 | 2.741642e-37
1143 | 2.395806 | 1.049331e-14 | 1.153655e-07 | 2.30603 | 8.10642e-18 | 8.912361e-11 | 2.21731 | 6.905172e-23 | 7.591684e-16 | 2.040437 | 1.583862e-25 | 1.74133e-18 | 1.95471 | 2.321282e-44 | 2.552064e-37
1143.5 | 2.395703 | 1.005473e-14 | 1.104954e-07 | 2.305953 | 7.757368e-18 | 8.524876e-11 | 2.217248 | 6.566984e-23 | 7.216716e-16 | 2.040385 | 1.506039e-25 | 1.655046e-18 | 1.954674 | 2.149939e-44 | 2.362652e-37
1144 | 2.395599 | 9.616152e-15 | 1.056295e-07 | 2.305875 | 7.408315e-18 | 8.137731e-11 | 2.217186 | 6.228796e-23 | 6.842077e-16 | 2.040333 | 1.428216e-25 | 1.568837e-18 | 1.954637 | 1.978595e-44 | 2.173406e-37
1144.5 | 2.395496 | 9.177573e-15 | 1.007678e-07 | 2.305798 | 7.059263e-18 | 7.750923e-11 | 2.217125 | 5.890608e-23 | 6.467764e-16 | 2.040281 | 1.350393e-25 | 1.482703e-18 | 1.954601 | 1.807252e-44 | 1.984325e-37
1145 | 2.395392 | 8.738994e-15 | 9.591043e-08 | 2.305721 | 6.710211e-18 | 7.364454e-11 | 2.217063 | 5.55242e-23 | 6.093778e-16 | 2.040229 | 1.27257e-25 | 1.396645e-18 | 1.954564 | 1.635908e-44 | 1.795409e-37
1145.5 | 2.39529 | 8.388393e-15 | 9.202239e-08 | 2.305644 | 6.433205e-18 | 7.057358e-11 | 2.217002 | 5.29318e-23 | 5.806728e-16 | 2.040177 | 1.212971e-25 | 1.330654e-18 | 1.954528 | 1.523456e-44 | 1.671262e-37
1146 | 2.395187 | 8.037791e-15 | 8.813775e-08 | 2.305567 | 6.156199e-18 | 6.75053e-11 | 2.216941 | 5.033941e-23 | 5.519928e-16 | 2.040126 | 1.153371e-25 | 1.26472e-18 | 1.954492 | 1.411003e-44 | 1.547224e-37
1146.5 | 2.395085 | 7.687189e-15 | 8.42565e-08 | 2.305491 | 5.879193e-18 | 6.443971e-11 | 2.21688 | 4.774702e-23 | 5.233378e-16 | 2.040074 | 1.093772e-25 | 1.198844e-18 | 1.954455 | 1.298551e-44 | 1.423294e-37
1147 | 2.394982 | 7.336588e-15 | 8.037863e-08 | 2.305414 | 5.602187e-18 | 6.137678e-11 | 2.216819 | 4.515463e-23 | 4.947078e-16 | 2.040022 | 1.034173e-25 | 1.133025e-18 | 1.954419 | 1.186098e-44 | 1.299472e-37
1147.5 | 2.39488 | 6.985986e-15 | 7.650413e-08 | 2.305337 | 5.325182e-18 | 5.831652e-11 | 2.216757 | 4.256224e-23 | 4.661027e-16 | 2.039971 | 9.745732e-26 | 1.067263e-18 | 1.954383 | 1.073645e-44 | 1.175758e-37
1148 | 2.394778 | 6.705714e-15 | 7.340286e-08 | 2.305261 | 5.105352e-18 | 5.588479e-11 | 2.216697 | 4.057504e-23 | 4.441472e-16 | 2.03992 | 9.289302e-26 | 1.016836e-18 | 1.954347 | 9.998429e-45 | 1.09446e-37
1148.5 | 2.394677 | 6.425442e-15 | 7.03043e-08 | 2.305185 | 4.885521e-18 | 5.345518e-11 | 2.216636 | 3.858783e-23 | 4.222107e-16 | 2.039868 | 8.832872e-26 | 9.664531e-19 | 1.954311 | 9.260404e-45 | 1.013232e-37
1149 | 2.394575 | 6.14517e-15 | 6.720842e-08 | 2.305109 | 4.665691e-18 | 5.102768e-11 | 2.216576 | 3.660062e-23 | 4.002933e-16 | 2.039817 | 8.376442e-26 | 9.161137e-19 | 1.954275 | 8.522378e-45 | 9.320745e-38
1149.5 | 2.394474 | 5.864897e-15 | 6.411524e-08 | 2.305033 | 4.445861e-18 | 4.86023e-11 | 2.216515 | 3.461342e-23 | 3.78395e-16 | 2.039766 | 7.920011e-26 | 8.658182e-19 | 1.954239 | 7.784353e-45 | 8.509879e-38
1150 | 2.394372 | 5.584625e-15 | 6.102476e-08 | 2.304957 | 4.226031e-18 | 4.617902e-11 | 2.216454 | 3.262621e-23 | 3.565157e-16 | 2.039715 | 7.463581e-26 | 8.155663e-19 | 1.954203 | 7.046328e-45 | 7.699719e-38
1150.5 | 2.394272 | 5.360574e-15 | 5.855103e-08 | 2.304882 | 4.051575e-18 | 4.425345e-11 | 2.216394 | 3.110292e-23 | 3.397225e-16 | 2.039664 | 7.114033e-26 | 7.770324e-19 | 1.954167 | 6.561962e-45 | 7.167323e-38
1151 | 2.394171 | 5.136524e-15 | 5.607946e-08 | 2.304807 | 3.87712e-18 | 4.232956e-11 | 2.216334 | 2.957962e-23 | 3.229439e-16 | 2.039613 | 6.764485e-26 | 7.385319e-19 | 1.954131 | 6.077596e-45 | 6.635389e-38
1151.5 | 2.394071 | 4.912473e-15 | 5.361003e-08 | 2.304731 | 3.702664e-18 | 4.040733e-11 | 2.216274 | 2.805632e-23 | 3.061799e-16 | 2.039562 | 6.414937e-26 | 7.000649e-19 | 1.954096 | 5.593231e-45 | 6.103918e-38
1152 | 2.39397 | 4.688422e-15 | 5.114275e-08 | 2.304656 | 3.528208e-18 | 3.848678e-11 | 2.216214 | 2.653302e-23 | 2.894304e-16 | 2.039511 | 6.065388e-26 | 6.616312e-19 | 1.95406 | 5.108865e-45 | 5.572908e-38
1152.5 | 2.393869 | 4.464371e-15 | 4.867761e-08 | 2.304581 | 3.353752e-18 | 3.656789e-11 | 2.216154 | 2.500972e-23 | 2.726954e-16 | 2.039461 | 5.71584e-26 | 6.232309e-19 | 1.954024 | 4.6245e-45 | 5.042358e-38
1153 | 2.39377 | 4.285264e-15 | 4.670444e-08 | 2.304506 | 3.215305e-18 | 3.504312e-11 | 2.216094 | 2.384203e-23 | 2.598507e-16 | 2.03941 | 5.448145e-26 | 5.93785e-19 | 1.953989 | 4.306611e-45 | 4.693709e-38
1153.5 | 2.39367 | 4.106157e-15 | 4.473298e-08 | 2.304431 | 3.076858e-18 | 3.351967e-11 | 2.216034 | 2.267435e-23 | 2.470171e-16 | 2.03936 | 5.180451e-26 | 5.643646e-19 | 1.953953 | 3.988722e-45 | 4.345363e-38
1154 | 2.393571 | 3.92705e-15 | 4.276323e-08 | 2.304357 | 2.938411e-18 | 3.199754e-11 | 2.215975 | 2.150666e-23 | 2.341946e-16 | 2.039309 | 4.912756e-26 | 5.349698e-19 | 1.953918 | 3.670833e-45 | 3.997318e-38
1154.5 | 2.393471 | 3.747943e-15 | 4.079519e-08 | 2.304282 | 2.799964e-18 | 3.047673e-11 | 2.215915 | 2.033897e-23 | 2.213833e-16 | 2.039259 | 4.645061e-26 | 5.056003e-19 | 1.953883 | 3.352945e-45 | 3.649575e-38
1155 | 2.393371 | 3.568836e-15 | 3.882885e-08 | 2.304207 | 2.661517e-18 | 2.895724e-11 | 2.215856 | 1.917128e-23 | 2.08583e-16 | 2.039209 | 4.377366e-26 | 4.762563e-19 | 1.953847 | 3.035056e-45 | 3.302133e-38
1155.5 | 2.393273 | 3.425657e-15 | 3.725494e-08 | 2.304133 | 2.551646e-18 | 2.774983e-11 | 2.215796 | 1.827618e-23 | 1.987584e-16 | 2.039159 | 4.172357e-26 | 4.53755e-19 | 1.953812 | 2.826426e-45 | 3.073813e-38
1156 | 2.393174 | 3.282478e-15 | 3.568239e-08 | 2.304059 | 2.441776e-18 | 2.654347e-11 | 2.215737 | 1.738109e-23 | 1.889422e-16 | 2.039109 | 3.967348e-26 | 4.312731e-19 | 1.953777 | 2.617796e-45 | 2.845691e-38
1156.5 | 2.393075 | 3.139299e-15 | 3.41112e-08 | 2.303985 | 2.331905e-18 | 2.533816e-11 | 2.215678 | 1.648599e-23 | 1.791345e-16 | 2.039059 | 3.76234e-26 | 4.088107e-19 | 1.953742 | 2.409165e-45 | 2.617766e-38
1157 | 2.392977 | 2.99612e-15 | 3.254137e-08 | 2.303911 | 2.222034e-18 | 2.413388e-11 | 2.215619 | 1.55909e-23 | 1.693353e-16 | 2.039009 | 3.557331e-26 | 3.863676e-19 | 1.953706 | 2.200535e-45 | 2.390038e-38
1157.5 | 2.392878 | 2.852942e-15 | 3.097289e-08 | 2.303837 | 2.112163e-18 | 2.293065e-11 | 2.21556 | 1.46958e-23 | 1.595446e-16 | 2.038959 | 3.352322e-26 | 3.63944e-19 | 1.953671 | 1.991905e-45 | 2.162507e-38
1158 | 2.39278 | 2.738484e-15 | 2.971745e-08 | 2.303764 | 2.024971e-18 | 2.197455e-11 | 2.215501 | 1.400966e-23 | 1.520299e-16 | 2.038909 | 3.19532e-26 | 3.467493e-19 | 1.953636 | 1.854981e-45 | 2.012986e-38
1158.5 | 2.392682 | 2.624026e-15 | 2.846309e-08 | 2.303691 | 1.937778e-18 | 2.101928e-11 | 2.215443 | 1.332353e-23 | 1.445217e-16 | 2.03886 | 3.038317e-26 | 3.295695e-19 | 1.953602 | 1.718057e-45 | 1.863595e-38
1159 | 2.392585 | 2.509568e-15 | 2.720981e-08 | 2.303617 | 1.850585e-18 | 2.006483e-11 | 2.215384 | 1.263739e-23 | 1.370199e-16 | 2.03881 | 2.881315e-26 | 3.124045e-19 | 1.953567 | 1.581133e-45 | 1.714332e-38
1159.5 | 2.392487 | 2.395111e-15 | 2.595761e-08 | 2.303544 | 1.763393e-18 | 1.911121e-11 | 2.215325 | 1.195125e-23 | 1.295247e-16 | 2.03876 | 2.724313e-26 | 2.952542e-19 | 1.953532 | 1.44421e-45 | 1.565198e-38
1160 | 2.392389 | 2.280653e-15 | 2.470649e-08 | 2.303471 | 1.6762e-18 | 1.81584e-11 | 2.215267 | 1.126511e-23 | 1.220358e-16 | 2.038711 | 2.567311e-26 | 2.781188e-19 | 1.953497 | 1.307286e-45 | 1.416193e-38
1160.5 | 2.392292 | 2.189155e-15 | 2.370507e-08 | 2.303398 | 1.607004e-18 | 1.74013e-11 | 2.215209 | 1.073915e-23 | 1.162879e-16 | 2.038662 | 2.447074e-26 | 2.649792e-19 | 1.953462 | 1.217423e-45 | 1.318275e-38
1161 | 2.392195 | 2.097657e-15 | 2.270451e-08 | 2.303325 | 1.537809e-18 | 1.664485e-11 | 2.21515 | 1.021319e-23 | 1.10545e-16 | 2.038612 | 2.326837e-26 | 2.51851e-19 | 1.953428 | 1.12756e-45 | 1.220442e-38
1161.5 | 2.392098 | 2.006159e-15 | 2.170481e-08 | 2.303252 | 1.468613e-18 | 1.588905e-11 | 2.215092 | 9.687228e-24 | 1.04807e-16 | 2.038563 | 2.2066e-26 | 2.38734e-19 | 1.953393 | 1.037697e-45 | 1.122693e-38
1162 | 2.392002 | 1.914661e-15 | 2.070597e-08 | 2.30318 | 1.399417e-18 | 1.51339e-11 | 2.215034 | 9.161267e-24 | 9.90739e-17 | 2.038514 | 2.086363e-26 | 2.256283e-19 | 1.953358 | 9.478338e-46 | 1.025028e-38
1162.5 | 2.391905 | 1.823163e-15 | 1.970799e-08 | 2.303107 | 1.330222e-18 | 1.437941e-11 | 2.214976 | 8.635306e-24 | 9.334576e-17 | 2.038465 | 1.966126e-26 | 2.125339e-19 | 1.953324 | 8.579708e-46 | 9.274476e-39
1163 | 2.391809 | 1.750019e-15 | 1.890919e-08 | 2.303035 | 1.275309e-18 | 1.377988e-11 | 2.214918 | 8.232128e-24 | 8.894925e-17 | 2.038416 | 1.874045e-26 | 2.02493e-19 | 1.953289 | 7.989937e-46 | 8.633234e-39
1163.5 | 2.391713 | 1.676875e-15 | 1.811107e-08 | 2.302963 | 1.220395e-18 | 1.318087e-11 | 2.214861 | 7.828951e-24 | 8.455651e-17 | 2.038367 | 1.781963e-26 | 1.924608e-19 | 1.953255 | 7.400167e-46 | 7.992543e-39
1164 | 2.391617 | 1.603731e-15 | 1.731364e-08 | 2.302891 | 1.165482e-18 | 1.258237e-11 | 2.214803 | 7.425774e-24 | 8.016755e-17 | 2.038318 | 1.689882e-26 | 1.824372e-19 | 1.953221 | 6.810397e-46 | 7.352403e-39
1164.5 | 2.391521 | 1.530587e-15 | 1.65169e-08 | 2.302818 | 1.110569e-18 | 1.198439e-11 | 2.214745 | 7.022597e-24 | 7.578236e-17 | 2.038269 | 1.597801e-26 | 1.724221e-19 | 1.953186 | 6.220626e-46 | 6.712812e-39
1165 | 2.391425 | 1.457444e-15 | 1.572084e-08 | 2.302746 | 1.055656e-18 | 1.138692e-11 | 2.214688 | 6.61942e-24 | 7.140093e-17 | 2.038221 | 1.50572e-26 | 1.624157e-19 | 1.953152 | 5.630856e-46 | 6.07377e-39
1165.5 | 2.39133 | 1.398972e-15 | 1.508366e-08 | 2.302675 | 1.012077e-18 | 1.091217e-11 | 2.21463 | 6.310363e-24 | 6.803806e-17 | 2.038172 | 1.435201e-26 | 1.547427e-19 | 1.953118 | 5.24379e-46 | 5.653832e-39
1166 | 2.391235 | 1.340501e-15 | 1.444702e-08 | 2.302603 | 9.684982e-19 | 1.043783e-11 | 2.214573 | 6.001306e-24 | 6.467808e-17 | 2.038124 | 1.364682e-26 | 1.470764e-19 | 1.953084 | 4.856724e-46 | 5.234254e-39
1166.5 | 2.39114 | 1.282029e-15 | 1.381093e-08 | 2.302532 | 9.249194e-19 | 9.963892e-12 | 2.214516 | 5.69225e-24 | 6.132098e-17 | 2.038075 | 1.294164e-26 | 1.394165e-19 | 1.95305 | 4.469658e-46 | 4.815035e-39
1167 | 2.391045 | 1.223558e-15 | 1.317539e-08 | 2.30246 | 8.813407e-19 | 9.490363e-12 | 2.214459 | 5.383193e-24 | 5.796675e-17 | 2.038027 | 1.223645e-26 | 1.317633e-19 | 1.953015 | 4.082593e-46 | 4.396176e-39
1167.5 | 2.39095 | 1.165086e-15 | 1.254039e-08 | 2.302389 | 8.377619e-19 | 9.017239e-12 | 2.214402 | 5.074136e-24 | 5.46154e-17 | 2.037978 | 1.153126e-26 | 1.241166e-19 | 1.952981 | 3.695527e-46 | 3.977675e-39
1168 | 2.390855 | 1.118344e-15 | 1.203213e-08 | 2.302318 | 8.03178e-19 | 8.641295e-12 | 2.214345 | 4.837228e-24 | 5.204315e-17 | 2.03793 | 1.099121e-26 | 1.182531e-19 | 1.952948 | 3.441496e-46 | 3.702664e-39
1168.5 | 2.390761 | 1.071601e-15 | 1.15243e-08 | 2.302247 | 7.685942e-19 | 8.265673e-12 | 2.214288 | 4.60032e-24 | 4.94731e-17 | 2.037882 | 1.045116e-26 | 1.123946e-19 | 1.952914 | 3.187465e-46 | 3.427887e-39
1169 | 2.390667 | 1.024859e-15 | 1.10169e-08 | 2.302176 | 7.340103e-19 | 7.890373e-12 | 2.214231 | 4.363411e-24 | 4.690525e-17 | 2.037834 | 9.911104e-27 | 1.065411e-19 | 1.95288 | 2.933434e-46 | 3.153346e-39
1169.5 | 2.390573 | 9.781168e-16 | 1.050994e-08 | 2.302105 | 6.994265e-19 | 7.515393e-12 | 2.214175 | 4.126503e-24 | 4.43396e-17 | 2.037786 | 9.37105e-27 | 1.006927e-19 | 1.952846 | 2.679403e-46 | 2.879039e-39
1170 | 2.390479 | 9.313744e-16 | 1.000342e-08 | 2.302035 | 6.648426e-19 | 7.140734e-12 | 2.214118 | 3.889595e-24 | 4.177614e-17 | 2.037738 | 8.830997e-27 | 9.484921e-20 | 1.952812 | 2.425372e-46 | 2.604967e-39
1170.5 | 2.390385 | 8.940084e-16 | 9.597985e-09 | 2.301964 | 6.373971e-19 | 6.843032e-12 | 2.214062 | 3.707992e-24 | 3.980863e-17 | 2.037691 | 8.417407e-27 | 9.036844e-20 | 1.952779 | 2.258651e-46 | 2.424865e-39
1171 | 2.390292 | 8.566424e-16 | 9.1929e-09 | 2.301894 | 6.099516e-19 | 6.545583e-12 | 2.214005 | 3.526389e-24 | 3.784279e-17 | 2.037643 | 8.003818e-27 | 8.589149e-20 | 1.952745 | 2.091931e-46 | 2.244917e-39
1171.5 | 2.390199 | 8.192764e-16 | 8.788161e-09 | 2.301824 | 5.825061e-19 | 6.248388e-12 | 2.213949 | 3.344786e-24 | 3.587864e-17 | 2.037595 | 7.590228e-27 | 8.141837e-20 | 1.952711 | 1.92521e-46 | 2.065122e-39
1172 | 2.390105 | 7.819104e-16 | 8.383768e-09 | 2.301753 | 5.550605e-19 | 5.951447e-12 | 2.213893 | 3.163183e-24 | 3.391615e-17 | 2.037548 | 7.176638e-27 | 7.694906e-20 | 1.952678 | 1.75849e-46 | 1.885481e-39
1172.5 | 2.390012 | 7.445444e-16 | 7.979719e-09 | 2.301683 | 5.27615e-19 | 5.65476e-12 | 2.213836 | 2.98158e-24 | 3.195535e-17 | 2.0375 | 6.763049e-27 | 7.248356e-20 | 1.952644 | 1.59177e-46 | 1.705993e-39
1173 | 2.389919 | 7.146739e-16 | 7.656314e-09 | 2.301614 | 5.058344e-19 | 5.419013e-12 | 2.213781 | 2.842372e-24 | 3.045039e-17 | 2.037453 | 6.446309e-27 | 6.905943e-20 | 1.952611 | 1.482351e-46 | 1.588046e-39
1173.5 | 2.389827 | 6.848033e-16 | 7.333185e-09 | 2.301544 | 4.840538e-19 | 5.183468e-12 | 2.213725 | 2.703164e-24 | 2.894671e-17 | 2.037405 | 6.12957e-27 | 6.563821e-20 | 1.952577 | 1.372933e-46 | 1.470199e-39
1174 | 2.389734 | 6.549328e-16 | 7.010331e-09 | 2.301474 | 4.622732e-19 | 4.948123e-12 | 2.213669 | 2.563956e-24 | 2.744431e-17 | 2.037358 | 5.81283e-27 | 6.221991e-20 | 1.952544 | 1.263514e-46 | 1.352452e-39
1174.5 | 2.389642 | 6.250623e-16 | 6.687752e-09 | 2.301405 | 4.404926e-19 | 4.712979e-12 | 2.213613 | 2.424748e-24 | 2.594319e-17 | 2.037311 | 5.49609e-27 | 5.880452e-20 | 1.952511 | 1.154096e-46 | 1.234806e-39
1175 | 2.389549 | 5.951917e-16 | 6.365447e-09 | 2.301335 | 4.18712e-19 | 4.478034e-12 | 2.213557 | 2.28554e-24 | 2.444335e-17 | 2.037263 | 5.179351e-27 | 5.539204e-20 | 1.952477 | 1.044677e-46 | 1.11726e-39
1175.5 | 2.389458 | 5.713131e-16 | 6.107471e-09 | 2.301266 | 4.014271e-19 | 4.291349e-12 | 2.213502 | 2.178829e-24 | 2.329219e-17 | 2.037216 | 4.936782e-27 | 5.277536e-20 | 1.952444 | 9.72866e-47 | 1.040017e-39
1176 | 2.389366 | 5.474345e-16 | 5.849715e-09 | 2.301197 | 3.841421e-19 | 4.104823e-12 | 2.213447 | 2.072119e-24 | 2.214202e-17 | 2.037169 | 4.694213e-27 | 5.01609e-20 | 1.952411 | 9.010547e-47 | 9.628391e-40
1176.5 | 2.389274 | 5.235559e-16 | 5.592178e-09 | 2.301128 | 3.668572e-19 | 3.918456e-12 | 2.213391 | 1.965408e-24 | 2.099282e-17 | 2.037123 | 4.451644e-27 | 4.754867e-20 | 1.952378 | 8.292435e-47 | 8.857272e-40
1177 | 2.389183 | 4.996772e-16 | 5.334859e-09 | 2.301059 | 3.495722e-19 | 3.732246e-12 | 2.213336 | 1.858698e-24 | 1.984459e-17 | 2.037076 | 4.209075e-27 | 4.493866e-20 | 1.952345 | 7.574322e-47 | 8.086809e-40
1177.5 | 2.389091 | 4.757986e-16 | 5.07776e-09 | 2.300989 | 3.322873e-19 | 3.546195e-12 | 2.21328 | 1.751987e-24 | 1.869734e-17 | 2.037029 | 3.966506e-27 | 4.233086e-20 | 1.952312 | 6.856209e-47 | 7.316999e-40
1178 | 2.389 | 4.5671e-16 | 4.871975e-09 | 2.300921 | 3.1857e-19 | 3.398361e-12 | 2.213226 | 1.670188e-24 | 1.781681e-17 | 2.036982 | 3.780739e-27 | 4.033122e-20 | 1.952279 | 6.384913e-47 | 6.811136e-40
1178.5 | 2.38891 | 4.376213e-16 | 4.666365e-09 | 2.300852 | 3.048528e-19 | 3.250652e-12 | 2.213171 | 1.588389e-24 | 1.693702e-17 | 2.036936 | 3.594973e-27 | 3.833327e-20 | 1.952246 | 5.913616e-47 | 6.305701e-40
1179 | 2.388819 | 4.185326e-16 | 4.46093e-09 | 2.300784 | 2.911356e-19 | 3.103068e-12 | 2.213116 | 1.50659e-24 | 1.605798e-17 | 2.036889 | 3.409206e-27 | 3.633702e-20 | 1.952213 | 5.442319e-47 | 5.800695e-40
1179.5 | 2.388728 | 3.99444e-16 | 4.255668e-09 | 2.300715 | 2.774183e-19 | 2.95561e-12 | 2.213061 | 1.42479e-24 | 1.517969e-17 | 2.036842 | 3.223439e-27 | 3.434246e-20 | 1.952181 | 4.971022e-47 | 5.296118e-40
1180 | 2.388637 | 3.803553e-16 | 4.050581e-09 | 2.300647 | 2.637011e-19 | 2.808276e-12 | 2.213006 | 1.342991e-24 | 1.430214e-17 | 2.036796 | 3.037672e-27 | 3.234959e-20 | 1.952148 | 4.499725e-47 | 4.791968e-40
1180.5 | 2.388547 | 3.650957e-16 | 3.886428e-09 | 2.300579 | 2.528152e-19 | 2.691207e-12 | 2.212951 | 1.280288e-24 | 1.362861e-17 | 2.03675 | 2.895407e-27 | 3.082148e-20 | 1.952115 | 4.190414e-47 | 4.460677e-40
1181 | 2.388457 | 3.498362e-16 | 3.722414e-09 | 2.300511 | 2.419293e-19 | 2.574236e-12 | 2.212897 | 1.217584e-24 | 1.295564e-17 | 2.036703 | 2.753141e-27 | 2.929465e-20 | 1.952083 | 3.881102e-47 | 4.129667e-40
1181.5 | 2.388367 | 3.345766e-16 | 3.558539e-09 | 2.300443 | 2.310434e-19 | 2.457365e-12 | 2.212842 | 1.154881e-24 | 1.228325e-17 | 2.036657 | 2.610875e-27 | 2.776912e-20 | 1.95205 | 3.57179e-47 | 3.798937e-40
1182 | 2.388277 | 3.193171e-16 | 3.394803e-09 | 2.300375 | 2.201575e-19 | 2.340593e-12 | 2.212788 | 1.092177e-24 | 1.161143e-17 | 2.036611 | 2.468609e-27 | 2.624489e-20 | 1.952017 | 3.262478e-47 | 3.468487e-40
1182.5 | 2.388187 | 3.040575e-16 | 3.231205e-09 | 2.300307 | 2.092716e-19 | 2.223919e-12 | 2.212733 | 1.029474e-24 | 1.094017e-17 | 2.036565 | 2.326343e-27 | 2.472194e-20 | 1.951985 | 2.953167e-47 | 3.138316e-40
1183 | 2.388098 | 2.91859e-16 | 3.10026e-09 | 2.30024 | 2.006326e-19 | 2.131212e-12 | 2.212679 | 9.814084e-25 | 1.042497e-17 | 2.036519 | 2.217391e-27 | 2.355415e-20 | 1.951952 | 2.750165e-47 | 2.921352e-40
1183.5 | 2.388009 | 2.796604e-16 | 2.969427e-09 | 2.300173 | 1.919936e-19 | 2.038583e-12 | 2.212625 | 9.333429e-25 | 9.910209e-18 | 2.036473 | 2.10844e-27 | 2.238736e-20 | 1.95192 | 2.547164e-47 | 2.704572e-40
1184 | 2.387919 | 2.674619e-16 | 2.838704e-09 | 2.300105 | 1.833546e-19 | 1.946032e-12 | 2.212571 | 8.852774e-25 | 9.395882e-18 | 2.036427 | 1.999488e-27 | 2.122155e-20 | 1.951888 | 2.344163e-47 | 2.487975e-40
1184.5 | 2.38783 | 2.552633e-16 | 2.708091e-09 | 2.300038 | 1.747156e-19 | 1.853559e-12 | 2.212517 | 8.372119e-25 | 8.881988e-18 | 2.036381 | 1.890537e-27 | 2.005672e-20 | 1.951855 | 2.141162e-47 | 2.271561e-40
1185 | 2.387741 | 2.430648e-16 | 2.577588e-09 | 2.299971 | 1.660766e-19 | 1.761165e-12 | 2.212463 | 7.891464e-25 | 8.368528e-18 | 2.036335 | 1.781585e-27 | 1.889288e-20 | 1.951823 | 1.938161e-47 | 2.055329e-40
1185.5 | 2.387653 | 2.333132e-16 | 2.473134e-09 | 2.299904 | 1.592208e-19 | 1.68775e-12 | 2.212409 | 7.523016e-25 | 7.974442e-18 | 2.03629 | 1.698147e-27 | 1.800045e-20 | 1.951791 | 1.804932e-47 | 1.913238e-40
1186 | 2.387564 | 2.235617e-16 | 2.368768e-09 | 2.299837 | 1.523649e-19 | 1.614396e-12 | 2.212356 | 7.154568e-25 | 7.580688e-18 | 2.036244 | 1.614708e-27 | 1.710879e-20 | 1.951759 | 1.671702e-47 | 1.771267e-40
1186.5 | 2.387476 | 2.138101e-16 | 2.264489e-09 | 2.29977 | 1.455091e-19 | 1.541105e-12 | 2.212302 | 6.786121e-25 | 7.187266e-18 | 2.036199 | 1.53127e-27 | 1.621787e-20 | 1.951727 | 1.538473e-47 | 1.629416e-40
1187 | 2.387387 | 2.040585e-16 | 2.160299e-09 | 2.299703 | 1.386532e-19 | 1.467875e-12 | 2.212249 | 6.417673e-25 | 6.794175e-18 | 2.036153 | 1.447831e-27 | 1.53277e-20 | 1.951694 | 1.405243e-47 | 1.487684e-40
1187.5 | 2.387299 | 1.943069e-16 | 2.056196e-09 | 2.299637 | 1.317974e-19 | 1.394707e-12 | 2.212195 | 6.049225e-25 | 6.401415e-18 | 2.036108 | 1.364393e-27 | 1.443829e-20 | 1.951662 | 1.272014e-47 | 1.346071e-40
1188 | 2.387211 | 1.865115e-16 | 1.972873e-09 | 2.29957 | 1.263566e-19 | 1.336569e-12 | 2.212142 | 5.766791e-25 | 6.099969e-18 | 2.036063 | 1.300493e-27 | 1.375629e-20 | 1.95163 | 1.184575e-47 | 1.253015e-40
1188.5 | 2.387124 | 1.787161e-16 | 1.889619e-09 | 2.299504 | 1.209159e-19 | 1.27848e-12 | 2.212089 | 5.484356e-25 | 5.798776e-18 | 2.036018 | 1.236593e-27 | 1.307487e-20 | 1.951599 | 1.097137e-47 | 1.160036e-40
1189 | 2.387036 | 1.709206e-16 | 1.806436e-09 | 2.299438 | 1.154751e-19 | 1.22044e-12 | 2.212035 | 5.201921e-25 | 5.497836e-18 | 2.035972 | 1.172693e-27 | 1.239403e-20 | 1.951567 | 1.009699e-47 | 1.067136e-40
1189.5 | 2.386948 | 1.631252e-16 | 1.723322e-09 | 2.299372 | 1.100343e-19 | 1.162448e-12 | 2.211982 | 4.919487e-25 | 5.197149e-18 | 2.035927 | 1.108794e-27 | 1.171375e-20 | 1.951535 | 9.222601e-48 | 9.743138e-41
1190 | 2.386861 | 1.553297e-16 | 1.640278e-09 | 2.299305 | 1.045936e-19 | 1.104506e-12 | 2.211929 | 4.637052e-25 | 4.896716e-18 | 2.035882 | 1.044894e-27 | 1.103405e-20 | 1.951503 | 8.348217e-48 | 8.815697e-41
1190.5 | 2.386774 | 1.49098e-16 | 1.57381e-09 | 2.29924 | 1.002758e-19 | 1.058466e-12 | 2.211876 | 4.420551e-25 | 4.66613e-18 | 2.035837 | 9.959575e-28 | 1.051287e-20 | 1.951471 | 7.774359e-48 | 8.206256e-41
1191 | 2.386687 | 1.428663e-16 | 1.507398e-09 | 2.299174 | 9.595808e-20 | 1.012464e-12 | 2.211823 | 4.20405e-25 | 4.435739e-18 | 2.035793 | 9.470211e-28 | 9.992122e-21 | 1.95144 | 7.200502e-48 | 7.597328e-41
1191.5 | 2.3866 | 1.366346e-16 | 1.441042e-09 | 2.299108 | 9.164032e-20 | 9.665013e-13 | 2.211771 | 3.987549e-25 | 4.20554e-18 | 2.035748 | 8.980847e-28 | 9.471813e-21 | 1.951408 | 6.626644e-48 | 6.98891e-41
1192 | 2.386513 | 1.304029e-16 | 1.374741e-09 | 2.299043 | 8.732257e-20 | 9.20577e-13 | 2.211718 | 3.771047e-25 | 3.975535e-18 | 2.035703 | 8.491483e-28 | 8.951939e-21 | 1.951376 | 6.052787e-48 | 6.381003e-41
1192.5 | 2.386426 | 1.241712e-16 | 1.308496e-09 | 2.298977 | 8.300482e-20 | 8.746913e-13 | 2.211665 | 3.554546e-25 | 3.745723e-18 | 2.035658 | 8.002119e-28 | 8.432502e-21 | 1.951345 | 5.478929e-48 | 5.773606e-41
1193 | 2.38634 | 1.191896e-16 | 1.255474e-09 | 2.298912 | 7.957828e-20 | 8.382315e-13 | 2.211613 | 3.388587e-25 | 3.569341e-18 | 2.035614 | 7.627349e-28 | 8.034207e-21 | 1.951313 | 5.102307e-48 | 5.374474e-41
1193.5 | 2.386254 | 1.142079e-16 | 1.202496e-09 | 2.298847 | 7.615174e-20 | 8.018022e-13 | 2.21156 | 3.222627e-25 | 3.393107e-18 | 2.035569 | 7.252579e-28 | 7.636245e-21 | 1.951282 | 4.725684e-48 | 4.975677e-41
1194 | 2.386168 | 1.092263e-16 | 1.149562e-09 | 2.298781 | 7.272519e-20 | 7.654035e-13 | 2.211508 | 3.056667e-25 | 3.21702e-18 | 2.035525 | 6.877809e-28 | 7.238617e-21 | 1.95125 | 4.349062e-48 | 4.577213e-41
1194.5 | 2.386082 | 1.042446e-16 | 1.096673e-09 | 2.298716 | 6.929865e-20 | 7.290352e-13 | 2.211455 | 2.890708e-25 | 3.04108e-18 | 2.03548 | 6.503039e-28 | 6.841322e-21 | 1.951219 | 3.972439e-48 | 4.179083e-41
1195 | 2.385996 | 9.926295e-17 | 1.043829e-09 | 2.298651 | 6.587211e-20 | 6.926974e-13 | 2.211403 | 2.724748e-25 | 2.865288e-18 | 2.035436 | 6.128269e-28 | 6.444359e-21 | 1.951187 | 3.595817e-48 | 3.781286e-41
1195.5 | 2.385911 | 9.52806e-17 | 1.001532e-09 | 2.298587 | 6.315283e-20 | 6.638242e-13 | 2.211351 | 2.597531e-25 | 2.730367e-18 | 2.035392 | 5.841258e-28 | 6.139976e-21 | 1.951156 | 3.34864e-48 | 3.519887e-41
1196 | 2.385825 | 9.129825e-17 | 9.592706e-10 | 2.298522 | 6.043355e-20 | 6.349752e-13 | 2.211299 | 2.470315e-25 | 2.595559e-18 | 2.035347 | 5.554248e-28 | 5.835847e-21 | 1.951125 | 3.101463e-48 | 3.258707e-41
1196.5 | 2.38574 | 8.73159e-17 | 9.170447e-10 | 2.298457 | 5.771426e-20 | 6.061503e-13 | 2.211247 | 2.343098e-25 | 2.460864e-18 | 2.035303 | 5.267237e-28 | 5.531973e-21 | 1.951094 | 2.854286e-48 | 2.997745e-41
1197 | 2.385655 | 8.333355e-17 | 8.74854e-10 | 2.298393 | 5.499498e-20 | 5.773495e-13 | 2.211195 | 2.215881e-25 | 2.326281e-18 | 2.035259 | 4.980227e-28 | 5.228352e-21 | 1.951063 | 2.607109e-48 | 2.737001e-41
1197.5 | 2.385569 | 7.93512e-17 | 8.326986e-10 | 2.298328 | 5.22757e-20 | 5.485727e-13 | 2.211143 | 2.088664e-25 | 2.19181e-18 | 2.035215 | 4.693217e-28 | 4.924985e-21 | 1.951032 | 2.359932e-48 | 2.476475e-41
1198 | 2.385485 | 7.616769e-17 | 7.989578e-10 | 2.298264 | 5.011769e-20 | 5.257074e-13 | 2.211092 | 1.991146e-25 | 2.088604e-18 | 2.035171 | 4.473415e-28 | 4.69237e-21 | 1.951001 | 2.19771e-48 | 2.305279e-41
1198.5 | 2.3854 | 7.298418e-17 | 7.652451e-10 | 2.2982 | 4.795969e-20 | 5.028613e-13 | 2.21104 | 1.893627e-25 | 1.985484e-18 | 2.035127 | 4.253614e-28 | 4.459949e-21 | 1.95097 | 2.035488e-48 | 2.134226e-41
1199 | 2.385315 | 6.980067e-17 | 7.315606e-10 | 2.298136 | 4.580168e-20 | 4.800341e-13 | 2.210989 | 1.796109e-25 | 1.882449e-18 | 2.035084 | 4.033812e-28 | 4.227722e-21 | 1.950939 | 1.873266e-48 | 1.963316e-41
1199.5 | 2.385231 | 6.661717e-17 | 6.979041e-10 | 2.298072 | 4.364368e-20 | 4.57226e-13 | 2.210937 | 1.69859e-25 | 1.779501e-18 | 2.03504 | 3.814011e-28 | 3.995688e-21 | 1.950908 | 1.711044e-48 | 1.792548e-41
1200 | 2.385146 | 6.343366e-17 | 6.642757e-10 | 2.298008 | 4.148567e-20 | 4.344369e-13 | 2.210886 | 1.601072e-25 | 1.676638e-18 | 2.034996 | 3.59421e-28 | 3.763847e-21 | 1.950877 | 1.548822e-48 | 1.621922e-41
1200.5 | 2.385062 | 6.088875e-17 | 6.373599e-10 | 2.297944 | 3.977309e-20 | 4.163294e-13 | 2.210834 | 1.526319e-25 | 1.597691e-18 | 2.034953 | 3.425879e-28 | 3.586078e-21 | 1.950846 | 1.442356e-48 | 1.509802e-41
1201 | 2.384979 | 5.834384e-17 | 6.104666e-10 | 2.297881 | 3.806051e-20 | 3.982369e-13 | 2.210783 | 1.451566e-25 | 1.51881e-18 | 2.034909 | 3.257548e-28 | 3.408456e-21 | 1.950815 | 1.335889e-48 | 1.397775e-41
1201.5 | 2.384895 | 5.579893e-17 | 5.835956e-10 | 2.297817 | 3.634793e-20 | 3.801595e-13 | 2.210732 | 1.376813e-25 | 1.439995e-18 | 2.034866 | 3.089218e-28 | 3.230982e-21 | 1.950784 | 1.229423e-48 | 1.285842e-41
1202 | 2.384811 | 5.325403e-17 | 5.567469e-10 | 2.297753 | 3.463535e-20 | 3.620971e-13 | 2.210681 | 1.302059e-25 | 1.361245e-18 | 2.034822 | 2.920887e-28 | 3.053656e-21 | 1.950754 | 1.122957e-48 | 1.174001e-41
1202.5 | 2.384727 | 5.070912e-17 | 5.299206e-10 | 2.29769 | 3.292277e-20 | 3.440497e-13 | 2.21063 | 1.227306e-25 | 1.28256e-18 | 2.034779 | 2.752556e-28 | 2.876478e-21 | 1.950723 | 1.016491e-48 | 1.062254e-41
1203 | 2.384644 | 4.867471e-17 | 5.084492e-10 | 2.297627 | 3.156368e-20 | 3.297098e-13 | 2.210579 | 1.170004e-25 | 1.22217e-18 | 2.034736 | 2.623643e-28 | 2.740621e-21 | 1.950693 | 9.466169e-49 | 9.888229e-42
1203.5 | 2.384561 | 4.66403e-17 | 4.869957e-10 | 2.297564 | 3.020459e-20 | 3.153818e-13 | 2.210528 | 1.112702e-25 | 1.16183e-18 | 2.034692 | 2.494731e-28 | 2.604878e-21 | 1.950662 | 8.767432e-49 | 9.154533e-42
1204 | 2.384477 | 4.460589e-17 | 4.655599e-10 | 2.297501 | 2.884549e-20 | 3.010658e-13 | 2.210478 | 1.0554e-25 | 1.10154e-18 | 2.034649 | 2.365818e-28 | 2.469248e-21 | 1.950631 | 8.068695e-49 | 8.421446e-42
1204.5 | 2.384394 | 4.257148e-17 | 4.441419e-10 | 2.297438 | 2.74864e-20 | 2.867616e-13 | 2.210427 | 9.980976e-26 | 1.041301e-18 | 2.034606 | 2.236905e-28 | 2.33373e-21 | 1.950601 | 7.369958e-49 | 7.688968e-42
1205 | 2.384311 | 4.053707e-17 | 4.227418e-10 | 2.297375 | 2.612731e-20 | 2.724692e-13 | 2.210376 | 9.407954e-26 | 9.811107e-19 | 2.034563 | 2.107992e-28 | 2.198325e-21 | 1.95057 | 6.671221e-49 | 6.957098e-42
1205.5 | 2.384229 | 3.891075e-17 | 4.056134e-10 | 2.297312 | 2.504874e-20 | 2.61113e-13 | 2.210326 | 8.968703e-26 | 9.349153e-19 | 2.03452 | 2.009267e-28 | 2.0945e-21 | 1.95054 | 6.21264e-49 | 6.476179e-42
1206 | 2.384146 | 3.728444e-17 | 3.884992e-10 | 2.29725 | 2.397017e-20 | 2.497662e-13 | 2.210275 | 8.529451e-26 | 8.887582e-19 | 2.034477 | 1.910541e-28 | 1.990761e-21 | 1.95051 | 5.75406e-49 | 5.995659e-42
1206.5 | 2.384064 | 3.565812e-17 | 3.713992e-10 | 2.297187 | 2.289161e-20 | 2.384288e-13 | 2.210225 | 8.090199e-26 | 8.426394e-19 | 2.034435 | 1.811816e-28 | 1.887108e-21 | 1.95048 | 5.295479e-49 | 5.515537e-42
1207 | 2.383982 | 3.403181e-17 | 3.543134e-10 | 2.297125 | 2.181304e-20 | 2.271008e-13 | 2.210175 | 7.650948e-26 | 7.965588e-19 | 2.034392 | 1.713091e-28 | 1.78354e-21 | 1.950449 | 4.836898e-49 | 5.035812e-42
1207.5 | 2.383899 | 3.240549e-17 | 3.372418e-10 | 2.297062 | 2.073447e-20 | 2.157822e-13 | 2.210124 | 7.211696e-26 | 7.505163e-19 | 2.034349 | 1.614365e-28 | 1.680059e-21 | 1.950419 | 4.378318e-49 | 4.556485e-42
1208 | 2.383817 | 3.110541e-17 | 3.235779e-10 | 2.297 | 1.987853e-20 | 2.067888e-13 | 2.210074 | 6.874986e-26 | 7.15179e-19 | 2.034306 | 1.538758e-28 | 1.600713e-21 | 1.950389 | 4.077351e-49 | 4.241516e-42
1208.5 | 2.383736 | 2.980533e-17 | 3.099254e-10 | 2.296938 | 1.902258e-20 | 1.978029e-13 | 2.210024 | 6.538277e-26 | 6.79871e-19 | 2.034264 | 1.463151e-28 | 1.521432e-21 | 1.950359 | 3.776385e-49 | 3.926806e-42
1209 | 2.383654 | 2.850524e-17 | 2.962841e-10 | 2.296876 | 1.816664e-20 | 1.888244e-13 | 2.209974 | 6.201567e-26 | 6.445921e-19 | 2.034221 | 1.387545e-28 | 1.442217e-21 | 1.950329 | 3.475419e-49 | 3.612358e-42
1209.5 | 2.383572 | 2.720516e-17 | 2.826541e-10 | 2.296814 | 1.731069e-20 | 1.798533e-13 | 2.209924 | 5.864857e-26 | 6.093424e-19 | 2.034179 | 1.311938e-28 | 1.363067e-21 | 1.950299 | 3.174453e-49 | 3.298169e-42
1210 | 2.38349 | 2.590508e-17 | 2.690354e-10 | 2.296752 | 1.645475e-20 | 1.708896e-13 | 2.209874 | 5.528147e-26 | 5.741219e-19 | 2.034136 | 1.236331e-28 | 1.283983e-21 | 1.950269 | 2.873487e-49 | 2.98424e-42
1210.5 | 2.383409 | 2.486579e-17 | 2.581352e-10 | 2.29669 | 1.577547e-20 | 1.637674e-13 | 2.209825 | 5.270042e-26 | 5.470904e-19 | 2.034094 | 1.178429e-28 | 1.223343e-21 | 1.950239 | 2.675963e-49 | 2.777955e-42
1211 | 2.383328 | 2.38265e-17 | 2.472441e-10 | 2.296629 | 1.50962e-20 | 1.566511e-13 | 2.209775 | 5.011936e-26 | 5.200813e-19 | 2.034052 | 1.120526e-28 | 1.162754e-21 | 1.950209 | 2.478439e-49 | 2.57184e-42
1211.5 | 2.383247 | 2.27872e-17 | 2.363619e-10 | 2.296567 | 1.441693e-20 | 1.495406e-13 | 2.209726 | 4.75383e-26 | 4.930944e-19 | 2.03401 | 1.062624e-28 | 1.102215e-21 | 1.950179 | 2.280915e-49 | 2.365895e-42
1212 | 2.383166 | 2.174791e-17 | 2.254887e-10 | 2.296506 | 1.373766e-20 | 1.424361e-13 | 2.209676 | 4.495724e-26 | 4.661298e-19 | 2.033968 | 1.004722e-28 | 1.041725e-21 | 1.950149 | 2.083391e-49 | 2.160121e-42
1212.5 | 2.383085 | 2.070862e-17 | 2.146245e-10 | 2.296444 | 1.305839e-20 | 1.353373e-13 | 2.209626 | 4.237618e-26 | 4.391875e-19 | 2.033926 | 9.4682e-29 | 9.812859e-22 | 1.950119 | 1.885867e-49 | 1.954516e-42
1213 | 2.383005 | 1.987781e-17 | 2.05929e-10 | 2.296383 | 1.251932e-20 | 1.29697e-13 | 2.209577 | 4.039766e-26 | 4.185095e-19 | 2.033884 | 9.024768e-29 | 9.349429e-22 | 1.95009 | 1.756232e-49 | 1.819412e-42
1213.5 | 2.382925 | 1.904699e-17 | 1.972407e-10 | 2.296322 | 1.198025e-20 | 1.240612e-13 | 2.209528 | 3.841914e-26 | 3.978485e-19 | 2.033842 | 8.581336e-29 | 8.886382e-22 | 1.95006 | 1.626598e-49 | 1.684419e-42
1214 | 2.382844 | 1.821618e-17 | 1.885595e-10 | 2.296261 | 1.144119e-20 | 1.184301e-13 | 2.209479 | 3.644063e-26 | 3.772046e-19 | 2.0338 | 8.137903e-29 | 8.423716e-22 | 1.95003 | 1.496963e-49 | 1.549538e-42
1214.5 | 2.382764 | 1.738537e-17 | 1.798855e-10 | 2.2962 | 1.090212e-20 | 1.128037e-13 | 2.20943 | 3.446211e-26 | 3.565777e-19 | 2.033758 | 7.694471e-29 | 7.961431e-22 | 1.950001 | 1.367328e-49 | 1.414768e-42
1215 | 2.382684 | 1.655455e-17 | 1.712187e-10 | 2.296139 | 1.036305e-20 | 1.071819e-13 | 2.20938 | 3.248359e-26 | 3.359678e-19 | 2.033716 | 7.251039e-29 | 7.499526e-22 | 1.949971 | 1.237693e-49 | 1.280108e-42
1215.5 | 2.382604 | 1.58904e-17 | 1.642819e-10 | 2.296078 | 9.935254e-21 | 1.02715e-13 | 2.209332 | 3.096695e-26 | 3.201499e-19 | 2.033675 | 6.911445e-29 | 7.145354e-22 | 1.949942 | 1.152614e-49 | 1.191623e-42
1216 | 2.382524 | 1.522624e-17 | 1.573508e-10 | 2.296018 | 9.507454e-21 | 9.825181e-14 | 2.209283 | 2.945031e-26 | 3.04345e-19 | 2.033633 | 6.571851e-29 | 6.791473e-22 | 1.949912 | 1.067535e-49 | 1.10321e-42
1216.5 | 2.382445 | 1.456209e-17 | 1.504255e-10 | 2.295957 | 9.079655e-21 | 9.379228e-14 | 2.209234 | 2.793367e-26 | 2.885531e-19 | 2.033592 | 6.232257e-29 | 6.437883e-22 | 1.949883 | 9.824557e-50 | 1.014871e-42
1217 | 2.382365 | 1.389793e-17 | 1.435058e-10 | 2.295897 | 8.651855e-21 | 8.933641e-14 | 2.209185 | 2.641703e-26 | 2.727742e-19 | 2.03355 | 5.892663e-29 | 6.084584e-22 | 1.949853 | 8.973765e-50 | 9.266036e-43
1217.5 | 2.382285 | 1.323378e-17 | 1.365918e-10 | 2.295836 | 8.224055e-21 | 8.488421e-14 | 2.209136 | 2.490039e-26 | 2.570083e-19 | 2.033508 | 5.553069e-29 | 5.731574e-22 | 1.949824 | 8.122973e-50 | 8.384089e-43
1218 | 2.382206 | 1.270285e-17 | 1.31058e-10 | 2.295776 | 7.884556e-21 | 8.134668e-14 | 2.209088 | 2.373781e-26 | 2.449081e-19 | 2.033467 | 5.292997e-29 | 5.4609e-22 | 1.949795 | 7.564598e-50 | 7.80456e-43
1218.5 | 2.382127 | 1.217192e-17 | 1.255288e-10 | 2.295716 | 7.545057e-21 | 7.781205e-14 | 2.209039 | 2.257523e-26 | 2.328179e-19 | 2.033426 | 5.032926e-29 | 5.190448e-22 | 1.949765 | 7.006224e-50 | 7.225507e-43
1219 | 2.382048 | 1.164099e-17 | 1.200041e-10 | 2.295656 | 7.205558e-21 | 7.428032e-14 | 2.208991 | 2.141264e-26 | 2.207376e-19 | 2.033385 | 4.772854e-29 | 4.920218e-22 | 1.949736 | 6.44785e-50 | 6.646929e-43
1219.5 | 2.381969 | 1.111006e-17 | 1.144839e-10 | 2.295596 | 6.866059e-21 | 7.075149e-14 | 2.208942 | 2.025006e-26 | 2.086673e-19 | 2.033343 | 4.512782e-29 | 4.650209e-22 | 1.949707 | 5.889475e-50 | 6.068826e-43
1220 | 2.38189 | 1.057913e-17 | 1.089683e-10 | 2.295536 | 6.526559e-21 | 6.722554e-14 | 2.208894 | 1.908747e-26 | 1.966068e-19 | 2.033302 | 4.252711e-29 | 4.380421e-22 | 1.949678 | 5.331101e-50 | 5.491196e-43
1220.5 | 2.381812 | 1.015471e-17 | 1.045537e-10 | 2.295476 | 6.257135e-21 | 6.442399e-14 | 2.208846 | 1.819629e-26 | 1.873505e-19 | 2.033261 | 4.05354e-29 | 4.173559e-22 | 1.949649 | 4.96464e-50 | 5.111636e-43
1221 | 2.381734 | 9.73028e-18 | 1.001428e-10 | 2.295417 | 5.98771e-21 | 6.162472e-14 | 2.208798 | 1.730511e-26 | 1.781019e-19 | 2.03322 | 3.854369e-29 | 3.966866e-22 | 1.94962 | 4.59818e-50 | 4.732386e-43
1221.5 | 2.381655 | 9.305853e-18 | 9.573541e-11 | 2.295357 | 5.718286e-21 | 5.882775e-14 | 2.20875 | 1.641393e-26 | 1.688608e-19 | 2.033179 | 3.655198e-29 | 3.760342e-22 | 1.949591 | 4.231719e-50 | 4.353447e-43
1222 | 2.381577 | 8.881427e-18 | 9.133167e-11 | 2.295297 | 5.448862e-21 | 5.603307e-14 | 2.208702 | 1.552274e-26 | 1.596273e-19 | 2.033138 | 3.456028e-29 | 3.553987e-22 | 1.949562 | 3.865258e-50 | 3.974818e-43
1222.5 | 2.381499 | 8.457e-18 | 8.693153e-11 | 2.295238 | 5.179437e-21 | 5.324068e-14 | 2.208653 | 1.463156e-26 | 1.504013e-19 | 2.033097 | 3.256857e-29 | 3.347801e-22 | 1.949533 | 3.498798e-50 | 3.596498e-43
1223 | 2.381421 | 8.117712e-18 | 8.34098e-11 | 2.295179 | 4.965624e-21 | 5.102197e-14 | 2.208606 | 1.394842e-26 | 1.433206e-19 | 2.033057 | 3.104326e-29 | 3.189706e-22 | 1.949504 | 3.25829e-50 | 3.347905e-43
1223.5 | 2.381344 | 7.778424e-18 | 7.989094e-11 | 2.29512 | 4.75181e-21 | 4.880507e-14 | 2.208558 | 1.326528e-26 | 1.362456e-19 | 2.033016 | 2.951795e-29 | 3.03174e-22 | 1.949475 | 3.017782e-50 | 3.099515e-43
1224 | 2.381266 | 7.439136e-18 | 7.637495e-11 | 2.295061 | 4.537996e-21 | 4.658999e-14 | 2.20851 | 1.258214e-26 | 1.291764e-19 | 2.032975 | 2.799263e-29 | 2.873904e-22 | 1.949446 | 2.777274e-50 | 2.851328e-43
1224.5 | 2.381188 | 7.099848e-18 | 7.286184e-11 | 2.295001 | 4.324183e-21 | 4.437671e-14 | 2.208463 | 1.189901e-26 | 1.22113e-19 | 2.032935 | 2.646732e-29 | 2.716196e-22 | 1.949417 | 2.536766e-50 | 2.603344e-43
1225 | 2.381111 | 6.760559e-18 | 6.935159e-11 | 2.294942 | 4.110369e-21 | 4.216524e-14 | 2.208415 | 1.121587e-26 | 1.150553e-19 | 2.032894 | 2.494201e-29 | 2.558617e-22 | 1.949388 | 2.296259e-50 | 2.355562e-43
1225.5 | 2.381033 | 6.489331e-18 | 6.65421e-11 | 2.294884 | 3.940688e-21 | 4.040812e-14 | 2.208367 | 1.06922e-26 | 1.096387e-19 | 2.032854 | 2.377388e-29 | 2.437792e-22 | 1.94936 | 2.138413e-50 | 2.192745e-43
1226 | 2.380956 | 6.218103e-18 | 6.37349e-11 | 2.294825 | 3.771007e-21 | 3.865242e-14 | 2.20832 | 1.016854e-26 | 1.042265e-19 | 2.032813 | 2.260575e-29 | 2.317066e-22 | 1.949331 | 1.980568e-50 | 2.030062e-43
1226.5 | 2.380879 | 5.946875e-18 | 6.092999e-11 | 2.294766 | 3.601326e-21 | 3.689816e-14 | 2.208273 | 9.644881e-27 | 9.881871e-20 | 2.032773 | 2.143762e-29 | 2.196438e-22 | 1.949303 | 1.822723e-50 | 1.86751e-43
1227 | 2.380802 | 5.675646e-18 | 5.812736e-11 | 2.294708 | 3.431645e-21 | 3.514533e-14 | 2.208225 | 9.121219e-27 | 9.341533e-20 | 2.032733 | 2.026949e-29 | 2.075908e-22 | 1.949274 | 1.664878e-50 | 1.705092e-43
1227.5 | 2.380725 | 5.404418e-18 | 5.532702e-11 | 2.294649 | 3.261964e-21 | 3.339393e-14 | 2.208178 | 8.597557e-27 | 8.801636e-20 | 2.032692 | 1.910136e-29 | 1.955477e-22 | 1.949245 | 1.507033e-50 | 1.542805e-43
1228 | 2.380649 | 5.187597e-18 | 5.308572e-11 | 2.294591 | 3.127306e-21 | 3.200235e-14 | 2.208131 | 8.196142e-27 | 8.387277e-20 | 2.032652 | 1.820677e-29 | 1.863135e-22 | 1.949217 | 1.403439e-50 | 1.436167e-43
1228.5 | 2.380573 | 4.970776e-18 | 5.084625e-11 | 2.294533 | 2.992648e-21 | 3.06119e-14 | 2.208084 | 7.794727e-27 | 7.973255e-20 | 2.032612 | 1.731218e-29 | 1.770869e-22 | 1.949189 | 1.299846e-50 | 1.329617e-43
1229 | 2.380496 | 4.753955e-18 | 4.860859e-11 | 2.294474 | 2.85799e-21 | 2.922259e-14 | 2.208037 | 7.393313e-27 | 7.559569e-20 | 2.032572 | 1.641759e-29 | 1.678678e-22 | 1.94916 | 1.196252e-50 | 1.223153e-43
1229.5 | 2.38042 | 4.537134e-18 | 4.637276e-11 | 2.294416 | 2.723332e-21 | 2.78344e-14 | 2.20799 | 6.991898e-27 | 7.14622e-20 | 2.032532 | 1.5523e-29 | 1.586562e-22 | 1.949132 | 1.092658e-50 | 1.116775e-43
1230 | 2.380343 | 4.320313e-18 | 4.413874e-11 | 2.294358 | 2.588674e-21 | 2.644735e-14 | 2.207943 | 6.590483e-27 | 6.733208e-20 | 2.032492 | 1.462841e-29 | 1.49452e-22 | 1.949103 | 9.890646e-51 | 1.010484e-43
1230.5 | 2.380268 | 4.146985e-18 | 4.235072e-11 | 2.2943 | 2.48181e-21 | 2.534527e-14 | 2.207896 | 6.282777e-27 | 6.41623e-20 | 2.032452 | 1.39433e-29 | 1.423947e-22 | 1.949075 | 9.210761e-51 | 9.406407e-44
1231 | 2.380192 | 3.973658e-18 | 4.056414e-11 | 2.294243 | 2.374947e-21 | 2.424408e-14 | 2.20785 | 5.975072e-27 | 6.09951e-20 | 2.032413 | 1.32582e-29 | 1.353432e-22 | 1.949047 | 8.530877e-51 | 8.708543e-44
1231.5 | 2.380116 | 3.80033e-18 | 3.877902e-11 | 2.294185 | 2.268083e-21 | 2.314379e-14 | 2.207803 | 5.667366e-27 | 5.783047e-20 | 2.032373 | 1.257309e-29 | 1.282973e-22 | 1.949019 | 7.850992e-51 | 8.011245e-44
1232 | 2.38004 | 3.627003e-18 | 3.699534e-11 | 2.294127 | 2.161219e-21 | 2.204439e-14 | 2.207756 | 5.35966e-27 | 5.466841e-20 | 2.032333 | 1.188799e-29 | 1.212572e-22 | 1.948991 | 7.171108e-51 | 7.314513e-44
1232.5 | 2.379965 | 3.453675e-18 | 3.521311e-11 | 2.294069 | 2.054356e-21 | 2.094588e-14 | 2.20771 | 5.051955e-27 | 5.150891e-20 | 2.032293 | 1.120289e-29 | 1.142228e-22 | 1.948962 | 6.491224e-51 | 6.618347e-44
1233 | 2.37989 | 3.315117e-18 | 3.378669e-11 | 2.294012 | 1.969549e-21 | 2.007306e-14 | 2.207663 | 4.816082e-27 | 4.908408e-20 | 2.032254 | 1.067821e-29 | 1.088292e-22 | 1.948934 | 6.045016e-51 | 6.160901e-44
1233.5 | 2.379814 | 3.176558e-18 | 3.236141e-11 | 2.293955 | 1.884743e-21 | 1.920096e-14 | 2.207617 | 4.580209e-27 | 4.666122e-20 | 2.032214 | 1.015354e-29 | 1.034399e-22 | 1.948906 | 5.598808e-51 | 5.703827e-44
1234 | 2.379739 | 3.037999e-18 | 3.09373e-11 | 2.293897 | 1.799937e-21 | 1.832956e-14 | 2.207571 | 4.344337e-27 | 4.424031e-20 | 2.032175 | 9.628863e-30 | 9.805499e-23 | 1.948878 | 5.152601e-51 | 5.247122e-44
1234.5 | 2.379664 | 2.89944e-18 | 2.951433e-11 | 2.29384 | 1.71513e-21 | 1.745886e-14 | 2.207524 | 4.108464e-27 | 4.182137e-20 | 2.032135 | 9.104188e-30 | 9.267445e-23 | 1.94885 | 4.706393e-51 | 4.790788e-44
1235 | 2.379589 | 2.760882e-18 | 2.809252e-11 | 2.293783 | 1.630324e-21 | 1.658887e-14 | 2.207478 | 3.872591e-27 | 3.940439e-20 | 2.032096 | 8.579514e-30 | 8.729826e-23 | 1.948822 | 4.260185e-51 | 4.334823e-44
1235.5 | 2.379515 | 2.650117e-18 | 2.695456e-11 | 2.293726 | 1.563022e-21 | 1.589763e-14 | 2.207432 | 3.691782e-27 | 3.754942e-20 | 2.032057 | 8.177702e-30 | 8.317607e-23 | 1.948794 | 3.96734e-51 | 4.035213e-44
1236 | 2.37944 | 2.539353e-18 | 2.581752e-11 | 2.293669 | 1.49572e-21 | 1.520694e-14 | 2.207386 | 3.510973e-27 | 3.569595e-20 | 2.032018 | 7.775891e-30 | 7.905722e-23 | 1.948767 | 3.674494e-51 | 3.735846e-44
1236.5 | 2.379366 | 2.428588e-18 | 2.468139e-11 | 2.293612 | 1.428419e-21 | 1.451681e-14 | 2.20734 | 3.330164e-27 | 3.384398e-20 | 2.031978 | 7.374079e-30 | 7.49417e-23 | 1.948739 | 3.381648e-51 | 3.43672e-44
1237 | 2.379291 | 2.317824e-18 | 2.354619e-11 | 2.293555 | 1.361117e-21 | 1.382724e-14 | 2.207294 | 3.149356e-27 | 3.199351e-20 | 2.031939 | 6.972267e-30 | 7.08295e-23 | 1.948711 | 3.088802e-51 | 3.137836e-44
1237.5 | 2.379217 | 2.20706e-18 | 2.24119e-11 | 2.293499 | 1.293815e-21 | 1.313823e-14 | 2.207248 | 2.968547e-27 | 3.014453e-20 | 2.0319 | 6.570456e-30 | 6.672063e-23 | 1.948683 | 2.795957e-51 | 2.839194e-44
1238 | 2.379143 | 2.118514e-18 | 2.150407e-11 | 2.293442 | 1.240405e-21 | 1.259078e-14 | 2.207203 | 2.829947e-27 | 2.872549e-20 | 2.031861 | 6.262736e-30 | 6.357016e-23 | 1.948656 | 2.603762e-51 | 2.64296e-44
1238.5 | 2.379069 | 2.029969e-18 | 2.059696e-11 | 2.293386 | 1.186994e-21 | 1.204377e-14 | 2.207157 | 2.691347e-27 | 2.73076e-20 | 2.031822 | 5.955016e-30 | 6.042224e-23 | 1.948628 | 2.411568e-51 | 2.446884e-44
1239 | 2.378995 | 1.941423e-18 | 1.969059e-11 | 2.293329 | 1.133584e-21 | 1.149721e-14 | 2.207111 | 2.552748e-27 | 2.589086e-20 | 2.031783 | 5.647297e-30 | 5.727685e-23 | 1.9486 | 2.219373e-51 | 2.250966e-44
1239.5 | 2.378921 | 1.852878e-18 | 1.878495e-11 | 2.293273 | 1.080174e-21 | 1.095108e-14 | 2.207066 | 2.414148e-27 | 2.447526e-20 | 2.031744 | 5.339577e-30 | 5.413401e-23 | 1.948573 | 2.027179e-51 | 2.055206e-44
1240 | 2.378847 | 1.764332e-18 | 1.788004e-11 | 2.293217 | 1.026764e-21 | 1.04054e-14 | 2.20702 | 2.275548e-27 | 2.306079e-20 | 2.031705 | 5.031857e-30 | 5.09937e-23 | 1.948545 | 1.834984e-51 | 1.859604e-44
1240.5 | 2.378774 | 1.693549e-18 | 1.715579e-11 | 2.293161 | 9.843775e-22 | 9.971828e-15 | 2.206975 | 2.169304e-27 | 2.197524e-20 | 2.031667 | 4.796196e-30 | 4.858587e-23 | 1.948518 | 1.708847e-51 | 1.731077e-44
1241 | 2.3787 | 1.622765e-18 | 1.643212e-11 | 2.293105 | 9.419915e-22 | 9.538609e-15 | 2.20693 | 2.06306e-27 | 2.089056e-20 | 2.031628 | 4.560535e-30 | 4.617999e-23 | 1.94849 | 1.58271e-51 | 1.602653e-44
1241.5 | 2.378627 | 1.551981e-18 | 1.570904e-11 | 2.293049 | 8.996054e-22 | 9.105739e-15 | 2.206884 | 1.956816e-27 | 1.980675e-20 | 2.03159 | 4.324873e-30 | 4.377605e-23 | 1.948463 | 1.456573e-51 | 1.474332e-44
1242 | 2.378554 | 1.481198e-18 | 1.498654e-11 | 2.292993 | 8.572193e-22 | 8.673217e-15 | 2.206839 | 1.850572e-27 | 1.872382e-20 | 2.031551 | 4.089212e-30 | 4.137404e-23 | 1.948435 | 1.330436e-51 | 1.346115e-44
1242.5 | 2.378481 | 1.410414e-18 | 1.426462e-11 | 2.292937 | 8.148332e-22 | 8.241043e-15 | 2.206794 | 1.744329e-27 | 1.764175e-20 | 2.031512 | 3.853551e-30 | 3.897396e-23 | 1.948408 | 1.204299e-51 | 1.218001e-44
1243 | 2.378408 | 1.353829e-18 | 1.368682e-11 | 2.292881 | 7.811959e-22 | 7.897665e-15 | 2.206749 | 1.662887e-27 | 1.681131e-20 | 2.031474 | 3.673074e-30 | 3.713372e-23 | 1.948381 | 1.121515e-51 | 1.133819e-44
1243.5 | 2.378335 | 1.297245e-18 | 1.31095e-11 | 2.292826 | 7.475586e-22 | 7.554562e-15 | 2.206704 | 1.581445e-27 | 1.598153e-20 | 2.031436 | 3.492598e-30 | 3.529496e-23 | 1.948353 | 1.038732e-51 | 1.049705e-44
1244 | 2.378262 | 1.24066e-18 | 1.253263e-11 | 2.29277 | 7.139213e-22 | 7.211736e-15 | 2.206659 | 1.500004e-27 | 1.515241e-20 | 2.031397 | 3.312121e-30 | 3.345767e-23 | 1.948326 | 9.559479e-52 | 9.656588e-45
1244.5 | 2.37819 | 1.184075e-18 | 1.195623e-11 | 2.292714 | 6.802839e-22 | 6.869184e-15 | 2.206614 | 1.418562e-27 | 1.432397e-20 | 2.031359 | 3.131645e-30 | 3.162186e-23 | 1.948299 | 8.731642e-52 | 8.816798e-45
1245 | 2.378117 | 1.127491e-18 | 1.138029e-11 | 2.292659 | 6.466466e-22 | 6.526908e-15 | 2.206569 | 1.33712e-27 | 1.349618e-20 | 2.031321 | 2.951168e-30 | 2.978753e-23 | 1.948272 | 7.903805e-52 | 7.977682e-45
1245.5 | 2.378045 | 1.082257e-18 | 1.091934e-11 | 2.292604 | 6.199522e-22 | 6.254957e-15 | 2.206524 | 1.274691e-27 | 1.286089e-20 | 2.031282 | 2.812953e-30 | 2.838106e-23 | 1.948245 | 7.360497e-52 | 7.426313e-45
1246 | 2.377973 | 1.037023e-18 | 1.045876e-11 | 2.292549 | 5.932579e-22 | 5.983225e-15 | 2.20648 | 1.212262e-27 | 1.222611e-20 | 2.031244 | 2.674739e-30 | 2.697573e-23 | 1.948218 | 6.817188e-52 | 6.875386e-45
1246.5 | 2.377901 | 9.917885e-19 | 9.998542e-12 | 2.292494 | 5.665635e-22 | 5.71171e-15 | 2.206435 | 1.149832e-27 | 1.159183e-20 | 2.031206 | 2.536524e-30 | 2.557152e-23 | 1.948191 | 6.273879e-52 | 6.324901e-45
1247 | 2.377828 | 9.465545e-19 | 9.538696e-12 | 2.292438 | 5.398691e-22 | 5.440413e-15 | 2.20639 | 1.087403e-27 | 1.095807e-20 | 2.031168 | 2.39831e-30 | 2.416844e-23 | 1.948163 | 5.73057e-52 | 5.774857e-45
1247.5 | 2.377756 | 9.013204e-19 | 9.07922e-12 | 2.292383 | 5.131747e-22 | 5.169334e-15 | 2.206346 | 1.024974e-27 | 1.032481e-20 | 2.03113 | 2.260095e-30 | 2.276649e-23 | 1.948136 | 5.187262e-52 | 5.225255e-45
1248 | 2.377685 | 8.651602e-19 | 8.711477e-12 | 2.292329 | 4.919903e-22 | 4.953952e-15 | 2.206301 | 9.771182e-28 | 9.838806e-21 | 2.031092 | 2.154246e-30 | 2.169155e-23 | 1.94811 | 4.830689e-52 | 4.864121e-45
1248.5 | 2.377613 | 8.289999e-19 | 8.344029e-12 | 2.292274 | 4.708058e-22 | 4.738742e-15 | 2.206257 | 9.292628e-28 | 9.353193e-21 | 2.031055 | 2.048397e-30 | 2.061748e-23 | 1.948083 | 4.474116e-52 | 4.503275e-45
1249 | 2.377542 | 7.928397e-19 | 7.976875e-12 | 2.292219 | 4.496213e-22 | 4.523705e-15 | 2.206213 | 8.814074e-28 | 8.867968e-21 | 2.031017 | 1.942548e-30 | 1.954426e-23 | 1.948056 | 4.117542e-52 | 4.142719e-45
1249.5 | 2.37747 | 7.566794e-19 | 7.610015e-12 | 2.292165 | 4.284368e-22 | 4.30884e-15 | 2.206169 | 8.33552e-28 | 8.383132e-21 | 2.030979 | 1.836699e-30 | 1.84719e-23 | 1.948029 | 3.760969e-52 | 3.782452e-45
1250 | 2.377399 | 7.205191e-19 | 7.243448e-12 | 2.29211 | 4.072523e-22 | 4.094147e-15 | 2.206124 | 7.856966e-28 | 7.898684e-21 | 2.030941 | 1.73085e-30 | 1.740041e-23 | 1.948002 | 3.404396e-52 | 3.422472e-45
1250.5 | 2.377328 | 6.916125e-19 | 6.950067e-12 | 2.292056 | 3.904404e-22 | 3.923566e-15 | 2.20608 | 7.490129e-28 | 7.526889e-21 | 2.030904 | 1.649788e-30 | 1.657885e-23 | 1.947975 | 3.170378e-52 | 3.185937e-45
1251 | 2.377257 | 6.627058e-19 | 6.65692e-12 | 2.292001 | 3.736285e-22 | 3.753121e-15 | 2.206036 | 7.123292e-28 | 7.15539e-21 | 2.030866 | 1.568726e-30 | 1.575794e-23 | 1.947949 | 2.936359e-52 | 2.94959e-45
1251.5 | 2.377186 | 6.337991e-19 | 6.364007e-12 | 2.291947 | 3.568167e-22 | 3.582813e-15 | 2.205992 | 6.756455e-28 | 6.784189e-21 | 2.030828 | 1.487663e-30 | 1.49377e-23 | 1.947922 | 2.70234e-52 | 2.713433e-45
1252 | 2.377115 | 6.048925e-19 | 6.071328e-12 | 2.291893 | 3.400048e-22 | 3.412641e-15 | 2.205948 | 6.389618e-28 | 6.413284e-21 | 2.030791 | 1.406601e-30 | 1.411811e-23 | 1.947895 | 2.468321e-52 | 2.477463e-45
1252.5 | 2.377044 | 5.759858e-19 | 5.778883e-12 | 2.291838 | 3.231929e-22 | 3.242604e-15 | 2.205904 | 6.022781e-28 | 6.042675e-21 | 2.030753 | 1.325538e-30 | 1.329917e-23 | 1.947869 | 2.234303e-52 | 2.241683e-45
1253 | 2.376973 | 5.528777e-19 | 5.544826e-12 | 2.291785 | 3.098511e-22 | 3.107505e-15 | 2.205861 | 5.741581e-28 | 5.758247e-21 | 2.030716 | 1.263458e-30 | 1.267126e-23 | 1.947842 | 2.080717e-52 | 2.086756e-45
1253.5 | 2.376903 | 5.297696e-19 | 5.310955e-12 | 2.291731 | 2.965093e-22 | 2.972514e-15 | 2.205817 | 5.460381e-28 | 5.474047e-21 | 2.030679 | 1.201378e-30 | 1.204385e-23 | 1.947816 | 1.92713e-52 | 1.931953e-45
1254 | 2.376833 | 5.066615e-19 | 5.07727e-12 | 2.291677 | 2.831675e-22 | 2.83763e-15 | 2.205774 | 5.179181e-28 | 5.190073e-21 | 2.030642 | 1.139298e-30 | 1.141694e-23 | 1.947789 | 1.773544e-52 | 1.777274e-45
1254.5 | 2.376762 | 4.835534e-19 | 4.843772e-12 | 2.291623 | 2.698257e-22 | 2.702853e-15 | 2.20573 | 4.897981e-28 | 4.906325e-21 | 2.030604 | 1.077218e-30 | 1.079053e-23 | 1.947763 | 1.619958e-52 | 1.622717e-45
1255 | 2.376692 | 4.604453e-19 | 4.61046e-12 | 2.291569 | 2.564839e-22 | 2.568185e-15 | 2.205686 | 4.616781e-28 | 4.622804e-21 | 2.030567 | 1.015138e-30 | 1.016462e-23 | 1.947736 | 1.466371e-52 | 1.468284e-45
1255.5 | 2.376622 | 4.419726e-19 | 4.423729e-12 | 2.291516 | 2.458959e-22 | 2.461186e-15 | 2.205643 | 4.401227e-28 | 4.405213e-21 | 2.03053 | 9.675953e-31 | 9.684716e-24 | 1.94771 | 1.365573e-52 | 1.36681e-45
1256 | 2.376552 | 4.234999e-19 | 4.237147e-12 | 2.291462 | 2.353079e-22 | 2.354273e-15 | 2.2056 | 4.185672e-28 | 4.187795e-21 | 2.030493 | 9.200525e-31 | 9.205192e-24 | 1.947684 | 1.264774e-52 | 1.265416e-45
1256.5 | 2.376482 | 4.050272e-19 | 4.050714e-12 | 2.291409 | 2.2472e-22 | 2.247445e-15 | 2.205556 | 3.970117e-28 | 3.97055e-21 | 2.030456 | 8.725097e-31 | 8.726048e-24 | 1.947657 | 1.163976e-52 | 1.164103e-45
1257 | 2.376412 | 3.865545e-19 | 3.864429e-12 | 2.291355 | 2.14132e-22 | 2.140702e-15 | 2.205513 | 3.754562e-28 | 3.753478e-21 | 2.030419 | 8.249668e-31 | 8.247286e-24 | 1.947631 | 1.063177e-52 | 1.06287e-45
1257.5 | 2.376343 | 3.680818e-19 | 3.678292e-12 | 2.291302 | 2.03544e-22 | 2.034043e-15 | 2.20547 | 3.539008e-28 | 3.536579e-21 | 2.030382 | 7.77424e-31 | 7.768905e-24 | 1.947605 | 9.623785e-53 | 9.61718e-46
1258 | 2.376273 | 3.533147e-19 | 3.529319e-12 | 2.291249 | 1.951415e-22 | 1.949301e-15 | 2.205427 | 3.373774e-28 | 3.370118e-21 | 2.030345 | 7.410143e-31 | 7.402114e-24 | 1.947578 | 8.962244e-53 | 8.952534e-46
1258.5 | 2.376204 | 3.385475e-19 | 3.380464e-12 | 2.291196 | 1.867389e-22 | 1.864625e-15 | 2.205384 | 3.208539e-28 | 3.20379e-21 | 2.030309 | 7.046045e-31 | 7.035615e-24 | 1.947552 | 8.300704e-53 | 8.288416e-46
1259 | 2.376135 | 3.237804e-19 | 3.231727e-12 | 2.291143 | 1.783364e-22 | 1.780017e-15 | 2.20534 | 3.043305e-28 | 3.037594e-21 | 2.030272 | 6.681947e-31 | 6.669406e-24 | 1.947526 | 7.639164e-53 | 7.624826e-46
1259.5 | 2.376065 | 3.090132e-19 | 3.083108e-12 | 2.29109 | 1.699338e-22 | 1.695476e-15 | 2.205297 | 2.878071e-28 | 2.871529e-21 | 2.030235 | 6.31785e-31 | 6.303489e-24 | 1.9475 | 6.977623e-53 | 6.961763e-46
1260 | 2.375996 | 2.942461e-19 | 2.934607e-12 | 2.291037 | 1.615313e-22 | 1.611002e-15 | 2.205254 | 2.712837e-28 | 2.705597e-21 | 2.030198 | 5.953752e-31 | 5.937862e-24 | 1.947474 | 6.316083e-53 | 6.299225e-46
1260.5 | 2.375927 | 2.824411e-19 | 2.815756e-12 | 2.290984 | 1.548631e-22 | 1.543885e-15 | 2.205212 | 2.586176e-28 | 2.578251e-21 | 2.030162 | 5.674915e-31 | 5.657524e-24 | 1.947448 | 5.881914e-53 | 5.863889e-46
1261 | 2.375859 | 2.706362e-19 | 2.696998e-12 | 2.290931 | 1.481949e-22 | 1.476821e-15 | 2.205169 | 2.459516e-28 | 2.451006e-21 | 2.030125 | 5.396078e-31 | 5.377408e-24 | 1.947422 | 5.447746e-53 | 5.428897e-46
1261.5 | 2.37579 | 2.588313e-19 | 2.578335e-12 | 2.290879 | 1.415266e-22 | 1.409811e-15 | 2.205126 | 2.332855e-28 | 2.323862e-21 | 2.030089 | 5.117241e-31 | 5.097514e-24 | 1.947396 | 5.013578e-53 | 4.994251e-46
1262 | 2.375721 | 2.470264e-19 | 2.459766e-12 | 2.290826 | 1.348584e-22 | 1.342853e-15 | 2.205084 | 2.206194e-28 | 2.196819e-21 | 2.030052 | 4.838404e-31 | 4.817843e-24 | 1.94737 | 4.579409e-53 | 4.559949e-46
1262.5 | 2.375653 | 2.352215e-19 | 2.341291e-12 | 2.290773 | 1.281902e-22 | 1.275949e-15 | 2.205041 | 2.079534e-28 | 2.069876e-21 | 2.030016 | 4.559567e-31 | 4.538392e-24 | 1.947344 | 4.145241e-53 | 4.125991e-46
1263 | 2.375584 | 2.257846e-19 | 2.246471e-12 | 2.290721 | 1.228984e-22 | 1.222792e-15 | 2.204999 | 1.982441e-28 | 1.972454e-21 | 2.02998 | 4.346025e-31 | 4.324129e-24 | 1.947318 | 3.860296e-53 | 3.840848e-46
1263.5 | 2.375516 | 2.163477e-19 | 2.151725e-12 | 2.290669 | 1.176065e-22 | 1.169677e-15 | 2.204956 | 1.885349e-28 | 1.875109e-21 | 2.029943 | 4.132483e-31 | 4.110036e-24 | 1.947293 | 3.575352e-53 | 3.555932e-46
1264 | 2.375448 | 2.069108e-19 | 2.057055e-12 | 2.290616 | 1.123147e-22 | 1.116604e-15 | 2.204914 | 1.788257e-28 | 1.77784e-21 | 2.029907 | 3.91894e-31 | 3.896112e-24 | 1.947267 | 3.290407e-53 | 3.27124e-46
1264.5 | 2.37538 | 1.974739e-19 | 1.962459e-12 | 2.290564 | 1.070228e-22 | 1.063573e-15 | 2.204871 | 1.691165e-28 | 1.680649e-21 | 2.029871 | 3.705398e-31 | 3.682357e-24 | 1.947241 | 3.005463e-53 | 2.986774e-46
1265 | 2.375312 | 1.88037e-19 | 1.867938e-12 | 2.290512 | 1.01731e-22 | 1.010584e-15 | 2.204829 | 1.594073e-28 | 1.583534e-21 | 2.029835 | 3.491856e-31 | 3.468772e-24 | 1.947215 | 2.720519e-53 | 2.702533e-46
1265.5 | 2.375244 | 1.804931e-19 | 1.79229e-12 | 2.29046 | 9.753139e-23 | 9.684833e-16 | 2.204787 | 1.519646e-28 | 1.509004e-21 | 2.029799 | 3.328319e-31 | 3.305009e-24 | 1.94719 | 2.53351e-53 | 2.515766e-46
1266 | 2.375176 | 1.729492e-19 | 1.716701e-12 | 2.290408 | 9.333181e-23 | 9.264155e-16 | 2.204745 | 1.44522e-28 | 1.434532e-21 | 2.029763 | 3.164782e-31 | 3.141376e-24 | 1.947164 | 2.346501e-53 | 2.329147e-46
1266.5 | 2.375109 | 1.654053e-19 | 1.641172e-12 | 2.290356 | 8.913223e-23 | 8.84381e-16 | 2.204703 | 1.370794e-28 | 1.360119e-21 | 2.029727 | 3.001245e-31 | 2.977873e-24 | 1.947138 | 2.159492e-53 | 2.142675e-46
1267 | 2.375041 | 1.578614e-19 | 1.565702e-12 | 2.290304 | 8.493265e-23 | 8.423797e-16 | 2.204661 | 1.296368e-28 | 1.285764e-21 | 2.029691 | 2.837708e-31 | 2.814498e-24 | 1.947113 | 1.972483e-53 | 1.95635e-46
1267.5 | 2.374973 | 1.503175e-19 | 1.490292e-12 | 2.290253 | 8.073307e-23 | 8.004115e-16 | 2.204618 | 1.221941e-28 | 1.211469e-21 | 2.029655 | 2.674171e-31 | 2.651252e-24 | 1.947087 | 1.785474e-53 | 1.770172e-46
1268 | 2.374906 | 1.442869e-19 | 1.429939e-12 | 2.290201 | 7.74003e-23 | 7.67067e-16 | 2.204577 | 1.16489e-28 | 1.154451e-21 | 2.029619 | 2.548929e-31 | 2.526088e-24 | 1.947062 | 1.662741e-53 | 1.64784e-46
1268.5 | 2.374839 | 1.382563e-19 | 1.369633e-12 | 2.29015 | 7.406754e-23 | 7.337487e-16 | 2.204535 | 1.107838e-28 | 1.097477e-21 | 2.029583 | 2.423688e-31 | 2.401021e-24 | 1.947036 | 1.540007e-53 | 1.525605e-46
1269 | 2.374772 | 1.322256e-19 | 1.309375e-12 | 2.290098 | 7.073478e-23 | 7.004567e-16 | 2.204493 | 1.050786e-28 | 1.040549e-21 | 2.029548 | 2.298446e-31 | 2.276054e-24 | 1.947011 | 1.417273e-53 | 1.403466e-46
1269.5 | 2.374705 | 1.26195e-19 | 1.249164e-12 | 2.290047 | 6.740202e-23 | 6.671909e-16 | 2.204451 | 9.937345e-29 | 9.836657e-22 | 2.029512 | 2.173204e-31 | 2.151185e-24 | 1.946985 | 1.294539e-53 | 1.281423e-46
1270 | 2.374638 | 1.201644e-19 | 1.189e-12 | 2.289995 | 6.406926e-23 | 6.339512e-16 | 2.204409 | 9.366828e-29 | 9.26827e-22 | 2.029476 | 2.047962e-31 | 2.026414e-24 | 1.94696 | 1.171806e-53 | 1.159476e-46
1270.5 | 2.374571 | 1.153435e-19 | 1.140849e-12 | 2.289944 | 6.14244e-23 | 6.075418e-16 | 2.204368 | 8.929496e-29 | 8.832063e-22 | 2.029441 | 1.952048e-31 | 1.930749e-24 | 1.946935 | 1.091255e-53 | 1.079348e-46
1271 | 2.374504 | 1.105226e-19 | 1.092736e-12 | 2.289893 | 5.877954e-23 | 5.811531e-16 | 2.204326 | 8.492165e-29 | 8.396199e-22 | 2.029405 | 1.856135e-31 | 1.835159e-24 | 1.946909 | 1.010705e-53 | 9.992839e-47
1271.5 | 2.374438 | 1.057017e-19 | 1.044661e-12 | 2.289842 | 5.613469e-23 | 5.547851e-16 | 2.204285 | 8.054833e-29 | 7.960678e-22 | 2.02937 | 1.760221e-31 | 1.739645e-24 | 1.946884 | 9.301553e-54 | 9.192824e-47
1272 | 2.374371 | 1.008808e-19 | 9.966238e-13 | 2.289791 | 5.348983e-23 | 5.284379e-16 | 2.204244 | 7.617502e-29 | 7.525499e-22 | 2.029334 | 1.664307e-31 | 1.644205e-24 | 1.946859 | 8.496052e-54 | 8.393439e-47
1272.5 | 2.374304 | 9.605989e-20 | 9.486241e-13 | 2.28974 | 5.084497e-23 | 5.021114e-16 | 2.204202 | 7.18017e-29 | 7.090663e-22 | 2.029299 | 1.568393e-31 | 1.548841e-24 | 1.946834 | 7.690551e-54 | 7.594681e-47
1273 | 2.374238 | 9.220605e-20 | 9.102084e-13 | 2.289689 | 4.874603e-23 | 4.811945e-16 | 2.204161 | 6.844932e-29 | 6.756949e-22 | 2.029264 | 1.494939e-31 | 1.475723e-24 | 1.946809 | 7.161902e-54 | 7.069844e-47
1273.5 | 2.374172 | 8.83522e-20 | 8.718229e-13 | 2.289638 | 4.664708e-23 | 4.602941e-16 | 2.20412 | 6.509695e-29 | 6.423497e-22 | 2.029228 | 1.421485e-31 | 1.402662e-24 | 1.946783 | 6.633252e-54 | 6.545419e-47
1274 | 2.374106 | 8.449835e-20 | 8.334675e-13 | 2.289587 | 4.454814e-23 | 4.394101e-16 | 2.204078 | 6.174457e-29 | 6.090307e-22 | 2.029193 | 1.348031e-31 | 1.329659e-24 | 1.946758 | 6.104603e-54 | 6.021405e-47
1274.5 | 2.37404 | 8.06445e-20 | 7.951422e-13 | 2.289537 | 4.24492e-23 | 4.185424e-16 | 2.204037 | 5.839219e-29 | 5.757379e-22 | 2.029158 | 1.274577e-31 | 1.256713e-24 | 1.946733 | 5.575953e-54 | 5.497802e-47
1275 | 2.373974 | 7.679066e-20 | 7.568469e-13 | 2.289486 | 4.035025e-23 | 3.976912e-16 | 2.203996 | 5.503981e-29 | 5.424711e-22 | 2.029123 | 1.201123e-31 | 1.183824e-24 | 1.946708 | 5.047303e-54 | 4.974611e-47
1275.5 | 2.373908 | 7.370988e-20 | 7.261981e-13 | 2.289436 | 3.868454e-23 | 3.811245e-16 | 2.203955 | 5.247004e-29 | 5.169408e-22 | 2.029088 | 1.14487e-31 | 1.127939e-24 | 1.946683 | 4.700351e-54 | 4.630839e-47
1276 | 2.373843 | 7.06291e-20 | 6.955732e-13 | 2.289385 | 3.701884e-23 | 3.645709e-16 | 2.203914 | 4.990026e-29 | 4.914304e-22 | 2.029053 | 1.088617e-31 | 1.072097e-24 | 1.946658 | 4.353399e-54 | 4.287337e-47
1276.5 | 2.373777 | 6.754832e-20 | 6.649723e-13 | 2.289335 | 3.535313e-23 | 3.480302e-16 | 2.203873 | 4.733049e-29 | 4.6594e-22 | 2.029018 | 1.032364e-31 | 1.0163e-24 | 1.946633 | 4.006446e-54 | 3.944104e-47
1277 | 2.373712 | 6.446753e-20 | 6.343954e-13 | 2.289285 | 3.368742e-23 | 3.315024e-16 | 2.203832 | 4.476071e-29 | 4.404696e-22 | 2.028983 | 9.761104e-32 | 9.605454e-25 | 1.946608 | 3.659494e-54 | 3.60114e-47
1277.5 | 2.373646 | 6.138675e-20 | 6.038424e-13 | 2.289234 | 3.202171e-23 | 3.149876e-16 | 2.203791 | 4.219094e-29 | 4.150191e-22 | 2.028948 | 9.198572e-32 | 9.048349e-25 | 1.946584 | 3.312542e-54 | 3.258444e-47
1278 | 2.373581 | 5.892397e-20 | 5.7939e-13 | 2.289184 | 3.069981e-23 | 3.018664e-16 | 2.203751 | 4.022107e-29 | 3.954873e-22 | 2.028913 | 8.767767e-32 | 8.621206e-25 | 1.946559 | 3.084837e-54 | 3.033271e-47
1278.5 | 2.373516 | 5.646118e-20 | 5.549567e-13 | 2.289134 | 2.937792e-23 | 2.887554e-16 | 2.20371 | 3.82512e-29 | 3.759708e-22 | 2.028878 | 8.336963e-32 | 8.194397e-25 | 1.946534 | 2.857132e-54 | 2.808274e-47
1279 | 2.373451 | 5.399839e-20 | 5.305424e-13 | 2.289084 | 2.805602e-23 | 2.756547e-16 | 2.20367 | 3.628133e-29 | 3.564696e-22 | 2.028843 | 7.906158e-32 | 7.767921e-25 | 1.946509 | 2.629428e-54 | 2.583453e-47
1279.5 | 2.373386 | 5.15356e-20 | 5.061473e-13 | 2.289034 | 2.673413e-23 | 2.625642e-16 | 2.203629 | 3.431146e-29 | 3.369836e-22 | 2.028809 | 7.475354e-32 | 7.341779e-25 | 1.946484 | 2.401723e-54 | 2.358808e-47
1280 | 2.373321 | 4.907281e-20 | 4.817712e-13 | 2.288984 | 2.541223e-23 | 2.49484e-16 | 2.203588 | 3.234159e-29 | 3.175128e-22 | 2.028774 | 7.044549e-32 | 6.91597e-25 | 1.94646 | 2.174019e-54 | 2.134338e-47
1280.5 | 2.373256 | 4.710405e-20 | 4.622624e-13 | 2.288935 | 2.436318e-23 | 2.390916e-16 | 2.203548 | 3.083158e-29 | 3.025701e-22 | 2.028739 | 6.714626e-32 | 6.589495e-25 | 1.946435 | 2.024576e-54 | 1.986847e-47
1281 | 2.373192 | 4.513529e-20 | 4.427687e-13 | 2.288885 | 2.331413e-23 | 2.287073e-16 | 2.203508 | 2.932157e-29 | 2.876391e-22 | 2.028705 | 6.384703e-32 | 6.263274e-25 | 1.946411 | 1.875134e-54 | 1.839471e-47
1281.5 | 2.373127 | 4.316653e-20 | 4.232903e-13 | 2.288835 | 2.226509e-23 | 2.183311e-16 | 2.203467 | 2.781156e-29 | 2.727198e-22 | 2.02867 | 6.054779e-32 | 5.937308e-25 | 1.946386 | 1.725692e-54 | 1.692211e-47
1282 | 2.373062 | 4.119776e-20 | 4.038271e-13 | 2.288786 | 2.121604e-23 | 2.07963e-16 | 2.203427 | 2.630155e-29 | 2.578121e-22 | 2.028636 | 5.724856e-32 | 5.611596e-25 | 1.946361 | 1.576249e-54 | 1.545065e-47
1282.5 | 2.372998 | 3.9229e-20 | 3.843791e-13 | 2.288736 | 2.016699e-23 | 1.97603e-16 | 2.203387 | 2.479154e-29 | 2.42916e-22 | 2.028601 | 5.394933e-32 | 5.286138e-25 | 1.946337 | 1.426807e-54 | 1.398034e-47
1283 | 2.372934 | 3.765516e-20 | 3.688143e-13 | 2.288687 | 1.933447e-23 | 1.893719e-16 | 2.203347 | 2.363404e-29 | 2.314841e-22 | 2.028567 | 5.142267e-32 | 5.036604e-25 | 1.946312 | 1.328728e-54 | 1.301425e-47
1283.5 | 2.37287 | 3.608133e-20 | 3.532617e-13 | 2.288638 | 1.850195e-23 | 1.811472e-16 | 2.203307 | 2.247654e-29 | 2.200612e-22 | 2.028533 | 4.889602e-32 | 4.787265e-25 | 1.946288 | 1.230649e-54 | 1.204892e-47
1284 | 2.372806 | 3.450749e-20 | 3.377211e-13 | 2.288588 | 1.766943e-23 | 1.729289e-16 | 2.203267 | 2.131904e-29 | 2.086471e-22 | 2.028499 | 4.636936e-32 | 4.53812e-25 | 1.946263 | 1.13257e-54 | 1.108434e-47
1284.5 | 2.372741 | 3.293365e-20 | 3.221927e-13 | 2.288539 | 1.683692e-23 | 1.64717e-16 | 2.203227 | 2.016153e-29 | 1.97242e-22 | 2.028464 | 4.384271e-32 | 4.289169e-25 | 1.946239 | 1.034491e-54 | 1.012051e-47
1285 | 2.372677 | 3.135982e-20 | 3.066763e-13 | 2.28849 | 1.60044e-23 | 1.565114e-16 | 2.203187 | 1.900403e-29 | 1.858457e-22 | 2.02843 | 4.131605e-32 | 4.040411e-25 | 1.946215 | 9.364124e-55 | 9.157436e-48
1285.5 | 2.372614 | 3.010169e-20 | 2.942582e-13 | 2.288441 | 1.534372e-23 | 1.499921e-16 | 2.203147 | 1.811675e-29 | 1.770998e-22 | 2.028396 | 3.938106e-32 | 3.849685e-25 | 1.94619 | 8.720432e-55 | 8.524635e-48
1286 | 2.37255 | 2.884356e-20 | 2.818498e-13 | 2.288392 | 1.468304e-23 | 1.434778e-16 | 2.203107 | 1.722946e-29 | 1.683606e-22 | 2.028362 | 3.744607e-32 | 3.659108e-25 | 1.946166 | 8.076741e-55 | 7.892327e-48
1286.5 | 2.372487 | 2.758542e-20 | 2.69451e-13 | 2.288343 | 1.402235e-23 | 1.369686e-16 | 2.203067 | 1.634217e-29 | 1.596283e-22 | 2.028328 | 3.551108e-32 | 3.468678e-25 | 1.946142 | 7.43305e-55 | 7.26051e-48
1287 | 2.372423 | 2.632729e-20 | 2.570618e-13 | 2.288294 | 1.336167e-23 | 1.304644e-16 | 2.203027 | 1.545489e-29 | 1.509027e-22 | 2.028294 | 3.357609e-32 | 3.278397e-25 | 1.946117 | 6.789359e-55 | 6.629184e-48
1287.5 | 2.372359 | 2.506916e-20 | 2.446822e-13 | 2.288245 | 1.270099e-23 | 1.239653e-16 | 2.202988 | 1.45676e-29 | 1.42184e-22 | 2.02826 | 3.16411e-32 | 3.088263e-25 | 1.946093 | 6.145668e-55 | 5.998349e-48
1288 | 2.372296 | 2.406341e-20 | 2.347746e-13 | 2.288197 | 1.217668e-23 | 1.188018e-16 | 2.202948 | 1.388745e-29 | 1.354929e-22 | 2.028226 | 3.015923e-32 | 2.942485e-25 | 1.946069 | 5.723214e-55 | 5.583853e-48
1288.5 | 2.372233 | 2.305765e-20 | 2.248747e-13 | 2.288148 | 1.165237e-23 | 1.136422e-16 | 2.202909 | 1.320729e-29 | 1.288069e-22 | 2.028192 | 2.867735e-32 | 2.79682e-25 | 1.946045 | 5.30076e-55 | 5.169679e-48
1289 | 2.37217 | 2.20519e-20 | 2.149824e-13 | 2.2881 | 1.112805e-23 | 1.084866e-16 | 2.202869 | 1.252714e-29 | 1.221262e-22 | 2.028158 | 2.719548e-32 | 2.651268e-25 | 1.946021 | 4.878305e-55 | 4.755826e-48
1289.5 | 2.372107 | 2.104614e-20 | 2.050978e-13 | 2.288051 | 1.060374e-23 | 1.03335e-16 | 2.20283 | 1.184699e-29 | 1.154507e-22 | 2.028125 | 2.571361e-32 | 2.505829e-25 | 1.945997 | 4.455851e-55 | 4.342294e-48
1290 | 2.372044 | 2.004039e-20 | 1.952209e-13 | 2.288003 | 1.007943e-23 | 9.818746e-17 | 2.20279 | 1.116684e-29 | 1.087803e-22 | 2.028091 | 2.423173e-32 | 2.360503e-25 | 1.945973 | 4.033397e-55 | 3.929083e-48
1290.5 | 2.371981 | 1.923638e-20 | 1.873162e-13 | 2.287954 | 9.663337e-24 | 9.409769e-17 | 2.202751 | 1.064546e-29 | 1.036613e-22 | 2.028057 | 2.309687e-32 | 2.24908e-25 | 1.945949 | 3.756141e-55 | 3.657579e-48
1291 | 2.371919 | 1.843238e-20 | 1.794176e-13 | 2.287906 | 9.247245e-24 | 9.001109e-17 | 2.202712 | 1.012409e-29 | 9.854615e-23 | 2.028024 | 2.1962e-32 | 2.137743e-25 | 1.945925 | 3.478885e-55 | 3.386286e-48
1291.5 | 2.371856 | 1.762837e-20 | 1.715251e-13 | 2.287858 | 8.831154e-24 | 8.592765e-17 | 2.202673 | 9.602718e-30 | 9.343501e-23 | 2.02799 | 2.082714e-32 | 2.026492e-25 | 1.945901 | 3.201628e-55 | 3.115203e-48
1292 | 2.371793 | 1.682437e-20 | 1.636387e-13 | 2.28781 | 8.415063e-24 | 8.184737e-17 | 2.202633 | 9.081346e-30 | 8.832783e-23 | 2.027956 | 1.969227e-32 | 1.915328e-25 | 1.945877 | 2.924372e-55 | 2.84433e-48
1292.5 | 2.371731 | 1.602036e-20 | 1.557585e-13 | 2.287762 | 7.998972e-24 | 7.777025e-17 | 2.202594 | 8.559973e-30 | 8.32246e-23 | 2.027923 | 1.85574e-32 | 1.804249e-25 | 1.945853 | 2.647116e-55 | 2.573666e-48
1293 | 2.371669 | 1.537764e-20 | 1.494518e-13 | 2.287714 | 7.668764e-24 | 7.453096e-17 | 2.202555 | 8.160313e-30 | 7.930821e-23 | 2.02789 | 1.768829e-32 | 1.719084e-25 | 1.945829 | 2.465153e-55 | 2.395825e-48
1293.5 | 2.371606 | 1.473492e-20 | 1.431499e-13 | 2.287666 | 7.338557e-24 | 7.129418e-17 | 2.202516 | 7.760653e-30 | 7.539485e-23 | 2.027856 | 1.681918e-32 | 1.633985e-25 | 1.945805 | 2.28319e-55 | 2.218122e-48
1294 | 2.371544 | 1.409219e-20 | 1.368529e-13 | 2.287618 | 7.008349e-24 | 6.80599e-17 | 2.202477 | 7.360993e-30 | 7.148452e-23 | 2.027823 | 1.595006e-32 | 1.548952e-25 | 1.945782 | 2.101226e-55 | 2.040556e-48
1294.5 | 2.371482 | 1.344947e-20 | 1.305608e-13 | 2.28757 | 6.678142e-24 | 6.482812e-17 | 2.202438 | 6.961333e-30 | 6.75772e-23 | 2.027789 | 1.508095e-32 | 1.463984e-25 | 1.945758 | 1.919263e-55 | 1.863127e-48
1295 | 2.37142 | 1.280674e-20 | 1.242736e-13 | 2.287522 | 6.347934e-24 | 6.159884e-17 | 2.2024 | 6.561673e-30 | 6.367291e-23 | 2.027756 | 1.421183e-32 | 1.379082e-25 | 1.945734 | 1.7373e-55 | 1.685835e-48
1295.5 | 2.371358 | 1.229295e-20 | 1.192418e-13 | 2.287475 | 6.085884e-24 | 5.903317e-17 | 2.202361 | 6.255313e-30 | 6.067663e-23 | 2.027723 | 1.354624e-32 | 1.313987e-25 | 1.94571 | 1.617878e-55 | 1.569344e-48
1296 | 2.371297 | 1.177915e-20 | 1.142139e-13 | 2.287427 | 5.823833e-24 | 5.646948e-17 | 2.202322 | 5.948952e-30 | 5.768267e-23 | 2.02769 | 1.288064e-32 | 1.248942e-25 | 1.945687 | 1.498456e-55 | 1.452944e-48
1296.5 | 2.371235 | 1.126535e-20 | 1.091898e-13 | 2.28738 | 5.561783e-24 | 5.390777e-17 | 2.202284 | 5.642591e-30 | 5.469101e-23 | 2.027657 | 1.221505e-32 | 1.183948e-25 | 1.945663 | 1.379033e-55 | 1.336633e-48
1297 | 2.371173 | 1.075156e-20 | 1.041697e-13 | 2.287332 | 5.299732e-24 | 5.134803e-17 | 2.202245 | 5.336231e-30 | 5.170166e-23 | 2.027624 | 1.154945e-32 | 1.119003e-25 | 1.945639 | 1.259611e-55 | 1.220412e-48
1297.5 | 2.371111 | 1.023776e-20 | 9.915337e-14 | 2.287285 | 5.037681e-24 | 4.879027e-17 | 2.202206 | 5.02987e-30 | 4.871462e-23 | 2.027591 | 1.088386e-32 | 1.054109e-25 | 1.945616 | 1.140189e-55 | 1.10428e-48
1298 | 2.37105 | 9.82703e-21 | 9.513875e-14 | 2.287238 | 4.82972e-24 | 4.675813e-17 | 2.202168 | 4.795029e-30 | 4.642227e-23 | 2.027558 | 1.037412e-32 | 1.004354e-25 | 1.945592 | 1.061812e-55 | 1.027976e-48
1298.5 | 2.370989 | 9.416299e-21 | 9.112722e-14 | 2.287191 | 4.621758e-24 | 4.472755e-17 | 2.202129 | 4.560187e-30 | 4.413169e-23 | 2.027525 | 9.864392e-33 | 9.546369e-26 | 1.945569 | 9.834354e-56 | 9.5173e-49
1299 | 2.370928 | 9.005568e-21 | 8.711879e-14 | 2.287144 | 4.413796e-24 | 4.269854e-17 | 2.202091 | 4.325346e-30 | 4.184288e-23 | 2.027492 | 9.354659e-33 | 9.049585e-26 | 1.945545 | 9.050586e-56 | 8.755429e-49
1299.5 | 2.370867 | 8.594837e-21 | 8.311343e-14 | 2.287096 | 4.205835e-24 | 4.067109e-17 | 2.202053 | 4.090504e-30 | 3.955582e-23 | 2.027459 | 8.844926e-33 | 8.553183e-26 | 1.945522 | 8.266819e-56 | 7.994145e-49
1300 | 2.370805 | 8.184106e-21 | 7.911116e-14 | 2.287049 | 3.997873e-24 | 3.864519e-17 | 2.202014 | 3.855662e-30 | 3.727053e-23 | 2.027426 | 8.335193e-33 | 8.057163e-26 | 1.945498 | 7.483051e-56 | 7.233446e-49
1300.5 | 2.370745 | 7.855766e-21 | 7.590809e-14 | 2.287002 | 3.832836e-24 | 3.703563e-17 | 2.201976 | 3.675644e-30 | 3.551673e-23 | 2.027393 | 7.944824e-33 | 7.676863e-26 | 1.945475 | 6.968665e-56 | 6.733628e-49
1301 | 2.370684 | 7.527426e-21 | 7.270748e-14 | 2.286956 | 3.667799e-24 | 3.54273e-17 | 2.201938 | 3.495625e-30 | 3.376428e-23 | 2.027361 | 7.554455e-33 | 7.296855e-26 | 1.945452 | 6.454279e-56 | 6.234194e-49
1301.5 | 2.370623 | 7.199087e-21 | 6.950933e-14 | 2.286909 | 3.502761e-24 | 3.382021e-17 | 2.2019 | 3.315607e-30 | 3.201317e-23 | 2.027328 | 7.164086e-33 | 6.917138e-26 | 1.945428 | 5.939893e-56 | 5.735144e-49
1302 | 2.370562 | 6.870747e-21 | 6.631363e-14 | 2.286862 | 3.337724e-24 | 3.221435e-17 | 2.201862 | 3.135588e-30 | 3.026341e-23 | 2.027295 | 6.773716e-33 | 6.537714e-26 | 1.945405 | 5.425507e-56 | 5.236477e-49
1302.5 | 2.370501 | 6.542407e-21 | 6.312039e-14 | 2.286815 | 3.172687e-24 | 3.060972e-17 | 2.201824 | 2.95557e-30 | 2.8515e-23 | 2.027263 | 6.383347e-33 | 6.15858e-26 | 1.945382 | 4.911121e-56 | 4.738194e-49
1303 | 2.370441 | 6.279931e-21 | 6.05648e-14 | 2.286769 | 3.041715e-24 | 2.933485e-17 | 2.201786 | 2.817576e-30 | 2.717322e-23 | 2.02723 | 6.084391e-33 | 5.867898e-26 | 1.945359 | 4.57353e-56 | 4.410796e-49
1303.5 | 2.370381 | 6.017454e-21 | 5.801117e-14 | 2.286722 | 2.910742e-24 | 2.806096e-17 | 2.201748 | 2.679582e-30 | 2.583247e-23 | 2.027198 | 5.785434e-33 | 5.577438e-26 | 1.945335 | 4.235939e-56 | 4.08365e-49
1304 | 2.37032 | 5.754978e-21 | 5.54595e-14 | 2.286676 | 2.77977e-24 | 2.678805e-17 | 2.20171 | 2.541588e-30 | 2.449275e-23 | 2.027165 | 5.486477e-33 | 5.287201e-26 | 1.945312 | 3.898348e-56 | 3.756755e-49
1304.5 | 2.37026 | 5.492502e-21 | 5.290979e-14 | 2.286629 | 2.648797e-24 | 2.551611e-17 | 2.201672 | 2.403595e-30 | 2.315405e-23 | 2.027133 | 5.18752e-33 | 4.997187e-26 | 1.945289 | 3.560757e-56 | 3.43011e-49
1305 | 2.3702 | 5.230026e-21 | 5.036202e-14 | 2.286583 | 2.517825e-24 | 2.424515e-17 | 2.201634 | 2.265601e-30 | 2.181638e-23 | 2.0271 | 4.888564e-33 | 4.707395e-26 | 1.945266 | 3.223165e-56 | 3.103716e-49
1305.5 | 2.37014 | 5.020201e-21 | 4.832303e-14 | 2.286536 | 2.413886e-24 | 2.323538e-17 | 2.201597 | 2.159821e-30 | 2.078982e-23 | 2.027068 | 4.659613e-33 | 4.485211e-26 | 1.945243 | 3.001605e-56 | 2.889259e-49
1306 | 2.37008 | 4.810377e-21 | 4.628559e-14 | 2.28649 | 2.309947e-24 | 2.222638e-17 | 2.201559 | 2.054042e-30 | 1.976405e-23 | 2.027036 | 4.430663e-33 | 4.263197e-26 | 1.94522 | 2.780044e-56 | 2.674966e-49
1306.5 | 2.37002 | 4.600552e-21 | 4.424971e-14 | 2.286444 | 2.206008e-24 | 2.121815e-17 | 2.201521 | 1.948262e-30 | 1.873906e-23 | 2.027004 | 4.201713e-33 | 4.041353e-26 | 1.945197 | 2.558483e-56 | 2.460838e-49
1307 | 2.36996 | 4.390728e-21 | 4.221539e-14 | 2.286398 | 2.102069e-24 | 2.02107e-17 | 2.201484 | 1.842483e-30 | 1.771486e-23 | 2.026971 | 3.972763e-33 | 3.819679e-26 | 1.945174 | 2.336922e-56 | 2.246873e-49
1307.5 | 2.3699 | 4.180903e-21 | 4.018262e-14 | 2.286352 | 1.99813e-24 | 1.920401e-17 | 2.201446 | 1.736703e-30 | 1.669144e-23 | 2.026939 | 3.743812e-33 | 3.598175e-26 | 1.945151 | 2.115361e-56 | 2.033072e-49
1308 | 2.369841 | 4.013169e-21 | 3.855578e-14 | 2.286306 | 1.915645e-24 | 1.840421e-17 | 2.201409 | 1.655618e-30 | 1.590604e-23 | 2.026907 | 3.568475e-33 | 3.428347e-26 | 1.945128 | 1.969951e-56 | 1.892594e-49
1308.5 | 2.369782 | 3.845434e-21 | 3.693019e-14 | 2.28626 | 1.83316e-24 | 1.760502e-17 | 2.201371 | 1.574532e-30 | 1.512125e-23 | 2.026875 | 3.393138e-33 | 3.25865e-26 | 1.945105 | 1.824541e-56 | 1.752224e-49
1309 | 2.369722 | 3.6777e-21 | 3.530583e-14 | 2.286214 | 1.750674e-24 | 1.680643e-17 | 2.201334 | 1.493446e-30 | 1.433705e-23 | 2.026843 | 3.217801e-33 | 3.089082e-26 | 1.945082 | 1.67913e-56 | 1.611961e-49
1309.5 | 2.369663 | 3.509965e-21 | 3.368272e-14 | 2.286169 | 1.668189e-24 | 1.600846e-17 | 2.201297 | 1.412361e-30 | 1.355345e-23 | 2.026811 | 3.042464e-33 | 2.919643e-26 | 1.945059 | 1.53372e-56 | 1.471806e-49
1310 | 2.369603 | 3.342231e-21 | 3.206085e-14 | 2.286123 | 1.585704e-24 | 1.52111e-17 | 2.201259 | 1.331275e-30 | 1.277046e-23 | 2.026779 | 2.867127e-33 | 2.750334e-26 | 1.945036 | 1.38831e-56 | 1.331757e-49
1310.5 | 2.369544 | 3.208143e-21 | 3.076285e-14 | 2.286077 | 1.520244e-24 | 1.45776e-17 | 2.201222 | 1.269119e-30 | 1.216957e-23 | 2.026747 | 2.732848e-33 | 2.620525e-26 | 1.945014 | 1.292877e-56 | 1.239739e-49
1311 | 2.369485 | 3.074055e-21 | 2.946584e-14 | 2.286032 | 1.454784e-24 | 1.394459e-17 | 2.201185 | 1.206962e-30 | 1.156913e-23 | 2.026715 | 2.59857e-33 | 2.490815e-26 | 1.944991 | 1.197445e-56 | 1.147791e-49
1311.5 | 2.369426 | 2.939968e-21 | 2.816982e-14 | 2.285986 | 1.389324e-24 | 1.331206e-17 | 2.201148 | 1.144806e-30 | 1.096916e-23 | 2.026684 | 2.464291e-33 | 2.361204e-26 | 1.944968 | 1.102012e-56 | 1.055913e-49
1312 | 2.369367 | 2.80588e-21 | 2.687479e-14 | 2.285941 | 1.323864e-24 | 1.268001e-17 | 2.201111 | 1.082649e-30 | 1.036964e-23 | 2.026652 | 2.330012e-33 | 2.231692e-26 | 1.944945 | 1.00658e-56 | 9.641045e-50
1312.5 | 2.369308 | 2.671792e-21 | 2.558075e-14 | 2.285895 | 1.258405e-24 | 1.204844e-17 | 2.201074 | 1.020493e-30 | 9.770585e-24 | 2.02662 | 2.195734e-33 | 2.102279e-26 | 1.944923 | 9.111469e-57 | 8.723664e-50
1313 | 2.36925 | 2.564602e-21 | 2.454512e-14 | 2.28585 | 1.206456e-24 | 1.154667e-17 | 2.201037 | 9.728468e-31 | 9.310856e-24 | 2.026588 | 2.092899e-33 | 2.003058e-26 | 1.9449 | 8.485145e-57 | 8.120905e-50
1313.5 | 2.369191 | 2.457412e-21 | 2.351028e-14 | 2.285805 | 1.154508e-24 | 1.104528e-17 | 2.201 | 9.252006e-31 | 8.851476e-24 | 2.026557 | 1.990065e-33 | 1.903912e-26 | 1.944877 | 7.858821e-57 | 7.518604e-50
1314 | 2.369133 | 2.350222e-21 | 2.247622e-14 | 2.28576 | 1.102559e-24 | 1.054427e-17 | 2.200963 | 8.775544e-31 | 8.392446e-24 | 2.026525 | 1.88723e-33 | 1.804842e-26 | 1.944855 | 7.232498e-57 | 6.916762e-50
1314.5 | 2.369074 | 2.243031e-21 | 2.144296e-14 | 2.285714 | 1.050611e-24 | 1.004364e-17 | 2.200926 | 8.299082e-31 | 7.933765e-24 | 2.026494 | 1.784395e-33 | 1.705848e-26 | 1.944832 | 6.606174e-57 | 6.315377e-50
1315 | 2.369016 | 2.135841e-21 | 2.041047e-14 | 2.285669 | 9.986622e-25 | 9.543391e-18 | 2.20089 | 7.82262e-31 | 7.475433e-24 | 2.026462 | 1.681561e-33 | 1.606929e-26 | 1.94481 | 5.97985e-57 | 5.71445e-50
1315.5 | 2.368957 | 2.050153e-21 | 1.958418e-14 | 2.285624 | 9.574362e-25 | 9.14595e-18 | 2.200853 | 7.457387e-31 | 7.123701e-24 | 2.026431 | 1.602807e-33 | 1.531088e-26 | 1.944787 | 5.568795e-57 | 5.319615e-50
1316 | 2.368899 | 1.964465e-21 | 1.87585e-14 | 2.285579 | 9.162101e-25 | 8.748812e-18 | 2.200816 | 7.092153e-31 | 6.772236e-24 | 2.026399 | 1.524053e-33 | 1.455305e-26 | 1.944765 | 5.157739e-57 | 4.92508e-50
1316.5 | 2.368841 | 1.878776e-21 | 1.793346e-14 | 2.285535 | 8.749841e-25 | 8.351975e-18 | 2.20078 | 6.72692e-31 | 6.421038e-24 | 2.026368 | 1.445299e-33 | 1.379579e-26 | 1.944742 | 4.746683e-57 | 4.530845e-50
1317 | 2.368783 | 1.793088e-21 | 1.710904e-14 | 2.28549 | 8.337581e-25 | 7.955439e-18 | 2.200743 | 6.361686e-31 | 6.070107e-24 | 2.026336 | 1.366545e-33 | 1.303911e-26 | 1.94472 | 4.335627e-57 | 4.13691e-50
1317.5 | 2.368725 | 1.7074e-21 | 1.628525e-14 | 2.285445 | 7.925321e-25 | 7.559205e-18 | 2.200707 | 5.996453e-31 | 5.719442e-24 | 2.026305 | 1.287791e-33 | 1.2283e-26 | 1.944698 | 3.924572e-57 | 3.743273e-50
1318 | 2.368667 | 1.6389e-21 | 1.562597e-14 | 2.2854 | 7.598154e-25 | 7.244402e-18 | 2.20067 | 5.716482e-31 | 5.450336e-24 | 2.026274 | 1.227479e-33 | 1.17033e-26 | 1.944675 | 3.654796e-57 | 3.484637e-50
1318.5 | 2.36861 | 1.570401e-21 | 1.496719e-14 | 2.285356 | 7.270987e-25 | 6.929838e-18 | 2.200634 | 5.436512e-31 | 5.181435e-24 | 2.026243 | 1.167166e-33 | 1.112404e-26 | 1.944653 | 3.38502e-57 | 3.226198e-50
1319 | 2.368552 | 1.501901e-21 | 1.430891e-14 | 2.285311 | 6.94382e-25 | 6.615513e-18 | 2.200598 | 5.156541e-31 | 4.912737e-24 | 2.026211 | 1.106854e-33 | 1.054522e-26 | 1.944631 | 3.115245e-57 | 2.967955e-50
1319.5 | 2.368494 | 1.433402e-21 | 1.365112e-14 | 2.285267 | 6.616653e-25 | 6.301426e-18 | 2.200561 | 4.87657e-31 | 4.644243e-24 | 2.02618 | 1.046542e-33 | 9.966832e-27 | 1.944608 | 2.845469e-57 | 2.709907e-50
1320 | 2.368436 | 1.364902e-21 | 1.299384e-14 | 2.285222 | 6.289486e-25 | 5.987576e-18 | 2.200525 | 4.596599e-31 | 4.375952e-24 | 2.026149 | 9.862298e-34 | 9.388886e-27 | 1.944586 | 2.575694e-57 | 2.452054e-50
1320.5 | 2.368379 | 1.310143e-21 | 1.246781e-14 | 2.285178 | 6.029848e-25 | 5.738228e-18 | 2.200489 | 4.381987e-31 | 4.170062e-24 | 2.026118 | 9.400409e-34 | 8.945779e-27 | 1.944564 | 2.39864e-57 | 2.282635e-50
1321 | 2.368322 | 1.255385e-21 | 1.194219e-14 | 2.285134 | 5.77021e-25 | 5.489069e-18 | 2.200453 | 4.167374e-31 | 3.964328e-24 | 2.026087 | 8.938519e-34 | 8.503009e-27 | 1.944542 | 2.221586e-57 | 2.113344e-50
1321.5 | 2.368265 | 1.200626e-21 | 1.141696e-14 | 2.285089 | 5.510572e-25 | 5.240098e-18 | 2.200417 | 3.952762e-31 | 3.758749e-24 | 2.026056 | 8.47663e-34 | 8.060573e-27 | 1.94452 | 2.044533e-57 | 1.944181e-50
1322 | 2.368207 | 1.145867e-21 | 1.089213e-14 | 2.285045 | 5.250935e-25 | 4.991316e-18 | 2.20038 | 3.73815e-31 | 3.553326e-24 | 2.026025 | 8.01474e-34 | 7.618472e-27 | 1.944497 | 1.867479e-57 | 1.775147e-50
1322.5 | 2.36815 | 1.091108e-21 | 1.036769e-14 | 2.285001 | 4.991297e-25 | 4.742721e-18 | 2.200344 | 3.523537e-31 | 3.348058e-24 | 2.025994 | 7.552851e-34 | 7.176705e-27 | 1.944475 | 1.690426e-57 | 1.606239e-50
1323 | 2.368093 | 1.047334e-21 | 9.947986e-15 | 2.284957 | 4.78525e-25 | 4.545217e-18 | 2.200309 | 3.359025e-31 | 3.190533e-24 | 2.025963 | 7.199122e-34 | 6.838007e-27 | 1.944453 | 1.574226e-57 | 1.495261e-50
1323.5 | 2.368036 | 1.003559e-21 | 9.528598e-15 | 2.284913 | 4.579203e-25 | 4.347863e-18 | 2.200273 | 3.194513e-31 | 3.033127e-24 | 2.025933 | 6.845393e-34 | 6.499565e-27 | 1.944431 | 1.458026e-57 | 1.384366e-50
1324 | 2.367979 | 9.59785e-22 | 9.109528e-15 | 2.284869 | 4.373156e-25 | 4.150657e-18 | 2.200237 | 3.030002e-31 | 2.87584e-24 | 2.025902 | 6.491664e-34 | 6.161379e-27 | 1.944409 | 1.341825e-57 | 1.273556e-50
1324.5 | 2.367923 | 9.160106e-22 | 8.690773e-15 | 2.284825 | 4.167109e-25 | 3.953601e-18 | 2.200201 | 2.86549e-31 | 2.718672e-24 | 2.025871 | 6.137935e-34 | 5.823448e-27 | 1.944387 | 1.225625e-57 | 1.162828e-50
1325 | 2.367866 | 8.722362e-22 | 8.272335e-15 | 2.284781 | 3.961062e-25 | 3.756693e-18 | 2.200165 | 2.700978e-31 | 2.561622e-24 | 2.02584 | 5.784206e-34 | 5.485772e-27 | 1.944365 | 1.109425e-57 | 1.052185e-50
1325.5 | 2.367809 | 8.372428e-22 | 7.93746e-15 | 2.284738 | 3.797545e-25 | 3.600253e-18 | 2.200129 | 2.574871e-31 | 2.4411e-24 | 2.02581 | 5.513309e-34 | 5.226879e-27 | 1.944343 | 1.033163e-57 | 9.794879e-51
1326 | 2.367753 | 8.022494e-22 | 7.602838e-15 | 2.284694 | 3.634027e-25 | 3.443932e-18 | 2.200094 | 2.448764e-31 | 2.320669e-24 | 2.025779 | 5.242413e-34 | 4.968182e-27 | 1.944322 | 9.569012e-58 | 9.068457e-51
1326.5 | 2.367696 | 7.67256e-22 | 7.268468e-15 | 2.28465 | 3.47051e-25 | 3.287728e-18 | 2.200058 | 2.322657e-31 | 2.200329e-24 | 2.025749 | 4.971516e-34 | 4.70968e-27 | 1.9443 | 8.806391e-58 | 8.342584e-51
1327 | 2.36764 | 7.322625e-22 | 6.93435e-15 | 2.284607 | 3.306992e-25 | 3.131642e-18 | 2.200023 | 2.19655e-31 | 2.08008e-24 | 2.025718 | 4.700619e-34 | 4.451373e-27 | 1.944278 | 8.043771e-58 | 7.617257e-51
1327.5 | 2.367583 | 6.972691e-22 | 6.600483e-15 | 2.284563 | 3.143475e-25 | 2.975674e-18 | 2.199987 | 2.070443e-31 | 1.959921e-24 | 2.025688 | 4.429723e-34 | 4.193261e-27 | 1.944256 | 7.28115e-58 | 6.892477e-51
1328 | 2.367527 | 6.692952e-22 | 6.333292e-15 | 2.28452 | 3.013708e-25 | 2.85176e-18 | 2.199952 | 1.973775e-31 | 1.86771e-24 | 2.025657 | 4.222262e-34 | 3.995369e-27 | 1.944234 | 6.780643e-58 | 6.41627e-51
1328.5 | 2.367471 | 6.413213e-22 | 6.066301e-15 | 2.284476 | 2.883942e-25 | 2.72794e-18 | 2.199916 | 1.877107e-31 | 1.775569e-24 | 2.025627 | 4.014801e-34 | 3.797627e-27 | 1.944213 | 6.280135e-58 | 5.940422e-51
1329 | 2.367415 | 6.133474e-22 | 5.799512e-15 | 2.284433 | 2.754175e-25 | 2.604212e-18 | 2.199881 | 1.78044e-31 | 1.683496e-24 | 2.025596 | 3.80734e-34 | 3.600033e-27 | 1.944191 | 5.779628e-58 | 5.464932e-51
1329.5 | 2.367359 | 5.853735e-22 | 5.532923e-15 | 2.28439 | 2.624408e-25 | 2.480578e-18 | 2.199845 | 1.683772e-31 | 1.591493e-24 | 2.025566 | 3.599879e-34 | 3.402588e-27 | 1.944169 | 5.279121e-58 | 4.9898e-51
1330 | 2.367303 | 5.573997e-22 | 5.266534e-15 | 2.284346 | 2.494642e-25 | 2.357037e-18 | 2.19981 | 1.587104e-31 | 1.499559e-24 | 2.025536 | 3.392418e-34 | 3.205292e-27 | 1.944147 | 4.778614e-58 | 4.515025e-51
1330.5 | 2.367247 | 5.350372e-22 | 5.053345e-15 | 2.284303 | 2.39166e-25 | 2.258887e-18 | 2.199775 | 1.513003e-31 | 1.429009e-24 | 2.025505 | 3.233538e-34 | 3.054027e-27 | 1.944126 | 4.450131e-58 | 4.203081e-51
1331 | 2.367192 | 5.126748e-22 | 4.840317e-15 | 2.28426 | 2.288678e-25 | 2.16081e-18 | 2.19974 | 1.438902e-31 | 1.358511e-24 | 2.025475 | 3.074658e-34 | 2.902877e-27 | 1.944104 | 4.121648e-58 | 3.891372e-51
1331.5 | 2.367136 | 4.903124e-22 | 4.627448e-15 | 2.284217 | 2.185696e-25 | 2.062807e-18 | 2.199705 | 1.364801e-31 | 1.288066e-24 | 2.025445 | 2.915778e-34 | 2.75184e-27 | 1.944083 | 3.793166e-58 | 3.579897e-51
1332 | 2.367081 | 4.679499e-22 | 4.414739e-15 | 2.284174 | 2.082714e-25 | 1.964877e-18 | 2.199669 | 1.290701e-31 | 1.217674e-24 | 2.025415 | 2.756898e-34 | 2.600916e-27 | 1.944061 | 3.464683e-58 | 3.268656e-51
1332.5 | 2.367025 | 4.455875e-22 | 4.20219e-15 | 2.284131 | 1.979732e-25 | 1.867021e-18 | 2.199634 | 1.2166e-31 | 1.147335e-24 | 2.025385 | 2.598018e-34 | 2.450106e-27 | 1.944039 | 3.136201e-58 | 2.957648e-51
1333 | 2.36697 | 4.277109e-22 | 4.032088e-15 | 2.284089 | 1.898007e-25 | 1.789276e-18 | 2.199599 | 1.159797e-31 | 1.093357e-24 | 2.025355 | 2.476343e-34 | 2.334482e-27 | 1.944018 | 2.920618e-58 | 2.753306e-51
1333.5 | 2.366914 | 4.098343e-22 | 3.862114e-15 | 2.284046 | 1.816281e-25 | 1.71159e-18 | 2.199565 | 1.102995e-31 | 1.039418e-24 | 2.025325 | 2.354668e-34 | 2.218945e-27 | 1.943996 | 2.705035e-58 | 2.549117e-51
1334 | 2.366859 | 3.919576e-22 | 3.692268e-15 | 2.284003 | 1.734555e-25 | 1.633963e-18 | 2.19953 | 1.046193e-31 | 9.855206e-25 | 2.025295 | 2.232992e-34 | 2.103494e-27 | 1.943975 | 2.489452e-58 | 2.345081e-51
1334.5 | 2.366804 | 3.74081e-22 | 3.522548e-15 | 2.28396 | 1.652829e-25 | 1.556393e-18 | 2.199495 | 9.893904e-32 | 9.316633e-25 | 2.025265 | 2.111317e-34 | 1.98813e-27 | 1.943954 | 2.273869e-58 | 2.141198e-51
1335 | 2.366749 | 3.562044e-22 | 3.352956e-15 | 2.283918 | 1.571103e-25 | 1.478881e-18 | 2.19946 | 9.325881e-32 | 8.778463e-25 | 2.025235 | 1.989642e-34 | 1.872852e-27 | 1.943932 | 2.058286e-58 | 1.937467e-51
1335.5 | 2.366694 | 3.419138e-22 | 3.217233e-15 | 2.283875 | 1.506246e-25 | 1.417301e-18 | 2.199425 | 8.890461e-32 | 8.365468e-25 | 2.025205 | 1.896459e-34 | 1.784471e-27 | 1.943911 | 1.916799e-58 | 1.80361e-51
1336 | 2.366639 | 3.276231e-22 | 3.081612e-15 | 2.283833 | 1.441389e-25 | 1.355766e-18 | 2.19939 | 8.455042e-32 | 7.952783e-25 | 2.025175 | 1.803277e-34 | 1.696156e-27 | 1.943889 | 1.775312e-58 | 1.669853e-51
1336.5 | 2.366584 | 3.133325e-22 | 2.946092e-15 | 2.28379 | 1.376532e-25 | 1.294277e-18 | 2.199356 | 8.019622e-32 | 7.540407e-25 | 2.025146 | 1.710094e-34 | 1.607907e-27 | 1.943868 | 1.633826e-58 | 1.536196e-51
1337 | 2.366529 | 2.990418e-22 | 2.810674e-15 | 2.283748 | 1.311675e-25 | 1.232834e-18 | 2.199321 | 7.584202e-32 | 7.128339e-25 | 2.025116 | 1.616912e-34 | 1.519724e-27 | 1.943847 | 1.492339e-58 | 1.402639e-51
1337.5 | 2.366474 | 2.847512e-22 | 2.675356e-15 | 2.283705 | 1.246818e-25 | 1.171437e-18 | 2.199286 | 7.148782e-32 | 6.716579e-25 | 2.025086 | 1.523729e-34 | 1.431607e-27 | 1.943826 | 1.350852e-58 | 1.269182e-51
1338 | 2.36642 | 2.733272e-22 | 2.567064e-15 | 2.283663 | 1.195348e-25 | 1.122659e-18 | 2.199252 | 6.81501e-32 | 6.400594e-25 | 2.025056 | 1.452367e-34 | 1.364049e-27 | 1.943804 | 1.257994e-58 | 1.181496e-51
1338.5 | 2.366366 | 2.619032e-22 | 2.458852e-15 | 2.283621 | 1.143878e-25 | 1.073918e-18 | 2.199218 | 6.481238e-32 | 6.084844e-25 | 2.025027 | 1.381005e-34 | 1.296542e-27 | 1.943783 | 1.165136e-58 | 1.093876e-51
1339 | 2.366311 | 2.504792e-22 | 2.35072e-15 | 2.283579 | 1.092407e-25 | 1.025213e-18 | 2.199183 | 6.147465e-32 | 5.76933e-25 | 2.024997 | 1.309643e-34 | 1.229086e-27 | 1.943762 | 1.072279e-58 | 1.006322e-51
1339.5 | 2.366257 | 2.390552e-22 | 2.24267e-15 | 2.283537 | 1.040937e-25 | 9.765437e-19 | 2.199149 | 5.813693e-32 | 5.454052e-25 | 2.024968 | 1.238281e-34 | 1.161679e-27 | 1.943741 | 9.794208e-59 | 9.188328e-52
1340 | 2.366202 | 2.276312e-22 | 2.1347e-15 | 2.283495 | 9.89467e-26 | 9.279111e-19 | 2.199114 | 5.479921e-32 | 5.139009e-25 | 2.024938 | 1.166919e-34 | 1.094323e-27 | 1.94372 | 8.865631e-59 | 8.31409e-52
1340.5 | 2.366148 | 2.184988e-22 | 2.048294e-15 | 2.283453 | 9.486206e-26 | 8.89274e-19 | 2.19908 | 5.224067e-32 | 4.897244e-25 | 2.024909 | 1.112267e-34 | 1.042683e-27 | 1.943699 | 8.256206e-59 | 7.73969e-52
1341 | 2.366094 | 2.093665e-22 | 1.961951e-15 | 2.283411 | 9.077741e-26 | 8.506656e-19 | 2.199046 | 4.968212e-32 | 4.65566e-25 | 2.024879 | 1.057616e-34 | 9.910809e-28 | 1.943677 | 7.646781e-59 | 7.165719e-52
1341.5 | 2.36604 | 2.002341e-22 | 1.875673e-15 | 2.283369 | 8.669277e-26 | 8.120861e-19 | 2.199012 | 4.712358e-32 | 4.414256e-25 | 2.02485 | 1.002965e-34 | 9.395175e-28 | 1.943656 | 7.037357e-59 | 6.592175e-52
1342 | 2.365986 | 1.911017e-22 | 1.78946e-15 | 2.283327 | 8.260813e-26 | 7.735353e-19 | 2.198977 | 4.456504e-32 | 4.173031e-25 | 2.02482 | 9.483135e-35 | 8.879924e-28 | 1.943635 | 6.427932e-59 | 6.019059e-52
1342.5 | 2.365932 | 1.819693e-22 | 1.70331e-15 | 2.283285 | 7.852349e-26 | 7.350132e-19 | 2.198943 | 4.20065e-32 | 3.931987e-25 | 2.024791 | 8.936622e-35 | 8.365058e-28 | 1.943614 | 5.818507e-59 | 5.44637e-52
1343 | 2.365878 | 1.746688e-22 | 1.634366e-15 | 2.283244 | 7.528194e-26 | 7.044086e-19 | 2.198909 | 4.004524e-32 | 3.747009e-25 | 2.024762 | 8.518085e-35 | 7.970322e-28 | 1.943593 | 5.418542e-59 | 5.070097e-52
1343.5 | 2.365824 | 1.673684e-22 | 1.565473e-15 | 2.283202 | 7.204039e-26 | 6.738268e-19 | 2.198875 | 3.808398e-32 | 3.562169e-25 | 2.024733 | 8.099549e-35 | 7.575879e-28 | 1.943572 | 5.018577e-59 | 4.694105e-52
1344 | 2.365771 | 1.600679e-22 | 1.496631e-15 | 2.283161 | 6.879885e-26 | 6.432677e-19 | 2.198841 | 3.612273e-32 | 3.377467e-25 | 2.024703 | 7.681013e-35 | 7.18173e-28 | 1.943552 | 4.618612e-59 | 4.318392e-52
1344.5 | 2.365717 | 1.527674e-22 | 1.427841e-15 | 2.283119 | 6.55573e-26 | 6.127314e-19 | 2.198807 | 3.416147e-32 | 3.192902e-25 | 2.024674 | 7.262476e-35 | 6.787874e-28 | 1.943531 | 4.218647e-59 | 3.942959e-52
1345 | 2.365663 | 1.45467e-22 | 1.359102e-15 | 2.283077 | 6.231575e-26 | 5.822177e-19 | 2.198773 | 3.220021e-32 | 3.008474e-25 | 2.024645 | 6.84394e-35 | 6.394311e-28 | 1.94351 | 3.818682e-59 | 3.567805e-52
1345.5 | 2.36561 | 1.39631e-22 | 1.304091e-15 | 2.283036 | 5.974328e-26 | 5.579756e-19 | 2.198739 | 3.06968e-32 | 2.866944e-25 | 2.024616 | 6.523412e-35 | 6.092576e-28 | 1.943489 | 3.556185e-59 | 3.321319e-52
1346 | 2.365557 | 1.337949e-22 | 1.249121e-15 | 2.282995 | 5.717081e-26 | 5.337516e-19 | 2.198706 | 2.919339e-32 | 2.72552e-25 | 2.024587 | 6.202884e-35 | 5.791065e-28 | 1.943468 | 3.293689e-59 | 3.075016e-52
1346.5 | 2.365503 | 1.279589e-22 | 1.194192e-15 | 2.282954 | 5.459834e-26 | 5.095455e-19 | 2.198672 | 2.768998e-32 | 2.584201e-25 | 2.024558 | 5.882356e-35 | 5.489778e-28 | 1.943447 | 3.031192e-59 | 2.828896e-52
1347 | 2.36545 | 1.221229e-22 | 1.139303e-15 | 2.282912 | 5.202587e-26 | 4.853573e-19 | 2.198638 | 2.618658e-32 | 2.442986e-25 | 2.024529 | 5.561828e-35 | 5.188715e-28 | 1.943427 | 2.768695e-59 | 2.582958e-52
1347.5 | 2.365397 | 1.162869e-22 | 1.084456e-15 | 2.282871 | 4.94534e-26 | 4.611872e-19 | 2.198604 | 2.468317e-32 | 2.301876e-25 | 2.0245 | 5.2413e-35 | 4.887875e-28 | 1.943406 | 2.506198e-59 | 2.337203e-52
1348 | 2.365344 | 1.116215e-22 | 1.040562e-15 | 2.28283 | 4.74119e-26 | 4.419848e-19 | 2.198571 | 2.353073e-32 | 2.193589e-25 | 2.024471 | 4.995829e-35 | 4.657229e-28 | 1.943385 | 2.333922e-59 | 2.175736e-52
1348.5 | 2.365291 | 1.069562e-22 | 9.96701e-16 | 2.282789 | 4.53704e-26 | 4.227966e-19 | 2.198537 | 2.237828e-32 | 2.085382e-25 | 2.024442 | 4.750359e-35 | 4.426754e-28 | 1.943364 | 2.161645e-59 | 2.014389e-52
1349 | 2.365238 | 1.022909e-22 | 9.528724e-16 | 2.282748 | 4.33289e-26 | 4.036227e-19 | 2.198504 | 2.122584e-32 | 1.977256e-25 | 2.024413 | 4.504889e-35 | 4.19645e-28 | 1.943344 | 1.989369e-59 | 1.853161e-52
1349.5 | 2.365185 | 9.762553e-23 | 9.090764e-16 | 2.282707 | 4.128741e-26 | 3.84463e-19 | 2.19847 | 2.00734e-32 | 1.869209e-25 | 2.024385 | 4.259419e-35 | 3.966316e-28 | 1.943323 | 1.817093e-59 | 1.692053e-52
1350 | 2.365132 | 9.296019e-23 | 8.653127e-16 | 2.282666 | 3.924591e-26 | 3.653175e-19 | 2.198437 | 1.892096e-32 | 1.761243e-25 | 2.024356 | 4.013949e-35 | 3.736353e-28 | 1.943303 | 1.644816e-59 | 1.531064e-52
1350.5 | 2.365079 | 8.92307e-23 | 8.302896e-16 | 2.282625 | 3.762579e-26 | 3.501071e-19 | 2.198403 | 1.803755e-32 | 1.67839e-25 | 2.024327 | 3.82596e-35 | 3.560047e-28 | 1.943282 | 1.531751e-59 | 1.425291e-52
1351 | 2.365027 | 8.550121e-23 | 7.952923e-16 | 2.282584 | 3.600567e-26 | 3.349079e-19 | 2.19837 | 1.715414e-32 | 1.595598e-25 | 2.024298 | 3.637971e-35 | 3.383871e-28 | 1.943261 | 1.418686e-59 | 1.319596e-52
1351.5 | 2.364974 | 8.177172e-23 | 7.603209e-16 | 2.282544 | 3.438555e-26 | 3.1972e-19 | 2.198337 | 1.627073e-32 | 1.512868e-25 | 2.02427 | 3.449983e-35 | 3.207825e-28 | 1.943241 | 1.305621e-59 | 1.213979e-52
1352 | 2.364922 | 7.804223e-23 | 7.253754e-16 | 2.282503 | 3.276543e-26 | 3.045433e-19 | 2.198303 | 1.538733e-32 | 1.430198e-25 | 2.024241 | 3.261994e-35 | 3.03191e-28 | 1.94322 | 1.192557e-59 | 1.10844e-52
1352.5 | 2.364869 | 7.431274e-23 | 6.904558e-16 | 2.282462 | 3.114531e-26 | 2.893778e-19 | 2.19827 | 1.450392e-32 | 1.34759e-25 | 2.024213 | 3.074005e-35 | 2.856125e-28 | 1.9432 | 1.079492e-59 | 1.002979e-52
1353 | 2.364817 | 7.133137e-23 | 6.625103e-16 | 2.282422 | 2.985959e-26 | 2.773294e-19 | 2.198237 | 1.382674e-32 | 1.284197e-25 | 2.024184 | 2.930038e-35 | 2.721356e-28 | 1.943179 | 1.005287e-59 | 9.33689e-53
1353.5 | 2.364765 | 6.835001e-23 | 6.345855e-16 | 2.282381 | 2.857388e-26 | 2.652899e-19 | 2.198204 | 1.314956e-32 | 1.220851e-25 | 2.024156 | 2.78607e-35 | 2.586686e-28 | 1.943159 | 9.310829e-60 | 8.644501e-53
1354 | 2.364713 | 6.536864e-23 | 6.066813e-16 | 2.282341 | 2.728816e-26 | 2.532593e-19 | 2.198171 | 1.247238e-32 | 1.157552e-25 | 2.024127 | 2.642103e-35 | 2.452115e-28 | 1.943139 | 8.568784e-60 | 7.952623e-53
1354.5 | 2.36466 | 6.238727e-23 | 5.787977e-16 | 2.2823 | 2.600244e-26 | 2.412376e-19 | 2.198137 | 1.17952e-32 | 1.094299e-25 | 2.024099 | 2.498135e-35 | 2.317644e-28 | 1.943118 | 7.82674e-60 | 7.261256e-53
1355 | 2.364608 | 5.94059e-23 | 5.509347e-16 | 2.28226 | 2.471673e-26 | 2.292247e-19 | 2.198104 | 1.111802e-32 | 1.031094e-25 | 2.02407 | 2.354168e-35 | 2.183273e-28 | 1.943098 | 7.084696e-60 | 6.5704e-53
1355.5 | 2.364556 | 5.702258e-23 | 5.286366e-16 | 2.28222 | 2.369639e-26 | 2.19681e-19 | 2.198071 | 1.059893e-32 | 9.825899e-26 | 2.024042 | 2.243913e-35 | 2.080254e-28 | 1.943078 | 6.597693e-60 | 6.116493e-53
1356 | 2.364505 | 5.463926e-23 | 5.063549e-16 | 2.28218 | 2.267605e-26 | 2.101443e-19 | 2.198039 | 1.007983e-32 | 9.341219e-26 | 2.024014 | 2.133658e-35 | 1.977311e-28 | 1.943057 | 6.11069e-60 | 5.66292e-53
1356.5 | 2.364453 | 5.225595e-23 | 4.840896e-16 | 2.282139 | 2.165571e-26 | 2.006146e-19 | 2.198006 | 9.560741e-33 | 8.856897e-26 | 2.023985 | 2.023404e-35 | 1.874444e-28 | 1.943037 | 5.623687e-60 | 5.209682e-53
1357 | 2.364401 | 4.987263e-23 | 4.618408e-16 | 2.282099 | 2.063538e-26 | 1.91092e-19 | 2.197973 | 9.041647e-33 | 8.372932e-26 | 2.023957 | 1.913149e-35 | 1.771653e-28 | 1.943017 | 5.136684e-60 | 4.756778e-53
1357.5 | 2.364349 | 4.748931e-23 | 4.396083e-16 | 2.282059 | 1.961504e-26 | 1.815763e-19 | 2.19794 | 8.522553e-33 | 7.889323e-26 | 2.023929 | 1.802894e-35 | 1.668938e-28 | 1.942996 | 4.649681e-60 | 4.304207e-53
1358 | 2.364298 | 4.558408e-23 | 4.218162e-16 | 2.282019 | 1.880531e-26 | 1.740165e-19 | 2.197907 | 8.12464e-33 | 7.518206e-26 | 2.023901 | 1.718458e-35 | 1.59019e-28 | 1.942976 | 4.330061e-60 | 4.00686e-53
1358.5 | 2.364246 | 4.367884e-23 | 4.040372e-16 | 2.281979 | 1.799557e-26 | 1.664623e-19 | 2.197874 | 7.726727e-33 | 7.147363e-26 | 2.023873 | 1.634021e-35 | 1.511499e-28 | 1.942956 | 4.010442e-60 | 3.709731e-53
1359 | 2.364195 | 4.177361e-23 | 3.862713e-16 | 2.281939 | 1.718584e-26 | 1.589136e-19 | 2.197842 | 7.328815e-33 | 6.776792e-26 | 2.023844 | 1.549585e-35 | 1.432866e-28 | 1.942936 | 3.690822e-60 | 3.412821e-53
1359.5 | 2.364143 | 3.986838e-23 | 3.685184e-16 | 2.281899 | 1.637611e-26 | 1.513705e-19 | 2.197809 | 6.930902e-33 | 6.406494e-26 | 2.023816 | 1.465148e-35 | 1.354292e-28 | 1.942916 | 3.371202e-60 | 3.116129e-53
1360 | 2.364092 | 3.796314e-23 | 3.507786e-16 | 2.281859 | 1.556637e-26 | 1.43833e-19 | 2.197776 | 6.532989e-33 | 6.036468e-26 | 2.023788 | 1.380712e-35 | 1.275775e-28 | 1.942896 | 3.051582e-60 | 2.819655e-53
1360.5 | 2.364041 | 3.644009e-23 | 3.365819e-16 | 2.28182 | 1.492378e-26 | 1.378447e-19 | 2.197744 | 6.227968e-33 | 5.752514e-26 | 2.02376 | 1.316048e-35 | 1.215578e-28 | 1.942876 | 2.841816e-60 | 2.624867e-53
1361 | 2.363989 | 3.491704e-23 | 3.223956e-16 | 2.28178 | 1.428118e-26 | 1.318608e-19 | 2.197711 | 5.922946e-33 | 5.468768e-26 | 2.023732 | 1.251384e-35 | 1.155426e-28 | 1.942856 | 2.63205e-60 | 2.430222e-53
1361.5 | 2.363938 | 3.339399e-23 | 3.082198e-16 | 2.28174 | 1.363858e-26 | 1.258813e-19 | 2.197679 | 5.617925e-33 | 5.185232e-26 | 2.023704 | 1.18672e-35 | 1.095318e-28 | 1.942836 | 2.422284e-60 | 2.235719e-53
1362 | 2.363887 | 3.187094e-23 | 2.940543e-16 | 2.281701 | 1.299598e-26 | 1.199062e-19 | 2.197647 | 5.312904e-33 | 4.901903e-26 | 2.023677 | 1.122056e-35 | 1.035254e-28 | 1.942816 | 2.212518e-60 | 2.041359e-53
1362.5 | 2.363836 | 3.034789e-23 | 2.798993e-16 | 2.281661 | 1.235338e-26 | 1.139355e-19 | 2.197614 | 5.007882e-33 | 4.618782e-26 | 2.023649 | 1.057392e-35 | 9.752348e-29 | 1.942796 | 2.002751e-60 | 1.847142e-53
1363 | 2.363785 | 2.913035e-23 | 2.685714e-16 | 2.281622 | 1.184342e-26 | 1.09192e-19 | 2.197582 | 4.774067e-33 | 4.401519e-26 | 2.023621 | 1.00787e-35 | 9.292198e-29 | 1.942776 | 1.865082e-60 | 1.719539e-53
1363.5 | 2.363735 | 2.791282e-23 | 2.572518e-16 | 2.281582 | 1.133345e-26 | 1.044521e-19 | 2.19755 | 4.540252e-33 | 4.184415e-26 | 2.023593 | 9.583481e-36 | 8.832385e-29 | 1.942756 | 1.727412e-60 | 1.592028e-53
1364 | 2.363684 | 2.669529e-23 | 2.459405e-16 | 2.281543 | 1.082349e-26 | 9.971553e-20 | 2.197517 | 4.306437e-33 | 3.96747e-26 | 2.023565 | 9.088264e-36 | 8.37291e-29 | 1.942736 | 1.589743e-60 | 1.464611e-53
1364.5 | 2.363633 | 2.547775e-23 | 2.346375e-16 | 2.281503 | 1.031353e-26 | 9.498249e-20 | 2.197485 | 4.072622e-33 | 3.750684e-26 | 2.023538 | 8.593047e-36 | 7.913771e-29 | 1.942716 | 1.452074e-60 | 1.337288e-53
1365 | 2.363582 | 2.426022e-23 | 2.233428e-16 | 2.281464 | 9.803565e-27 | 9.025291e-20 | 2.197453 | 3.838807e-33 | 3.534057e-26 | 2.02351 | 8.09783e-36 | 7.454969e-29 | 1.942696 | 1.314404e-60 | 1.210058e-53
1365.5 | 2.363532 | 2.328692e-23 | 2.14304e-16 | 2.281425 | 9.398861e-27 | 8.649548e-20 | 2.197421 | 3.659576e-33 | 3.36782e-26 | 2.023482 | 7.718577e-36 | 7.103222e-29 | 1.942676 | 1.224052e-60 | 1.126466e-53
1366 | 2.363481 | 2.231362e-23 | 2.052717e-16 | 2.281386 | 8.994158e-27 | 8.274079e-20 | 2.197389 | 3.480344e-33 | 3.201705e-26 | 2.023455 | 7.339325e-36 | 6.751733e-29 | 1.942657 | 1.1337e-60 | 1.042935e-53
1366.5 | 2.363431 | 2.134032e-23 | 1.962461e-16 | 2.281347 | 8.589455e-27 | 7.898886e-20 | 2.197357 | 3.301113e-33 | 3.035712e-26 | 2.023427 | 6.960072e-36 | 6.400501e-29 | 1.942637 | 1.043347e-60 | 9.594649e-54
1367 | 2.363381 | 2.036702e-23 | 1.872271e-16 | 2.281308 | 8.184752e-27 | 7.523966e-20 | 2.197325 | 3.121881e-33 | 2.86984e-26 | 2.0234 | 6.58082e-36 | 6.049526e-29 | 1.942617 | 9.529949e-61 | 8.760561e-54
1367.5 | 2.36333 | 1.939372e-23 | 1.782147e-16 | 2.281268 | 7.780048e-27 | 7.149321e-20 | 2.197293 | 2.94265e-33 | 2.70409e-26 | 2.023372 | 6.201567e-36 | 5.698807e-29 | 1.942597 | 8.626426e-61 | 7.927083e-54
1368 | 2.36328 | 1.861565e-23 | 1.710023e-16 | 2.28123 | 7.458878e-27 | 6.851683e-20 | 2.197261 | 2.805259e-33 | 2.576895e-26 | 2.023345 | 5.911124e-36 | 5.429925e-29 | 1.942578 | 8.033444e-61 | 7.379476e-54
1368.5 | 2.36323 | 1.783759e-23 | 1.637953e-16 | 2.281191 | 7.137708e-27 | 6.554263e-20 | 2.197229 | 2.667868e-33 | 2.449793e-26 | 2.023317 | 5.620681e-36 | 5.161239e-29 | 1.942558 | 7.440462e-61 | 6.832269e-54
1369 | 2.36318 | 1.705953e-23 | 1.565934e-16 | 2.281152 | 6.816538e-27 | 6.25706e-20 | 2.197197 | 2.530478e-33 | 2.322785e-26 | 2.02329 | 5.330237302e-36 | 4.892749e-29 | 1.942538 | 6.847481e-61 | 6.285462e-54
1369.5 | 2.36313 | 1.628147e-23 | 1.493969e-16 | 2.281113 | 6.495368e-27 | 5.960073e-20 | 2.197165 | 2.393087e-33 | 2.195869e-26 | 2.023262 | 5.039794e-36 | 4.624456e-29 | 1.942519 | 6.254499e-61 | 5.739054e-54
1370 | 2.36308 | 1.550341e-23 | 1.422056e-16 | 2.281074 | 6.174198e-27 | 5.663304e-20 | 2.197133 | 2.255697e-33 | 2.069045e-26 | 2.023235 | 4.749351e-36 | 4.356358e-29 | 1.942499 | 5.661517e-61 | 5.193045e-54
1370.5 | 2.36303 | 1.488143e-23 | 1.364506e-16 | 2.281035 | 5.91932e-27 | 5.427535e-20 | 2.197102 | 2.15038e-33 | 1.971723e-26 | 2.023208 | 4.52692e-36 | 4.150818e-29 | 1.942479 | 5.272344e-61 | 4.83431e-54
1371 | 2.36298 | 1.425944e-23 | 1.306998e-16 | 2.280997 | 5.664441e-27 | 5.191938e-20 | 2.19707 | 2.045063e-33 | 1.874472e-26 | 2.023181 | 4.30449e-36 | 3.945428e-29 | 1.94246 | 4.88317e-61 | 4.475837e-54
1371.5 | 2.362931 | 1.363746e-23 | 1.249532e-16 | 2.280958 | 5.409562e-27 | 4.956512e-20 | 2.197038 | 1.939746e-33 | 1.777292e-26 | 2.023153 | 4.08206e-36 | 3.740188e-29 | 1.94244 | 4.493997e-61 | 4.117625e-54
1372 | 2.362881 | 1.301547e-23 | 1.192108e-16 | 2.28092 | 5.154684e-27 | 4.721259e-20 | 2.197007 | 1.834428e-33 | 1.680183e-26 | 2.023126 | 3.859629e-36 | 3.535097e-29 | 1.942421 | 4.104823e-61 | 3.759674e-54
1372.5 | 2.362831 | 1.239349e-23 | 1.134726e-16 | 2.280881 | 4.899805e-27 | 4.486176e-20 | 2.196975 | 1.729111e-33 | 1.583144e-26 | 2.023099 | 3.637199e-36 | 3.330156e-29 | 1.942401 | 3.71565e-61 | 3.401984e-54
1373 | 2.362782 | 1.189627e-23 | 1.088805e-16 | 2.280843 | 4.697535e-27 | 4.299415e-20 | 2.196944 | 1.64838e-33 | 1.508678e-26 | 2.023072 | 3.466855e-36 | 3.173036e-29 | 1.942382 | 3.460235e-61 | 3.166977e-54
1373.5 | 2.362732 | 1.139905e-23 | 1.042918e-16 | 2.280804 | 4.495265e-27 | 4.11279e-20 | 2.196912 | 1.567649e-33 | 1.434267e-26 | 2.023045 | 3.296511e-36 | 3.01603e-29 | 1.942362 | 3.204821e-61 | 2.932142e-54
1374 | 2.362683 | 1.090184e-23 | 9.970636e-17 | 2.280766 | 4.292995e-27 | 3.926301e-20 | 2.196881 | 1.486918e-33 | 1.35991e-26 | 2.023018 | 3.126167e-36 | 2.859139e-29 | 1.942343 | 2.949407e-61 | 2.697477e-54
1374.5 | 2.362634 | 1.040462e-23 | 9.512428e-17 | 2.280727 | 4.090725e-27 | 3.739947e-20 | 2.196849 | 1.406187e-33 | 1.285607e-26 | 2.022991 | 2.955823e-36 | 2.702362e-29 | 1.942324 | 2.693992e-61 | 2.462983e-54
1375 | 2.362584 | 9.907404e-24 | 9.054553e-17 | 2.280689 | 3.888455e-27 | 3.553729e-20 | 2.196818 | 1.325456e-33 | 1.211357e-26 | 2.022964 | 2.785479e-36 | 2.545699e-29 | 1.942304 | 2.438578e-61 | 2.22866e-54
1375.5 | 2.362535 | 9.509927e-24 | 8.688133e-17 | 2.280651 | 3.727935e-27 | 3.405788e-20 | 2.196787 | 1.263571e-33 | 1.15438e-26 | 2.022937 | 2.655024e-36 | 2.425592e-29 | 1.942285 | 2.27095e-61 | 2.074707e-54
1376 | 2.362486 | 9.11245e-24 | 8.321978e-17 | 2.280613 | 3.567415e-27 | 3.257955e-20 | 2.196755 | 1.201686e-33 | 1.097444e-26 | 2.02291 | 2.524569e-36 | 2.305572e-29 | 1.942265 | 2.103322e-61 | 1.920866e-54
1376.5 | 2.362437 | 8.714972e-24 | 7.956089e-17 | 2.280575 | 3.406894e-27 | 3.110229e-20 | 2.196724 | 1.139801e-33 | 1.04055e-26 | 2.022883 | 2.394115e-36 | 2.18564e-29 | 1.942246 | 1.935694e-61 | 1.767137e-54
1377 | 2.362388 | 8.317495e-24 | 7.590467e-17 | 2.280537 | 3.246374e-27 | 2.96261e-20 | 2.196693 | 1.077917e-33 | 9.836965e-27 | 2.022856 | 2.26366e-36 | 2.065795e-29 | 1.942227 | 1.768065e-61 | 1.61352e-54
1377.5 | 2.362339 | 7.920018e-24 | 7.225109e-17 | 2.280499 | 3.085854e-27 | 2.815099e-20 | 2.196662 | 1.016032e-33 | 9.268845e-27 | 2.022829 | 2.133205e-36 | 1.946036e-29 | 1.942208 | 1.600437e-61 | 1.460014e-54
1378 | 2.36229 | 7.602273e-24 | 6.932727e-17 | 2.280461 | 2.958466e-27 | 2.697909e-20 | 2.196631 | 9.68594e-34 | 8.832882e-27 | 2.022802 | 2.033299e-36 | 1.854223e-29 | 1.942188 | 1.490423e-61 | 1.359159e-54
1378.5 | 2.362242 | 7.284528e-24 | 6.640557e-17 | 2.280423 | 2.831078e-27 | 2.580804e-20 | 2.1966 | 9.211561e-34 | 8.397235e-27 | 2.022776 | 1.933393e-36 | 1.762476e-29 | 1.942169 | 1.380409e-61 | 1.258377e-54
1379 | 2.362193 | 6.966783e-24 | 6.348599e-17 | 2.280385 | 2.70369e-27 | 2.463784e-20 | 2.196569 | 8.737182e-34 | 7.961905e-27 | 2.022749 | 1.833487e-36 | 1.670796e-29 | 1.94215 | 1.270394e-61 | 1.157668e-54
1379.5 | 2.362144 | 6.649038e-24 | 6.056853e-17 | 2.280347 | 2.576303e-27 | 2.346848e-20 | 2.196537 | 8.262803e-34 | 7.52689e-27 | 2.022722 | 1.733581e-36 | 1.579182e-29 | 1.942131 | 1.16038e-61 | 1.057033e-54
1380 | 2.362095 | 6.331294e-24 | 5.765317e-17 | 2.280309 | 2.448915e-27 | 2.229998e-20 | 2.196506 | 7.788424e-34 | 7.09219e-27 | 2.022695 | 1.633674e-36 | 1.487635e-29 | 1.942112 | 1.050366e-61 | 9.564699e-55
1380.5 | 2.362047 | 6.077287e-24 | 5.532013e-17 | 2.280272 | 2.34782e-27 | 2.137166e-20 | 2.196476 | 7.424787e-34 | 6.758611e-27 | 2.022669 | 1.557163e-36 | 1.417449e-29 | 1.942093 | 9.781634e-62 | 8.903995e-55
1381 | 2.361999 | 5.823281e-24 | 5.298878e-17 | 2.280234 | 2.246726e-27 | 2.044402e-20 | 2.196445 | 7.06115e-34 | 6.425274e-27 | 2.022642 | 1.480652e-36 | 1.347315e-29 | 1.942074 | 9.059612e-62 | 8.243768e-55
1381.5 | 2.36195 | 5.569274e-24 | 5.065911e-17 | 2.280196 | 2.145632e-27 | 1.951705e-20 | 2.196414 | 6.697513e-34 | 6.092178e-27 | 2.022616 | 1.404141e-36 | 1.277231e-29 | 1.942054 | 8.337589e-62 | 7.584019e-55
1382 | 2.361902 | 5.315268e-24 | 4.833113e-17 | 2.280159 | 2.044538e-27 | 1.859075e-20 | 2.196383 | 6.333877e-34 | 5.759323e-27 | 2.022589 | 1.327629e-36 | 1.207198e-29 | 1.942035 | 7.615566e-62 | 6.924748e-55
1382.5 | 2.361854 | 5.061261e-24 | 4.600483e-17 | 2.280121 | 1.943443e-27 | 1.766512e-20 | 2.196352 | 5.97024e-34 | 5.426709e-27 | 2.022563 | 1.251118e-36 | 1.137216e-29 | 1.942016 | 6.893543e-62 | 6.265954e-55
1383 | 2.361806 | 4.858207e-24 | 4.414319e-17 | 2.280084 | 1.863216e-27 | 1.692976e-20 | 2.196322 | 5.691493e-34 | 5.171468e-27 | 2.022536 | 1.192523e-36 | 1.083564e-29 | 1.941997 | 6.41968e-62 | 5.833122e-55
1383.5 | 2.361757 | 4.655153e-24 | 4.228289e-17 | 2.280046 | 1.782988e-27 | 1.619493e-20 | 2.196291 | 5.412746e-34 | 4.916413e-27 | 2.02251 | 1.133929e-36 | 1.029951e-29 | 1.941978 | 5.945817e-62 | 5.400602e-55
1384 | 2.361709 | 4.4521e-24 | 4.042394e-17 | 2.280009 | 1.70276e-27 | 1.546063e-20 | 2.19626 | 5.133999e-34 | 4.661542e-27 | 2.022484 | 1.075334e-36 | 9.763761e-30 | 1.941959 | 5.471953e-62 | 4.968396e-55
1384.5 | 2.361661 | 4.249046e-24 | 3.856633e-17 | 2.279972 | 1.622532e-27 | 1.472686e-20 | 2.19623 | 4.855252e-34 | 4.406854e-27 | 2.022457 | 1.016739e-36 | 9.228403e-30 | 1.941941 | 4.99809e-62 | 4.536501e-55
1385 | 2.361613 | 4.045992e-24 | 3.671006e-17 | 2.279934 | 1.542305e-27 | 1.399363e-20 | 2.196199 | 4.576505e-34 | 4.152351e-27 | 2.022431 | 9.581447e-37 | 8.69343e-30 | 1.941922 | 4.524227e-62 | 4.104918e-55
1385.5 | 2.361566 | 3.88367e-24 | 3.522457e-17 | 2.279897 | 1.478636e-27 | 1.341111e-20 | 2.196169 | 4.362831e-34 | 3.957052e-27 | 2.022404 | 9.132711e-37 | 8.283293e-30 | 1.941903 | 4.213231e-62 | 3.821366e-55
1386 | 2.361518 | 3.721348e-24 | 3.374014e-17 | 2.27986 | 1.414968e-27 | 1.282902e-20 | 2.196138 | 4.149157e-34 | 3.761893e-27 | 2.022378 | 8.683975e-37 | 7.873452e-30 | 1.941884 | 3.902235e-62 | 3.538018e-55
1386.5 | 2.36147 | 3.559026e-24 | 3.225679e-17 | 2.279823 | 1.3513e-27 | 1.224734e-20 | 2.196108 | 3.935483e-34 | 3.566876e-27 | 2.022352 | 8.235239e-37 | 7.463906e-30 | 1.941865 | 3.591239e-62 | 3.254875e-55
1387 | 2.361422 | 3.396704e-24 | 3.077451e-17 | 2.279786 | 1.287632e-27 | 1.166608e-20 | 2.196077 | 3.721808e-34 | 3.371999e-27 | 2.022326 | 7.786503e-37 | 7.054656e-30 | 1.941846 | 3.280243e-62 | 2.971936e-55
1387.5 | 2.361375 | 3.234382e-24 | 2.929329e-17 | 2.279749 | 1.223963e-27 | 1.108525e-20 | 2.196047 | 3.508134e-34 | 3.177262e-27 | 2.0223 | 7.337767e-37 | 6.645701e-30 | 1.941827 | 2.969247e-62 | 2.689201e-55
1388 | 2.361327 | 3.104621e-24 | 2.810794e-17 | 2.279712 | 1.173437e-27 | 1.06238e-20 | 2.196016 | 3.344341e-34 | 3.027827e-27 | 2.022274 | 6.994111e-37 | 6.332175e-30 | 1.941809 | 2.765141e-62 | 2.503443e-55
1388.5 | 2.36128 | 2.97486e-24 | 2.692344e-17 | 2.279675 | 1.12291e-27 | 1.01627e-20 | 2.195986 | 3.180549e-34 | 2.878499e-27 | 2.022247 | 6.650455e-37 | 6.018875e-30 | 1.94179 | 2.561034e-62 | 2.317818e-55
1389 | 2.361232 | 2.845099e-24 | 2.573979e-17 | 2.279638 | 1.072383e-27 | 9.701919e-21 | 2.195956 | 3.016756e-34 | 2.729278e-27 | 2.022221 | 6.306799e-37 | 5.705801e-30 | 1.941771 | 2.356928e-62 | 2.132327e-55
1389.5 | 2.361185 | 2.715339e-24 | 2.4557e-17 | 2.279601 | 1.021857e-27 | 9.241474e-21 | 2.195926 | 2.852963e-34 | 2.580165e-27 | 2.022195 | 5.963143e-37 | 5.392952e-30 | 1.941752 | 2.152821e-62 | 1.94697e-55
1390 | 2.361138 | 2.585578e-24 | 2.337506e-17 | 2.279564 | 9.713298e-28 | 8.78136e-21 | 2.195895 | 2.689171e-34 | 2.431159e-27 | 2.022169 | 5.619487e-37 | 5.080328e-30 | 1.941734 | 1.948715e-62 | 1.761746e-55
1390.5 | 2.36109 | 2.481846e-24 | 2.24292e-17 | 2.279528 | 9.312321e-28 | 8.415828e-21 | 2.195865 | 2.563615e-34 | 2.316817e-27 | 2.022143 | 5.356305e-37 | 4.840656e-30 | 1.941715 | 1.81476e-62 | 1.640054e-55
1391 | 2.361043 | 2.378115e-24 | 2.148402e-17 | 2.279491 | 8.911344e-28 | 8.050558e-21 | 2.195835 | 2.438059e-34 | 2.202556e-27 | 2.022117 | 5.093123e-37 | 4.601155e-30 | 1.941697 | 1.680805e-62 | 1.518448e-55
1391.5 | 2.360996 | 2.274384e-24 | 2.053952e-17 | 2.279454 | 8.510367e-28 | 7.68555e-21 | 2.195805 | 2.312504e-34 | 2.088378e-27 | 2.022092 | 4.829941e-37 | 4.361827e-30 | 1.941678 | 1.54685e-62 | 1.396931e-55
1392 | 2.360949 | 2.170652e-24 | 1.959571e-17 | 2.279418 | 8.10939e-28 | 7.320805e-21 | 2.195775 | 2.186948e-34 | 1.974281e-27 | 2.022066 | 4.566759e-37 | 4.122671e-30 | 1.941659 | 1.412895e-62 | 1.2755e-55
1392.5 | 2.360902 | 2.066921e-24 | 1.865256e-17 | 2.279381 | 7.708413e-28 | 6.956322e-21 | 2.195745 | 2.061392e-34 | 1.860267e-27 | 2.02204 | 4.303576e-37 | 3.883687e-30 | 1.941641 | 1.27894e-62 | 1.154157e-55
1393 | 2.360855 | 1.983998e-24 | 1.789781e-17 | 2.279345 | 7.390201e-28 | 6.666762e-21 | 2.195715 | 1.965147e-34 | 1.772776e-27 | 2.022014 | 4.102023e-37 | 3.70047e-30 | 1.941622 | 1.191026e-62 | 1.074434e-55
1393.5 | 2.360808 | 1.901075e-24 | 1.71436e-17 | 2.279308 | 7.071988e-28 | 6.377411e-21 | 2.195685 | 1.868902e-34 | 1.685347e-27 | 2.021988 | 3.90047e-37 | 3.517385e-30 | 1.941604 | 1.103111e-62 | 9.947687e-56
1394 | 2.360762 | 1.818151e-24 | 1.638993e-17 | 2.279272 | 6.753775e-28 | 6.088267e-21 | 2.195655 | 1.772657e-34 | 1.597981e-27 | 2.021962 | 3.698917e-37 | 3.334431e-30 | 1.941585 | 1.015197e-62 | 9.151604e-56
1394.5 | 2.360715 | 1.735228e-24 | 1.56368e-17 | 2.279235 | 6.435562e-28 | 5.79933e-21 | 2.195625 | 1.676411e-34 | 1.510678e-27 | 2.021937 | 3.497364e-37 | 3.151608e-30 | 1.941567 | 9.27282e-63 | 8.356091e-56
1395 | 2.360668 | 1.652305e-24 | 1.488421e-17 | 2.279199 | 6.117349e-28 | 5.510601e-21 | 2.195596 | 1.580166e-34 | 1.423438e-27 | 2.021911 | 3.295811e-37 | 2.968916e-30 | 1.941548 | 8.393675e-63 | 7.561149e-56
1395.5 | 2.360622 | 1.586016e-24 | 1.428195e-17 | 2.279163 | 5.864817e-28 | 5.281223e-21 | 2.195566 | 1.506389e-34 | 1.356492e-27 | 2.021885 | 3.141456e-37 | 2.828857e-30 | 1.94153 | 7.816692e-63 | 7.038872e-56
1396 | 2.360575 | 1.519726e-24 | 1.368012e-17 | 2.279127 | 5.612286e-28 | 5.05201e-21 | 2.195536 | 1.432612e-34 | 1.289594e-27 | 2.02186 | 2.9871e-37 | 2.688897e-30 | 1.941511 | 7.23971e-63 | 6.516968e-56
1396.5 | 2.360529 | 1.453437e-24 | 1.307872e-17 | 2.279091 | 5.359754e-28 | 4.822961e-21 | 2.195507 | 1.358835e-34 | 1.222745e-27 | 2.021834 | 2.832745e-37 | 2.549038e-30 | 1.941493 | 6.662728e-63 | 5.995439e-56
1397 | 2.360482 | 1.387148e-24 | 1.247775e-17 | 2.279054 | 5.107222e-28 | 4.594076e-21 | 2.195477 | 1.285058e-34 | 1.155943e-27 | 2.021809 | 2.678389e-37 | 2.409279e-30 | 1.941475 | 6.085745e-63 | 5.474283e-56
1397.5 | 2.360436 | 1.320859e-24 | 1.187721e-17 | 2.279018 | 4.85469e-28 | 4.365355e-21 | 2.195447 | 1.211281e-34 | 1.089189e-27 | 2.021783 | 2.524034e-37 | 2.26962e-30 | 1.941456 | 5.508763e-63 | 4.953499e-56
1398 | 2.36039 | 1.267867e-24 | 1.139663e-17 | 2.278982 | 4.654283e-28 | 4.183651e-21 | 2.195418 | 1.154727e-34 | 1.037964e-27 | 2.021758 | 2.405823e-37 | 2.162551e-30 | 1.941438 | 5.13009e-63 | 4.611345e-56
1398.5 | 2.360343 | 1.214875e-24 | 1.091639e-17 | 2.278946 | 4.453875e-28 | 4.002077e-21 | 2.195388 | 1.098173e-34 | 9.867753e-28 | 2.021732 | 2.287613e-37 | 2.055559e-30 | 1.94142 | 4.751416e-63 | 4.269436e-56
1399 | 2.360297 | 1.161884e-24 | 1.04365e-17 | 2.27891 | 4.253468e-28 | 3.820633e-21 | 2.195359 | 1.041619e-34 | 9.356236e-28 | 2.021707 | 2.169403e-37 | 1.948643e-30 | 1.941401 | 4.372743e-63 | 3.927771e-56
1399.5 | 2.360251 | 1.108892e-24 | 9.956945e-18 | 2.278874 | 4.05306e-28 | 3.639318e-21 | 2.195329 | 9.850653e-35 | 8.845085e-28 | 2.021681 | 2.051193e-37 | 1.841804e-30 | 1.941383 | 3.99407e-63 | 3.58635e-56
1400 | 2.360205 | 1.0559e-24 | 9.477735e-18 | 2.278838 | 3.852652e-28 | 3.458133e-21 | 2.1953 | 9.285113e-35 | 8.334298e-28 | 2.021656 | 1.932983e-37 | 1.735041e-30 | 1.941365 | 3.615397e-63 | 3.245173e-56
1400.5 | 2.360159 | 1.013538e-24 | 9.094248e-18 | 2.278803 | 3.69361e-28 | 3.314193e-21 | 2.19527 | 8.851597e-35 | 7.942338e-28 | 2.021631 | 1.842454e-37 | 1.653192e-30 | 1.941347 | 3.366874e-63 | 3.02102e-56
1401 | 2.360113 | 9.711761e-25 | 8.711035e-18 | 2.278767 | 3.534568e-28 | 3.170356e-21 | 2.195241 | 8.418081e-35 | 7.550658e-28 | 2.021605 | 1.751925e-37 | 1.571401e-30 | 1.941328 | 3.118351e-63 | 2.797028e-56
1401.5 | 2.360067 | 9.288143e-25 | 8.328095e-18 | 2.278731 | 3.375526e-28 | 3.026622e-21 | 2.195212 | 7.984564e-35 | 7.159258e-28 | 2.02158 | 1.661396e-37 | 1.489669e-30 | 1.94131 | 2.869828e-63 | 2.573195e-56
1402 | 2.360022 | 8.864524e-25 | 7.945428e-18 | 2.278696 | 3.216483e-28 | 2.88299e-21 | 2.195182 | 7.551048e-35 | 6.768136e-28 | 2.021555 | 1.570866e-37 | 1.407995e-30 | 1.941292 | 2.621305e-63 | 2.349522e-56
1402.5 | 2.359976 | 8.440905e-25 | 7.563034e-18 | 2.27866 | 3.057441e-28 | 2.739461e-21 | 2.195153 | 7.117532e-35 | 6.377294e-28 | 2.021529 | 1.480337e-37 | 1.326379e-30 | 1.941274 | 2.372783e-63 | 2.126008e-56
1403 | 2.35993 | 8.102263e-25 | 7.257023e-18 | 2.278624 | 2.931226e-28 | 2.625436e-21 | 2.195124 | 6.785218e-35 | 6.077375e-28 | 2.021504 | 1.411008e-37 | 1.263809e-30 | 1.941256 | 2.209677e-63 | 1.97916e-56
1403.5 | 2.359885 | 7.76362e-25 | 6.951231e-18 | 2.278589 | 2.805011e-28 | 2.511493e-21 | 2.195095 | 6.452905e-35 | 5.77767e-28 | 2.021479 | 1.341678e-37 | 1.201284e-30 | 1.941238 | 2.046572e-63 | 1.832417e-56
1404 | 2.359839 | 7.424978e-25 | 6.645657e-18 | 2.278553 | 2.678796e-28 | 2.397631e-21 | 2.195065 | 6.120592e-35 | 5.478179e-28 | 2.021454 | 1.272348e-37 | 1.138803e-30 | 1.94122 | 1.883466e-63 | 1.685779e-56
1404.5 | 2.359793 | 7.086336e-25 | 6.3403e-18 | 2.278518 | 2.552581e-28 | 2.283851e-21 | 2.195036 | 5.788279e-35 | 5.1789e-28 | 2.021429 | 1.203018e-37 | 1.076367e-30 | 1.941202 | 1.720361e-63 | 1.539245e-56
1405 | 2.359748 | 6.747693e-25 | 6.035161e-18 | 2.278482 | 2.426366e-28 | 2.170151e-21 | 2.195007 | 5.455966e-35 | 4.879835e-28 | 2.021404 | 1.133688e-37 | 1.013975e-30 | 1.941184 | 1.557255e-63 | 1.392815e-56
1405.5 | 2.359703 | 6.476981e-25 | 5.790974e-18 | 2.278447 | 2.326203e-28 | 2.079824e-21 | 2.194978 | 5.20123e-35 | 4.650344e-28 | 2.021379 | 1.080593e-37 | 9.661425e-31 | 1.941166 | 1.45021e-63 | 1.296611e-56
1406 | 2.359657 | 6.206269e-25 | 5.546961e-18 | 2.278412 | 2.226039e-28 | 1.989562e-21 | 2.194949 | 4.946494e-35 | 4.421015e-28 | 2.021354 | 1.027498e-37 | 9.183443e-31 | 1.941148 | 1.343164e-63 | 1.200476e-56
1406.5 | 2.359612 | 5.935557e-25 | 5.303122e-18 | 2.278377 | 2.125876e-28 | 1.899363e-21 | 2.19492 | 4.691758e-35 | 4.19185e-28 | 2.021329 | 9.744031e-38 | 8.705802e-31 | 1.94113 | 1.236118e-63 | 1.104409e-56
1407 | 2.359567 | 5.664845e-25 | 5.059455e-18 | 2.278341 | 2.025713e-28 | 1.809229e-21 | 2.194891 | 4.437023e-35 | 3.962848e-28 | 2.021304 | 9.213081e-38 | 8.2285e-31 | 1.941112 | 1.129072e-63 | 1.00841e-56
1407.5 | 2.359522 | 5.394132e-25 | 4.815962e-18 | 2.278306 | 1.925549e-28 | 1.719159e-21 | 2.194862 | 4.182287e-35 | 3.734008e-28 | 2.021279 | 8.682131e-38 | 7.751537e-31 | 1.941094 | 1.022026e-63 | 9.124798e-57
1408 | 2.359477 | 5.177724e-25 | 4.621108e-18 | 2.278271 | 1.84606e-28 | 1.647605e-21 | 2.194834 | 3.987018e-35 | 3.558406e-28 | 2.021254 | 8.275514e-38 | 7.385879e-31 | 1.941076 | 9.517715e-64 | 8.49454e-57
1408.5 | 2.359432 | 4.961316e-25 | 4.426392e-18 | 2.278236 | 1.766571e-28 | 1.576101e-21 | 2.194805 | 3.79175e-35 | 3.382928e-28 | 2.021229 | 7.868896e-38 | 7.02048e-31 | 1.941058 | 8.815173e-64 | 7.86473e-57
1409 | 2.359387 | 4.744907e-25 | 4.231814e-18 | 2.278201 | 1.687082e-28 | 1.504649e-21 | 2.194776 | 3.596482e-35 | 3.207574e-28 | 2.021205 | 7.462278e-38 | 6.655341e-31 | 1.94104 | 8.112631e-64 | 7.235367e-57
1409.5 | 2.359342 | 4.528499e-25 | 4.037375e-18 | 2.278166 | 1.607593e-28 | 1.433247e-21 | 2.194747 | 3.401213e-35 | 3.032345e-28 | 2.02118 | 7.055661e-38 | 6.290461e-31 | 1.941022 | 7.410089e-64 | 6.606451e-57
1410 | 2.359297 | 4.312091e-25 | 3.843073e-18 | 2.278131 | 1.528104e-28 | 1.361895e-21 | 2.194718 | 3.205945e-35 | 2.85724e-28 | 2.021155 | 6.649043e-38 | 5.92584e-31 | 1.941005 | 6.707547e-64 | 5.97798e-57
1410.5 | 2.359252 | 4.139093e-25 | 3.687584e-18 | 2.278096 | 1.465022e-28 | 1.305212e-21 | 2.19469 | 3.056261e-35 | 2.722872e-28 | 2.02113 | 6.337643e-38 | 5.646308e-31 | 1.940987 | 6.246469e-64 | 5.56508e-57
1411 | 2.359207 | 3.966095e-25 | 3.532206e-18 | 2.278061 | 1.40194e-28 | 1.248568e-21 | 2.194661 | 2.906577e-35 | 2.588599e-28 | 2.021106 | 6.026243e-38 | 5.366974e-31 | 1.940969 | 5.785392e-64 | 5.152472e-57
1411.5 | 2.359163 | 3.793098e-25 | 3.376937e-18 | 2.278027 | 1.338858e-28 | 1.191965e-21 | 2.194633 | 2.756894e-35 | 2.454421e-28 | 2.021081 | 5.714842e-38 | 5.087838e-31 | 1.940951 | 5.324314e-64 | 4.740156e-57
1412 | 2.359118 | 3.6201e-25 | 3.221779e-18 | 2.277992 | 1.275776e-28 | 1.135402e-21 | 2.194604 | 2.60721e-35 | 2.320338e-28 | 2.021056 | 5.403442e-38 | 4.808899e-31 | 1.940934 | 4.863236e-64 | 4.328132e-57
1412.5 | 2.359074 | 3.447102e-25 | 3.06673e-18 | 2.277957 | 1.212694e-28 | 1.078879e-21 | 2.194575 | 2.457527e-35 | 2.18635e-28 | 2.021032 | 5.092042e-38 | 4.530158e-31 | 1.940916 | 4.402158e-64 | 3.9164e-57
1413 | 2.359029 | 3.308807e-25 | 2.942654e-18 | 2.277922 | 1.162632e-28 | 1.033975e-21 | 2.194547 | 2.342786e-35 | 2.083533e-28 | 2.021007 | 4.853562e-38 | 4.316466e-31 | 1.940898 | 4.099553e-64 | 3.645896e-57
1413.5 | 2.358985 | 3.170512e-25 | 2.818665e-18 | 2.277888 | 1.112571e-28 | 9.891035e-22 | 2.194519 | 2.228046e-35 | 1.980789e-28 | 2.020983 | 4.615082e-38 | 4.102924e-31 | 1.940881 | 3.796948e-64 | 3.375583e-57
1414 | 2.35894 | 3.032217e-25 | 2.694764e-18 | 2.277853 | 1.062509e-28 | 9.442635e-22 | 2.19449 | 2.113305e-35 | 1.878117e-28 | 2.020958 | 4.376602e-38 | 3.889534e-31 | 1.940863 | 3.494343e-64 | 3.105461e-57
1414.5 | 2.358896 | 2.893922e-25 | 2.570951e-18 | 2.277819 | 1.012448e-28 | 8.994553e-22 | 2.194462 | 1.998565e-35 | 1.775518e-28 | 2.020933 | 4.138122e-38 | 3.676294e-31 | 1.940845 | 3.191738e-64 | 2.83553e-57
1415 | 2.358852 | 2.755627e-25 | 2.447225e-18 | 2.277784 | 9.623863e-29 | 8.546787e-22 | 2.194433 | 1.883824e-35 | 1.672992e-28 | 2.020909 | 3.899642e-38 | 3.463205e-31 | 1.940828 | 2.889133e-64 | 2.565789e-57
1415.5 | 2.358808 | 2.645074e-25 | 2.348214e-18 | 2.27775 | 9.226578e-29 | 8.19107e-22 | 2.194405 | 1.79587e-35 | 1.594318e-28 | 2.020885 | 3.717007e-38 | 3.299844e-31 | 1.94081 | 2.690534e-64 | 2.388573e-57
1416 | 2.358763 | 2.53452e-25 | 2.249274e-18 | 2.277715 | 8.829293e-29 | 7.835605e-22 | 2.194377 | 1.707915e-35 | 1.515699e-28 | 2.02086 | 3.534372e-38 | 3.136598e-31 | 1.940793 | 2.491934e-64 | 2.211481e-57
1416.5 | 2.358719 | 2.423966e-25 | 2.150403e-18 | 2.277681 | 8.432008e-29 | 7.480391e-22 | 2.194348 | 1.619961e-35 | 1.437136e-28 | 2.020836 | 3.351737e-38 | 2.973467e-31 | 1.940775 | 2.293335e-64 | 2.034515e-57
1417 | 2.358675 | 2.313413e-25 | 2.051602e-18 | 2.277646 | 8.034723e-29 | 7.125428e-22 | 2.19432 | 1.532006e-35 | 1.358628e-28 | 2.020811 | 3.169101e-38 | 2.810452e-31 | 1.940758 | 2.094736e-64 | 1.857673e-57
1417.5 | 2.358631 | 2.202859e-25 | 1.952871e-18 | 2.277612 | 7.637438e-29 | 6.770715e-22 | 2.194292 | 1.444051e-35 | 1.280175e-28 | 2.020787 | 2.986466e-38 | 2.647551e-31 | 1.94074 | 1.896136e-64 | 1.680956e-57
1418 | 2.358587 | 2.114482e-25 | 1.873862e-18 | 2.277578 | 7.322155e-29 | 6.488922e-22 | 2.194264 | 1.376629e-35 | 1.219974e-28 | 2.020763 | 2.846598e-38 | 2.522666e-31 | 1.940723 | 1.765796e-64 | 1.564855e-57
1418.5 | 2.358544 | 2.026105e-25 | 1.794909e-18 | 2.277544 | 7.006872e-29 | 6.207329e-22 | 2.194236 | 1.309208e-35 | 1.159816e-28 | 2.020739 | 2.706731e-38 | 2.39787e-31 | 1.940705 | 1.635455e-64 | 1.448835e-57
1419 | 2.3585 | 1.937728e-25 | 1.716012e-18 | 2.27751 | 6.69159e-29 | 5.925933e-22 | 2.194208 | 1.241786e-35 | 1.0997e-28 | 2.020714 | 2.566863e-38 | 2.273161e-31 | 1.940688 | 1.505114e-64 | 1.332898e-57
1419.5 | 2.358456 | 1.849351e-25 | 1.63717e-18 | 2.277475 | 6.376307e-29 | 5.644736e-22 | 2.19418 | 1.174364e-35 | 1.039626e-28 | 2.02069 | 2.426995e-38 | 2.14854e-31 | 1.94067 | 1.374773e-64 | 1.217042e-57
1420 | 2.358412 | 1.760974e-25 | 1.558384e-18 | 2.277441 | 6.061024e-29 | 5.363737e-22 | 2.194151 | 1.106942e-35 | 9.795946e-29 | 2.020666 | 2.287128e-38 | 2.024006e-31 | 1.940653 | 1.244433e-64 | 1.101268e-57
1420.5 | 2.358369 | 1.690325e-25 | 1.495337e-18 | 2.277407 | 5.810817e-29 | 5.140506e-22 | 2.194124 | 1.05526e-35 | 9.335292e-29 | 2.020642 | 2.180013e-38 | 1.928535e-31 | 1.940635 | 1.15889e-64 | 1.025206e-57
1421 | 2.358325 | 1.619677e-25 | 1.432333e-18 | 2.277373 | 5.560611e-29 | 4.917431e-22 | 2.194096 | 1.003577e-35 | 8.874962e-29 | 2.020618 | 2.072898e-38 | 1.833132e-31 | 1.940618 | 1.073348e-64 | 9.491968e-58
1421.5 | 2.358282 | 1.549028e-25 | 1.369374e-18 | 2.277339 | 5.310404e-29 | 4.694513e-22 | 2.194068 | 9.518946e-36 | 8.414956e-29 | 2.020594 | 1.965783e-38 | 1.737795e-31 | 1.940601 | 9.878053e-65 | 8.732415e-58
1422 | 2.358238 | 1.478379e-25 | 1.30646e-18 | 2.277306 | 5.060197e-29 | 4.471752e-22 | 2.19404 | 9.002122e-36 | 7.955274e-29 | 2.02057 | 1.858668e-38 | 1.642525e-31 | 1.940583 | 9.022629e-65 | 7.973396e-58
1422.5 | 2.358195 | 1.40773e-25 | 1.243589e-18 | 2.277272 | 4.809991e-29 | 4.249148e-22 | 2.194012 | 8.485297e-36 | 7.495915e-29 | 2.020546 | 1.751553e-38 | 1.547322e-31 | 1.940566 | 8.167204e-65 | 7.214911e-58
1423 | 2.358151 | 1.351253e-25 | 1.193278e-18 | 2.277238 | 4.611429e-29 | 4.072306e-22 | 2.193984 | 8.089124e-36 | 7.143424e-29 | 2.020522 | 1.669521e-38 | 1.474337e-31 | 1.940549 | 7.605789e-65 | 6.716596e-58
1423.5 | 2.358108 | 1.294776e-25 | 1.143002e-18 | 2.277204 | 4.412866e-29 | 3.895589e-22 | 2.193956 | 7.69295e-36 | 6.791181e-29 | 2.020498 | 1.587489e-38 | 1.401403e-31 | 1.940532 | 7.044374e-65 | 6.218631e-58
1424 | 2.358065 | 1.238299e-25 | 1.092761e-18 | 2.27717 | 4.214304e-29 | 3.718996e-22 | 2.193929 | 7.296777e-36 | 6.439186e-29 | 2.020474 | 1.505457e-38 | 1.32852e-31 | 1.940514 | 6.482959e-65 | 5.721016e-58
1424.5 | 2.358022 | 1.181822e-25 | 1.042556e-18 | 2.277137 | 4.015741e-29 | 3.542527e-22 | 2.193901 | 6.900604e-36 | 6.087437e-29 | 2.02045 | 1.423425e-38 | 1.255689e-31 | 1.940497 | 5.921545e-65 | 5.22375e-58
1425 | 2.357979 | 1.125345e-25 | 9.92386e-19 | 2.277103 | 3.817179e-29 | 3.366181e-22 | 2.193873 | 6.50443e-36 | 5.735935e-29 | 2.020426 | 1.341393e-38 | 1.182908e-31 | 1.94048 | 5.36013e-65 | 4.726834e-58
1425.5 | 2.357936 | 1.080197e-25 | 9.522381e-19 | 2.277069 | 3.659601e-29 | 3.226089e-22 | 2.193846 | 6.200742e-36 | 5.46621e-29 | 2.020402 | 1.27857e-38 | 1.127112e-31 | 1.940463 | 4.991674e-65 | 4.400366e-58
1426 | 2.357893 | 1.035049e-25 | 9.121184e-19 | 2.277036 | 3.502023e-29 | 3.086096e-22 | 2.193818 | 5.897054e-36 | 5.196674e-29 | 2.020378 | 1.215748e-38 | 1.071356e-31 | 1.940446 | 4.623218e-65 | 4.074128e-58
1426.5 | 2.35785 | 9.89901e-26 | 8.720268e-19 | 2.277002 | 3.344445e-29 | 2.9462e-22 | 2.19379 | 5.593367e-36 | 4.927327e-29 | 2.020354 | 1.152925e-38 | 1.015639e-31 | 1.940429 | 4.254762e-65 | 3.748119e-58
1427 | 2.357807 | 9.44753e-26 | 8.319633e-19 | 2.276969 | 3.186868e-29 | 2.806402e-22 | 2.193763 | 5.289679e-36 | 4.658168e-29 | 2.020331 | 1.090103e-38 | 9.599602e-32 | 1.940411 | 3.886306e-65 | 3.422337e-58
1427.5 | 2.357764 | 8.996051e-26 | 7.919279e-19 | 2.276935 | 3.02929e-29 | 2.666702e-22 | 2.193735 | 4.985991e-36 | 4.389198e-29 | 2.020307 | 1.02728e-38 | 9.043209e-32 | 1.940394 | 3.517849e-65 | 3.096785e-58
1428 | 2.357721 | 8.635136e-26 | 7.598902e-19 | 2.276902 | 2.904237e-29 | 2.555722e-22 | 2.193708 | 4.753198e-36 | 4.182804e-29 | 2.020283 | 9.791685e-39 | 8.616662e-32 | 1.940377 | 3.276032e-65 | 2.882901e-58
1428.5 | 2.357678 | 8.274222e-26 | 7.27875e-19 | 2.276869 | 2.779184e-29 | 2.44482e-22 | 2.19368 | 4.520405e-36 | 3.976555e-29 | 2.02026 | 9.31057e-39 | 8.190414e-32 | 1.94036 | 3.034215e-65 | 2.669168e-58
1429 | 2.357636 | 7.913308e-26 | 6.958821e-19 | 2.276835 | 2.654131e-29 | 2.333996e-22 | 2.193653 | 4.287612e-36 | 3.770449e-29 | 2.020236 | 8.829455e-39 | 7.764465e-32 | 1.940343 | 2.792397e-65 | 2.455584e-58
1429.5 | 2.357593 | 7.552393e-26 | 6.639116e-19 | 2.276802 | 2.529078e-29 | 2.223248e-22 | 2.193626 | 4.054819e-36 | 3.564488e-29 | 2.020212 | 8.34834e-39 | 7.338814e-32 | 1.940326 | 2.55058e-65 | 2.24215e-58
1430 | 2.35755 | 7.191479e-26 | 6.319635e-19 | 2.276769 | 2.404025e-29 | 2.112579e-22 | 2.193598 | 3.822026e-36 | 3.358671e-29 | 2.020189 | 7.867226e-39 | 6.91346e-32 | 1.940309 | 2.308762e-65 | 2.028864e-58
1430.5 | 2.357508 | 6.902962e-26 | 6.063976e-19 | 2.276736 | 2.304784e-29 | 2.024661e-22 | 2.193571 | 3.643578e-36 | 3.200738e-29 | 2.020165 | 7.498773e-39 | 6.587372e-32 | 1.940292 | 2.150057e-65 | 1.88874e-58
1431 | 2.357466 | 6.614446e-26 | 5.808496e-19 | 2.276702 | 2.205543e-29 | 1.936805e-22 | 2.193544 | 3.46513e-36 | 3.042915e-29 | 2.020142 | 7.130321e-39 | 6.261513e-32 | 1.940275 | 1.991353e-65 | 1.748713e-58
1431.5 | 2.357423 | 6.325929e-26 | 5.553194e-19 | 2.276669 | 2.106302e-29 | 1.84901e-22 | 2.193517 | 3.286682e-36 | 2.885202e-29 | 2.020118 | 6.761868e-39 | 5.935881e-32 | 1.940258 | 1.832648e-65 | 1.608784e-58
1432 | 2.357381 | 6.037413e-26 | 5.29807e-19 | 2.276636 | 2.007061e-29 | 1.761276e-22 | 2.193489 | 3.108234e-36 | 2.727599e-29 | 2.020095 | 6.393416e-39 | 5.610477e-32 | 1.940241 | 1.673944e-65 | 1.468952e-58
1432.5 | 2.357338 | 5.748896e-26 | 5.043125e-19 | 2.276603 | 1.90782e-29 | 1.673603e-22 | 2.193462 | 2.929786e-36 | 2.570106e-29 | 2.020071 | 6.024963e-39 | 5.2853e-32 | 1.940225 | 1.515239e-65 | 1.329218e-58
1433 | 2.357296 | 5.518255e-26 | 4.83911e-19 | 2.27657 | 1.829063e-29 | 1.603955e-22 | 2.193435 | 2.792996e-36 | 2.449255e-29 | 2.020048 | 5.742791e-39 | 5.036011e-32 | 1.940208 | 1.411081e-65 | 1.237416e-58
1433.5 | 2.357254 | 5.287614e-26 | 4.635237e-19 | 2.276537 | 1.750305e-29 | 1.534356e-22 | 2.193408 | 2.656206e-36 | 2.328488e-29 | 2.020024 | 5.460619e-39 | 4.786897e-32 | 1.940191 | 1.306923e-65 | 1.145677e-58
1434 | 2.357212 | 5.056973e-26 | 4.431506e-19 | 2.276504 | 1.671548e-29 | 1.464804e-22 | 2.193381 | 2.519416e-36 | 2.207804e-29 | 2.020001 | 5.178447e-39 | 4.537955e-32 | 1.940174 | 1.202766e-65 | 1.054003e-58
1434.5 | 2.35717 | 4.826332e-26 | 4.227917e-19 | 2.276472 | 1.592791e-29 | 1.395302e-22 | 2.193354 | 2.382626e-36 | 2.087206e-29 | 2.019978 | 4.896275e-39 | 4.289188e-32 | 1.940157 | 1.098608e-65 | 9.623921e-59
1435 | 2.357128 | 4.59569e-26 | 4.02447e-19 | 2.276439 | 1.514034e-29 | 1.325848e-22 | 2.193327 | 2.245836e-36 | 1.966691e-29 | 2.019954 | 4.614102e-39 | 4.040594e-32 | 1.94014 | 9.944502e-66 | 8.708453e-59
1435.5 | 2.357086 | 4.411315e-26 | 3.861666e-19 | 2.276406 | 1.451533e-29 | 1.270672e-22 | 2.1933 | 2.140979e-36 | 1.874214e-29 | 2.019931 | 4.398006e-39 | 3.850016e-32 | 1.940124 | 9.260916e-66 | 8.107008e-59
1436 | 2.357044 | 4.226939e-26 | 3.698975e-19 | 2.276373 | 1.389032e-29 | 1.215535e-22 | 2.193273 | 2.036123e-36 | 1.781802e-29 | 2.019908 | 4.18191e-39 | 3.65957e-32 | 1.940107 | 8.577329e-66 | 7.505982e-59
1436.5 | 2.357002 | 4.042564e-26 | 3.536398e-19 | 2.276341 | 1.32653e-29 | 1.160437e-22 | 2.193246 | 1.931266e-36 | 1.689454e-29 | 2.019884 | 3.965814e-39 | 3.469258e-32 | 1.94009 | 7.893743e-66 | 6.905374e-59
1437 | 2.35696 | 3.858189e-26 | 3.373934e-19 | 2.276308 | 1.264029e-29 | 1.105376e-22 | 2.193219 | 1.826409e-36 | 1.59717e-29 | 2.019861 | 3.749718e-39 | 3.279077e-32 | 1.940073 | 7.210156e-66 | 6.305184e-59
1437.5 | 2.356918 | 3.673813e-26 | 3.211582e-19 | 2.276275 | 1.201528e-29 | 1.050354e-22 | 2.193192 | 1.721553e-36 | 1.504951e-29 | 2.019838 | 3.533621e-39 | 3.089029e-32 | 1.940057 | 6.52657e-66 | 5.705412e-59
1438 | 2.356877 | 3.526423e-26 | 3.081664e-19 | 2.276243 | 1.151927e-29 | 1.006644e-22 | 2.193165 | 1.641174e-36 | 1.434187e-29 | 2.019815 | 3.368128e-39 | 2.943334e-32 | 1.94004 | 6.077932e-66 | 5.311373e-59
1438.5 | 2.356835 | 3.379032e-26 | 2.951837e-19 | 2.27621 | 1.102327e-29 | 9.629647e-23 | 2.193139 | 1.560796e-36 | 1.363472e-29 | 2.019792 | 3.202635e-39 | 2.797741e-32 | 1.940023 | 5.629295e-66 | 4.917609e-59
1439 | 2.356794 | 3.231642e-26 | 2.822099e-19 | 2.276178 | 1.052726e-29 | 9.193154e-23 | 2.193112 | 1.480418e-36 | 1.292806e-29 | 2.019769 | 3.037142e-39 | 2.652248e-32 | 1.940007 | 5.180658e-66 | 4.524118e-59
1439.5 | 2.356752 | 3.084251e-26 | 2.692452e-19 | 2.276145 | 1.003126e-29 | 8.756964e-23 | 2.193085 | 1.40004e-36 | 1.222189e-29 | 2.019746 | 2.871649e-39 | 2.506857e-32 | 1.93999 | 4.73202e-66 | 4.130901e-59
1440 | 2.35671 | 2.936861e-26 | 2.562894e-19 | 2.276113 | 9.535252e-30 | 8.321077e-23 | 2.193058 | 1.319661e-36 | 1.151622e-29 | 2.019723 | 2.706156e-39 | 2.361567e-32 | 1.939973 | 4.283383e-66 | 3.737957e-59
1440.5 | 2.356669 | 2.819036e-26 | 2.459219e-19 | 2.27608 | 9.141625e-30 | 7.974803e-23 | 2.193032 | 1.258047e-36 | 1.097472e-29 | 2.0197 | 2.579416e-39 | 2.250184e-32 | 1.939957 | 3.988943e-66 | 3.479801e-59
1441 | 2.356628 | 2.701212e-26 | 2.355616e-19 | 2.276048 | 8.747998e-30 | 7.62877e-23 | 2.193005 | 1.196433e-36 | 1.04336e-29 | 2.019677 | 2.452677e-39 | 2.138879e-32 | 1.93994 | 3.694502e-66 | 3.221824e-59
1441.5 | 2.356586 | 2.583387e-26 | 2.252085e-19 | 2.276016 | 8.354371e-30 | 7.282977e-23 | 2.192979 | 1.134819e-36 | 9.892857e-30 | 2.019654 | 2.325937e-39 | 2.027651e-32 | 1.939924 | 3.400062e-66 | 2.964026e-59
1442 | 2.356545 | 2.465563e-26 | 2.148625e-19 | 2.275983 | 7.960744e-30 | 6.937424e-23 | 2.192952 | 1.073205e-36 | 9.352487e-30 | 2.019631 | 2.199197e-39 | 1.9165e-32 | 1.939907 | 3.105622e-66 | 2.706407e-59
1442.5 | 2.356504 | 2.347738e-26 | 2.045237e-19 | 2.275951 | 7.567117e-30 | 6.59211e-23 | 2.192925 | 1.01159e-36 | 8.812492e-30 | 2.019608 | 2.072458e-39 | 1.805426e-32 | 1.939891 | 2.811181e-66 | 2.448967e-59
1443 | 2.356463 | 2.253549e-26 | 1.962504e-19 | 2.275919 | 7.254737e-30 | 6.31779e-23 | 2.192899 | 9.643598e-37 | 8.398131e-30 | 2.019585 | 1.975396e-39 | 1.720275e-32 | 1.939874 | 2.61794e-66 | 2.279834e-59
1443.5 | 2.356422 | 2.159359e-26 | 1.879827e-19 | 2.275887 | 6.942357e-30 | 6.04366e-23 | 2.192872 | 9.171293e-37 | 7.984057e-30 | 2.019562 | 1.878335e-39 | 1.635182e-32 | 1.939858 | 2.424699e-66 | 2.110819e-59
1444 | 2.35638 | 2.06517e-26 | 1.797208e-19 | 2.275855 | 6.629977e-30 | 5.769719e-23 | 2.192846 | 8.698988e-37 | 7.57027e-30 | 2.019539 | 1.781274e-39 | 1.550149e-32 | 1.939841 | 2.231458e-66 | 1.94192e-59
1444.5 | 2.356339 | 1.97098e-26 | 1.714647e-19 | 2.275823 | 6.317597e-30 | 5.495968e-23 | 2.19282 | 8.226682e-37 | 7.15677e-30 | 2.019516 | 1.684213e-39 | 1.465174e-32 | 1.939825 | 2.038217e-66 | 1.773139e-59
1445 | 2.356298 | 1.876791e-26 | 1.632142e-19 | 2.275791 | 6.005217e-30 | 5.222407e-23 | 2.192793 | 7.754377e-37 | 6.743555e-30 | 2.019494 | 1.587152e-39 | 1.380259e-32 | 1.939808 | 1.844976e-66 | 1.604474e-59
1445.5 | 2.356258 | 1.801496e-26 | 1.56612e-19 | 2.275759 | 5.757314e-30 | 5.005088e-23 | 2.192767 | 7.39233e-37 | 6.426479e-30 | 2.019471 | 1.512819e-39 | 1.315161e-32 | 1.939792 | 1.718152e-66 | 1.493666e-59
1446 | 2.356217 | 1.7262e-26 | 1.500143e-19 | 2.275727 | 5.509411e-30 | 4.787919e-23 | 2.192741 | 7.030282e-37 | 6.109622e-30 | 2.019448 | 1.438487e-39 | 1.250108e-32 | 1.939776 | 1.591328e-66 | 1.382934e-59
1446.5 | 2.356176 | 1.650905e-26 | 1.434212e-19 | 2.275695 | 5.261509e-30 | 4.5709e-23 | 2.192714 | 6.668235e-37 | 5.792984e-30 | 2.019425 | 1.364154e-39 | 1.1851e-32 | 1.939759 | 1.464504e-66 | 1.272278e-59
1447 | 2.356135 | 1.57561e-26 | 1.368327e-19 | 2.275663 | 5.013606e-30 | 4.354031e-23 | 2.192688 | 6.306188e-37 | 5.476565e-30 | 2.019403 | 1.289822e-39 | 1.120137e-32 | 1.939743 | 1.337681e-66 | 1.161699e-59
1447.5 | 2.356094 | 1.500314e-26 | 1.302487e-19 | 2.275631 | 4.765703e-30 | 4.137312e-23 | 2.192662 | 5.944141e-37 | 5.160365e-30 | 2.01938 | 1.21549e-39 | 1.055219e-32 | 1.939727 | 1.210857e-66 | 1.051197e-59
1448 | 2.356054 | 1.440123e-26 | 1.249801e-19 | 2.275599 | 4.568969e-30 | 3.965149e-23 | 2.192636 | 5.666613e-37 | 4.917732e-30 | 2.019358 | 1.158564e-39 | 1.005452e-32 | 1.93971 | 1.127622e-66 | 9.785993e-60
1448.5 | 2.356013 | 1.379931e-26 | 1.197151e-19 | 2.275568 | 4.372235e-30 | 3.793105e-23 | 2.19261 | 5.389084e-37 | 4.675266e-30 | 2.019335 | 1.101638e-39 | 9.557187e-33 | 1.939694 | 1.044388e-66 | 9.06052e-60
1449 | 2.355973 | 1.31974e-26 | 1.144537e-19 | 2.275536 | 4.175501e-30 | 3.621179e-23 | 2.192583 | 5.111556e-37 | 4.432968e-30 | 2.019312 | 1.044711e-39 | 9.060201e-33 | 1.939678 | 9.611532e-67 | 8.335547e-60
1449.5 | 2.355932 | 1.259548e-26 | 1.091959e-19 | 2.275504 | 3.978766e-30 | 3.449372e-23 | 2.192557 | 4.834028e-37 | 4.190837e-30 | 2.01929 | 9.877854e-40 | 8.563558e-33 | 1.939662 | 8.779188e-67 | 7.611075e-60
1450 | 2.355891 | 1.199357e-26 | 1.039418e-19 | 2.275473 | 3.782032e-30 | 3.277684e-23 | 2.192531 | 4.556499e-37 | 3.948873e-30 | 2.019267 | 9.308593e-40 | 8.067258e-33 | 1.939645 | 7.946843e-67 | 6.887102e-60
1450.5 | 2.355851 | 1.15124e-26 | 9.973737e-20 | 2.275441 | 3.625905e-30 | 3.141294e-23 | 2.192505 | 4.343759e-37 | 3.763205e-30 | 2.019245 | 8.872636e-40 | 7.686786e-33 | 1.939629 | 7.400576e-67 | 6.411471e-60
1451 | 2.355811 | 1.103123e-26 | 9.553581e-20 | 2.27541 | 3.469778e-30 | 3.004998e-23 | 2.192479 | 4.131019e-37 | 3.577665e-30 | 2.019222 | 8.436679e-40 | 7.306577e-33 | 1.939613 | 6.854309e-67 | 5.936167e-60
1451.5 | 2.355771 | 1.055005e-26 | 9.133715e-20 | 2.275378 | 3.313651e-30 | 2.868796e-23 | 2.192453 | 3.918279e-37 | 3.392252e-30 | 2.0192 | 8.000722e-40 | 6.92663e-33 | 1.939597 | 6.308042e-67 | 5.461191e-60
1452 | 2.35573 | 1.006888e-26 | 8.714138e-20 | 2.275347 | 3.157524e-30 | 2.732687e-23 | 2.192427 | 3.705539e-37 | 3.206968e-30 | 2.019178 | 7.564764e-40 | 6.546944e-33 | 1.939581 | 5.761775e-67 | 4.986542e-60
1452.5 | 2.35569 | 9.587708e-27 | 8.294849e-20 | 2.275315 | 3.001397e-30 | 2.596673e-23 | 2.192401 | 3.492798e-37 | 3.021811e-30 | 2.019155 | 7.128807e-40 | 6.16752e-33 | 1.939565 | 5.215507e-67 | 4.51222e-60
1453 | 2.35565 | 9.203056e-27 | 7.959327e-20 | 2.275284 | 2.877496e-30 | 2.488622e-23 | 2.192376 | 3.329722e-37 | 2.879733e-30 | 2.019133 | 6.794938e-40 | 5.876649e-33 | 1.939548 | 4.856993e-67 | 4.200604e-60
1453.5 | 2.35561 | 8.818405e-27 | 7.624035e-20 | 2.275252 | 2.753595e-30 | 2.380646e-23 | 2.19235 | 3.166645e-37 | 2.737753e-30 | 2.019111 | 6.461068e-40 | 5.585977e-33 | 1.939532 | 4.498478e-67 | 3.889201e-60
1454 | 2.35557 | 8.433754e-27 | 7.288974e-20 | 2.275221 | 2.629693e-30 | 2.272744e-23 | 2.192324 | 3.003568e-37 | 2.59587e-30 | 2.019088 | 6.127199e-40 | 5.295506e-33 | 1.939516 | 4.139963e-67 | 3.578013e-60
1454.5 | 2.35553 | 8.049102e-27 | 6.954143e-20 | 2.27519 | 2.505792e-30 | 2.164916e-23 | 2.192298 | 2.840492e-37 | 2.454085e-30 | 2.019066 | 5.793329e-40 | 5.005234e-33 | 1.9395 | 3.781449e-67 | 3.267039e-60
1455 | 2.35549 | 7.664451e-27 | 6.619542e-20 | 2.275158 | 2.38189e-30 | 2.057163e-23 | 2.192272 | 2.677415e-37 | 2.312398e-30 | 2.019044 | 5.45946e-40 | 4.715161e-33 | 1.939484 | 3.422934e-67 | 2.956279e-60
1455.5 | 2.35545 | 7.356959e-27 | 6.351788e-20 | 2.275127 | 2.283563e-30 | 1.971563e-23 | 2.192247 | 2.552408e-37 | 2.203676e-30 | 2.019021 | 5.203772e-40 | 4.492788e-33 | 1.939468 | 3.187641e-67 | 2.752118e-60
1456 | 2.35541 | 7.049468e-27 | 6.084219e-20 | 2.275096 | 2.185236e-30 | 1.886022e-23 | 2.192221 | 2.427401e-37 | 2.095029e-30 | 2.018999 | 4.948085e-40 | 4.270568e-33 | 1.939452 | 2.952348e-67 | 2.548097e-60
1456.5 | 2.35537 | 6.741976e-27 | 5.816833e-20 | 2.275065 | 2.086908e-30 | 1.80054e-23 | 2.192195 | 2.302395e-37 | 1.986457e-30 | 2.018977 | 4.692397e-40 | 4.0485e-33 | 1.939436 | 2.717055e-67 | 2.344217e-60
1457 | 2.355331 | 6.434484e-27 | 5.54963e-20 | 2.275034 | 1.988581e-30 | 1.715116e-23 | 2.19217 | 2.177388e-37 | 1.877959e-30 | 2.018955 | 4.43671e-40 | 3.826585e-33 | 1.93942 | 2.481762e-67 | 2.140476e-60
1457.5 | 2.355291 | 6.126993e-27 | 5.282611e-20 | 2.275003 | 1.890254e-30 | 1.629751e-23 | 2.192144 | 2.052381e-37 | 1.769535e-30 | 2.018933 | 4.181022e-40 | 3.604822e-33 | 1.939404 | 2.246469e-67 | 1.936876e-60
1458 | 2.355251 | 5.881182e-27 | 5.068938e-20 | 2.274972 | 1.812222e-30 | 1.561937e-23 | 2.192118 | 1.956556e-37 | 1.686338e-30 | 2.018911 | 3.985209e-40 | 3.434816e-33 | 1.939388 | 2.092046e-67 | 1.803116e-60
1458.5 | 2.355212 | 5.635372e-27 | 4.855412e-20 | 2.274941 | 1.734189e-30 | 1.49417e-23 | 2.192093 | 1.860732e-37 | 1.603198e-30 | 2.018889 | 3.789396e-40 | 3.264926e-33 | 1.939372 | 1.937624e-67 | 1.669448e-60
1459 | 2.355172 | 5.389562e-27 | 4.642031e-20 | 2.27491 | 1.656157e-30 | 1.426449e-23 | 2.192067 | 1.764907e-37 | 1.520115e-30 | 2.018867 | 3.593582e-40 | 3.095153e-33 | 1.939357 | 1.783201e-67 | 1.535872e-60
1459.5 | 2.355133 | 5.143752e-27 | 4.428797e-20 | 2.274879 | 1.578125e-30 | 1.358774e-23 | 2.192042 | 1.669083e-37 | 1.437089e-30 | 2.018845 | 3.397769e-40 | 2.925497e-33 | 1.939341 | 1.628779e-67 | 1.402387e-60
1460 | 2.355093 | 4.897942e-27 | 4.215709e-20 | 2.274848 | 1.500093e-30 | 1.291146e-23 | 2.192016 | 1.573259e-37 | 1.35412e-30 | 2.018823 | 3.201955e-40 | 2.755956e-33 | 1.939325 | 1.474356e-67 | 1.268993e-60
1460.5 | 2.355054 | 4.70144e-27 | 4.045193e-20 | 2.274817 | 1.438168e-30 | 1.237422e-23 | 2.191991 | 1.499804e-37 | 1.290455e-30 | 2.018801 | 3.051996e-40 | 2.625985e-33 | 1.939309 | 1.373009e-67 | 1.181358e-60
1461 | 2.355014 | 4.504939e-27 | 3.874793e-20 | 2.274786 | 1.376242e-30 | 1.183735e-23 | 2.191966 | 1.42635e-37 | 1.226834e-30 | 2.018779 | 2.902036e-40 | 2.496102e-33 | 1.939293 | 1.271661e-67 | 1.093783e-60
1461.5 | 2.354975 | 4.308437e-27 | 3.70451e-20 | 2.274756 | 1.314316e-30 | 1.130085e-23 | 2.19194 | 1.352895e-37 | 1.163256e-30 | 2.018757 | 2.752076e-40 | 2.366309e-33 | 1.939277 | 1.170314e-67 | 1.006267e-60
1462 | 2.354936 | 4.111936e-27 | 3.534344e-20 | 2.274725 | 1.252391e-30 | 1.076471e-23 | 2.191915 | 1.279441e-37 | 1.099721e-30 | 2.018735 | 2.602116e-40 | 2.236604e-33 | 1.939261 | 1.068966e-67 | 9.188116e-61
1462.5 | 2.354896 | 3.915434e-27 | 3.364294e-20 | 2.274694 | 1.190465e-30 | 1.022894e-23 | 2.19189 | 1.205986e-37 | 1.03623e-30 | 2.018713 | 2.452156e-40 | 2.106988e-33 | 1.939246 | 9.676188e-68 | 8.314158e-61
1463 | 2.354857 | 3.75835e-27 | 3.228217e-20 | 2.274664 | 1.141321e-30 | 9.803324e-24 | 2.191864 | 1.149679e-37 | 9.875118e-31 | 2.018691 | 2.337312e-40 | 2.007623e-33 | 1.93923 | 9.011045e-68 | 7.739996e-61
1463.5 | 2.354818 | 3.601266e-27 | 3.092234e-20 | 2.274633 | 1.092177e-30 | 9.378e-24 | 2.191839 | 1.093373e-37 | 9.388265e-31 | 2.018669 | 2.222468e-40 | 1.908327e-33 | 1.939214 | 8.345903e-68 | 7.166225e-61
1464 | 2.354779 | 3.444182e-27 | 2.956343e-20 | 2.274602 | 1.043033e-30 | 8.952967e-24 | 2.191814 | 1.037066e-37 | 8.901745e-31 | 2.018648 | 2.107624e-40 | 1.809098e-33 | 1.939199 | 7.68076e-68 | 6.592847e-61
1464.5 | 2.35474 | 3.287098e-27 | 2.820545e-20 | 2.274572 | 9.938894e-31 | 8.528223e-24 | 2.191789 | 9.807591e-38 | 8.415557e-31 | 2.018626 | 1.99278e-40 | 1.709936e-33 | 1.939183 | 7.015618e-68 | 6.01986e-61
1465 | 2.354701 | 3.130014e-27 | 2.68484e-20 | 2.274541 | 9.447456e-31 | 8.10377e-24 | 2.191764 | 9.244524e-38 | 7.9297e-31 | 2.018604 | 1.877936e-40 | 1.610843e-33 | 1.939167 | 6.350475e-68 | 5.447265e-61
1465.5 | 2.354662 | 3.00444e-27 | 2.576247e-20 | 2.274511 | 9.057453e-31 | 7.766586e-24 | 2.191739 | 8.812903e-38 | 7.556888e-31 | 2.018582 | 1.789985e-40 | 1.534877e-33 | 1.939151 | 5.913943e-68 | 5.071088e-61
1466 | 2.354623 | 2.878866e-27 | 2.467728e-20 | 2.274481 | 8.66745e-31 | 7.429631e-24 | 2.191713 | 8.381281e-38 | 7.184331e-31 | 2.018561 | 1.702035e-40 | 1.458963e-33 | 1.939136 | 5.47741e-68 | 4.695168e-61
1466.5 | 2.354585 | 2.753292e-27 | 2.359284e-20 | 2.27445 | 8.277448e-31 | 7.092907e-24 | 2.191688 | 7.94966e-38 | 6.812027e-31 | 2.018539 | 1.614084e-40 | 1.383101e-33 | 1.93912 | 5.040878e-68 | 4.319505e-61
1467 | 2.354546 | 2.627719e-27 | 2.250913e-20 | 2.27442 | 7.887445e-31 | 6.756412e-24 | 2.191663 | 7.518039e-38 | 6.439977e-31 | 2.018517 | 1.526133e-40 | 1.30729e-33 | 1.939105 | 4.604345e-68 | 3.944097e-61
1467.5 | 2.354507 | 2.502145e-27 | 2.142616e-20 | 2.274389 | 7.497442e-31 | 6.420146e-24 | 2.191638 | 7.086418e-38 | 6.068181e-31 | 2.018496 | 1.438182e-40 | 1.231531e-33 | 1.939089 | 4.167812e-68 | 3.568945e-61
1468 | 2.354468 | 2.401761e-27 | 2.055955e-20 | 2.274359 | 7.187939e-31 | 6.153018e-24 | 2.191613 | 6.755557e-38 | 5.782891e-31 | 2.018474 | 1.370826e-40 | 1.173454e-33 | 1.939073 | 3.881316e-68 | 3.322484e-61
1468.5 | 2.35443 | 2.301377e-27 | 1.969353e-20 | 2.274329 | 6.878435e-31 | 5.886072e-24 | 2.191588 | 6.424697e-38 | 5.497795e-31 | 2.018453 | 1.30347e-40 | 1.115417e-33 | 1.939058 | 3.59482e-68 | 3.07619e-61
1469 | 2.354391 | 2.200993e-27 | 1.882811e-20 | 2.274299 | 6.568931e-31 | 5.619307e-24 | 2.191564 | 6.093836e-38 | 5.212893e-31 | 2.018431 | 1.236115e-40 | 1.057418e-33 | 1.939042 | 3.308324e-68 | 2.830063e-61
1469.5 | 2.354353 | 2.100609e-27 | 1.796327e-20 | 2.274269 | 6.259428e-31 | 5.352725e-24 | 2.191539 | 5.762976e-38 | 4.928186e-31 | 2.01841 | 1.168759e-40 | 9.994598e-34 | 1.939027 | 3.021828e-68 | 2.584104e-61
1470 | 2.354314 | 2.000225e-27 | 1.709902e-20 | 2.274238 | 5.949924e-31 | 5.086323e-24 | 2.191514 | 5.432115e-38 | 4.643671e-31 | 2.018388 | 1.101404e-40 | 9.415406e-34 | 1.939011 | 2.735332e-68 | 2.338313e-61
1470.5 | 2.354276 | 1.919977e-27 | 1.640744e-20 | 2.274208 | 5.704304e-31 | 4.874695e-24 | 2.191489 | 5.178493e-38 | 4.425356e-31 | 2.018367 | 1.049821e-40 | 8.971395e-34 | 1.938996 | 2.547305e-68 | 2.176836e-61
1471 | 2.354237 | 1.83973e-27 | 1.571633e-20 | 2.274178 | 5.458683e-31 | 4.663211e-24 | 2.191464 | 4.924871e-38 | 4.207189e-31 | 2.018345 | 9.982377e-41 | 8.527685e-34 | 1.93898 | 2.359278e-68 | 2.01547e-61
1471.5 | 2.354199 | 1.759482e-27 | 1.502569e-20 | 2.274148 | 5.213063e-31 | 4.451871e-24 | 2.191439 | 4.671248e-38 | 3.98917e-31 | 2.018324 | 9.466547e-41 | 8.084278e-34 | 1.938965 | 2.171251e-68 | 1.854213e-61
1472 | 2.354161 | 1.679235e-27 | 1.433552e-20 | 2.274118 | 4.967443e-31 | 4.240675e-24 | 2.191415 | 4.417626e-38 | 3.7713e-31 | 2.018302 | 8.950718e-41 | 7.641171e-34 | 1.938949 | 1.983224e-68 | 1.693066e-61
1472.5 | 2.354122 | 1.598988e-27 | 1.364582e-20 | 2.274088 | 4.721823e-31 | 4.029621e-24 | 2.19139 | 4.164004e-38 | 3.553577e-31 | 2.018281 | 8.434888e-41 | 7.198365e-34 | 1.938934 | 1.795197e-68 | 1.532028e-61
1473 | 2.354084 | 1.534837e-27 | 1.309391e-20 | 2.274058 | 4.5269e-31 | 3.861962e-24 | 2.191365 | 3.969589e-38 | 3.386513e-31 | 2.01826 | 8.03985e-41 | 6.858909e-34 | 1.938919 | 1.671795e-68 | 1.426231e-61
1473.5 | 2.354046 | 1.470687e-27 | 1.254238e-20 | 2.274028 | 4.331977e-31 | 3.694417e-24 | 2.191341 | 3.775175e-38 | 3.219562e-31 | 2.018238 | 7.644811e-41 | 6.519683e-34 | 1.938903 | 1.548392e-68 | 1.320507e-61
1474 | 2.354008 | 1.406537e-27 | 1.199123e-20 | 2.273999 | 4.137055e-31 | 3.526985e-24 | 2.191316 | 3.58076e-38 | 3.052724e-31 | 2.018217 | 7.249773e-41 | 6.180688e-34 | 1.938888 | 1.42499e-68 | 1.214855e-61
1474.5 | 2.35397 | 1.342387e-27 | 1.144044e-20 | 2.273969 | 3.942132e-31 | 3.359667e-24 | 2.191291 | 3.386345e-38 | 2.886e-31 | 2.018196 | 6.854735e-41 | 5.841922e-34 | 1.938873 | 1.301588e-68 | 1.109274e-61
1475 | 2.353932 | 1.278237e-27 | 1.089003e-20 | 2.273939 | 3.747209e-31 | 3.192462e-24 | 2.191267 | 3.19193e-38 | 2.719388e-31 | 2.018175 | 6.459697e-41 | 5.503386e-34 | 1.938857 | 1.178186e-68 | 1.003764e-61
1475.5 | 2.353894 | 1.226955e-27 | 1.044959e-20 | 2.273909 | 3.59252e-31 | 3.059636e-24 | 2.191242 | 3.042901e-38 | 2.591543e-31 | 2.018153 | 6.157164e-41 | 5.243864e-34 | 1.938842 | 1.097198e-68 | 9.344487e-62
1476 | 2.353856 | 1.175673e-27 | 1.000945e-20 | 2.27388 | 3.43783e-31 | 2.9269e-24 | 2.191218 | 2.893871e-38 | 2.463785e-31 | 2.018132 | 5.854632e-41 | 4.984517e-34 | 1.938827 | 1.016209e-68 | 8.6518e-62
1476.5 | 2.353818 | 1.124391e-27 | 9.569603e-21 | 2.27385 | 3.283141e-31 | 2.794254e-24 | 2.191193 | 2.744842e-38 | 2.336113e-31 | 2.018111 | 5.552099e-41 | 4.725346e-34 | 1.938811 | 9.352202e-69 | 7.959582e-62
1477 | 2.35378 | 1.07311e-27 | 9.130055e-21 | 2.27382 | 3.128452e-31 | 2.661698e-24 | 2.191169 | 2.595813e-38 | 2.208527e-31 | 2.01809 | 5.249567e-41 | 4.466351e-34 | 1.938796 | 8.542315e-69 | 7.267833e-62
1477.5 | 2.353742 | 1.021828e-27 | 8.690805e-21 | 2.273791 | 2.973762e-31 | 2.529232e-24 | 2.191144 | 2.446784e-38 | 2.081028e-31 | 2.018069 | 4.947034e-41 | 4.207531e-34 | 1.938781 | 7.732428e-69 | 6.576552e-62
1478 | 2.353705 | 9.808327e-28 | 8.339315e-21 | 2.273761 | 2.851002e-31 | 2.424001e-24 | 2.19112 | 2.332545e-38 | 1.983195e-31 | 2.018048 | 4.715346e-41 | 4.009119e-34 | 1.938766 | 7.2009e-69 | 6.122407e-62
1478.5 | 2.353667 | 9.398378e-28 | 7.988062e-21 | 2.273732 | 2.728241e-31 | 2.318843e-24 | 2.191096 | 2.218306e-38 | 1.885428e-31 | 2.018027 | 4.483657e-41 | 3.810842e-34 | 1.93875 | 6.669372e-69 | 5.668569e-62
1479 | 2.353629 | 8.988429e-28 | 7.637047e-21 | 2.273702 | 2.60548e-31 | 2.213755e-24 | 2.191071 | 2.104067e-38 | 1.787727e-31 | 2.018006 | 4.251968e-41 | 3.612699e-34 | 1.938735 | 6.137843e-69 | 5.215038e-62
1479.5 | 2.353592 | 8.57848e-28 | 7.286269e-21 | 2.273673 | 2.48272e-31 | 2.108738e-24 | 2.191047 | 1.989828e-38 | 1.690093e-31 | 2.017984 | 4.02028e-41 | 3.414689e-34 | 1.93872 | 5.606315e-69 | 4.761814e-62
1480 | 2.353554 | 8.168531e-28 | 6.935729e-21 | 2.273643 | 2.359959e-31 | 2.003792e-24 | 2.191023 | 1.875589e-38 | 1.592524e-31 | 2.017963 | 3.788591e-41 | 3.216814e-34 | 1.938705 | 5.074787e-69 | 4.308896e-62
1480.5 | 2.353517 | 7.840816e-28 | 6.655224e-21 | 2.273614 | 2.262537e-31 | 1.920424e-24 | 2.190998 | 1.788019e-38 | 1.517657e-31 | 2.017942 | 3.611157e-41 | 3.065122e-34 | 1.93869 | 4.725945e-69 | 4.011346e-62
1481 | 2.353479 | 7.513101e-28 | 6.374909e-21 | 2.273584 | 2.165115e-31 | 1.837113e-24 | 2.190974 | 1.700449e-38 | 1.442841e-31 | 2.017922 | 3.433723e-41 | 2.913533e-34 | 1.938675 | 4.377104e-69 | 3.713998e-62
1481.5 | 2.353442 | 7.185386e-28 | 6.094783e-21 | 2.273555 | 2.067693e-31 | 1.753857e-24 | 2.19095 | 1.612879e-38 | 1.368075e-31 | 2.017901 | 3.256288e-41 | 2.762047e-34 | 1.938659 | 4.028262e-69 | 3.41685e-62
1482 | 2.353405 | 6.857671e-28 | 5.814847e-21 | 2.273526 | 1.970271e-31 | 1.670658e-24 | 2.190926 | 1.525309e-38 | 1.29336e-31 | 2.01788 | 3.078854e-41 | 2.610663e-34 | 1.938644 | 3.679421e-69 | 3.119903e-62
1482.5 | 2.353367 | 6.529956e-28 | 5.535099e-21 | 2.273496 | 1.872849e-31 | 1.587515e-24 | 2.190902 | 1.437739e-38 | 1.218695e-31 | 2.017859 | 2.90142e-41 | 2.45938e-34 | 1.938629 | 3.330579e-69 | 2.823156e-62
1483 | 2.35333 | 6.267979e-28 | 5.311244e-21 | 2.273467 | 1.795535e-31 | 1.521468e-24 | 2.190878 | 1.370612e-38 | 1.161403e-31 | 2.017838 | 2.765535e-41 | 2.343408e-34 | 1.938614 | 3.101635e-69 | 2.628206e-62
1483.5 | 2.353293 | 6.006002e-28 | 5.08754e-21 | 2.273438 | 1.718222e-31 | 1.455464e-24 | 2.190854 | 1.303484e-38 | 1.10415e-31 | 2.017817 | 2.62965e-41 | 2.227513e-34 | 1.938599 | 2.87269e-69 | 2.433386e-62
1484 | 2.353256 | 5.744026e-28 | 4.863986e-21 | 2.273409 | 1.640908e-31 | 1.389506e-24 | 2.190829 | 1.236357e-38 | 1.046936e-31 | 2.017796 | 2.493766e-41 | 2.111697e-34 | 1.938584 | 2.643746e-69 | 2.238699e-62
1484.5 | 2.353218 | 5.482049e-28 | 4.640583e-21 | 2.27338 | 1.563595e-31 | 1.323591e-24 | 2.190805 | 1.16923e-38 | 9.897595e-32 | 2.017776 | 2.357881e-41 | 1.995959e-34 | 1.938569 | 2.414801e-69 | 2.044142e-62
1485 | 2.353181 | 5.220072e-28 | 4.417331e-21 | 2.273351 | 1.486281e-31 | 1.257721e-24 | 2.190781 | 1.102103e-38 | 9.326219e-32 | 2.017755 | 2.221996e-41 | 1.880298e-34 | 1.938554 | 2.185857e-69 | 1.849716e-62
1485.5 | 2.353144 | 5.010647e-28 | 4.238684e-21 | 2.273322 | 1.424926e-31 | 1.205395e-24 | 2.190757 | 1.050646e-38 | 8.887791e-32 | 2.017734 | 2.117932e-41 | 1.791633e-34 | 1.938539 | 2.035601e-69 | 1.721987e-62
1486 | 2.353107 | 4.801222e-28 | 4.060157e-21 | 2.273293 | 1.36357e-31 | 1.153104e-24 | 2.190734 | 9.9919e-39 | 8.449658e-32 | 2.017713 | 2.013867e-41 | 1.703028e-34 | 1.938524 | 1.885344e-69 | 1.594343e-62
1486.5 | 2.35307 | 4.591797e-28 | 3.88175e-21 | 2.273264 | 1.302215e-31 | 1.100849e-24 | 2.19071 | 9.477334e-39 | 8.011819e-32 | 2.017693 | 1.909802e-41 | 1.614483e-34 | 1.938509 | 1.735088e-69 | 1.466785e-62
1487 | 2.353033 | 4.382371e-28 | 3.703464e-21 | 2.273235 | 1.240859e-31 | 1.048628e-24 | 2.190686 | 8.962769e-39 | 7.574276e-32 | 2.017672 | 1.805738e-41 | 1.525997e-34 | 1.938494 | 1.584832e-69 | 1.339313e-62
1487.5 | 2.352996 | 4.172946e-28 | 3.525297e-21 | 2.273206 | 1.179504e-31 | 9.964424e-25 | 2.190662 | 8.448204e-39 | 7.137026e-32 | 2.017651 | 1.701673e-41 | 1.43757e-34 | 1.938479 | 1.434576e-69 | 1.211927e-62
1488 | 2.35296 | 4.005531e-28 | 3.382728e-21 | 2.273177 | 1.130812e-31 | 9.54987e-25 | 2.190638 | 8.053762e-39 | 6.801516e-32 | 2.017631 | 1.621977e-41 | 1.369783e-34 | 1.938464 | 1.335963e-69 | 1.12824e-62
1488.5 | 2.352923 | 3.838116e-28 | 3.240254e-21 | 2.273148 | 1.082121e-31 | 9.135595e-25 | 2.190614 | 7.659321e-39 | 6.466232e-32 | 2.01761 | 1.542281e-41 | 1.302041e-34 | 1.93845 | 1.23735e-69 | 1.044609e-62
1489 | 2.352886 | 3.6707e-28 | 3.097877e-21 | 2.273119 | 1.03343e-31 | 8.721598e-25 | 2.19059 | 7.264879e-39 | 6.131173e-32 | 2.01759 | 1.462585e-41 | 1.234345e-34 | 1.938435 | 1.138737e-69 | 9.610339e-63
1489.5 | 2.352849 | 3.503285e-28 | 2.955594e-21 | 2.273091 | 9.847382e-32 | 8.307879e-25 | 2.190567 | 6.870438e-39 | 5.796339e-32 | 2.017569 | 1.38289e-41 | 1.166694e-34 | 1.93842 | 1.040124e-69 | 8.775151e-63
1490 | 2.352813 | 3.33587e-28 | 2.813408e-21 | 2.273062 | 9.360468e-32 | 7.894437e-25 | 2.190543 | 6.475996e-39 | 5.46173e-32 | 2.017548 | 1.303194e-41 | 1.099088e-34 | 1.938405 | 9.415113e-70 | 7.940524e-63
1490.5 | 2.352776 | 3.202037e-28 | 2.69963e-21 | 2.273033 | 8.974057e-32 | 7.566006e-25 | 2.190519 | 6.173636e-39 | 5.204978e-32 | 2.017528 | 1.24216e-41 | 1.047262e-34 | 1.93839 | 8.767917e-70 | 7.39221e-63
1491 | 2.35274 | 3.068205e-28 | 2.585929e-21 | 2.273004 | 8.587645e-32 | 7.237795e-25 | 2.190496 | 5.871276e-39 | 4.948399e-32 | 2.017507 | 1.181127e-41 | 9.954711e-35 | 1.938375 | 8.120721e-70 | 6.844265e-63
1491.5 | 2.352703 | 2.934372e-28 | 2.472304e-21 | 2.272976 | 8.201233e-32 | 6.909805e-25 | 2.190472 | 5.568915e-39 | 4.691992e-32 | 2.017487 | 1.120093e-41 | 9.437146e-35 | 1.938361 | 7.473525e-70 | 6.296686e-63
1492 | 2.352667 | 2.80054e-28 | 2.358755e-21 | 2.272947 | 7.814821e-32 | 6.582034e-25 | 2.190448 | 5.266555e-39 | 4.435756e-32 | 2.017467 | 1.059059e-41 | 8.919928e-35 | 1.938346 | 6.826328e-70 | 5.749475e-63
1492.5 | 2.35263 | 2.666707e-28 | 2.245282e-21 | 2.272919 | 7.42841e-32 | 6.254482e-25 | 2.190425 | 4.964195e-39 | 4.179692e-32 | 2.017446 | 9.980258e-42 | 8.403057e-35 | 1.938331 | 6.179132e-70 | 5.202631e-63
1493 | 2.352594 | 2.559721e-28 | 2.154481e-21 | 2.27289 | 7.121756e-32 | 5.994281e-25 | 2.190401 | 4.732419e-39 | 3.983211e-32 | 2.017426 | 9.512844e-42 | 8.006827e-35 | 1.938316 | 5.754378e-70 | 4.843379e-63
1493.5 | 2.352557 | 2.452735e-28 | 2.063741e-21 | 2.272862 | 6.815102e-32 | 5.734255e-25 | 2.190378 | 4.500644e-39 | 3.786861e-32 | 2.017405 | 9.04543e-42 | 7.610862e-35 | 1.938302 | 5.329623e-70 | 4.484367e-63
1494 | 2.352521 | 2.345749e-28 | 1.973062e-21 | 2.272833 | 6.508448e-32 | 5.474402e-25 | 2.190354 | 4.268869e-39 | 3.590642e-32 | 2.017385 | 8.578016e-42 | 7.215163e-35 | 1.938287 | 4.904869e-70 | 4.125596e-63
1494.5 | 2.352485 | 2.238763e-28 | 1.882444e-21 | 2.272805 | 6.201794e-32 | 5.214723e-25 | 2.190331 | 4.037094e-39 | 3.394554e-32 | 2.017365 | 8.110603e-42 | 6.819728e-35 | 1.938272 | 4.480114e-70 | 3.767064e-63
1495 | 2.352449 | 2.131776e-28 | 1.791886e-21 | 2.272776 | 5.89514e-32 | 4.955218e-25 | 2.190307 | 3.805318e-39 | 3.198598e-32 | 2.017344 | 7.643189e-42 | 6.424558e-35 | 1.938258 | 4.05536e-70 | 3.408773e-63
1495.5 | 2.352412 | 2.046251e-28 | 1.719422e-21 | 2.272748 | 5.651781e-32 | 4.749072e-25 | 2.190284 | 3.62765e-39 | 3.048238e-32 | 2.017324 | 7.285229e-42 | 6.121624e-35 | 1.938243 | 3.776594e-70 | 3.173392e-63
1496 | 2.352376 | 1.960726e-28 | 1.647006e-21 | 2.27272 | 5.408423e-32 | 4.543064e-25 | 2.19026 | 3.449982e-39 | 2.897978e-32 | 2.017304 | 6.927269e-42 | 5.818892e-35 | 1.938228 | 3.497828e-70 | 2.938169e-63
1496.5 | 2.35234 | 1.875201e-28 | 1.574639e-21 | 2.272691 | 5.165064e-32 | 4.337194e-25 | 2.190237 | 3.272314e-39 | 2.747819e-32 | 2.017284 | 6.569309e-42 | 5.516363e-35 | 1.938214 | 3.219062e-70 | 2.703102e-63
1497 | 2.352304 | 1.789676e-28 | 1.50232e-21 | 2.272663 | 4.921705e-32 | 4.131461e-25 | 2.190213 | 3.094646e-39 | 2.59776e-32 | 2.017263 | 6.211349e-42 | 5.214036e-35 | 1.938199 | 2.940296e-70 | 2.468193e-63
1497.5 | 2.352268 | 1.704151e-28 | 1.430049e-21 | 2.272635 | 4.678347e-32 | 3.925866e-25 | 2.19019 | 2.916978e-39 | 2.447802e-32 | 2.017243 | 5.853389e-42 | 4.91191e-35 | 1.938185 | 2.66153e-70 | 2.23344e-63
1498 | 2.352232 | 1.635781e-28 | 1.372219e-21 | 2.272607 | 4.485219e-32 | 3.762545e-25 | 2.190167 | 2.780786e-39 | 2.332736e-32 | 2.017223 | 5.579252e-42 | 4.680304e-35 | 1.93817 | 2.478576e-70 | 2.079219e-63
1498.5 | 2.352196 | 1.567412e-28 | 1.314427e-21 | 2.272578 | 4.292091e-32 | 3.599333e-25 | 2.190144 | 2.644594e-39 | 2.217748e-32 | 2.017203 | 5.305116e-42 | 4.448852e-35 | 1.938155 | 2.295622e-70 | 1.925101e-63
1499 | 2.352161 | 1.499043e-28 | 1.256673e-21 | 2.27255 | 4.098963e-32 | 3.43623e-25 | 2.19012 | 2.508403e-39 | 2.102836e-32 | 2.017183 | 5.030979e-42 | 4.217555e-35 | 1.938141 | 2.112668e-70 | 1.771085e-63
1499.5 | 2.352125 | 1.430674e-28 | 1.198958e-21 | 2.272522 | 3.905835e-32 | 3.273236e-25 | 2.190097 | 2.372211e-39 | 1.988001e-32 | 2.017163 | 4.756842e-42 | 3.986412e-35 | 1.938126 | 1.929714e-70 | 1.617173e-63
1500 | 2.352089 | 1.362305e-28 | 1.141282e-21 | 2.272494 | 3.712707e-32 | 3.11035e-25 | 2.190074 | 2.236019e-39 | 1.873243e-32 | 2.017143 | 4.482705e-42 | 3.755422e-35 | 1.938112 | 1.74676e-70 | 1.463362e-63
1500.5 | 2.352053 | 1.30765e-28 | 1.095129e-21 | 2.272466 | 3.559442e-32 | 2.980957e-25 | 2.190051 | 2.13162e-39 | 1.785187e-32 | 2.017123 | 4.272763e-42 | 3.578349e-35 | 1.938097 | 1.626688e-70 | 1.362317e-63
1501 | 2.352017 | 1.252995e-28 | 1.049008e-21 | 2.272438 | 3.406177e-32 | 2.851651e-25 | 2.190028 | 2.027222e-39 | 1.69719e-32 | 2.017103 | 4.062821e-42 | 3.401393e-35 | 1.938083 | 1.506615e-70 | 1.261338e-63
1501.5 | 2.351982 | 1.198341e-28 | 1.002917e-21 | 2.27241 | 3.252911e-32 | 2.72243e-25 | 2.190005 | 1.922824e-39 | 1.609252e-32 | 2.017083 | 3.852878e-42 | 3.224555e-35 | 1.938068 | 1.386543e-70 | 1.160427e-63
1502 | 2.351946 | 1.143686e-28 | 9.568566e-22 | 2.272382 | 3.099646e-32 | 2.593296e-25 | 2.189981 | 1.818425e-39 | 1.521372e-32 | 2.017063 | 3.642936e-42 | 3.047835e-35 | 1.938054 | 1.26647e-70 | 1.059583e-63
1502.5 | 2.351911 | 1.089032e-28 | 9.10827e-22 | 2.272354 | 2.946381e-32 | 2.464247e-25 | 2.189958 | 1.714027e-39 | 1.433551e-32 | 2.017043 | 3.432994e-42 | 2.871233e-35 | 1.93804 | 1.146397e-70 | 9.588057e-64
1503 | 2.351875 | 1.045341e-28 | 8.739945e-22 | 2.272326 | 2.824751e-32 | 2.361734e-25 | 2.189935 | 1.634e-39 | 1.366164e-32 | 2.017023 | 3.272213e-42 | 2.735851e-35 | 1.938025 | 1.067594e-70 | 8.926002e-64
1503.5 | 2.35184 | 1.00165e-28 | 8.371865e-22 | 2.272298 | 2.703121e-32 | 2.259289e-25 | 2.189912 | 1.553973e-39 | 1.298823e-32 | 2.017003 | 3.111433e-42 | 2.60056e-35 | 1.938011 | 9.887904e-71 | 8.264387e-64
1504 | 2.351804 | 9.579584e-29 | 8.00403e-22 | 2.272271 | 2.58149e-32 | 2.156913e-25 | 2.189889 | 1.473946e-39 | 1.231526e-32 | 2.016983 | 2.950653e-42 | 2.465359e-35 | 1.937996 | 9.099869e-71 | 7.603213e-64
1504.5 | 2.351769 | 9.142673e-29 | 7.636439e-22 | 2.272243 | 2.45986e-32 | 2.054604e-25 | 2.189866 | 1.393919e-39 | 1.164274e-32 | 2.016963 | 2.789872e-42 | 2.330247e-35 | 1.937982 | 8.311833e-71 | 6.942478e-64
1505 | 2.351733 | 8.705762e-29 | 7.269092e-22 | 2.272215 | 2.33823e-32 | 1.952363e-25 | 2.189843 | 1.313892e-39 | 1.097067e-32 | 2.016943 | 2.629092e-42 | 2.195226e-35 | 1.937968 | 7.523798e-71 | 6.282182e-64
1505.5 | 2.351698 | 8.356494e-29 | 6.975145e-22 | 2.272187 | 2.241705e-32 | 1.871145e-25 | 2.189821 | 1.252548e-39 | 1.045498e-32 | 2.016923 | 2.505962e-42 | 2.09172e-35 | 1.937953 | 7.006611e-71 | 5.848401e-64
1506 | 2.351663 | 8.007226e-29 | 6.681392e-22 | 2.27216 | 2.14518e-32 | 1.789982e-25 | 2.189798 | 1.191203e-39 | 9.939639e-33 | 2.016903 | 2.382831e-42 | 1.988283e-35 | 1.937939 | 6.489424e-71 | 5.414908e-64
1506.5 | 2.351628 | 7.657957e-29 | 6.387835e-22 | 2.272132 | 2.048655e-32 | 1.708872e-25 | 2.189775 | 1.129858e-39 | 9.424636e-33 | 2.016884 | 2.259701e-42 | 1.884914e-35 | 1.937925 | 5.972237e-71 | 4.981702e-64
1507 | 2.351592 | 7.308689e-29 | 6.094472e-22 | 2.272104 | 1.95213e-32 | 1.627816e-25 | 2.189752 | 1.068513e-39 | 8.909975e-33 | 2.016864 | 2.13657e-42 | 1.781615e-35 | 1.93791 | 5.45505e-71 | 4.548785e-64
1507.5 | 2.351557 | 6.959421e-29 | 5.801304e-22 | 2.272077 | 1.855605e-32 | 1.546814e-25 | 2.189729 | 1.007168e-39 | 8.395655e-33 | 2.016844 | 2.01344e-42 | 1.678383e-35 | 1.937896 | 4.937863e-71 | 4.116154e-64
1508 | 2.351522 | 6.680214e-29 | 5.566714e-22 | 2.272049 | 1.779003e-32 | 1.482468e-25 | 2.189706 | 9.601442e-40 | 8.001013e-33 | 2.016824 | 1.919143e-42 | 1.599248e-35 | 1.937882 | 4.598434e-71 | 3.831938e-64
1508.5 | 2.351487 | 6.401008e-29 | 5.33228e-22 | 2.272022 | 1.702401e-32 | 1.418164e-25 | 2.189684 | 9.131201e-40 | 7.606633e-33 | 2.016805 | 1.824845e-42 | 1.520165e-35 | 1.937868 | 4.259004e-71 | 3.54791e-64
1509 | 2.351452 | 6.121801e-29 | 5.098e-22 | 2.271994 | 1.6258e-32 | 1.353903e-25 | 2.189661 | 8.66096e-40 | 7.212514e-33 | 2.016785 | 1.730548e-42 | 1.441134e-35 | 1.937853 | 3.919575e-71 | 3.264071e-64
1509.5 | 2.351417 | 5.842595e-29 | 4.863876e-22 | 2.271967 | 1.549198e-32 | 1.289685e-25 | 2.189638 | 8.19072e-40 | 6.818656e-33 | 2.016765 | 1.636251e-42 | 1.362156e-35 | 1.937839 | 3.580146e-71 | 2.98042e-64
1510 | 2.351382 | 5.563388e-29 | 4.629907e-22 | 2.271939 | 1.472596e-32 | 1.225509e-25 | 2.189616 | 7.720479e-40 | 6.425059e-33 | 2.016746 | 1.541954e-42 | 1.28323e-35 | 1.937825 | 3.240716e-71 | 2.696956e-64
1510.5 | 2.351347 | 5.34019e-29 | 4.442688e-22 | 2.271912 | 1.411806e-32 | 1.17453e-25 | 2.189593 | 7.360014e-40 | 6.12305e-33 | 2.016726 | 1.469738e-42 | 1.222726e-35 | 1.937811 | 3.017949e-71 | 2.510736e-64
1511 | 2.351312 | 5.116991e-29 | 4.255593e-22 | 2.271885 | 1.351015e-32 | 1.123584e-25 | 2.18957 | 6.99955e-40 | 5.82124e-33 | 2.016707 | 1.397523e-42 | 1.162263e-35 | 1.937797 | 2.795182e-71 | 2.324639e-64
1511.5 | 2.351278 | 4.893792e-29 | 4.068621e-22 | 2.271857 | 1.290225e-32 | 1.072672e-25 | 2.189548 | 6.639085e-40 | 5.51963e-33 | 2.016687 | 1.325307e-42 | 1.101839e-35 | 1.937783 | 2.572414e-71 | 2.138664e-64
1512 | 2.351243 | 4.670593e-29 | 3.881773e-22 | 2.27183 | 1.229434e-32 | 1.021794e-25 | 2.189525 | 6.278621e-40 | 5.218219e-33 | 2.016668 | 1.253091e-42 | 1.041456e-35 | 1.937768 | 2.349647e-71 | 1.952813e-64
1512.5 | 2.351208 | 4.447395e-29 | 3.695049e-22 | 2.271803 | 1.168643e-32 | 9.709492e-26 | 2.189503 | 5.918156e-40 | 4.917008e-33 | 2.016648 | 1.180876e-42 | 9.811123e-36 | 1.937754 | 2.12688e-71 | 1.767085e-64
1513 | 2.351173 | 4.268969e-29 | 3.545634e-22 | 2.271775 | 1.1204e-32 | 9.305596e-26 | 2.18948 | 5.641841e-40 | 4.685887e-33 | 2.016628 | 1.125571e-42 | 9.34854e-36 | 1.93774 | 1.980678e-71 | 1.645071e-64
1513.5 | 2.351139 | 4.090543e-29 | 3.396318e-22 | 2.271748 | 1.072157e-32 | 8.901966e-26 | 2.189458 | 5.365526e-40 | 4.454918e-33 | 2.016609 | 1.070266e-42 | 8.886262e-36 | 1.937726 | 1.834476e-71 | 1.523139e-64
1514 | 2.351104 | 3.912117e-29 | 3.247101e-22 | 2.271721 | 1.023914e-32 | 8.498604e-26 | 2.189435 | 5.089211e-40 | 4.224102e-33 | 2.01659 | 1.014961e-42 | 8.42429e-36 | 1.937712 | 1.688274e-71 | 1.401286e-64
1514.5 | 2.35107 | 3.733691e-29 | 3.097982e-22 | 2.271694 | 9.756712e-33 | 8.095508e-26 | 2.189413 | 4.812896e-40 | 3.993439e-33 | 2.01657 | 9.59656e-43 | 7.962623e-36 | 1.937698 | 1.542072e-71 | 1.279514e-64
1515 | 2.351035 | 3.555265e-29 | 2.948962e-22 | 2.271667 | 9.274282e-33 | 7.692677e-26 | 2.18939 | 4.536581e-40 | 3.762928e-33 | 2.016551 | 9.04351e-43 | 7.501261e-36 | 1.937684 | 1.39587e-71 | 1.157823e-64
1515.5 | 2.351001 | 3.41263e-29 | 2.829718e-22 | 2.27164 | 8.891428e-33 | 7.372681e-26 | 2.189368 | 4.324771e-40 | 3.586055e-33 | 2.016531 | 8.619968e-43 | 7.147589e-36 | 1.93767 | 1.299917e-71 | 1.077878e-64
1516 | 2.350966 | 3.269996e-29 | 2.710553e-22 | 2.271613 | 8.508574e-33 | 7.052896e-26 | 2.189346 | 4.11296e-40 | 3.4093e-33 | 2.016512 | 8.196425e-43 | 6.79415e-36 | 1.937656 | 1.203965e-71 | 9.979862e-65
1516.5 | 2.350932 | 3.127362e-29 | 2.591466e-22 | 2.271586 | 8.12572e-33 | 6.733321e-26 | 2.189323 | 3.90115e-40 | 3.232661e-33 | 2.016493 | 7.772883e-43 | 6.440945e-36 | 1.937642 | 1.108013e-71 | 9.18147e-65
1517 | 2.350897 | 2.984727e-29 | 2.472458e-22 | 2.271559 | 7.742866e-33 | 6.413957e-26 | 2.189301 | 3.68934e-40 | 3.056138e-33 | 2.016473 | 7.349341e-43 | 6.087972e-36 | 1.937628 | 1.012061e-71 | 8.383604e-65
1517.5 | 2.350863 | 2.842093e-29 | 2.353528e-22 | 2.271532 | 7.360013e-33 | 6.094804e-26 | 2.189278 | 3.47753e-40 | 2.879732e-33 | 2.016454 | 6.925798e-43 | 5.735232e-36 | 1.937614 | 9.161082e-72 | 7.586264e-65
1518 | 2.350829 | 2.72807e-29 | 2.258362e-22 | 2.271505 | 7.056182e-33 | 5.841278e-26 | 2.189256 | 3.315166e-40 | 2.744374e-33 | 2.016435 | 6.601437e-43 | 5.464829e-36 | 1.9376 | 8.531348e-72 | 7.062456e-65
1518.5 | 2.350795 | 2.614048e-29 | 2.163259e-22 | 2.271478 | 6.752352e-33 | 5.587919e-26 | 2.189234 | 3.152802e-40 | 2.609106e-33 | 2.016415 | 6.277075e-43 | 5.194603e-36 | 1.937586 | 7.901614e-72 | 6.538993e-65
1519 | 2.35076 | 2.500025e-29 | 2.068219e-22 | 2.271451 | 6.448521e-33 | 5.334727e-26 | 2.189212 | 2.990438e-40 | 2.473927e-33 | 2.016396 | 5.952713e-43 | 4.924555e-36 | 1.937572 | 7.27188e-72 | 6.015875e-65
1519.5 | 2.350726 | 2.386003e-29 | 1.973241e-22 | 2.271424 | 6.144691e-33 | 5.081702e-26 | 2.18919 | 2.828075e-40 | 2.338837e-33 | 2.016377 | 5.628351e-43 | 4.654686e-36 | 1.937558 | 6.642146e-72 | 5.493101e-65
1520 | 2.350692 | 2.27198e-29 | 1.878325e-22 | 2.271397 | 5.84086e-33 | 4.828843e-26 | 2.189167 | 2.665711e-40 | 2.203836e-33 | 2.016358 | 5.303989e-43 | 4.384993e-36 | 1.937544 | 6.012412e-72 | 4.970671e-65
1520.5 | 2.350658 | 2.18083e-29 | 1.802375e-22 | 2.271371 | 5.599743e-33 | 4.62798e-26 | 2.189145 | 2.541251e-40 | 2.10025e-33 | 2.016339 | 5.055583e-43 | 4.178253e-36 | 1.937531 | 5.599118e-72 | 4.627464e-65
1521 | 2.350624 | 2.08968e-29 | 1.726476e-22 | 2.271344 | 5.358625e-33 | 4.427249e-26 | 2.189123 | 2.41679e-40 | 1.996731e-33 | 2.016319 | 4.807177e-43 | 3.971648e-36 | 1.937517 | 5.185824e-72 | 4.284483e-65
1521.5 | 2.35059 | 1.99853e-29 | 1.650626e-22 | 2.271317 | 5.117507e-33 | 4.22665e-26 | 2.189101 | 2.29233e-40 | 1.893281e-33 | 2.0163 | 4.558771e-43 | 3.765179e-36 | 1.937503 | 4.77253e-72 | 3.941727e-65
1522 | 2.350556 | 1.90738e-29 | 1.574825e-22 | 2.27129 | 4.876389e-33 | 4.026183e-26 | 2.189079 | 2.167869e-40 | 1.789898e-33 | 2.016281 | 4.310364e-43 | 3.558846e-36 | 1.937489 | 4.359236e-72 | 3.599197e-65
1522.5 | 2.350522 | 1.81623e-29 | 1.499075e-22 | 2.271264 | 4.635271e-33 | 3.825848e-26 | 2.189057 | 2.043409e-40 | 1.686583e-33 | 2.016262 | 4.061958e-43 | 3.352648e-36 | 1.937475 | 3.945942e-72 | 3.256891e-65
1523 | 2.350488 | 1.743364e-29 | 1.438461e-22 | 2.271237 | 4.443921e-33 | 3.666708e-26 | 2.189035 | 1.948003e-40 | 1.60731e-33 | 2.016243 | 3.871721e-43 | 3.194582e-36 | 1.937461 | 3.674697e-72 | 3.032016e-65
1523.5 | 2.350454 | 1.670498e-29 | 1.377887e-22 | 2.271211 | 4.252571e-33 | 3.507672e-26 | 2.189013 | 1.852598e-40 | 1.528089e-33 | 2.016224 | 3.681484e-43 | 3.036619e-36 | 1.937448 | 3.403452e-72 | 2.807289e-65
1524 | 2.350421 | 1.597633e-29 | 1.317352e-22 | 2.271184 | 4.061222e-33 | 3.348741e-26 | 2.188991 | 1.757192e-40 | 1.448919e-33 | 2.016205 | 3.491247e-43 | 2.87876e-36 | 1.937434 | 3.132208e-72 | 2.582709e-65
1524.5 | 2.350387 | 1.524767e-29 | 1.256857e-22 | 2.271157 | 3.869872e-33 | 3.189914e-26 | 2.188969 | 1.661787e-40 | 1.369802e-33 | 2.016186 | 3.30101e-43 | 2.721004e-36 | 1.93742 | 2.860963e-72 | 2.358276e-65
1525 | 2.350353 | 1.451901e-29 | 1.196402e-22 | 2.271131 | 3.678522e-33 | 3.031192e-26 | 2.188947 | 1.566381e-40 | 1.290736e-33 | 2.016167 | 3.110773e-43 | 2.563352e-36 | 1.937406 | 2.589719e-72 | 2.133991e-65
1525.5 | 2.350319 | 1.393652e-29 | 1.148027e-22 | 2.271104 | 3.526668e-33 | 2.905108e-26 | 2.188925 | 1.493248e-40 | 1.230069e-33 | 2.016148 | 2.965083e-43 | 2.4425e-36 | 1.937393 | 2.411701e-72 | 1.986649e-65
1526 | 2.350286 | 1.335403e-29 | 1.099683e-22 | 2.271078 | 3.374814e-33 | 2.779107e-26 | 2.188903 | 1.420114e-40 | 1.169442e-33 | 2.016129 | 2.819394e-43 | 2.321726e-36 | 1.937379 | 2.233683e-72 | 1.839403e-65
1526.5 | 2.350252 | 1.277154e-29 | 1.051372e-22 | 2.271052 | 3.22296e-33 | 2.653188e-26 | 2.188882 | 1.346981e-40 | 1.108854e-33 | 2.01611 | 2.673704e-43 | 2.201032e-36 | 1.937365 | 2.055666e-72 | 1.692254e-65
1527 | 2.350218 | 1.218905e-29 | 1.003092e-22 | 2.271025 | 3.071106e-33 | 2.527352e-26 | 2.18886 | 1.273848e-40 | 1.048307e-33 | 2.016091 | 2.528015e-43 | 2.080417e-36 | 1.937352 | 1.877648e-72 | 1.545201e-65
1527.5 | 2.350185 | 1.160656e-29 | 9.548432e-23 | 2.270999 | 2.919252e-33 | 2.401598e-26 | 2.188838 | 1.200714e-40 | 9.877984e-34 | 2.016072 | 2.382325e-43 | 1.959881e-36 | 1.937338 | 1.699631e-72 | 1.398245e-65
1528 | 2.350151 | 1.114091e-29 | 9.162357e-23 | 2.270973 | 2.798742e-33 | 2.301704e-26 | 2.188816 | 1.144654e-40 | 9.413705e-34 | 2.016053 | 2.270752e-43 | 1.867481e-36 | 1.937324 | 1.582798e-72 | 1.301703e-65
1528.5 | 2.350118 | 1.067526e-29 | 8.776535e-23 | 2.270946 | 2.678232e-33 | 2.201875e-26 | 2.188794 | 1.088593e-40 | 8.949731e-34 | 2.016035 | 2.159178e-43 | 1.775141e-36 | 1.937311 | 1.465965e-72 | 1.205225e-65
1529 | 2.350085 | 1.020962e-29 | 8.390965e-23 | 2.27092 | 2.557721e-33 | 2.102111e-26 | 2.188773 | 1.032532e-40 | 8.486059e-34 | 2.016016 | 2.047605e-43 | 1.682862e-36 | 1.937297 | 1.349132e-72 | 1.108809e-65
1529.5 | 2.350051 | 9.743973e-30 | 8.005647e-23 | 2.270894 | 2.437211e-33 | 2.002412e-26 | 2.188751 | 9.764718e-41 | 8.022691e-34 | 2.015997 | 1.936031e-43 | 1.590643e-36 | 1.937283 | 1.232299e-72 | 1.012457e-65
1530 | 2.350018 | 9.278327e-30 | 7.620582e-23 | 2.270867 | 2.316701e-33 | 1.902779e-26 | 2.188729 | 9.204112e-41 | 7.559626e-34 | 2.015978 | 1.824458e-43 | 1.498485e-36 | 1.93727 | 1.115466e-72 | 9.161675e-66
1530.5 | 2.349985 | 8.906088e-30 | 7.31246e-23 | 2.270841 | 2.221064e-33 | 1.823634e-26 | 2.188708 | 8.774377e-41 | 7.204317e-34 | 2.015959 | 1.739012e-43 | 1.427838e-36 | 1.937256 | 1.038789e-72 | 8.529113e-66
1531 | 2.349951 | 8.533849e-30 | 7.00454e-23 | 2.270815 | 2.125428e-33 | 1.744541e-26 | 2.188686 | 8.344643e-41 | 6.849241e-34 | 2.015941 | 1.653565e-43 | 1.357238e-36 | 1.937243 | 9.621117e-73 | 7.896964e-66
1531.5 | 2.349918 | 8.16161e-30 | 6.696821e-23 | 2.270789 | 2.029792e-33 | 1.665499e-26 | 2.188664 | 7.914908e-41 | 6.494396e-34 | 2.015922 | 1.568119e-43 | 1.286684e-36 | 1.937229 | 8.854344e-73 | 7.265228e-66
1532 | 2.349885 | 7.78937e-30 | 6.389303e-23 | 2.270763 | 1.934156e-33 | 1.586509e-26 | 2.188643 | 7.485174e-41 | 6.139783e-34 | 2.015903 | 1.482672e-43 | 1.216176e-36 | 1.937216 | 8.08757e-73 | 6.633904e-66
1532.5 | 2.349852 | 7.417131e-30 | 6.081985e-23 | 2.270737 | 1.838519e-33 | 1.50757e-26 | 2.188621 | 7.05544e-41 | 5.785401e-34 | 2.015884 | 1.397226e-43 | 1.145714e-36 | 1.937202 | 7.320797e-73 | 6.002992e-66
1533 | 2.349819 | 7.119562e-30 | 5.836077e-23 | 2.270711 | 1.762623e-33 | 1.444865e-26 | 2.1886 | 6.726025e-41 | 5.513485e-34 | 2.015866 | 1.331789e-43 | 1.091699e-36 | 1.937189 | 6.817565e-73 | 5.588522e-66
1533.5 | 2.349786 | 6.821992e-30 | 5.590328e-23 | 2.270685 | 1.686727e-33 | 1.3822e-26 | 2.188578 | 6.396611e-41 | 5.241747e-34 | 2.015847 | 1.266351e-43 | 1.03772e-36 | 1.937175 | 6.314332e-73 | 5.174323e-66
1534 | 2.349753 | 6.524423e-30 | 5.34474e-23 | 2.270659 | 1.61083e-33 | 1.319576e-26 | 2.188557 | 6.067197e-41 | 4.970186e-34 | 2.015829 | 1.200914e-43 | 9.837761e-37 | 1.937162 | 5.811099e-73 | 4.760393e-66
1534.5 | 2.34972 | 6.226853e-30 | 5.099312e-23 | 2.270633 | 1.534934e-33 | 1.256992e-26 | 2.188535 | 5.737783e-41 | 4.698801e-34 | 2.01581 | 1.135476e-43 | 9.298673e-37 | 1.937148 | 5.307867e-73 | 4.346733e-66
1535 | 2.349687 | 5.929284e-30 | 4.854044e-23 | 2.270607 | 1.459038e-33 | 1.19445e-26 | 2.188514 | 5.408369e-41 | 4.427594e-34 | 2.015791 | 1.070039e-43 | 8.759937e-37 | 1.937135 | 4.804634e-73 | 3.933343e-66
1535.5 | 2.349654 | 5.691406e-30 | 4.657787e-23 | 2.270581 | 1.398807e-33 | 1.144769e-26 | 2.188492 | 5.155855e-41 | 4.219498e-34 | 2.015773 | 1.019925e-43 | 8.346956e-37 | 1.937121 | 4.474363e-73 | 3.661772e-66
1536 | 2.349621 | 5.453528e-30 | 4.461657e-23 | 2.270555 | 1.338576e-33 | 1.09512e-26 | 2.188471 | 4.903342e-41 | 4.011537e-34 | 2.015754 | 9.698106e-44 | 7.934245e-37 | 1.937108 | 4.144092e-73 | 3.390377e-66
1536.5 | 2.349588 | 5.215649e-30 | 4.265655e-23 | 2.27053 | 1.278345e-33 | 1.045503e-26 | 2.18845 | 4.650828e-41 | 3.803712e-34 | 2.015736 | 9.196966e-44 | 7.521802e-37 | 1.937094 | 3.81382e-73 | 3.119159e-66
1537 | 2.349555 | 4.977771e-30 | 4.06978e-23 | 2.270504 | 1.218114e-33 | 9.959188e-27 | 2.188428 | 4.398315e-41 | 3.596022e-34 | 2.015717 | 8.695826e-44 | 7.109627e-37 | 1.937081 | 3.483549e-73 | 2.848118e-66
1537.5 | 2.349522 | 4.739893e-30 | 3.874033e-23 | 2.270478 | 1.157883e-33 | 9.463667e-27 | 2.188407 | 4.145801e-41 | 3.388467e-34 | 2.015699 | 8.194686e-44 | 6.697721e-37 | 1.937068 | 3.153278e-73 | 2.577253e-66
1538 | 2.34949 | 4.549732e-30 | 3.717401e-23 | 2.270452 | 1.110084e-33 | 9.070046e-27 | 2.188386 | 3.952236e-41 | 3.229211e-34 | 2.01568 | 7.810897e-44 | 6.381965e-37 | 1.937054 | 2.936521e-73 | 2.399312e-66
1538.5 | 2.349457 | 4.359572e-30 | 3.56087e-23 | 2.270427 | 1.062285e-33 | 8.67668e-27 | 2.188364 | 3.758671e-41 | 3.070059e-34 | 2.015662 | 7.427108e-44 | 6.066415e-37 | 1.937041 | 2.719764e-73 | 2.221486e-66
1539 | 2.349425 | 4.169411e-30 | 3.404442e-23 | 2.270401 | 1.014487e-33 | 8.28357e-27 | 2.188343 | 3.565107e-41 | 2.91101e-34 | 2.015644 | 7.04332e-44 | 5.75107e-37 | 1.937028 | 2.503008e-73 | 2.043777e-66
1539.5 | 2.349392 | 3.97925e-30 | 3.248115e-23 | 2.270375 | 9.666877e-34 | 7.890715e-27 | 2.188322 | 3.371542e-41 | 2.752065e-34 | 2.015625 | 6.659531e-44 | 5.435929e-37 | 1.937014 | 2.286251e-73 | 1.866182e-66
1540 | 2.349359 | 3.789089e-30 | 3.09189e-23 | 2.27035 | 9.188889e-34 | 7.498116e-27 | 2.188301 | 3.177977e-41 | 2.593223e-34 | 2.015607 | 6.275742e-44 | 5.120994e-37 | 1.937001 | 2.069494e-73 | 1.688703e-66
1540.5 | 2.349327 | 3.637074e-30 | 2.966882e-23 | 2.270324 | 8.80956e-34 | 7.186251e-27 | 2.188279 | 3.029599e-41 | 2.471344e-34 | 2.015588 | 5.981825e-44 | 4.879574e-37 | 1.936988 | 1.927237e-73 | 1.572111e-66
1541 | 2.349294 | 3.485059e-30 | 2.841956e-23 | 2.270299 | 8.430231e-34 | 6.874589e-27 | 2.188258 | 2.881221e-41 | 2.349545e-34 | 2.01557 | 5.687908e-44 | 4.63831e-37 | 1.936974 | 1.784979e-73 | 1.455595e-66
1541.5 | 2.349262 | 3.333043e-30 | 2.717111e-23 | 2.270273 | 8.050903e-34 | 6.563129e-27 | 2.188237 | 2.732843e-41 | 2.227825e-34 | 2.015552 | 5.393991e-44 | 4.397203e-37 | 1.936961 | 1.642722e-73 | 1.339154e-66
1542 | 2.349229 | 3.181028e-30 | 2.592346e-23 | 2.270247 | 7.671574e-34 | 6.25187e-27 | 2.188216 | 2.584465e-41 | 2.106184e-34 | 2.015533 | 5.100074e-44 | 4.156253e-37 | 1.936948 | 1.500465e-73 | 1.222788e-66
1542.5 | 2.349197 | 3.029013e-30 | 2.467663e-23 | 2.270222 | 7.292245e-34 | 5.940814e-27 | 2.188195 | 2.436088e-41 | 1.984621e-34 | 2.015515 | 4.806156e-44 | 3.915458e-37 | 1.936935 | 1.358207e-73 | 1.106498e-66
1543 | 2.349165 | 2.907491e-30 | 2.367895e-23 | 2.270197 | 6.991212e-34 | 5.693724e-27 | 2.188174 | 2.322348e-41 | 1.891347e-34 | 2.015497 | 4.581066e-44 | 3.730873e-37 | 1.936921 | 1.264844e-73 | 1.030104e-66
1543.5 | 2.349132 | 2.78597e-30 | 2.268191e-23 | 2.270171 | 6.69018e-34 | 5.446795e-27 | 2.188153 | 2.208609e-41 | 1.798134e-34 | 2.015479 | 4.355975e-44 | 3.546407e-37 | 1.936908 | 1.171481e-73 | 9.537584e-67
1544 | 2.3491 | 2.664448e-30 | 2.168552e-23 | 2.270146 | 6.389147e-34 | 5.200025e-27 | 2.188132 | 2.094869e-41 | 1.704981e-34 | 2.01546 | 4.130884e-44 | 3.362061e-37 | 1.936895 | 1.078117e-73 | 8.774626e-67
1544.5 | 2.349068 | 2.542926e-30 | 2.068977e-23 | 2.27012 | 6.088114e-34 | 4.953415e-27 | 2.188111 | 1.98113e-41 | 1.611888e-34 | 2.015442 | 3.905793e-44 | 3.177834e-37 | 1.936882 | 9.84754e-74 | 8.012161e-67
1545 | 2.349036 | 2.421405e-30 | 1.969467e-23 | 2.270095 | 5.787081e-34 | 4.706965e-27 | 2.18809 | 1.86739e-41 | 1.518856e-34 | 2.015424 | 3.680702e-44 | 2.993726e-37 | 1.936869 | 8.913906e-74 | 7.250191e-67
1545.5 | 2.349004 | 2.32426e-30 | 1.889842e-23 | 2.27007 | 5.548183e-34 | 4.511195e-27 | 2.188069 | 1.780203e-41 | 1.447473e-34 | 2.015406 | 3.508321e-44 | 2.852595e-37 | 1.936856 | 8.301163e-74 | 6.749627e-67
1546 | 2.348971 | 2.227115e-30 | 1.810269e-23 | 2.270045 | 5.309285e-34 | 4.315553e-27 | 2.188048 | 1.693016e-41 | 1.376136e-34 | 2.015388 | 3.33594e-44 | 2.711556e-37 | 1.936842 | 7.68842e-74 | 6.249387e-67
1546.5 | 2.348939 | 2.12997e-30 | 1.730747e-23 | 2.270019 | 5.070387e-34 | 4.120036e-27 | 2.188027 | 1.605828e-41 | 1.304845e-34 | 2.01537 | 3.163558e-44 | 2.570607e-37 | 1.936829 | 7.075676e-74 | 5.749471e-67
1547 | 2.348907 | 2.032825e-30 | 1.651276e-23 | 2.269994 | 4.831489e-34 | 3.924647e-27 | 2.188006 | 1.518641e-41 | 1.233601e-34 | 2.015352 | 2.991177e-44 | 2.42975e-37 | 1.936816 | 6.462933e-74 | 5.249878e-67
1547.5 | 2.348875 | 1.935681e-30 | 1.571857e-23 | 2.269969 | 4.592591e-34 | 3.729383e-27 | 2.187985 | 1.431454e-41 | 1.162402e-34 | 2.015333 | 2.818795e-44 | 2.288984e-37 | 1.936803 | 5.85019e-74 | 4.750608e-67
1548 | 2.348843 | 1.858023e-30 | 1.508308e-23 | 2.269944 | 4.403004e-34 | 3.574275e-27 | 2.187965 | 1.36462e-41 | 1.107773e-34 | 2.015315 | 2.68678e-44 | 2.181077e-37 | 1.93679 | 5.448047e-74 | 4.422621e-67
1548.5 | 2.348811 | 1.780365e-30 | 1.4448e-23 | 2.269919 | 4.213416e-34 | 3.419267e-27 | 2.187944 | 1.297786e-41 | 1.053178e-34 | 2.015297 | 2.554765e-44 | 2.07324e-37 | 1.936777 | 5.045904e-74 | 4.094847e-67
1549 | 2.348779 | 1.702707e-30 | 1.381333e-23 | 2.269893 | 4.023828e-34 | 3.264358e-27 | 2.187923 | 1.230953e-41 | 9.986189e-35 | 2.015279 | 2.42275e-44 | 1.965473e-37 | 1.936764 | 4.643761e-74 | 3.767284e-67
1549.5 | 2.348748 | 1.625049e-30 | 1.317907e-23 | 2.269868 | 3.83424e-34 | 3.10955e-27 | 2.187902 | 1.164119e-41 | 9.440948e-35 | 2.015261 | 2.290735e-44 | 1.857775e-37 | 1.936751 | 4.241618e-74 | 3.439932e-67
1550 | 2.348716 | 1.547391e-30 | 1.254522e-23 | 2.269843 | 3.644652e-34 | 2.954842e-27 | 2.187881 | 1.097285e-41 | 8.89606e-35 | 2.015243 | 2.15872e-44 | 1.750147e-37 | 1.936738 | 3.839476e-74 | 3.112792e-67
1550.5 | 2.348684 | 1.485311e-30 | 1.203803e-23 | 2.269818 | 3.494196e-34 | 2.831949e-27 | 2.187861 | 1.046054e-41 | 8.477973e-35 | 2.015225 | 2.057619e-44 | 1.667643e-37 | 1.936725 | 3.575549e-74 | 2.897883e-67
1551 | 2.348652 | 1.423231e-30 | 1.153117e-23 | 2.269793 | 3.343741e-34 | 2.709135e-27 | 2.18784 | 9.94822e-42 | 8.060156e-35 | 2.015207 | 1.956518e-44 | 1.585192e-37 | 1.936712 | 3.311623e-74 | 2.683113e-67
1551.5 | 2.34862 | 1.36115e-30 | 1.102463e-23 | 2.269768 | 3.193285e-34 | 2.5864e-27 | 2.187819 | 9.435905e-42 | 7.642609e-35 | 2.015189 | 1.855417e-44 | 1.502794e-37 | 1.936699 | 3.047697e-74 | 2.468482e-67
1552 | 2.348589 | 1.29907e-30 | 1.051843e-23 | 2.269743 | 3.042829e-34 | 2.463745e-27 | 2.187799 | 8.923589e-42 | 7.22533e-35 | 2.015172 | 1.754315e-44 | 1.42045e-37 | 1.936686 | 2.783771e-74 | 2.253988e-67
1552.5 | 2.348557 | 1.23699e-30 | 1.001255e-23 | 2.269718 | 2.892373e-34 | 2.341168e-27 | 2.187778 | 8.411273e-42 | 6.80832e-35 | 2.015154 | 1.653214e-44 | 1.338158e-37 | 1.936673 | 2.519845e-74 | 2.039633e-67
1553 | 2.348526 | 1.187363e-30 | 9.607756e-24 | 2.269694 | 2.772973e-34 | 2.243799e-27 | 2.187757 | 8.018556e-42 | 6.488354e-35 | 2.015136 | 1.575788e-44 | 1.275076e-37 | 1.93666 | 2.346631e-74 | 1.898817e-67
1553.5 | 2.348494 | 1.137736e-30 | 9.203227e-24 | 2.269669 | 2.653572e-34 | 2.146493e-27 | 2.187737 | 7.625838e-42 | 6.168594e-35 | 2.015118 | 1.498361e-44 | 1.212035e-37 | 1.936647 | 2.173416e-74 | 1.758092e-67
1554 | 2.348462 | 1.088109e-30 | 8.798958e-24 | 2.269644 | 2.534171e-34 | 2.049249e-27 | 2.187716 | 7.233121e-42 | 5.84904e-35 | 2.0151 | 1.420935e-44 | 1.149035e-37 | 1.936634 | 2.000202e-74 | 1.617456e-67
1554.5 | 2.348431 | 1.038482e-30 | 8.394949e-24 | 2.269619 | 2.41477e-34 | 1.952068e-27 | 2.187696 | 6.840404e-42 | 5.529691e-35 | 2.015082 | 1.343509e-44 | 1.086074e-37 | 1.936621 | 1.826987e-74 | 1.476912e-67
1555 | 2.348399 | 9.888549e-31 | 7.9912e-24 | 2.269594 | 2.29537e-34 | 1.85495e-27 | 2.187675 | 6.447687e-42 | 5.210548e-35 | 2.015064 | 1.266082e-44 | 1.023155e-37 | 1.936608 | 1.653773e-74 | 1.336458e-67
1555.5 | 2.348368 | 9.491828e-31 | 7.668134e-24 | 2.26957 | 2.200614e-34 | 1.777803e-27 | 2.187655 | 6.146648e-42 | 4.965674e-35 | 2.015047 | 1.206787e-44 | 9.749232e-38 | 1.936596 | 1.540092e-74 | 1.244189e-67
1556 | 2.348337 | 9.095107e-31 | 7.345275e-24 | 2.269545 | 2.105858e-34 | 1.700707e-27 | 2.187634 | 5.84561e-42 | 4.720957e-35 | 2.015029 | 1.147491e-44 | 9.267224e-38 | 1.936583 | 1.426411e-74 | 1.15198e-67
1556.5 | 2.348305 | 8.698386e-31 | 7.022624e-24 | 2.26952 | 2.011103e-34 | 1.623659e-27 | 2.187614 | 5.544571e-42 | 4.476398e-35 | 2.015011 | 1.088196e-44 | 8.785526e-38 | 1.93657 | 1.312731e-74 | 1.059831e-67
1557 | 2.348274 | 8.301666e-31 | 6.70018e-24 | 2.269496 | 1.916347e-34 | 1.546662e-27 | 2.187593 | 5.243532e-42 | 4.231996e-35 | 2.014994 | 1.0289e-44 | 8.304138e-38 | 1.936557 | 1.19905e-74 | 9.677399e-68
1557.5 | 2.348243 | 7.904945e-31 | 6.377943e-24 | 2.269471 | 1.821591e-34 | 1.469714e-27 | 2.187573 | 4.942494e-42 | 3.98775e-35 | 2.014976 | 9.696048e-45 | 7.823058e-38 | 1.936544 | 1.08537e-74 | 8.757084e-68
1558 | 2.348211 | 7.587805e-31 | 6.1201e-24 | 2.269446 | 1.746394e-34 | 1.40859e-27 | 2.187553 | 4.711732e-42 | 3.800345e-35 | 2.014958 | 9.241945e-45 | 7.454281e-38 | 1.936531 | 1.010761e-74 | 8.152504e-68
1558.5 | 2.34818 | 7.270664e-31 | 5.862423e-24 | 2.269422 | 1.671196e-34 | 1.347505e-27 | 2.187532 | 4.48097e-42 | 3.613059e-35 | 2.014941 | 8.787841e-45 | 7.085741e-38 | 1.936519 | 9.361528e-75 | 7.548311e-68
1559 | 2.348149 | 6.953524e-31 | 5.604911e-24 | 2.269397 | 1.595999e-34 | 1.28646e-27 | 2.187512 | 4.250208e-42 | 3.425894e-35 | 2.014923 | 8.333738e-45 | 6.717437e-38 | 1.936506 | 8.615443e-75 | 6.944506e-68
1559.5 | 2.348118 | 6.636384e-31 | 5.347564e-24 | 2.269373 | 1.520801e-34 | 1.225454e-27 | 2.187492 | 4.019446e-42 | 3.238849e-35 | 2.014905 | 7.879635e-45 | 6.349369e-38 | 1.936493 | 7.869358e-75 | 6.341088e-68
1560 | 2.348087 | 6.319244e-31 | 5.090382e-24 | 2.269348 | 1.445603e-34 | 1.164486e-27 | 2.187471 | 3.788684e-42 | 3.051923e-35 | 2.014888 | 7.425532e-45 | 5.981537e-38 | 1.93648 | 7.123274e-75 | 5.738058e-68
1560.5 | 2.348056 | 6.065721e-31 | 4.884595e-24 | 2.269324 | 1.385927e-34 | 1.116057e-27 | 2.187451 | 3.611792e-42 | 2.908499e-35 | 2.01487 | 7.077765e-45 | 5.699572e-38 | 1.936467 | 6.633619e-75 | 5.341911e-68
1561 | 2.348025 | 5.812198e-31 | 4.678939e-24 | 2.269299 | 1.326251e-34 | 1.067659e-27 | 2.187431 | 3.434901e-42 | 2.765166e-35 | 2.014852 | 6.729999e-45 | 5.417788e-38 | 1.936455 | 6.143964e-75 | 4.946017e-68
1561.5 | 2.347994 | 5.558675e-31 | 4.473415e-24 | 2.269275 | 1.266575e-34 | 1.019292e-27 | 2.18741 | 3.25801e-42 | 2.621925e-35 | 2.014835 | 6.382233e-45 | 5.136183e-38 | 1.936442 | 5.654309e-75 | 4.550377e-68
1562 | 2.347963 | 5.305152e-31 | 4.268022e-24 | 2.26925 | 1.206898e-34 | 9.709559e-28 | 2.18739 | 3.081118e-42 | 2.478776e-35 | 2.014817 | 6.034467e-45 | 4.85476e-38 | 1.936429 | 5.164654e-75 | 4.154991e-68
1562.5 | 2.347932 | 5.051629e-31 | 4.062761e-24 | 2.269226 | 1.147222e-34 | 9.226506e-28 | 2.18737 | 2.904227e-42 | 2.335718e-35 | 2.0148 | 5.686701e-45 | 4.573516e-38 | 1.936417 | 4.674999e-75 | 3.759858e-68
1563 | 2.347901 | 4.848961e-31 | 3.898519e-24 | 2.269202 | 1.099863e-34 | 8.842795e-28 | 2.18735 | 2.76863e-42 | 2.225952e-35 | 2.014782 | 5.42037e-45 | 4.357926e-38 | 1.936404 | 4.353639e-75 | 3.500284e-68
1563.5 | 2.34787 | 4.646294e-31 | 3.734381e-24 | 2.269177 | 1.052504e-34 | 8.459329e-28 | 2.18733 | 2.633034e-42 | 2.116257e-35 | 2.014765 | 5.15404e-45 | 4.142474e-38 | 1.936391 | 4.032279e-75 | 3.240877e-68
1564 | 2.347839 | 4.443627e-31 | 3.570349e-24 | 2.269153 | 1.005146e-34 | 8.076108e-28 | 2.18731 | 2.497437e-42 | 2.006632e-35 | 2.014747 | 4.88771e-45 | 3.92716e-38 | 1.936379 | 3.710919e-75 | 2.981636e-68
1564.5 | 2.347808 | 4.240959e-31 | 3.406422e-24 | 2.269129 | 9.57787e-35 | 7.693133e-28 | 2.18729 | 2.361841e-42 | 1.897077e-35 | 2.01473 | 4.62138e-45 | 3.711983e-38 | 1.936366 | 3.389559e-75 | 2.72256e-68
1565 | 2.347777 | 4.038292e-31 | 3.242599e-24 | 2.269105 | 9.104282e-35 | 7.310402e-28 | 2.187269 | 2.226244e-42 | 1.787591e-35 | 2.014713 | 4.35505e-45 | 3.496944e-38 | 1.936353 | 3.068199e-75 | 2.46365e-68
1565.5 | 2.347747 | 3.876279e-31 | 3.111514e-24 | 2.26908 | 8.728446e-35 | 7.006381e-28 | 2.187249 | 2.122302e-42 | 1.703586e-35 | 2.014695 | 4.151086e-45 | 3.332104e-38 | 1.936341 | 2.85729e-75 | 2.293566e-68
1566 | 2.347716 | 3.714266e-31 | 2.980513e-24 | 2.269056 | 8.35261e-35 | 6.702554e-28 | 2.187229 | 2.01836e-42 | 1.619633e-35 | 2.014678 | 3.947123e-45 | 3.16737e-38 | 1.936328 | 2.646382e-75 | 2.12359e-68
1566.5 | 2.347685 | 3.552253e-31 | 2.849596e-24 | 2.269032 | 7.976774e-35 | 6.398921e-28 | 2.187209 | 1.914418e-42 | 1.535735e-35 | 2.01466 | 3.743159e-45 | 3.00274e-38 | 1.936316 | 2.435474e-75 | 1.953723e-68
1567 | 2.347655 | 3.39024e-31 | 2.718762e-24 | 2.269008 | 7.600938e-35 | 6.095482e-28 | 2.187189 | 1.810476e-42 | 1.45189e-35 | 2.014643 | 3.539195e-45 | 2.838216e-38 | 1.936303 | 2.224565e-75 | 1.783964e-68
1567.5 | 2.347624 | 3.228226e-31 | 2.588012e-24 | 2.268984 | 7.225102e-35 | 5.792237e-28 | 2.187169 | 1.706534e-42 | 1.368098e-35 | 2.014626 | 3.335231e-45 | 2.673796e-38 | 1.93629 | 2.013657e-75 | 1.614313e-68
1568 | 2.347594 | 3.098713e-31 | 2.483391e-24 | 2.26896 | 6.926841e-35 | 5.551355e-28 | 2.187149 | 1.626857e-42 | 1.303807e-35 | 2.014608 | 3.17903e-45 | 2.547759e-38 | 1.936278 | 1.875238e-75 | 1.502866e-68
1568.5 | 2.347563 | 2.969199e-31 | 2.378837e-24 | 2.268936 | 6.62858e-35 | 5.310627e-28 | 2.18713 | 1.54718e-42 | 1.239556e-35 | 2.014591 | 3.022828e-45 | 2.421803e-38 | 1.936265 | 1.736819e-75 | 1.391489e-68
1569 | 2.347533 | 2.839685e-31 | 2.274349e-24 | 2.268912 | 6.330319e-35 | 5.070053e-28 | 2.18711 | 1.467503e-42 | 1.175346e-35 | 2.014574 | 2.866626e-45 | 2.295927e-38 | 1.936253 | 1.5984e-75 | 1.280184e-68
1569.5 | 2.347502 | 2.710171e-31 | 2.169927e-24 | 2.268888 | 6.032057e-35 | 4.829632e-28 | 2.18709 | 1.387826e-42 | 1.111178e-35 | 2.014557 | 2.710425e-45 | 2.170131e-38 | 1.93624 | 1.45998e-75 | 1.168949e-68
1570 | 2.347472 | 2.580657e-31 | 2.065573e-24 | 2.268864 | 5.733796e-35 | 4.589364e-28 | 2.18707 | 1.308149e-42 | 1.04705e-35 | 2.014539 | 2.554223e-45 | 2.044415e-38 | 1.936228 | 1.321561e-75 | 1.057785e-68
1570.5 | 2.347441 | 2.477123e-31 | 1.982072e-24 | 2.26884 | 5.497098e-35 | 4.398508e-28 | 2.18705 | 1.247072e-42 | 9.97846e-36 | 2.014522 | 2.434599e-45 | 1.948046e-38 | 1.936215 | 1.230717e-75 | 9.847595e-69
1571 | 2.347411 | 2.373589e-31 | 1.898625e-24 | 2.268816 | 5.2604e-35 | 4.207774e-28 | 2.18703 | 1.185995e-42 | 9.486734e-36 | 2.014505 | 2.314975e-45 | 1.85174e-38 | 1.936203 | 1.139873e-75 | 9.1178e-69
1571.5 | 2.347381 | 2.270055e-31 | 1.815231e-24 | 2.268792 | 5.023702e-35 | 4.017162e-28 | 2.18701 | 1.124919e-42 | 8.995321e-36 | 2.014488 | 2.195351e-45 | 1.755494e-38 | 1.936191 | 1.049028e-75 | 8.38847e-69
1572 | 2.34735 | 2.166521e-31 | 1.73189e-24 | 2.268768 | 4.787003e-35 | 3.82667e-28 | 2.186991 | 1.063842e-42 | 8.50422e-36 | 2.014471 | 2.075726e-45 | 1.65931e-38 | 1.936178 | 9.581842e-76 | 7.659604e-69
1572.5 | 2.34732 | 2.062987e-31 | 1.648602e-24 | 2.268744 | 4.550305e-35 | 3.6363e-28 | 2.186971 | 1.002765e-42 | 8.013432e-36 | 2.014454 | 1.956102e-45 | 1.563186e-38 | 1.936166 | 8.673398e-76 | 6.931201e-69
1573 | 2.34729 | 1.980222e-31 | 1.581958e-24 | 2.26872 | 4.362463e-35 | 3.485081e-28 | 2.186951 | 9.559469e-43 | 7.636862e-36 | 2.014436 | 1.864491e-45 | 1.489503e-38 | 1.936153 | 8.077188e-76 | 6.452698e-69
1573.5 | 2.34726 | 1.897456e-31 | 1.515357e-24 | 2.268697 | 4.174621e-35 | 3.333958e-28 | 2.186931 | 9.091284e-43 | 7.260531e-36 | 2.014419 | 1.772879e-45 | 1.415866e-38 | 1.936141 | 7.480977e-76 | 5.974498e-69
1574 | 2.34723 | 1.814691e-31 | 1.448798e-24 | 2.268673 | 3.986778e-35 | 3.182931e-28 | 2.186912 | 8.623099e-43 | 6.884438e-36 | 2.014402 | 1.681267e-45 | 1.342276e-38 | 1.936128 | 6.884766e-76 | 5.496603e-69
1574.5 | 2.347199 | 1.731926e-31 | 1.382281e-24 | 2.268649 | 3.798936e-35 | 3.032e-28 | 2.186892 | 8.154914e-43 | 6.508585e-36 | 2.014385 | 1.589655e-45 | 1.268733e-38 | 1.936116 | 6.288556e-76 | 5.019011e-69
1575 | 2.347169 | 1.64916e-31 | 1.315807e-24 | 2.268625 | 3.611094e-35 | 2.881165e-28 | 2.186872 | 7.686729e-43 | 6.132971e-36 | 2.014368 | 1.498043e-45 | 1.195236e-38 | 1.936104 | 5.692345e-76 | 4.541722e-69
1575.5 | 2.347139 | 1.582997e-31 | 1.262617e-24 | 2.268602 | 3.462024e-35 | 2.76135e-28 | 2.186853 | 7.32784e-43 | 5.84477e-36 | 2.014351 | 1.427884e-45 | 1.138897e-38 | 1.936091 | 5.301053e-76 | 4.228181e-69
1576 | 2.347109 | 1.516834e-31 | 1.209461e-24 | 2.268578 | 3.312953e-35 | 2.641611e-28 | 2.186833 | 6.968952e-43 | 5.556753e-36 | 2.014334 | 1.357725e-45 | 1.082594e-38 | 1.936079 | 4.90976e-76 | 3.914839e-69
1576.5 | 2.347079 | 1.450671e-31 | 1.156338e-24 | 2.268555 | 3.163883e-35 | 2.521949e-28 | 2.186814 | 6.610063e-43 | 5.268918e-36 | 2.014317 | 1.287566e-45 | 1.026326e-38 | 1.936067 | 4.518467e-76 | 3.601696e-69
1577 | 2.347049 | 1.384508e-31 | 1.103249e-24 | 2.268531 | 3.014812e-35 | 2.402362e-28 | 2.186794 | 6.251174e-43 | 4.981266e-36 | 2.0143 | 1.217407e-45 | 9.700942e-39 | 1.936054 | 4.127175e-76 | 3.288751e-69
1577.5 | 2.347019 | 1.318345e-31 | 1.050194e-24 | 2.268507 | 2.865742e-35 | 2.282851e-28 | 2.186774 | 5.892285e-43 | 4.693797e-36 | 2.014283 | 1.147248e-45 | 9.138979e-39 | 1.936042 | 3.735882e-76 | 2.976005e-69
1578 | 2.34699 | 1.265454e-31 | 1.007742e-24 | 2.268484 | 2.74744e-35 | 2.187919e-28 | 2.186755 | 5.617178e-43 | 4.473228e-36 | 2.014266 | 1.093518e-45 | 8.708206e-39 | 1.93603 | 3.479077e-76 | 2.770556e-69
1578.5 | 2.34696 | 1.212563e-31 | 9.653164e-25 | 2.26846 | 2.629139e-35 | 2.093046e-28 | 2.186735 | 5.342071e-43 | 4.2528e-36 | 2.014249 | 1.039788e-45 | 8.277705e-39 | 1.936018 | 3.222272e-76 | 2.565237e-69
1579 | 2.34693 | 1.159672e-31 | 9.229178e-25 | 2.268437 | 2.510838e-35 | 1.998234e-28 | 2.186716 | 5.066964e-43 | 4.032511e-36 | 2.014232 | 9.860576e-46 | 7.847477e-39 | 1.936005 | 2.965467e-76 | 2.360048e-69
1579.5 | 2.3469 | 1.106781e-31 | 8.80546e-25 | 2.268413 | 2.392536e-35 | 1.903482e-28 | 2.186696 | 4.791856e-43 | 3.812361e-36 | 2.014215 | 9.323276e-46 | 7.417521e-39 | 1.935993 | 2.708662e-76 | 2.154989e-69
1580 | 2.34687 | 1.05389e-31 | 8.382011e-25 | 2.26839 | 2.274235e-35 | 1.80879e-28 | 2.186677 | 4.516749e-43 | 3.592351e-36 | 2.014199 | 8.785976e-46 | 6.987837e-39 | 1.935981 | 2.451857e-76 | 1.95006e-69
1580.5 | 2.346841 | 1.011609e-31 | 8.043186e-25 | 2.268366 | 2.180352e-35 | 1.733572e-28 | 2.186658 | 4.305865e-43 | 3.423543e-36 | 2.014182 | 8.374495e-46 | 6.658463e-39 | 1.935969 | 2.283316e-76 | 1.815438e-69
1581 | 2.346811 | 9.693278e-32 | 7.704575e-25 | 2.268343 | 2.086469e-35 | 1.658402e-28 | 2.186638 | 4.094981e-43 | 3.254842e-36 | 2.014165 | 7.963014e-46 | 6.329297e-39 | 1.935956 | 2.114775e-76 | 1.680901e-69
1581.5 | 2.346781 | 9.270466e-32 | 7.366178e-25 | 2.26832 | 1.992585e-35 | 1.583279e-28 | 2.186619 | 3.884096e-43 | 3.086247e-36 | 2.014148 | 7.551533e-46 | 6.000339e-39 | 1.935944 | 1.946234e-76 | 1.546449e-69
1582 | 2.346752 | 8.847653e-32 | 7.027996e-25 | 2.268296 | 1.898702e-35 | 1.508204e-28 | 2.186599 | 3.673212e-43 | 2.917759e-36 | 2.014131 | 7.140052e-46 | 5.671589e-39 | 1.935932 | 1.777693e-76 | 1.412083e-69
1582.5 | 2.346722 | 8.424841e-32 | 6.690027e-25 | 2.268273 | 1.804819e-35 | 1.433177e-28 | 2.18658 | 3.462328e-43 | 2.749377e-36 | 2.014114 | 6.728571e-46 | 5.343047e-39 | 1.93592 | 1.609152e-76 | 1.277801e-69
1583 | 2.346693 | 8.086843e-32 | 6.4196e-25 | 2.26825 | 1.730314e-35 | 1.373579e-28 | 2.186561 | 3.300674e-43 | 2.620183e-36 | 2.014098 | 6.413446e-46 | 5.091203e-39 | 1.935908 | 1.498538e-76 | 1.189589e-69
1583.5 | 2.346663 | 7.748845e-32 | 6.149344e-25 | 2.268226 | 1.655809e-35 | 1.31402e-28 | 2.186541 | 3.13902e-43 | 2.49107e-36 | 2.014081 | 6.098321e-46 | 4.839518e-39 | 1.935896 | 1.387925e-76 | 1.101432e-69
1584 | 2.346634 | 7.410847e-32 | 5.879258e-25 | 2.268203 | 1.581303e-35 | 1.254498e-28 | 2.186522 | 2.977366e-43 | 2.362038e-36 | 2.014064 | 5.783196e-46 | 4.587991e-39 | 1.935883 | 1.277312e-76 | 1.013332e-69
1584.5 | 2.346604 | 7.072849e-32 | 5.609343e-25 | 2.26818 | 1.506798e-35 | 1.195013e-28 | 2.186503 | 2.815712e-43 | 2.233088e-36 | 2.014047 | 5.468071e-46 | 4.336624e-39 | 1.935871 | 1.166699e-76 | 9.252866e-70
1585 | 2.346575 | 6.734851e-32 | 5.339598e-25 | 2.268157 | 1.432293e-35 | 1.135566e-28 | 2.186484 | 2.654058e-43 | 2.104219e-36 | 2.014031 | 5.152946e-46 | 4.085415e-39 | 1.935859 | 1.056085e-76 | 8.37297e-70
1585.5 | 2.346545 | 6.464654e-32 | 5.123762e-25 | 2.268134 | 1.373166e-35 | 1.088345e-28 | 2.186464 | 2.530142e-43 | 2.005342e-36 | 2.014014 | 4.911614e-46 | 3.892852e-39 | 1.935847 | 9.834897e-77 | 7.794952e-70
1586 | 2.346516 | 6.194457e-32 | 4.908061e-25 | 2.26811 | 1.314039e-35 | 1.041154e-28 | 2.186445 | 2.406225e-43 | 1.906527e-36 | 2.013997 | 4.670282e-46 | 3.700409e-39 | 1.935835 | 9.108943e-77 | 7.217298e-70
1586.5 | 2.346487 | 5.92426e-32 | 4.692496e-25 | 2.268087 | 1.254913e-35 | 9.939928e-29 | 2.186426 | 2.282309e-43 | 1.807774e-36 | 2.013981 | 4.428949e-46 | 3.508088e-39 | 1.935823 | 8.382988e-77 | 6.640009e-70
1587 | 2.346457 | 5.654063e-32 | 4.477067e-25 | 2.268064 | 1.195786e-35 | 9.468612e-29 | 2.186407 | 2.158392e-43 | 1.709084e-36 | 2.013964 | 4.187617e-46 | 3.315888e-39 | 1.935811 | 7.657034e-77 | 6.063083e-70
1587.5 | 2.346428 | 5.383867e-32 | 4.261774e-25 | 2.268041 | 1.136659e-35 | 8.997592e-29 | 2.186388 | 2.034476e-43 | 1.610455e-36 | 2.013948 | 3.946285e-46 | 3.12381e-39 | 1.935799 | 6.93108e-77 | 5.486521e-70
1588 | 2.346399 | 5.16787e-32 | 4.089507e-25 | 2.268018 | 1.089736e-35 | 8.623444e-29 | 2.186369 | 1.939488e-43 | 1.534781e-36 | 2.013931 | 3.761465e-46 | 2.976572e-39 | 1.935787 | 6.454636e-77 | 5.107768e-70
1588.5 | 2.34637 | 4.951874e-32 | 3.917348e-25 | 2.267995 | 1.042814e-35 | 8.249532e-29 | 2.18635 | 1.844499e-43 | 1.459154e-36 | 2.013914 | 3.576645e-46 | 2.829427e-39 | 1.935775 | 5.978193e-77 | 4.729253e-70
1589 | 2.346341 | 4.735877e-32 | 3.745298e-25 | 2.267972 | 9.958908e-36 | 7.875855e-29 | 2.18633 | 1.749511e-43 | 1.383575e-36 | 2.013898 | 3.391826e-46 | 2.682375e-39 | 1.935763 | 5.501749e-77 | 4.350977e-70
1589.5 | 2.346311 | 4.519881e-32 | 3.573356e-25 | 2.267949 | 9.489681e-36 | 7.502413e-29 | 2.186311 | 1.654522e-43 | 1.308043e-36 | 2.013881 | 3.207006e-46 | 2.535415e-39 | 1.935751 | 5.025306e-77 | 3.972938e-70
1590 | 2.346282 | 4.303884e-32 | 3.401522e-25 | 2.267926 | 9.020455e-36 | 7.129206e-29 | 2.186292 | 1.559534e-43 | 1.232558e-36 | 2.013865 | 3.022186e-46 | 2.388548e-39 | 1.935739 | 4.548863e-77 | 3.595138e-70
1590.5 | 2.346253 | 4.131216e-32 | 3.264029e-25 | 2.267903 | 8.648079e-36 | 6.832755e-29 | 2.186273 | 1.48672e-43 | 1.174642e-36 | 2.013848 | 2.880646e-46 | 2.275967e-39 | 1.935727 | 4.236173e-77 | 3.346955e-70
1591 | 2.346224 | 3.958547e-32 | 3.126623e-25 | 2.26788 | 8.275704e-36 | 6.53649e-29 | 2.186254 | 1.413906e-43 | 1.116761e-36 | 2.013832 | 2.739105e-46 | 2.163458e-39 | 1.935715 | 3.923484e-77 | 3.098928e-70
1591.5 | 2.346195 | 3.785879e-32 | 2.989303e-25 | 2.267857 | 7.903328e-36 | 6.240411e-29 | 2.186235 | 1.341093e-43 | 1.058917e-36 | 2.013815 | 2.597564e-46 | 2.051018e-39 | 1.935703 | 3.610794e-77 | 2.851057e-70
1592 | 2.346166 | 3.61321e-32 | 2.852069e-25 | 2.267835 | 7.530952e-36 | 5.944519e-29 | 2.186216 | 1.268279e-43 | 1.00111e-36 | 2.013799 | 2.456024e-46 | 1.93865e-39 | 1.935691 | 3.298105e-77 | 2.603342e-70
1592.5 | 2.346137 | 3.440542e-32 | 2.714922e-25 | 2.267812 | 7.158577e-36 | 5.648812e-29 | 2.186197 | 1.195465e-43 | 9.433382e-37 | 2.013782 | 2.314483e-46 | 1.826352e-39 | 1.935679 | 2.985415e-77 | 2.355782e-70
1593 | 2.346108 | 3.30251e-32 | 2.605183e-25 | 2.267789 | 6.863062e-36 | 5.413922e-29 | 2.186179 | 1.13965e-43 | 8.990121e-37 | 2.013766 | 2.206087e-46 | 1.74027e-39 | 1.935667 | 2.780197e-77 | 2.193157e-70
1593.5 | 2.34608 | 3.164478e-32 | 2.495513e-25 | 2.267766 | 6.567547e-36 | 5.17918e-29 | 2.18616 | 1.083834e-43 | 8.547137e-37 | 2.01375 | 2.097691e-46 | 1.654243e-39 | 1.935655 | 2.57498e-77 | 2.030634e-70
1594 | 2.346051 | 3.026446e-32 | 2.385913e-25 | 2.267743 | 6.272032e-36 | 4.944585e-29 | 2.186141 | 1.028019e-43 | 8.104432e-37 | 2.013733 | 1.989295e-46 | 1.568269e-39 | 1.935643 | 2.369762e-77 | 1.868212e-70
1594.5 | 2.346022 | 2.888415e-32 | 2.276381e-25 | 2.267721 | 5.976517e-36 | 4.710137e-29 | 2.186122 | 9.722032e-44 | 7.662004e-37 | 2.013717 | 1.880899e-46 | 1.48235e-39 | 1.935631 | 2.164544e-77 | 1.705893e-70
1595 | 2.345993 | 2.750383e-32 | 2.166917e-25 | 2.267698 | 5.681002e-36 | 4.475836e-29 | 2.186103 | 9.163876e-44 | 7.219854e-37 | 2.0137 | 1.772502e-46 | 1.396484e-39 | 1.93562 | 1.959326e-77 | 1.543675e-70
1595.5 | 2.345964 | 2.64004e-32 | 2.07933e-25 | 2.267675 | 5.446483e-36 | 4.289723e-29 | 2.186084 | 8.73602e-44 | 6.880606e-37 | 2.013684 | 1.689489e-46 | 1.330664e-39 | 1.935608 | 1.824642e-77 | 1.437112e-70
1596 | 2.345936 | 2.529696e-32 | 1.991798e-25 | 2.267653 | 5.211965e-36 | 4.103727e-29 | 2.186066 | 8.308165e-44 | 6.541571e-37 | 2.013668 | 1.606476e-46 | 1.264886e-39 | 1.935596 | 1.689957e-77 | 1.330616e-70
1596.5 | 2.345907 | 2.419353e-32 | 1.904321e-25 | 2.26763 | 4.977446e-36 | 3.917847e-29 | 2.186047 | 7.880309e-44 | 6.202748e-37 | 2.013652 | 1.523463e-46 | 1.199148e-39 | 1.935584 | 1.555273e-77 | 1.224186e-70
1597 | 2.345878 | 2.30901e-32 | 1.816899e-25 | 2.267607 | 4.742927e-36 | 3.732084e-29 | 2.186028 | 7.452453e-44 | 5.864138e-37 | 2.013635 | 1.44045e-46 | 1.133452e-39 | 1.935572 | 1.420589e-77 | 1.117824e-70
1597.5 | 2.34585 | 2.198667e-32 | 1.729531e-25 | 2.267585 | 4.508408e-36 | 3.546437e-29 | 2.186009 | 7.024597e-44 | 5.52574e-37 | 2.013619 | 1.357437e-46 | 1.067797e-39 | 1.93556 | 1.285904e-77 | 1.011527e-70
1598 | 2.345821 | 2.110458e-32 | 1.659624e-25 | 2.267562 | 4.322296e-36 | 3.398972e-29 | 2.185991 | 6.696623e-44 | 5.266098e-37 | 2.013603 | 1.293863e-46 | 1.017469e-39 | 1.935549 | 1.197511e-77 | 9.417e-71
1598.5 | 2.345793 | 2.022249e-32 | 1.589761e-25 | 2.26754 | 4.136183e-36 | 3.251599e-29 | 2.185972 | 6.368649e-44 | 5.006619e-37 | 2.013586 | 1.230289e-46 | 9.671734e-40 | 1.935537 | 1.109118e-77 | 8.719164e-71
1599 | 2.345764 | 1.934041e-32 | 1.519942e-25 | 2.267517 | 3.95007e-36 | 3.104318e-29 | 2.185953 | 6.040675e-44 | 4.747302e-37 | 2.01357 | 1.166715e-46 | 9.169088e-40 | 1.935525 | 1.020724e-77 | 8.021765e-71
1599.5 | 2.345736 | 1.845832e-32 | 1.450166e-25 | 2.267495 | 3.763958e-36 | 2.957129e-29 | 2.185934 | 5.7127e-44 | 4.488147e-37 | 2.013554 | 1.103141e-46 | 8.666757e-40 | 1.935513 | 9.323312e-78 | 7.324801e-71
1600 | 2.345707 | 1.757623e-32 | 1.380434e-25 | 2.267472 | 3.577845e-36 | 2.810033e-29 | 2.185916 | 5.384726e-44 | 4.229154e-37 | 2.013538 | 1.039567e-46 | 8.16474e-40 | 1.935502 | 8.43938e-78 | 6.628274e-71
1600.5 | 2.345679 | 1.687109e-32 | 1.324638e-25 | 2.26745 | 3.430147e-36 | 2.69319e-29 | 2.185897 | 5.133317e-44 | 4.030438e-37 | 2.013522 | 9.9088e-47 | 7.779922e-40 | 1.93549 | 7.859256e-78 | 6.170717e-71
1601 | 2.34565 | 1.616594e-32 | 1.268877e-25 | 2.267428 | 3.282449e-36 | 2.576419e-29 | 2.185879 | 4.881907e-44 | 3.831846e-37 | 2.013506 | 9.421931e-47 | 7.395345e-40 | 1.935478 | 7.279132e-78 | 5.713446e-71
1601.5 | 2.345622 | 1.54608e-32 | 1.213151e-25 | 2.267405 | 3.134751e-36 | 2.459722e-29 | 2.18586 | 4.630497e-44 | 3.633378e-37 | 2.013489 | 8.935062e-47 | 7.011008e-40 | 1.935466 | 6.699007e-78 | 5.25646e-71
1602 | 2.345594 | 1.475565e-32 | 1.157459e-25 | 2.267383 | 2.987053e-36 | 2.343097e-29 | 2.185841 | 4.379088e-44 | 3.435034e-37 | 2.013473 | 8.448193e-47 | 6.626911e-40 | 1.935455 | 6.118883e-78 | 4.79976e-71
1602.5 | 2.345565 | 1.405051e-32 | 1.101803e-25 | 2.26736 | 2.839356e-36 | 2.226546e-29 | 2.185823 | 4.127678e-44 | 3.236813e-37 | 2.013457 | 7.961323e-47 | 6.243054e-40 | 1.935443 | 5.538759e-78 | 4.343345e-71
1603 | 2.345537 | 1.348681e-32 | 1.057269e-25 | 2.267338 | 2.722143e-36 | 2.133965e-29 | 2.185804 | 3.934959e-44 | 3.084726e-37 | 2.013441 | 7.588464e-47 | 5.948812e-40 | 1.935431 | 5.158024e-78 | 4.043521e-71
1603.5 | 2.345509 | 1.292312e-32 | 1.012764e-25 | 2.267316 | 2.604931e-36 | 2.041443e-29 | 2.185786 | 3.742241e-44 | 2.932734e-37 | 2.013425 | 7.215605e-47 | 5.654753e-40 | 1.93542 | 4.777289e-78 | 3.743884e-71
1604 | 2.345481 | 1.235942e-32 | 9.68286e-26 | 2.267294 | 2.487719e-36 | 1.948978e-29 | 2.185767 | 3.549522e-44 | 2.780836e-37 | 2.013409 | 6.842745e-47 | 5.360877e-40 | 1.935408 | 4.396554e-78 | 3.444434e-71
1604.5 | 2.345452 | 1.179573e-32 | 9.238359e-26 | 2.267271 | 2.370507e-36 | 1.85657e-29 | 2.185749 | 3.356803e-44 | 2.629033e-37 | 2.013393 | 6.469886e-47 | 5.067185e-40 | 1.935396 | 4.015819e-78 | 3.145171e-71
1605 | 2.345424 | 1.123203e-32 | 8.794135e-26 | 2.267249 | 2.253295e-36 | 1.764221e-29 | 2.18573 | 3.164084e-44 | 2.477324e-37 | 2.013377 | 6.097026e-47 | 4.773676e-40 | 1.935385 | 3.635084e-78 | 2.846094e-71
1605.5 | 2.345396 | 1.078141e-32 | 8.438692e-26 | 2.267227 | 2.160276e-36 | 1.690865e-29 | 2.185712 | 3.016355e-44 | 2.360924e-37 | 2.013361 | 5.811479e-47 | 4.548689e-40 | 1.935373 | 3.385207e-78 | 2.649628e-71
1606 | 2.345368 | 1.033079e-32 | 8.083471e-26 | 2.267205 | 2.067257e-36 | 1.617554e-29 | 2.185694 | 2.868626e-44 | 2.244596e-37 | 2.013345 | 5.525932e-47 | 4.323842e-40 | 1.935362 | 3.135331e-78 | 2.453284e-71
1606.5 | 2.34534 | 9.88017e-33 | 7.728471e-26 | 2.267183 | 1.974239e-36 | 1.54429e-29 | 2.185675 | 2.720897e-44 | 2.128341e-37 | 2.013329 | 5.240385e-47 | 4.099136e-40 | 1.93535 | 2.885455e-78 | 2.257062e-71
1607 | 2.345312 | 9.42955e-33 | 7.373692e-26 | 2.26716 | 1.88122e-36 | 1.471071e-29 | 2.185657 | 2.573168e-44 | 2.012158e-37 | 2.013313 | 4.954838e-47 | 3.874569e-40 | 1.935338 | 2.635579e-78 | 2.060962e-71
1607.5 | 2.345284 | 8.97893e-33 | 7.019133e-26 | 2.267138 | 1.788201e-36 | 1.397897e-29 | 2.185639 | 2.425438e-44 | 1.896047e-37 | 2.013297 | 4.66929e-47 | 3.650142e-40 | 1.935327 | 2.385703e-78 | 1.864984e-71
1608 | 2.345256 | 8.618702e-33 | 6.735436e-26 | 2.267116 | 1.714382e-36 | 1.339773e-29 | 2.18562 | 2.312196e-44 | 1.80696e-37 | 2.013281 | 4.450609e-47 | 3.47811e-40 | 1.935315 | 2.221709e-78 | 1.736245e-71
1608.5 | 2.345228 | 8.258475e-33 | 6.451915e-26 | 2.267094 | 1.640563e-36 | 1.281686e-29 | 2.185602 | 2.198954e-44 | 1.717928e-37 | 2.013265277 | 4.231929e-47 | 3.306185e-40 | 1.935304 | 2.057716e-78 | 1.607586e-71
1609 | 2.3452 | 7.898247e-33 | 6.168571e-26 | 2.267072 | 1.566744e-36 | 1.223635e-29 | 2.185584 | 2.085712e-44 | 1.628951e-37 | 2.013249 | 4.013248e-47 | 3.134367e-40 | 1.935292 | 1.893722e-78 | 1.479006e-71
1609.5 | 2.345172 | 7.53802e-33 | 5.885402e-26 | 2.26705 | 1.492924e-36 | 1.165619e-29 | 2.185565 | 1.972469e-44 | 1.54003e-37 | 2.013234 | 3.794567e-47 | 2.962655e-40 | 1.935281 | 1.729729e-78 | 1.350507e-71
1610 | 2.345144 | 7.177792e-33 | 5.60241e-26 | 2.267028 | 1.419105e-36 | 1.10764e-29 | 2.185547 | 1.859227e-44 | 1.451164e-37 | 2.013218 | 3.575886e-47 | 2.79105e-40 | 1.935269 | 1.565735e-78 | 1.222087e-71
1610.5 | 2.345116 | 6.889825e-33 | 5.375976e-26 | 2.267006 | 1.360523e-36 | 1.061585e-29 | 2.185529 | 1.772421e-44 | 1.38298e-37 | 2.013202 | 3.408414e-47 | 2.659509e-40 | 1.935258 | 1.458106e-78 | 1.137728e-71
1611 | 2.345089 | 6.601857e-33 | 5.149683e-26 | 2.266984 | 1.30194e-36 | 1.01556e-29 | 2.185511 | 1.685615e-44 | 1.314839e-37 | 2.013186 | 3.240941e-47 | 2.528049e-40 | 1.935246 | 1.350477e-78 | 1.05342e-71
1611.5 | 2.345061 | 6.31389e-33 | 4.92353e-26 | 2.266962 | 1.243358e-36 | 9.695623e-30 | 2.185493 | 1.598809e-44 | 1.24674e-37 | 2.01317 | 3.073469e-47 | 2.396671e-40 | 1.935235 | 1.242848e-78 | 9.69165e-72
1612 | 2.345033 | 6.025923e-33 | 4.697517e-26 | 2.26694 | 1.184776e-36 | 9.235936e-30 | 2.185474 | 1.512002e-44 | 1.178684e-37 | 2.013154 | 2.905996e-47 | 2.265374e-40 | 1.935223 | 1.13522e-78 | 8.849622e-72
1612.5 | 2.345005 | 5.737955e-33 | 4.471645e-26 | 2.266919 | 1.126193e-36 | 8.776533e-30 | 2.185456 | 1.425196e-44 | 1.110669e-37 | 2.013139 | 2.738524e-47 | 2.134158e-40 | 1.935212 | 1.027591e-78 | 8.008116e-72
1613 | 2.344978 | 5.507753e-33 | 4.290915e-26 | 2.266897 | 1.079702e-36 | 8.411619e-30 | 2.185438 | 1.358655e-44 | 1.058485e-37 | 2.013123 | 2.610268e-47 | 2.033577e-40 | 1.9352 | 9.56954e-79 | 7.455325e-72
1613.5 | 2.34495 | 5.277551e-33 | 4.110298e-26 | 2.266875 | 1.033212e-36 | 8.046931e-30 | 2.18542 | 1.292113e-44 | 1.006332e-37 | 2.013107 | 2.482012e-47 | 1.933058e-40 | 1.935189 | 8.863173e-79 | 6.902877e-72
1614 | 2.344923 | 5.047349e-33 | 3.929793e-26 | 2.266853 | 9.867212e-37 | 7.682468e-30 | 2.185402 | 1.225572e-44 | 9.542123e-38 | 2.013091 | 2.353757e-47 | 1.832601e-40 | 1.935178 | 8.156806e-79 | 6.350771e-72
1614.5 | 2.344895 | 4.817146e-33 | 3.749399e-26 | 2.266831 | 9.402305e-37 | 7.318232e-30 | 2.185384 | 1.15903e-44 | 9.021245e-38 | 2.013076 | 2.225501e-47 | 1.732206e-40 | 1.935166 | 7.450438e-79 | 5.799007e-72
1615 | 2.344867 | 4.586944e-33 | 3.569117e-26 | 2.26681 | 8.937399e-37 | 6.954221e-30 | 2.185366 | 1.092488e-44 | 8.50069e-38 | 2.01306 | 2.097246e-47 | 1.631874e-40 | 1.935155 | 6.744071e-79 | 5.247585e-72
1615.5 | 2.34484 | 4.40292e-33 | 3.424867e-26 | 2.266788 | 8.568452e-37 | 6.665078e-30 | 2.185348 | 1.041481e-44 | 8.10129e-38 | 2.013044 | 1.999024e-47 | 1.554966e-40 | 1.935143 | 6.280483e-79 | 4.885353e-72
1616 | 2.344812 | 4.218895e-33 | 3.280705e-26 | 2.266766 | 8.199505e-37 | 6.376115e-30 | 2.18533 | 9.904732e-45 | 7.702137e-38 | 2.013029 | 1.900801e-47 | 1.478105e-40 | 1.935132 | 5.816894e-79 | 4.523345e-72
1616.5 | 2.344785 | 4.03487e-33 | 3.136633e-26 | 2.266744 | 7.830558e-37 | 6.08733e-30 | 2.185312 | 9.394656e-45 | 7.303231e-38 | 2.013013 | 1.802579e-47 | 1.401292e-40 | 1.935121 | 5.353306e-79 | 4.16156e-72
1617 | 2.344758 | 3.850846e-33 | 2.99265e-26 | 2.266723 | 7.461611e-37 | 5.798724e-30 | 2.185294 | 8.88458e-45 | 6.904571e-38 | 2.012997 | 1.704357e-47 | 1.324526e-40 | 1.935109 | 4.889717e-79 | 3.8e-72
1617.5 | 2.34473 | 3.666821e-33 | 2.848756e-26 | 2.266701 | 7.092664e-37 | 5.510297e-30 | 2.185276 | 8.374503e-45 | 6.506158e-38 | 2.012982 | 1.606135e-47 | 1.247808e-40 | 1.935098 | 4.426129e-79 | 3.438663e-72
1618 | 2.344703 | 3.519711e-33 | 2.733621e-26 | 2.26668 | 6.79987e-37 | 5.281192e-30 | 2.185258 | 7.983503e-45 | 6.200473e-38 | 2.012966 | 1.530914e-47 | 1.189001e-40 | 1.935087 | 4.121876e-79 | 3.201299e-72
1618.5 | 2.344675 | 3.372601e-33 | 2.618558e-26 | 2.266658 | 6.507076e-37 | 5.052229e-30 | 2.18524 | 7.592502e-45 | 5.894977e-38 | 2.012951 | 1.455692e-47 | 1.13023e-40 | 1.935075 | 3.817623e-79 | 2.964082e-72
1619 | 2.344648 | 3.225491e-33 | 2.503565e-26 | 2.266636 | 6.214282e-37 | 4.823408e-30 | 2.185222 | 7.201502e-45 | 5.589669e-38 | 2.012935 | 1.380471e-47 | 1.071495e-40 | 1.935064 | 3.513371e-79 | 2.727012e-72
1619.5 | 2.344621 | 3.078381e-33 | 2.388643e-26 | 2.266615 | 5.921488e-37 | 4.594728e-30 | 2.185204 | 6.810501e-45 | 5.28455e-38 | 2.012919 | 1.305249e-47 | 1.012797e-40 | 1.935053 | 3.209118e-79 | 2.490087e-72
1620 | 2.344593 | 2.931271e-33 | 2.273793e-26 | 2.266593 | 5.628694e-37 | 4.366189e-30 | 2.185186 | 6.419501e-45 | 4.979619e-38 | 2.012904 | 1.230028e-47 | 9.541349e-41 | 1.935041 | 2.904865e-79 | 2.253309e-72
1620.5 | 2.344566 | 2.813671e-33 | 2.181897e-26 | 2.266572 | 5.396335e-37 | 4.184656e-30 | 2.185168 | 6.119778e-45 | 4.745659e-38 | 2.012888 | 1.172421e-47 | 9.091684e-41 | 1.93503 | 2.705184e-79 | 2.097769e-72
1621 | 2.344539 | 2.696071e-33 | 2.090057e-26 | 2.26655 | 5.163976e-37 | 4.003234e-30 | 2.18515 | 5.820056e-45 | 4.511843e-38 | 2.012873 | 1.114814e-47 | 8.642298e-41 | 1.935019 | 2.505504e-79 | 1.942325e-72
1621.5 | 2.344512 | 2.57847e-33 | 1.998274e-26 | 2.266529 | 4.931616e-37 | 3.821925e-30 | 2.185133 | 5.520333e-45 | 4.278172e-38 | 2.012857 | 1.057207e-47 | 8.193188e-41 | 1.935008 | 2.305823e-79 | 1.786976e-72
1622 | 2.344485 | 2.46087e-33 | 1.906548e-26 | 2.266507 | 4.699257e-37 | 3.640727e-30 | 2.185115 | 5.22061e-45 | 4.044644e-38 | 2.012842 | 9.996e-48 | 7.744355e-41 | 1.934996 | 2.106142e-79 | 1.631724e-72
1622.5 | 2.344458 | 2.34327e-33 | 1.814878e-26 | 2.266486 | 4.466897e-37 | 3.459642e-30 | 2.185097 | 4.920888e-45 | 3.81126e-38 | 2.012826 | 9.419931e-48 | 7.295799e-41 | 1.934985 | 1.906461e-79 | 1.476567e-72
1623 | 2.344431 | 2.24926e-33 | 1.74153e-26 | 2.266465 | 4.282498e-37 | 3.315801e-30 | 2.185079 | 4.691135e-45 | 3.632196e-38 | 2.012811 | 8.978759e-48 | 6.951967e-41 | 1.934974 | 1.775411e-79 | 1.374644e-72
1623.5 | 2.344404 | 2.15525e-33 | 1.668227e-26 | 2.266443 | 4.098099e-37 | 3.17205e-30 | 2.185061 | 4.461381e-45 | 3.453241e-38 | 2.012796 | 8.537588e-48 | 6.608346e-41 | 1.934963 | 1.64436e-79 | 1.272783e-72
1624 | 2.344377 | 2.061239e-33 | 1.594969e-26 | 2.266422 | 3.9137e-37 | 3.028387e-30 | 2.185044 | 4.231628e-45 | 3.274397e-38 | 2.01278 | 8.096416e-48 | 6.264936e-41 | 1.934952 | 1.51331e-79 | 1.170986e-72
1624.5 | 2.34435 | 1.967229e-33 | 1.521756e-26 | 2.266401 | 3.729301e-37 | 2.884812e-30 | 2.185026 | 4.001875e-45 | 3.095663e-38 | 2.012765 | 7.655244e-48 | 5.921738e-41 | 1.93494 | 1.382259e-79 | 1.069251e-72
1625 | 2.344323 | 1.873219e-33 | 1.448589e-26 | 2.266379 | 3.544902e-37 | 2.741326e-30 | 2.185008 | 3.772122e-45 | 2.917039e-38 | 2.012749 | 7.214073e-48 | 5.578752e-41 | 1.934929 | 1.251209e-79 | 9.675788e-73
1625.5 | 2.344296 | 1.798067e-33 | 1.390045e-26 | 2.266358 | 3.398564e-37 | 2.627352e-30 | 2.184991 | 3.596003e-45 | 2.779988e-38 | 2.012734 | 6.87621e-48 | 5.315842e-41 | 1.934918 | 1.165201e-79 | 9.007902e-73
1626 | 2.344269 | 1.722915e-33 | 1.331537e-26 | 2.266337 | 3.252226e-37 | 2.513449e-30 | 2.184973 | 3.419885e-45 | 2.643023e-38 | 2.012719 | 6.538347e-48 | 5.053093e-41 | 1.934907 | 1.079192e-79 | 8.340426e-73
1626.5 | 2.344242 | 1.647763e-33 | 1.273065e-26 | 2.266316 | 3.105888e-37 | 2.399615e-30 | 2.184955 | 3.243767e-45 | 2.506141e-38 | 2.012703 | 6.200484e-48 | 4.790506e-41 | 1.934896 | 9.931841e-80 | 7.67336e-73
1627 | 2.344215 | 1.572611e-33 | 1.214629e-26 | 2.266294 | 2.95955e-37 | 2.285851e-30 | 2.184938 | 3.067649e-45 | 2.369343e-38 | 2.012688 | 5.862622e-48 | 4.528081e-41 | 1.934885 | 9.071759e-80 | 7.006704e-73
1627.5 | 2.344188 | 1.497459e-33 | 1.156229e-26 | 2.266273 | 2.813212e-37 | 2.172158e-30 | 2.18492 | 2.891531e-45 | 2.23263e-38 | 2.012673 | 5.524759e-48 | 4.265817e-41 | 1.934874 | 8.211676e-80 | 6.340458e-73
1628 | 2.344161 | 1.437382e-33 | 1.109501e-26 | 2.266252 | 2.697079e-37 | 2.081849e-30 | 2.184902 | 2.756527e-45 | 2.127736e-38 | 2.012658 | 5.266013e-48 | 4.064783e-41 | 1.934863 | 7.647204e-80 | 5.902801e-73
1628.5 | 2.344135 | 1.377305e-33 | 1.062802e-26 | 2.266231 | 2.580946e-37 | 1.991595e-30 | 2.184885 | 2.621524e-45 | 2.022907e-38 | 2.012642 | 5.007267e-48 | 3.863873e-41 | 1.934851 | 7.082732e-80 | 5.465412e-73
1629 | 2.344108 | 1.317228e-33 | 1.016131e-26 | 2.26621 | 2.464814e-37 | 1.901397e-30 | 2.184867 | 2.48652e-45 | 1.918142e-38 | 2.012627 | 4.748522e-48 | 3.663087e-41 | 1.93484 | 6.51826e-80 | 5.028292e-73
1629.5 | 2.344081 | 1.257151e-33 | 9.694894e-27 | 2.266189 | 2.348681e-37 | 1.811254e-30 | 2.18485 | 2.351516e-45 | 1.813441e-38 | 2.012612 | 4.489776e-48 | 3.462423e-41 | 1.934829 | 5.953789e-80 | 4.59144e-73
1630 | 2.344054 | 1.197074e-33 | 9.228762e-27 | 2.266167 | 2.232548e-37 | 1.721167e-30 | 2.184832 | 2.216512e-45 | 1.708804e-38 | 2.012597 | 4.23103e-48 | 3.261883e-41 | 1.934818 | 5.389317e-80 | 4.154856e-73
1630.5 | 2.344028 | 1.149049e-33 | 8.855795e-27 | 2.266146 | 2.140385e-37 | 1.649609e-30 | 2.184815 | 2.113024e-45 | 1.628522e-38 | 2.012581 | 4.032875e-48 | 3.108163e-41 | 1.934807 | 5.018855e-80 | 3.868064e-73
1631 | 2.344001 | 1.101023e-33 | 8.483056e-27 | 2.266125 | 2.048223e-37 | 1.578095e-30 | 2.184797 | 2.009537e-45 | 1.548288e-38 | 2.012566 | 3.834719e-48 | 2.954537e-41 | 1.934796 | 4.648392e-80 | 3.581448e-73
1631.5 | 2.343975 | 1.052997e-33 | 8.110546e-27 | 2.266104 | 1.956061e-37 | 1.506625e-30 | 2.18478 | 1.906049e-45 | 1.468104e-38 | 2.012551 | 3.636564e-48 | 2.801006e-41 | 1.934785 | 4.27793e-80 | 3.295008e-73
1632 | 2.343948 | 1.004972e-33 | 7.738264e-27 | 2.266083 | 1.863898e-37 | 1.435198e-30 | 2.184762 | 1.802562e-45 | 1.387969e-38 | 2.012536 | 3.438409e-48 | 2.647568e-41 | 1.934774 | 3.907467e-80 | 3.008743e-73
1632.5 | 2.343922 | 9.569461e-34 | 7.366211e-27 | 2.266062 | 1.771736e-37 | 1.363816e-30 | 2.184745 | 1.699074e-45 | 1.307883e-38 | 2.012521 | 3.240253e-48 | 2.494225e-41 | 1.934763 | 3.537005e-80 | 2.722653e-73
1633 | 2.343895 | 9.185541e-34 | 7.068519e-27 | 2.266041 | 1.698597e-37 | 1.307115e-30 | 2.184728 | 1.619745e-45 | 1.246437e-38 | 2.012506 | 3.0885e-48 | 2.376683e-41 | 1.934752 | 3.293871e-80 | 2.534721e-73
1633.5 | 2.343869 | 8.801622e-34 | 6.77101e-27 | 2.266021 | 1.625457e-37 | 1.25045e-30 | 2.18471 | 1.540417e-45 | 1.185029e-38 | 2.01249 | 2.936746e-48 | 2.259213e-41 | 1.934741 | 3.050736e-80 | 2.346904e-73
1634 | 2.343842 | 8.417703e-34 | 6.473683e-27 | 2.266 | 1.552318e-37 | 1.193819e-30 | 2.184693 | 1.461088e-45 | 1.123658e-38 | 2.012475 | 2.784993e-48 | 2.141815e-41 | 1.93473 | 2.807602e-80 | 2.159203e-73
1634.5 | 2.343816 | 8.033784e-34 | 6.176537e-27 | 2.265979 | 1.479178e-37 | 1.137223e-30 | 2.184675 | 1.381759e-45 | 1.062325e-38 | 2.01246 | 2.633239e-48 | 2.024488e-41 | 1.934719 | 2.564468e-80 | 1.971615e-73
1635 | 2.343789 | 7.649865e-34 | 5.879574e-27 | 2.265958 | 1.406039e-37 | 1.080661e-30 | 2.184658 | 1.30243e-45 | 1.001029e-38 | 2.012445 | 2.481486e-48 | 1.907233e-41 | 1.934708 | 2.321334e-80 | 1.784143e-73
1635.5 | 2.343763 | 7.342958e-34 | 5.641965e-27 | 2.265937 | 1.347996e-37 | 1.035733e-30 | 2.184641 | 1.241621e-45 | 9.539997e-39 | 2.01243 | 2.365268e-48 | 1.817355e-41 | 1.934697 | 2.161765e-80 | 1.660993e-73
1636 | 2.343737 | 7.036051e-34 | 5.404501e-27 | 2.265916 | 1.289953e-37 | 9.908328e-31 | 2.184624 | 1.180811e-45 | 9.069993e-39 | 2.012415 | 2.249051e-48 | 1.727531e-41 | 1.934686 | 2.002196e-80 | 1.537918e-73
1636.5 | 2.34371 | 6.729145e-34 | 5.167182e-27 | 2.265895 | 1.23191e-37 | 9.459599e-31 | 2.184606 | 1.120001e-45 | 8.600276e-39 | 2.0124 | 2.132833e-48 | 1.637762e-41 | 1.934676 | 1.842627e-80 | 1.414918e-73
1637 | 2.343684 | 6.422238e-34 | 4.930008e-27 | 2.265875 | 1.173867e-37 | 9.011145e-31 | 2.184589 | 1.059192e-45 | 8.130845e-39 | 2.012385 | 2.016615e-48 | 1.548047e-41 | 1.934665 | 1.683058e-80 | 1.291994e-73
1637.5 | 2.343658 | 6.115332e-34 | 4.692979e-27 | 2.265854 | 1.115824e-37 | 8.562964e-31 | 2.184572 | 9.983819e-46 | 7.661702e-39 | 2.01237 | 1.900398e-48 | 1.458388e-41 | 1.934654 | 1.52349e-80 | 1.169144e-73
1638 | 2.343632 | 5.86999e-34 | 4.503325e-27 | 2.265833 | 1.069761e-37 | 8.206969e-31 | 2.184554 | 9.517681e-46 | 7.301752e-39 | 2.012355 | 1.811395e-48 | 1.389662e-41 | 1.934643 | 1.418765e-80 | 1.088445e-73
1638.5 | 2.343605 | 5.624647e-34 | 4.313787e-27 | 2.265812 | 1.023699e-37 | 7.85119e-31 | 2.184537 | 9.051542e-46 | 6.942022e-39 | 2.01234 | 1.722392e-48 | 1.320978e-41 | 1.934632 | 1.31404e-80 | 1.007794e-73
1639 | 2.343579 | 5.379305e-34 | 4.124365e-27 | 2.265792 | 9.776359e-38 | 7.495629e-31 | 2.18452 | 8.585404e-46 | 6.582512e-39 | 2.012325 | 1.633389e-48 | 1.252335e-41 | 1.934621 | 1.209315e-80 | 9.271934e-74
1639.5 | 2.343553 | 5.133963e-34 | 3.935058e-27 | 2.265771 | 9.315734e-38 | 7.140284e-31 | 2.184503 | 8.119265e-46 | 6.22322e-39 | 2.01231 | 1.544386e-48 | 1.183735e-41 | 1.93461 | 1.10459e-80 | 8.466416e-74
1640 | 2.343527 | 4.88862e-34 | 3.745867e-27 | 2.26575 | 8.855108e-38 | 6.785156e-31 | 2.184486 | 7.653127e-46 | 5.864148e-39 | 2.012295 | 1.455383e-48 | 1.115176e-41 | 1.934599 | 9.998652e-81 | 7.661388e-74
1640.5 | 2.343501 | 4.692493e-34 | 3.59449e-27 | 2.26573 | 8.489558e-38 | 6.503074e-31 | 2.184469 | 7.295807e-46 | 5.588651e-39 | 2.01228 | 1.387222e-48 | 1.062624e-41 | 1.934589 | 9.311343e-81 | 7.132569e-74
1641 | 2.343475 | 4.496365e-34 | 3.443205e-27 | 2.265709 | 8.124008e-38 | 6.221164e-31 | 2.184451 | 6.938487e-46 | 5.313321e-39 | 2.012266 | 1.319061e-48 | 1.010104e-41 | 1.934578 | 8.624034e-81 | 6.604071e-74
1641.5 | 2.343449 | 4.300238e-34 | 3.292012e-27 | 2.265689 | 7.758458e-38 | 5.939425e-31 | 2.184434 | 6.581167e-46 | 5.038159e-39 | 2.012251 | 1.2509e-48 | 9.576161e-42 | 1.934567 | 7.936726e-81 | 6.075896e-74
1642 | 2.343423 | 4.10411e-34 | 3.140912e-27 | 2.265668 | 7.392908e-38 | 5.657858e-31 | 2.184417 | 6.223847e-46 | 4.763165e-39 | 2.012236 | 1.182738e-48 | 9.051601e-42 | 1.934556 | 7.249417e-81 | 5.548043e-74
1642.5 | 2.343397 | 3.907982e-34 | 2.989903e-27 | 2.265647 | 7.027359e-38 | 5.376462e-31 | 2.1844 | 5.866527e-46 | 4.488338e-39 | 2.012221 | 1.114577e-48 | 8.527361e-42 | 1.934545 | 6.562108e-81 | 5.02051e-74
1643 | 2.343371 | 3.751197e-34 | 2.869077e-27 | 2.265627 | 6.737261e-38 | 5.152947e-31 | 2.184383 | 5.592623e-46 | 4.277479e-39 | 2.012206 | 1.062377e-48 | 8.125518e-42 | 1.934535 | 6.111028e-81 | 4.673977e-74
1643.5 | 2.343345 | 3.594412e-34 | 2.748325e-27 | 2.265607 | 6.447163e-38 | 4.929567e-31 | 2.184366 | 5.318718e-46 | 4.066747e-39 | 2.012191 | 1.010177e-48 | 7.72392e-42 | 1.934524 | 5.659948e-81 | 4.327654e-74
1644 | 2.343319 | 3.437627e-34 | 2.627646e-27 | 2.265586 | 6.157064e-38 | 4.706323e-31 | 2.184349 | 5.044814e-46 | 3.856143e-39 | 2.012177 | 9.579774e-49 | 7.322566e-42 | 1.934513 | 5.208867e-81 | 3.981542e-74
1644.5 | 2.343293 | 3.280842e-34 | 2.50704e-27 | 2.265566 | 5.866966e-38 | 4.483215e-31 | 2.184332 | 4.770909e-46 | 3.645668e-39 | 2.012162 | 9.057775e-49 | 6.921457e-42 | 1.934502 | 4.757787e-81 | 3.635641e-74
1645 | 2.343267 | 3.124057e-34 | 2.386508e-27 | 2.265545 | 5.576868e-38 | 4.260243e-31 | 2.184315 | 4.497004e-46 | 3.435321e-39 | 2.012147 | 8.535775e-49 | 6.520591e-42 | 1.934492 | 4.306707e-81 | 3.28995e-74
1645.5 | 2.343241 | 2.998722e-34 | 2.290067e-27 | 2.265525 | 5.346648e-38 | 4.083134e-31 | 2.184298 | 4.287042e-46 | 3.273932e-39 | 2.012132 | 8.136012e-49 | 6.213318e-42 | 1.934481 | 4.010663e-81 | 3.062867e-74
1646 | 2.343216 | 2.873387e-34 | 2.193685e-27 | 2.265504 | 5.116428e-38 | 3.906132e-31 | 2.184281 | 4.07708e-46 | 3.112642e-39 | 2.012118 | 7.736249e-49 | 5.906232e-42 | 1.93447 | 3.71462e-81 | 2.835923e-74
1646.5 | 2.34319 | 2.748053e-34 | 2.097361e-27 | 2.265484 | 4.886208e-38 | 3.729238e-31 | 2.184264 | 3.867117e-46 | 2.95145e-39 | 2.012103 | 7.336486e-49 | 5.599332e-42 | 1.934459 | 3.418576e-81 | 2.609116e-74
1647 | 2.343164 | 2.622718e-34 | 2.001096e-27 | 2.265464 | 4.655988e-38 | 3.552451e-31 | 2.184247 | 3.657155e-46 | 2.790356e-39 | 2.012088 | 6.936723e-49 | 5.292618e-42 | 1.934449 | 3.122532e-81 | 2.382447e-74
1647.5 | 2.343138 | 2.497383e-34 | 1.904889e-27 | 2.265443 | 4.425768e-38 | 3.375772e-31 | 2.18423 | 3.447192e-46 | 2.629359e-39 | 2.012073 | 6.536959e-49 | 4.986091e-42 | 1.934438 | 2.826489e-81 | 2.155915e-74
1648 | 2.343113 | 2.39719e-34 | 1.827911e-27 | 2.265423 | 4.243067e-38 | 3.235434e-31 | 2.184214 | 3.286245e-46 | 2.505836e-39 | 2.012059 | 6.230808e-49 | 4.751132e-42 | 1.934427 | 2.632195e-81 | 2.007108e-74
1648.5 | 2.343087 | 2.296997e-34 | 1.750981e-27 | 2.265403 | 4.060366e-38 | 3.095181e-31 | 2.184197 | 3.125298e-46 | 2.382387e-39 | 2.012044 | 5.924657e-49 | 4.516314e-42 | 1.934417 | 2.437902e-81 | 1.858391e-74
1649 | 2.343061 | 2.196804e-34 | 1.674097e-27 | 2.265382 | 3.877665e-38 | 2.955013e-31 | 2.18418 | 2.96435e-46 | 2.259013e-39 | 2.012029 | 5.618506e-49 | 4.281639e-42 | 1.934406 | 2.243609e-81 | 1.709765e-74
1649.5 | 2.343036 | 2.096611e-34 | 1.597259e-27 | 2.265362 | 3.694963e-38 | 2.814931e-31 | 2.184163 | 2.803403e-46 | 2.135714e-39 | 2.012015 | 5.312355e-49 | 4.047107e-42 | 1.934395 | 2.049316e-81 | 1.561228e-74
1650 | 2.34301 | 1.996418e-34 | 1.520468e-27 | 2.265342 | 3.512262e-38 | 2.674933e-31 | 2.184146 | 2.642456e-46 | 2.01249e-39 | 2.012 | 5.006205e-49 | 3.812716e-42 | 1.934385 | 1.855022e-81 | 1.412782e-74
1650.5 | 2.342985 | 1.916323e-34 | 1.459026e-27 | 2.265322 | 3.367272e-38 | 2.563731e-31 | 2.184129 | 2.519081e-46 | 1.917946e-39 | 2.011986 | 4.771745e-49 | 3.633051e-42 | 1.934374 | 1.727508e-81 | 1.315268e-74
1651 | 2.342959 | 1.836229e-34 | 1.397621e-27 | 2.265302 | 3.222281e-38 | 2.452597e-31 | 2.184113 | 2.395706e-46 | 1.823461e-39 | 2.011971 | 4.537285e-49 | 3.453495e-42 | 1.934364 | 1.599993e-81 | 1.217814e-74
1651.5 | 2.342934 | 1.756134e-34 | 1.336254e-27 | 2.265281 | 3.077291e-38 | 2.34153e-31 | 2.184096 | 2.272332e-46 | 1.729032e-39 | 2.011956 | 4.302825e-49 | 3.274048e-42 | 1.934353 | 1.472479e-81 | 1.120419e-74
1652 | 2.342908 | 1.676039e-34 | 1.274923e-27 | 2.265261 | 2.9323e-38 | 2.230531e-31 | 2.184079 | 2.148957e-46 | 1.634661e-39 | 2.011942 | 4.068365e-49 | 3.094709e-42 | 1.934342 | 1.344964e-81 | 1.023082e-74
1652.5 | 2.342883 | 1.595944e-34 | 1.21363e-27 | 2.265241 | 2.78731e-38 | 2.119598e-31 | 2.184062 | 2.025582e-46 | 1.540346e-39 | 2.011927 | 3.833905e-49 | 2.915478e-42 | 1.934332 | 1.21745e-81 | 9.25805e-75
1653 | 2.342857 | 1.531916e-34 | 1.164587e-27 | 2.265221 | 2.672246e-38 | 2.031484e-31 | 2.184046 | 1.931009e-46 | 1.467984e-39 | 2.011913 | 3.654349e-49 | 2.778095e-42 | 1.934321 | 1.133762e-81 | 8.619042e-75
1653.5 | 2.342832 | 1.467888e-34 | 1.115575e-27 | 2.265201 | 2.557182e-38 | 1.943423e-31 | 2.184029 | 1.836436e-46 | 1.395666e-39 | 2.011898 | 3.474792e-49 | 2.640794e-42 | 1.934311 | 1.050075e-81 | 7.980421e-75
1654 | 2.342807 | 1.40386e-34 | 1.066592e-27 | 2.265181 | 2.442119e-38 | 1.855415e-31 | 2.184012 | 1.741863e-46 | 1.323391e-39 | 2.011884 | 3.295236e-49 | 2.503576e-42 | 1.9343 | 9.663869e-82 | 7.342186e-75
1654.5 | 2.342781 | 1.339832e-34 | 1.017638e-27 | 2.265161 | 2.327055e-38 | 1.767461e-31 | 2.183996 | 1.64729e-46 | 1.251161e-39 | 2.011869 | 3.115679e-49 | 2.366442e-42 | 1.93429 | 8.826992e-82 | 6.704337e-75
1655 | 2.342756 | 1.275804e-34 | 9.687147e-28 | 2.265141 | 2.211992e-38 | 1.679559e-31 | 2.183979 | 1.552716e-46 | 1.178973e-39 | 2.011855 | 2.936123e-49 | 2.22939e-42 | 1.934279 | 7.990115e-82 | 6.066873e-75
1655.5 | 2.342731 | 1.22462e-34 | 9.295698e-28 | 2.265121 | 2.120678e-38 | 1.609739e-31 | 2.183962 | 1.480221e-46 | 1.123588e-39 | 2.01184 | 2.798613e-49 | 2.124337e-42 | 1.934269 | 7.440874e-82 | 5.648129e-75
1656 | 2.342706 | 1.173436e-34 | 8.904486e-28 | 2.265101 | 2.029364e-38 | 1.53996e-31 | 2.183946 | 1.407726e-46 | 1.068237e-39 | 2.011826 | 2.661103e-49 | 2.019348e-42 | 1.934258 | 6.891632e-82 | 5.229638e-75
1656.5 | 2.34268 | 1.122251e-34 | 8.513509e-28 | 2.265081 | 1.93805e-38 | 1.470224e-31 | 2.183929 | 1.33523e-46 | 1.012919e-39 | 2.011811 | 2.523593e-49 | 1.914422e-42 | 1.934248 | 6.34239e-82 | 4.811399e-75
1657 | 2.342655 | 1.071067e-34 | 8.122769e-28 | 2.265061 | 1.846737e-38 | 1.40053e-31 | 2.183912 | 1.262735e-46 | 9.576339e-40 | 2.011797 | 2.386083e-49 | 1.80956e-42 | 1.934237 | 5.793149e-82 | 4.393413e-75
1657.5 | 2.34263 | 1.019883e-34 | 7.732264e-28 | 2.265041 | 1.755423e-38 | 1.330877e-31 | 2.183896 | 1.190239e-46 | 9.023825e-40 | 2.011783 | 2.248573e-49 | 1.70476e-42 | 1.934227 | 5.243907e-82 | 3.975679e-75
1658 | 2.342605 | 9.78966e-35 | 7.419813e-28 | 2.265021 | 1.682957e-38 | 1.275552e-31 | 2.183879 | 1.134668e-46 | 8.599914e-40 | 2.011768 | 2.143264e-49 | 1.62443e-42 | 1.934216 | 4.88344e-82 | 3.701274e-75
1658.5 | 2.34258 | 9.380491e-35 | 7.107551e-28 | 2.265001 | 1.610491e-38 | 1.220261e-31 | 2.183863 | 1.079096e-46 | 8.176258e-40 | 2.011754 | 2.037954e-49 | 1.544148e-42 | 1.934206 | 4.522973e-82 | 3.427034e-75
1659 | 2.342555 | 8.971322e-35 | 6.795477e-28 | 2.264981 | 1.538025e-38 | 1.165002e-31 | 2.183846 | 1.023525e-46 | 7.752858e-40 | 2.011739 | 1.932645e-49 | 1.463914e-42 | 1.934195 | 4.162506e-82 | 3.152959e-75
1659.5 | 2.342529 | 8.562153e-35 | 6.483591e-28 | 2.264962 | 1.465559e-38 | 1.109777e-31 | 2.18383 | 9.679532e-47 | 7.329713e-40 | 2.011725 | 1.827336e-49 | 1.383729e-42 | 1.934185 | 3.802039e-82 | 2.87905e-75
1660 | 2.342504 | 8.152985e-35 | 6.171893e-28 | 2.264942 | 1.393093e-38 | 1.054585e-31 | 2.183813 | 9.123817e-47 | 6.906823e-40 | 2.011711 | 1.722026e-49 | 1.303592e-42 | 1.934174 | 3.441572e-82 | 2.605306e-75
1660.5 | 2.342479 | 7.825893e-35 | 5.922498e-28 | 2.264922 | 1.335584e-38 | 1.010746e-31 | 2.183797 | 8.697831e-47 | 6.582365e-40 | 2.011696 | 1.641377e-49 | 1.242165e-42 | 1.934164 | 3.204998e-82 | 2.425486e-75
1661 | 2.342454 | 7.498802e-35 | 5.673252e-28 | 2.264902 | 1.278076e-38 | 9.669338e-32 | 2.18378 | 8.271846e-47 | 6.258102e-40 | 2.011682 | 1.560728e-49 | 1.180776e-42 | 1.934154 | 2.968424e-82 | 2.245775e-75
1661.5 | 2.342429 | 7.171711e-35 | 5.424157e-28 | 2.264882 | 1.220567e-38 | 9.231475e-32 | 2.183764 | 7.84586e-47 | 5.934035e-40 | 2.011668 | 1.480079e-49 | 1.119424e-42 | 1.934143 | 2.73185e-82 | 2.066171e-75
1662 | 2.342404 | 6.844619e-35 | 5.175212e-28 | 2.264863 | 1.163058e-38 | 8.793876e-32 | 2.183748 | 7.419875e-47 | 5.610162e-40 | 2.011654 | 1.39943e-49 | 1.058108e-42 | 1.934133 | 2.495276e-82 | 1.886676e-75
1662.5 | 2.34238 | 6.517528e-35 | 4.926416e-28 | 2.264843 | 1.10555e-38 | 8.35654e-32 | 2.183731 | 6.993889e-47 | 5.286484e-40 | 2.011639 | 1.318781e-49 | 9.968294e-43 | 1.934122 | 2.258701e-82 | 1.707289e-75
1663 | 2.342355 | 6.25605e-35 | 4.727351e-28 | 2.264823 | 1.059911e-38 | 8.009163e-32 | 2.183715 | 6.667349e-47 | 5.038146e-40 | 2.011625 | 1.257017e-49 | 9.498584e-43 | 1.934112 | 2.103438e-82 | 1.589452e-75
1663.5 | 2.34233 | 5.994572e-35 | 4.528405e-28 | 2.264804 | 1.014273e-38 | 7.661995e-32 | 2.183698 | 6.340808e-47 | 4.789958e-40 | 2.011611 | 1.195254e-49 | 9.029156e-43 | 1.934102 | 1.948175e-82 | 1.471685e-75
1664 | 2.342305 | 5.733094e-35 | 4.329578e-28 | 2.264784 | 9.686344e-39 | 7.315035e-32 | 2.183682 | 6.014268e-47 | 4.541918e-40 | 2.011597 | 1.13349e-49 | 8.56001e-43 | 1.934091 | 1.792911e-82 | 1.353989e-75
1664.5 | 2.34228 | 5.471616e-35 | 4.130871e-28 | 2.264764 | 9.229959e-39 | 6.968284e-32 | 2.183666 | 5.687727e-47 | 4.294028e-40 | 2.011582 | 1.071727e-49 | 8.091146e-43 | 1.934081 | 1.637648e-82 | 1.236364e-75
1665 | 2.342255 | 5.210138e-35 | 3.932283e-28 | 2.264745 | 8.773574e-39 | 6.621741e-32 | 2.183649 | 5.361187e-47 | 4.046286e-40 | 2.011568 | 1.009963e-49 | 7.622564e-43 | 1.934071 | 1.482384e-82 | 1.11881e-75
1665.5 | 2.342231 | 5.001111e-35 | 3.77339e-28 | 2.264725 | 8.41139e-39 | 6.346481e-32 | 2.183633 | 5.110876e-47 | 3.856209e-40 | 2.011554 | 9.626625e-50 | 7.263388e-43 | 1.934061 | 1.380485e-82 | 1.04159e-75
1666 | 2.342206 | 4.792084e-35 | 3.614592e-28 | 2.264706 | 8.049206e-39 | 6.071387e-32 | 2.183617 | 4.860566e-47 | 3.666247e-40 | 2.01154 | 9.15362e-50 | 6.904429e-43 | 1.93405 | 1.278586e-82 | 9.644166e-76
1666.5 | 2.342181 | 4.583058e-35 | 3.45589e-28 | 2.264686 | 7.687022e-39 | 5.796458e-32 | 2.183601 | 4.610255e-47 | 3.476398e-40 | 2.011526 | 8.680616e-50 | 6.545685e-43 | 1.93404 | 1.176686e-82 | 8.872893e-76
1667 | 2.342157 | 4.374031e-35 | 3.297282e-28 | 2.264666 | 7.324838e-39 | 5.521694e-32 | 2.183584 | 4.359945e-47 | 3.286664e-40 | 2.011512 | 8.207611e-50 | 6.187156e-43 | 1.93403 | 1.074787e-82 | 8.102082e-76
1667.5 | 2.342132 | 4.165005e-35 | 3.13877e-28 | 2.264647 | 6.962654e-39 | 5.247094e-32 | 2.183568 | 4.109634e-47 | 3.097043e-40 | 2.011497 | 7.734607e-50 | 5.828842e-43 | 1.934019 | 9.728877e-83 | 7.331734e-76
1668 | 2.342107 | 3.997908e-35 | 3.011942e-28 | 2.264627 | 6.675227e-39 | 5.02898e-32 | 2.183552 | 3.917758e-47 | 2.951559e-40 | 2.011483 | 7.372365e-50 | 5.554189e-43 | 1.934009 | 9.060112e-83 | 6.825703e-76
1668.5 | 2.342083 | 3.830811e-35 | 2.88519e-28 | 2.264608 | 6.3878e-39 | 4.810996e-32 | 2.183536 | 3.725882e-47 | 2.806162e-40 | 2.011469 | 7.010124e-50 | 5.279701e-43 | 1.933999 | 8.391348e-83 | 6.319975e-76
1669 | 2.342058 | 3.663714e-35 | 2.758514e-28 | 2.264589 | 6.100373e-39 | 4.593143e-32 | 2.18352 | 3.534005e-47 | 2.660852e-40 | 2.011455 | 6.647883e-50 | 5.005378e-43 | 1.933989 | 7.722584e-83 | 5.81455e-76
1669.5 | 2.342033 | 3.496618e-35 | 2.631913e-28 | 2.264569 | 5.812946e-39 | 4.37542e-32 | 2.183503 | 3.342129e-47 | 2.515629e-40 | 2.011441 | 6.285641e-50 | 4.731219e-43 | 1.933978 | 7.053819e-83 | 5.309428e-76
1670 | 2.342009 | 3.329521e-35 | 2.505389e-28 | 2.26455 | 5.525519e-39 | 4.157828e-32 | 2.183487 | 3.150253e-47 | 2.370493e-40 | 2.011427 | 5.9234e-50 | 4.457224e-43 | 1.933968 | 6.385055e-83 | 4.804609e-76
1670.5 | 2.341984 | 3.195943e-35 | 2.404155e-28 | 2.26453 | 5.297419e-39 | 3.984994e-32 | 2.183471 | 3.003169e-47 | 2.25914e-40 | 2.011413 | 5.645984e-50 | 4.247203e-43 | 1.933958 | 5.946145e-83 | 4.473e-76
1671 | 2.34196 | 3.062366e-35 | 2.302981e-28 | 2.264511 | 5.069319e-39 | 3.812264e-32 | 2.183455 | 2.856086e-47 | 2.147854e-40 | 2.011399 | 5.368569e-50 | 4.037308e-43 | 1.933948 | 5.507236e-83 | 4.14159e-76
1671.5 | 2.341936 | 2.928788e-35 | 2.201869e-28 | 2.264492 | 4.841218e-39 | 3.639638e-32 | 2.183439 | 2.709002e-47 | 2.036633e-40 | 2.011385 | 5.091153e-50 | 3.827539e-43 | 1.933938 | 5.068326e-83 | 3.810378e-76
1672 | 2.341911 | 2.79521e-35 | 2.100816e-28 | 2.264472 | 4.613118e-39 | 3.467114e-32 | 2.183423 | 2.561919e-47 | 1.92548e-40 | 2.011371 | 4.813737e-50 | 3.617895e-43 | 1.933927 | 4.629417e-83 | 3.479364e-76
1672.5 | 2.341887 | 2.661632e-35 | 1.999824e-28 | 2.264453 | 4.385018e-39 | 3.294694e-32 | 2.183407 | 2.414836e-47 | 1.814393e-40 | 2.011357 | 4.536322e-50 | 3.408377e-43 | 1.933917 | 4.190507e-83 | 3.148548e-76
1673 | 2.341862 | 2.55485e-35 | 1.919019e-28 | 2.264434 | 4.203999e-39 | 3.157741e-32 | 2.183391 | 2.302088e-47 | 1.729163e-40 | 2.011343 | 4.323868e-50 | 3.247778e-43 | 1.933907 | 3.902451e-83 | 2.93124e-76
1673.5 | 2.341838 | 2.448067e-35 | 1.838262e-28 | 2.264414 | 4.02298e-39 | 3.02087e-32 | 2.183375 | 2.189341e-47 | 1.643984e-40 | 2.011329 | 4.111415e-50 | 3.087276e-43 | 1.933897 | 3.614395e-83 | 2.714062e-76
1674 | 2.341814 | 2.341285e-35 | 1.757554e-28 | 2.264395 | 3.841961e-39 | 2.88408e-32 | 2.183359 | 2.076594e-47 | 1.558856e-40 | 2.011315 | 3.898962e-50 | 2.92687e-43 | 1.933887 | 3.326339e-83 | 2.497014e-76
1674.5 | 2.341789 | 2.234502e-35 | 1.676893e-28 | 2.264376 | 3.660942e-39 | 2.747373e-32 | 2.183343 | 1.963847e-47 | 1.473779e-40 | 2.011301 | 3.686508e-50 | 2.766559e-43 | 1.933877 | 3.038283e-83 | 2.280095e-76
1675 | 2.341765 | 2.127719e-35 | 1.596281e-28 | 2.264357 | 3.479923e-39 | 2.610746e-32 | 2.183326 | 1.8511e-47 | 1.388752e-40 | 2.011287 | 3.474055e-50 | 2.606344e-43 | 1.933866 | 2.750227e-83 | 2.063306e-76
1675.5 | 2.341741 | 2.042357e-35 | 1.531782e-28 | 2.264337 | 3.336268e-39 | 2.502225e-32 | 2.183311 | 1.764673e-47 | 1.323517e-40 | 2.011273 | 3.311351e-50 | 2.483537e-43 | 1.933856 | 2.561176e-83 | 1.9209e-76
1676 | 2.341717 | 1.956994e-35 | 1.467322e-28 | 2.264318 | 3.192612e-39 | 2.393768e-32 | 2.183295 | 1.678246e-47 | 1.258321e-40 | 2.011259 | 3.148648e-50 | 2.360804e-43 | 1.933846 | 2.372125e-83 | 1.77858e-76
1676.5 | 2.341692 | 1.871632e-35 | 1.4029e-28 | 2.264299 | 3.048956e-39 | 2.285375e-32 | 2.183279 | 1.591819e-47 | 1.193164e-40 | 2.011246 | 2.985945e-50 | 2.238144e-43 | 1.933836 | 2.183074e-83 | 1.636344e-76
1677 | 2.341668 | 1.78627e-35 | 1.338517e-28 | 2.26428 | 2.905301e-39 | 2.177048e-32 | 2.183263 | 1.505393e-47 | 1.128045e-40 | 2.011232 | 2.823241e-50 | 2.115557e-43 | 1.933826 | 1.994023e-83 | 1.494194e-76
1677.5 | 2.341644 | 1.700907e-35 | 1.274172e-28 | 2.264261 | 2.761645e-39 | 2.068784e-32 | 2.183247 | 1.418966e-47 | 1.062966e-40 | 2.011218 | 2.660538e-50 | 1.993044e-43 | 1.933816 | 1.804972e-83 | 1.352128e-76
1678 | 2.34162 | 1.632668e-35 | 1.222689e-28 | 2.264242 | 2.647641e-39 | 1.982791e-32 | 2.183231 | 1.352715e-47 | 1.013035e-40 | 2.011204 | 2.535935e-50 | 1.899136e-43 | 1.933806 | 1.680898e-83 | 1.258807e-76
1678.5 | 2.341596 | 1.564429e-35 | 1.171236e-28 | 2.264223 | 2.533637e-39 | 1.89685e-32 | 2.183215 | 1.286465e-47 | 9.631333e-41 | 2.01119 | 2.411332e-50 | 1.805284e-43 | 1.933796 | 1.556824e-83 | 1.165542e-76
1679 | 2.341572 | 1.49619e-35 | 1.119814e-28 | 2.264204 | 2.419633e-39 | 1.810959e-32 | 2.183199 | 1.220214e-47 | 9.132615e-41 | 2.011176 | 2.286728e-50 | 1.711487e-43 | 1.933786 | 1.43275e-83 | 1.072333e-76
1679.5 | 2.341548 | 1.427951e-35 | 1.068423e-28 | 2.264184 | 2.305629e-39 | 1.72512e-32 | 2.183183 | 1.153963e-47 | 8.634195e-41 | 2.011163 | 2.162125e-50 | 1.617747e-43 | 1.933776 | 1.308676e-83 | 9.791786e-77
1680 | 2.341524 | 1.359712e-35 | 1.017062e-28 | 2.264165 | 2.191625e-39 | 1.639331e-32 | 2.183167 | 1.087713e-47 | 8.136072e-41 | 2.011149 | 2.037522e-50 | 1.524063e-43 | 1.933766 | 1.184602e-83 | 8.8608e-77
1680.5 | 2.3415 | 1.305161e-35 | 9.75968e-29 | 2.264146 | 2.101152e-39 | 1.57119e-32 | 2.183152 | 1.036928e-47 | 7.753896e-41 | 2.011135 | 1.942097e-50 | 1.452253e-43 | 1.933756 | 1.103172e-83 | 8.249252e-77
1681 | 2.341476 | 1.250611e-35 | 9.348982e-29 | 2.264127 | 2.010679e-39 | 1.503089e-32 | 2.183136 | 9.861434e-48 | 7.371947e-41 | 2.011121 | 1.846672e-50 | 1.380486e-43 | 1.933746 | 1.021742e-83 | 7.638068e-77
1681.5 | 2.341452 | 1.19606e-35 | 8.938529e-29 | 2.264108 | 1.920206e-39 | 1.435029e-32 | 2.18312 | 9.353587e-48 | 6.990226e-41 | 2.011108 | 1.751247e-50 | 1.308761e-43 | 1.933736 | 9.403126e-84 | 7.027248e-77
1682 | 2.341428 | 1.14151e-35 | 8.52832e-29 | 2.26409 | 1.829733e-39 | 1.36701e-32 | 2.183104 | 8.845741e-48 | 6.608731e-41 | 2.011094 | 1.655822e-50 | 1.237079e-43 | 1.933726 | 8.58883e-84 | 6.41679e-77
1682.5 | 2.341404 | 1.086959e-35 | 8.118354e-29 | 2.264071 | 1.73926e-39 | 1.29903e-32 | 2.183088 | 8.337894e-48 | 6.227463e-41 | 2.01108 | 1.560397e-50 | 1.16544e-43 | 1.933716 | 7.774533e-84 | 5.806696e-77
1683 | 2.34138 | 1.043351e-35 | 7.790337e-29 | 2.264052 | 1.667461e-39 | 1.245035e-32 | 2.183073 | 7.948603e-48 | 5.934943e-41 | 2.011066 | 1.487317e-50 | 1.110528e-43 | 1.933706 | 7.24011e-84 | 5.405936e-77
1683.5 | 2.341356 | 9.997432e-36 | 7.462515e-29 | 2.264033 | 1.595662e-39 | 1.191071e-32 | 2.183057 | 7.559312e-48 | 5.642597e-41 | 2.011053 | 1.414238e-50 | 1.055648e-43 | 1.933696 | 6.705688e-84 | 5.005415e-77
1684 | 2.341332 | 9.561353e-36 | 7.134887e-29 | 2.264014 | 1.523863e-39 | 1.13714e-32 | 2.183041 | 7.170021e-48 | 5.350424e-41 | 2.011039 | 1.341159e-50 | 1.000802e-43 | 1.933686 | 6.171265e-84 | 4.605131e-77
1684.5 | 2.341308 | 9.125273e-36 | 6.807454e-29 | 2.263995 | 1.452065e-39 | 1.08324e-32 | 2.183026 | 6.78073e-48 | 5.058424e-41 | 2.011025 | 1.268079e-50 | 9.459872e-44 | 1.933676 | 5.636843e-84 | 4.205085e-77
1685 | 2.341285 | 8.689194e-36 | 6.480215e-29 | 2.263976 | 1.380266e-39 | 1.029373e-32 | 2.18301 | 6.391438e-48 | 4.766598e-41 | 2.011012 | 1.195e-50 | 8.912055e-44 | 1.933666 | 5.10242e-84 | 3.805276e-77
1685.5 | 2.341261 | 8.34059e-36 | 6.218389e-29 | 2.263957 | 1.323287e-39 | 9.865863e-33 | 2.182994 | 6.093026e-48 | 4.542701e-41 | 2.010998 | 1.139033e-50 | 8.492149e-44 | 1.933656 | 4.751679e-84 | 3.54265e-77
1686 | 2.341237 | 7.991987e-36 | 5.956718e-29 | 2.263939 | 1.266308e-39 | 9.438251e-33 | 2.182979 | 5.794614e-48 | 4.318936e-41 | 2.010985 | 1.083067e-50 | 8.072492e-44 | 1.933646 | 4.400938e-84 | 3.280179e-77
1686.5 | 2.341213 | 7.643383e-36 | 5.695202e-29 | 2.26392 | 1.209329e-39 | 9.010893e-33 | 2.182963 | 5.496201e-48 | 4.095304e-41 | 2.010971 | 1.027101e-50 | 7.653084e-44 | 1.933636 | 4.050197e-84 | 3.017864e-77
1687 | 2.34119 | 7.294779e-36 | 5.433841e-29 | 2.263901 | 1.152349e-39 | 8.583788e-33 | 2.182947 | 5.197789e-48 | 3.871804e-41 | 2.010957 | 9.711342e-51 | 7.233925e-44 | 1.933626 | 3.699456e-84 | 2.755704e-77
1687.5 | 2.341166 | 6.946176e-36 | 5.172635e-29 | 2.263882 | 1.09537e-39 | 8.156936e-33 | 2.182932 | 4.899376e-48 | 3.648437e-41 | 2.010944 | 9.151677e-51 | 6.815014e-44 | 1.933617 | 3.348715e-84 | 2.4937e-77
1688 | 2.341142 | 6.667501e-36 | 4.963643e-29 | 2.263864 | 1.050152e-39 | 7.817892e-33 | 2.182916 | 4.670627e-48 | 3.477064e-41 | 2.01093 | 8.723069e-51 | 6.493917e-44 | 1.933607 | 3.118524e-84 | 2.321595e-77
1688.5 | 2.341119 | 6.388826e-36 | 4.754774e-29 | 2.263845 | 1.004934e-39 | 7.479048e-33 | 2.182901 | 4.441879e-48 | 3.305792e-41 | 2.010917 | 8.294461e-51 | 6.17301e-44 | 1.933597 | 2.888332e-84 | 2.149592e-77
1689 | 2.341095 | 6.110151e-36 | 4.546028e-29 | 2.263826 | 9.597157e-40 | 7.140404e-33 | 2.182885 | 4.21313e-48 | 3.134621e-41 | 2.010903 | 7.865852e-51 | 5.852292e-44 | 1.933587 | 2.658141e-84 | 1.97769e-77
1689.5 | 2.341072 | 5.831476e-36 | 4.337406e-29 | 2.263807 | 9.144974e-40 | 6.801961e-33 | 2.182869 | 3.984381e-48 | 2.963552e-41 | 2.01089 | 7.437244e-51 | 5.531765e-44 | 1.933577 | 2.42795e-84 | 1.805891e-77
1690 | 2.341048 | 5.5528e-36 | 4.128908e-29 | 2.263789 | 8.692792e-40 | 6.463718e-33 | 2.182854 | 3.755632e-48 | 2.792584e-41 | 2.010876 | 7.008636e-51 | 5.211427e-44 | 1.933567 | 2.197759e-84 | 1.634193e-77