## Sheet1
Wavelength (nm) | n_Sn_010%_MaFaCsPbSnI | k_Sn_010%_MaFaCsPbSnI | alpha_Sn_010%_MaFaCsPbSnI(cm^-1) | n_Sn_020%_MaFaCsPbSnI | k_Sn_020%_MaFaCsPbSnI | alpha_Sn_020%_MaFaCsPbSnI(cm^-1) | n_Sn_030%_MaFaCsPbSnI | k_Sn_030%_MaFaCsPbSnI | alpha_Sn_030%_MaFaCsPbSnI(cm^-1) | n_Sn_040%_MaFaCsPbSnI | k_Sn_040%_MaFaCsPbSnI | alpha_Sn_040%_MaFaCsPbSnI(cm^-1) | n_Sn_050%_MaFaCsPbSnI | k_Sn_050%_MaFaCsPbSnI | alpha_Sn_050%_MaFaCsPbSnI(cm^-1) | n_Sn_060%_MaFaCsPbSnI | k_Sn_060%_MaFaCsPbSnI | alpha_Sn_060%_MaFaCsPbSnI(cm^-1)
210 | -0.3877667 | 1.301485 | 77880680.3 | 0.5672707 | 0.581257 | 34782337.5 | 0.1458986 | 1.003339 | 60039665.4 | 0.5497128 | 0.744717 | 44563761.1 | 0.5702122 | 0.687951 | 41166891.6 | 0.7537643 | 0.444985 | 26627840.1
211 | -0.03454336 | 1.280384 | 76254880.9 | 0.6868231 | 0.62254 | 37076153.4 | 0.4255776 | 0.981155 | 58433921.1 | 0.7579894 | 0.729417 | 43441347.7 | 0.7781069 | 0.654564 | 38983383.0 | 0.8636512 | 0.452012 | 26920143.7
212 | 0.2852805 | 1.269796 | 75267580.9 | 0.8314468 | 0.671901 | 39827155.6 | 0.6763125 | 0.969986 | 57496243.2 | 0.9440656 | 0.714314 | 42341200.3 | 0.9536094 | 0.627659 | 37204696.3 | 0.9720323 | 0.458309 | 27166418.6
213 | 0.4645308 | 1.270177 | 74936689.8 | 0.9221766 | 0.711964 | 42003772.2 | 0.8167449 | 0.96724 | 57064301.9 | 1.048381 | 0.701334 | 41376633.7 | 1.05063 | 0.614245 | 36238640.0 | 1.035077 | 0.463606 | 27351384.1
214 | 0.5920595 | 1.270689 | 74616583.7 | 0.9927448 | 0.713657 | 41906908.2 | 0.9153613 | 0.95612 | 56144664.8 | 1.121424 | 0.68979 | 40505405.5 | 1.116375 | 0.599393 | 35197170.9 | 1.081979 | 0.467188 | 27433913.8
215 | 0.6930057 | 1.265806 | 73984127.1 | 1.054017 | 0.689605 | 40306195.4 | 0.9932594 | 0.937697 | 54806735.0 | 1.177762 | 0.678606 | 39663323.2 | 1.165254 | 0.577204 | 33736555.3 | 1.12119 | 0.46956 | 27444953.4
216 | 0.7767797 | 1.254008 | 72955228.2 | 1.105763 | 0.677895 | 39438332.4 | 1.057049 | 0.923081 | 53702675.7 | 1.223363 | 0.66647 | 38773652.9 | 1.202537 | 0.550017 | 31998692.0 | 1.155802 | 0.47183 | 27449956.7
217 | 0.8478594 | 1.238781 | 71737240.4 | 1.145231 | 0.676808 | 39193641.3 | 1.109047 | 0.910769 | 52742215.7 | 1.260735 | 0.651889 | 37750593.4 | 1.232782 | 0.527634 | 30555043.3 | 1.186264 | 0.470532 | 27248292.6
218 | 0.9086451 | 1.22447 | 70583228.6 | 1.176932 | 0.665578 | 38366512.9 | 1.152543 | 0.894864 | 51583452.6 | 1.291195 | 0.633812 | 36535396.8 | 1.257735 | 0.521115 | 30039101.9 | 1.212885 | 0.460687 | 26555796.2
219 | 0.961171 | 1.211906 | 69539999.8 | 1.205358 | 0.648013 | 37183431.6 | 1.190004 | 0.87743 | 50347536.8 | 1.315735 | 0.614588 | 35265482.1 | 1.276369 | 0.517635 | 29702252.3 | 1.235774 | 0.444896 | 25528438.5
220 | 1.007164 | 1.200503 | 68572571.0 | 1.22955 | 0.635665 | 36309099.9 | 1.221986 | 0.862331 | 49256231.5 | 1.335093 | 0.597647 | 34137516.8 | 1.291017 | 0.49865 | 28482821.4 | 1.254172 | 0.428457 | 24473406.6
221 | 1.047608 | 1.188272 | 67566816.0 | 1.248521 | 0.626583 | 35628390.0 | 1.249045 | 0.849168 | 48284886.0 | 1.350435 | 0.584597 | 33241007.1 | 1.304046 | 0.473831 | 26942696.6 | 1.267956 | 0.413356 | 23504003.1
222 | 1.083586 | 1.174191 | 66465402.2 | 1.263967 | 0.615481 | 34839470.1 | 1.272321 | 0.836625 | 47357386.6 | 1.362784 | 0.575723 | 32588957.6 | 1.313843 | 0.459761 | 26024896.9 | 1.278032 | 0.400253 | 22656430.3
223 | 1.116044 | 1.161141 | 65431964.8 | 1.277388 | 0.604351 | 34056047.7 | 1.292645 | 0.824813 | 46479398.4 | 1.372544 | 0.56805 | 32010434.2 | 1.320108 | 0.455301 | 25656866.0 | 1.285506 | 0.389792 | 21965339.6
224 | 1.145007 | 1.151231 | 64583908.1 | 1.288674 | 0.596532 | 33465366.9 | 1.310328 | 0.814059 | 45668603.1 | 1.380523 | 0.558619 | 31338452.6 | 1.325239 | 0.453399 | 25435624.4 | 1.29115 | 0.382329 | 21448606.7
225 | 1.170524 | 1.141749 | 63767293.7 | 1.297676 | 0.590529 | 32981361.2 | 1.325557 | 0.803977 | 44902546.4 | 1.38757 | 0.549848 | 30709305.6 | 1.330383 | 0.450386 | 25154299.5 | 1.295416 | 0.376637 | 21035378.4
226 | 1.193614 | 1.130503 | 62859821.6 | 1.305071 | 0.583873 | 32465329.7 | 1.338712 | 0.794248 | 44162897.0 | 1.393444 | 0.544973 | 30302357.0 | 1.335191 | 0.444454 | 24713157.9 | 1.298819 | 0.371191 | 20639485.3
227 | 1.215222 | 1.120451 | 62026442.8 | 1.311431 | 0.577317 | 31959380.5 | 1.350248 | 0.785718 | 43496139.1 | 1.397695 | 0.54172 | 29988785.4 | 1.339056 | 0.436506 | 24164300.3 | 1.301755 | 0.366168 | 20270496.9
228 | 1.235132 | 1.114326 | 61416813.6 | 1.316697 | 0.572491 | 31553219.6 | 1.360405 | 0.7793 | 42951634.3 | 1.400786 | 0.536449 | 29566741.0 | 1.341564 | 0.428523 | 23618328.2 | 1.304124 | 0.362278 | 19967191.3
229 | 1.252964 | 1.109057 | 60859481.6 | 1.320796 | 0.569114 | 31230119.9 | 1.369384 | 0.774423 | 42496447.3 | 1.403227 | 0.530271 | 29098611.0 | 1.34308 | 0.422702 | 23195764.2 | 1.305552 | 0.35867 | 19682009.4
230 | 1.269238 | 1.100885 | 60148386.6 | 1.324015 | 0.566143 | 30932012.0 | 1.377485 | 0.770037 | 42072044.9 | 1.40487 | 0.526266 | 28753276.5 | 1.344038 | 0.420975 | 23000556.0 | 1.306102 | 0.353942 | 19338114.6
231 | 1.28443 | 1.091369 | 59370334.8 | 1.326644 | 0.563527 | 30655797.1 | 1.384833 | 0.765724 | 41655288.2 | 1.405761 | 0.525175 | 28569453.2 | 1.344368 | 0.421601 | 22935040.8 | 1.306352 | 0.349367 | 19005520.4
232 | 1.298311 | 1.083962 | 58713225.1 | 1.328739 | 0.561787 | 30429412.3 | 1.391389 | 0.761453 | 41244399.2 | 1.406376 | 0.526169 | 28500149.4 | 1.344253 | 0.420513 | 22777250.9 | 1.306472 | 0.347926 | 18845547.7
233 | 1.310869 | 1.079391 | 58214709.6 | 1.330279 | 0.560978 | 30255182.2 | 1.397197 | 0.757582 | 40858610.2 | 1.406823 | 0.527794 | 28465472.2 | 1.344103 | 0.417129 | 22496985.4 | 1.305959 | 0.349115 | 18828791.7
234 | 1.32263 | 1.076573 | 57814595.3 | 1.331337 | 0.560732 | 30112675.8 | 1.40235 | 0.754774 | 40533204.3 | 1.406931 | 0.528055 | 28357841.2 | 1.34376 | 0.414356 | 22251927.6 | 1.304683 | 0.348753 | 18728886.5
235 | 1.333831 | 1.074221 | 57442805.1 | 1.332008 | 0.560866 | 29991702.2 | 1.406926 | 0.753226 | 40277945.0 | 1.406842 | 0.526755 | 28167653.4 | 1.342919 | 0.413888 | 22132212.8 | 1.303331 | 0.345622 | 18481762.3
236 | 1.344328 | 1.070734 | 57013730.0 | 1.332324 | 0.561478 | 29897206.1 | 1.411083 | 0.75253 | 40070215.6 | 1.406642 | 0.526496 | 28034507.9 | 1.341867 | 0.415303 | 22113777.2 | 1.302258 | 0.343822 | 18307604.6
237 | 1.354206 | 1.065778 | 56510385.4 | 1.33235 | 0.562728 | 29837335.9 | 1.414981 | 0.752345 | 39891333.8 | 1.406018 | 0.528901 | 28043738.3 | 1.340889 | 0.417798 | 22152761.6 | 1.301012 | 0.346235 | 18358301.0
238 | 1.363544 | 1.061413 | 56042475.3 | 1.33224 | 0.564929 | 29828181.4 | 1.418657 | 0.752485 | 39731115.1 | 1.404904 | 0.532466 | 28114139.1 | 1.339818 | 0.419794 | 22165071.4 | 1.299506 | 0.350526 | 18507729.5
239 | 1.3721 | 1.059136 | 55688265.7 | 1.332067 | 0.56828 | 29879569.4 | 1.422099 | 0.752841 | 39583594.2 | 1.403699 | 0.535543 | 28158292.1 | 1.338598 | 0.420024 | 22084423.6 | 1.29825 | 0.353701 | 18597229.5
240 | 1.379789 | 1.058005 | 55397012.3 | 1.331818 | 0.572295 | 29965296.1 | 1.425297 | 0.753484 | 39452330.0 | 1.402676 | 0.5385 | 28195794.1 | 1.337329 | 0.419623 | 21971408.9 | 1.297288 | 0.355221 | 18599328.1
241 | 1.38688 | 1.056616 | 55094723.0 | 1.33155 | 0.576288 | 30049164.3 | 1.428252 | 0.754547 | 39344055.0 | 1.401757 | 0.542481 | 28286378.8 | 1.335868 | 0.420691 | 21935929.5 | 1.296203 | 0.35578 | 18551300.2
242 | 1.393616 | 1.055018 | 54784079.3 | 1.331381 | 0.580289 | 30132754.7 | 1.431028 | 0.756193 | 39266948.3 | 1.400817 | 0.547689 | 28439929.6 | 1.333954 | 0.423566 | 21994575.8 | 1.294898 | 0.356479 | 18510939.0
243 | 1.400005 | 1.054256 | 54519224.8 | 1.331351 | 0.584984 | 30251546.3 | 1.433728 | 0.758596 | 39229623.4 | 1.399933 | 0.553423 | 28619417.8 | 1.331624 | 0.426714 | 22066857.1 | 1.29363 | 0.358917 | 18560839.7
244 | 1.406056 | 1.054926 | 54330291.3 | 1.331416 | 0.590727 | 30423337.8 | 1.436398 | 0.761766 | 39232106.1 | 1.399266 | 0.559219 | 28800627.9 | 1.329275 | 0.429316 | 22110426.1 | 1.292368 | 0.363765 | 18734450.0
245 | 1.412014 | 1.056994 | 54214605.5 | 1.331619 | 0.59712 | 30627066.2 | 1.439068 | 0.765345 | 39255546.6 | 1.398847 | 0.565179 | 28988770.5 | 1.32721 | 0.432566 | 22186876.2 | 1.290952 | 0.369004 | 18926698.0
246 | 1.418102 | 1.060269 | 54161517.1 | 1.332083 | 0.603735 | 30840478.7 | 1.441803 | 0.76903 | 39284211.4 | 1.398605 | 0.571459 | 29191730.0 | 1.3254 | 0.437727 | 22360324.0 | 1.289616 | 0.372574 | 19032125.9
247 | 1.42436 | 1.064067 | 54135466.7 | 1.332851 | 0.610454 | 31057454.3 | 1.444652 | 0.772894 | 39321750.8 | 1.398492 | 0.578061 | 29409428.2 | 1.323801 | 0.444356 | 22607053.4 | 1.288688 | 0.37518 | 19087655.6
248 | 1.430797 | 1.067614 | 54096908.1 | 1.333895 | 0.617324 | 31280331.3 | 1.447606 | 0.777172 | 39379965.3 | 1.398518 | 0.58491 | 29637886.4 | 1.322529 | 0.451007 | 22852907.7 | 1.288194 | 0.379172 | 19212967.3
249 | 1.437479 | 1.070785 | 54039683.4 | 1.335212 | 0.62442 | 31512823.9 | 1.450627 | 0.781913 | 39461078.5 | 1.398775 | 0.592067 | 29880053.6 | 1.32166 | 0.456794 | 23053183.5 | 1.287845 | 0.385469 | 19453599.7
250 | 1.444408 | 1.074278 | 53999102.0 | 1.336852 | 0.63188 | 31761753.1 | 1.453704 | 0.786903 | 39554058.9 | 1.399392 | 0.599835 | 30150995.7 | 1.320965 | 0.461783 | 23211745.3 | 1.287545 | 0.392168 | 19712513.7
251 | 1.451497 | 1.078562 | 53998445.5 | 1.338835 | 0.63978 | 32030727.5 | 1.456914 | 0.792002 | 39651755.6 | 1.400395 | 0.6084 | 30459680.8 | 1.320227 | 0.466222 | 23341507.7 | 1.287514 | 0.397434 | 19897621.3
252 | 1.45874 | 1.083409 | 54025869.1 | 1.341153 | 0.64791 | 32309036.4 | 1.460375 | 0.797465 | 39766828.3 | 1.401713 | 0.61728 | 30781624.0 | 1.31953 | 0.470979 | 23486097.9 | 1.287757 | 0.401267 | 20009800.9
253 | 1.466234 | 1.088374 | 54058937.0 | 1.34381 | 0.65595 | 32580675.1 | 1.464176 | 0.803669 | 39917796.5 | 1.403306 | 0.625723 | 31079316.7 | 1.319072 | 0.477193 | 23701913.4 | 1.28799 | 0.404705 | 20101474.4
254 | 1.474096 | 1.093289 | 54089270.7 | 1.346837 | 0.663772 | 32839389.6 | 1.4683 | 0.810617 | 40104384.4 | 1.405246 | 0.6335 | 31341715.7 | 1.318855 | 0.485216 | 24005527.9 | 1.28805 | 0.408589 | 20214491.4
255 | 1.482382 | 1.098363 | 54127202.1 | 1.350241 | 0.671588 | 33095779.2 | 1.472723 | 0.81764 | 40293205.0 | 1.407591 | 0.64139 | 31607625.3 | 1.318851 | 0.493643 | 24326670.2 | 1.28813 | 0.413514 | 20377922.3
256 | 1.491073 | 1.103734 | 54179416.0 | 1.354005 | 0.679592 | 33359394.3 | 1.477515 | 0.82419 | 40457332.0 | 1.41029 | 0.650097 | 31911561.9 | 1.319211 | 0.501097 | 24597541.5 | 1.288475 | 0.419902 | 20611891.2
257 | 1.500141 | 1.109203 | 54236015.5 | 1.35814 | 0.687783 | 33630101.5 | 1.482758 | 0.830415 | 40604290.5 | 1.413326 | 0.659539 | 32249072.0 | 1.320072 | 0.50758 | 24818826.4 | 1.289149 | 0.4273 | 20893424.8
258 | 1.509583 | 1.114389 | 54278392.2 | 1.362701 | 0.696015 | 33900707.1 | 1.488477 | 0.836924 | 40763942.5 | 1.416777 | 0.669039 | 32586790.8 | 1.321405 | 0.514249 | 25047455.5 | 1.290158 | 0.434466 | 21161475.9
259 | 1.51941 | 1.119072 | 54296036.7 | 1.367695 | 0.704135 | 34163789.1 | 1.49457 | 0.843997 | 40949726.3 | 1.420731 | 0.678102 | 32900699.0 | 1.322997 | 0.521864 | 25320217.9 | 1.291571 | 0.440504 | 21372727.9
260 | 1.529598 | 1.123348 | 54293874.2 | 1.373054 | 0.711873 | 34406384.4 | 1.500939 | 0.851017 | 41131519.3 | 1.42514 | 0.686642 | 33186914.8 | 1.324711 | 0.529861 | 25609345.0 | 1.293355 | 0.445728 | 21543012.5
261 | 1.540088 | 1.12736 | 54279017.5 | 1.378699 | 0.718975 | 34616499.3 | 1.507561 | 0.857242 | 41273642.4 | 1.429874 | 0.694714 | 33448404.6 | 1.326566 | 0.5373 | 25869390.5 | 1.295339 | 0.450857 | 21707418.2
262 | 1.550844 | 1.131149 | 54253578.5 | 1.384614 | 0.725416 | 34793306.5 | 1.51449 | 0.86248 | 41367340.9 | 1.434865 | 0.702419 | 33690295.7 | 1.328735 | 0.543868 | 26085675.0 | 1.297389 | 0.456327 | 21886924.4
263 | 1.561861 | 1.134617 | 54212995.2 | 1.390807 | 0.731596 | 34956298.4 | 1.521745 | 0.867467 | 41448333.9 | 1.440109 | 0.710003 | 33924565.9 | 1.331372 | 0.550544 | 26305475.1 | 1.29952 | 0.462056 | 22077440.8
264 | 1.573131 | 1.137659 | 54152441.8 | 1.397248 | 0.737855 | 35121815.9 | 1.529255 | 0.872845 | 41547324.8 | 1.445618 | 0.717674 | 34161202.5 | 1.334475 | 0.558274 | 26573780.3 | 1.301826 | 0.467891 | 22271559.5
265 | 1.584584 | 1.14011 | 54064320.0 | 1.403884 | 0.744138 | 35287222.2 | 1.536965 | 0.878628 | 41664773.9 | 1.451398 | 0.725432 | 34400178.7 | 1.337904 | 0.566959 | 26885346.9 | 1.304344 | 0.473696 | 22462790.5
266 | 1.59611 | 1.141736 | 53937886.2 | 1.410688 | 0.74995 | 35429134.0 | 1.5449 | 0.884159 | 41769434.9 | 1.45748 | 0.733035 | 34630035.7 | 1.34154 | 0.575141 | 27170808.1 | 1.307052 | 0.479334 | 22644694.3
267 | 1.607616 | 1.142388 | 53766558.0 | 1.417645 | 0.754903 | 35529553.8 | 1.553122 | 0.888931 | 41837589.5 | 1.463887 | 0.740276 | 34841133.2 | 1.345413 | 0.581651 | 27375438.3 | 1.309921 | 0.484699 | 22812386.8
268 | 1.619021 | 1.142173 | 53555855.3 | 1.424677 | 0.75892 | 35585335.8 | 1.561605 | 0.892837 | 41864629.3 | 1.470571 | 0.746989 | 35025897.8 | 1.349571 | 0.586679 | 27509051.3 | 1.312936 | 0.489823 | 22967527.4
269 | 1.630234 | 1.141363 | 53318923.7 | 1.431633 | 0.762163 | 35604545.5 | 1.570233 | 0.896063 | 41859701.7 | 1.477434 | 0.75305 | 35178830.5 | 1.353953 | 0.591583 | 27635878.2 | 1.316081 | 0.494871 | 23117964.3
270 | 1.641198 | 1.140162 | 53065549.1 | 1.43839 | 0.764775 | 35594244.8 | 1.578872 | 0.898737 | 41829119.4 | 1.484384 | 0.75838 | 35296608.0 | 1.358409 | 0.597381 | 27803374.2 | 1.319347 | 0.499974 | 23269846.6
271 | 1.651929 | 1.138698 | 52801849.0 | 1.444913 | 0.766982 | 35565240.1 | 1.587427 | 0.900873 | 41773815.5 | 1.491356 | 0.76308 | 35384302.9 | 1.362865 | 0.603928 | 28004365.6 | 1.322758 | 0.505182 | 23425476.9
272 | 1.662488 | 1.13704 | 52531125.2 | 1.451215 | 0.769046 | 35529842.1 | 1.595829 | 0.902423 | 41691845.1 | 1.498287 | 0.767357 | 35451810.5 | 1.367387 | 0.610284 | 28195054.9 | 1.326371 | 0.510478 | 23584028.5
273 | 1.672875 | 1.135185 | 52253316.6 | 1.457289 | 0.771134 | 35495808.2 | 1.604019 | 0.90336 | 41582258.5 | 1.505122 | 0.771366 | 35506487.3 | 1.372107 | 0.615773 | 28344438.6 | 1.330237 | 0.515836 | 23744272.4
274 | 1.682998 | 1.132798 | 51953136.9 | 1.463097 | 0.773099 | 35456381.6 | 1.611926 | 0.903722 | 41447100.7 | 1.511837 | 0.775141 | 35550033.2 | 1.37709 | 0.620501 | 28457830.4 | 1.334386 | 0.521162 | 23901879.0
275 | 1.692733 | 1.129405 | 51609170.2 | 1.468605 | 0.774626 | 35397226.9 | 1.61947 | 0.903581 | 41289940.8 | 1.518433 | 0.778641 | 35580695.9 | 1.382304 | 0.625061 | 28562720.7 | 1.33884 | 0.526313 | 24050342.6
276 | 1.701962 | 1.124726 | 51209144.0 | 1.473791 | 0.775519 | 35309634.7 | 1.626597 | 0.903016 | 41114615.0 | 1.524903 | 0.781839 | 35597386.4 | 1.387654 | 0.629858 | 28677641.5 | 1.343574 | 0.531155 | 24183661.5
277 | 1.710565 | 1.11897 | 50763147.0 | 1.47864 | 0.775928 | 35200717.8 | 1.633298 | 0.902194 | 40928895.9 | 1.53121 | 0.784694 | 35598395.8 | 1.393035 | 0.634671 | 28792458.5 | 1.348483 | 0.535467 | 24291973.9
278 | 1.718371 | 1.112635 | 50294186.2 | 1.483103 | 0.776223 | 35087431.3 | 1.639581 | 0.901331 | 40742659.7 | 1.537299 | 0.787165 | 35582040.0 | 1.398378 | 0.638852 | 28877881.3 | 1.353411 | 0.538977 | 24363254.4
279 | 1.725252 | 1.1061 | 49819579.0 | 1.487151 | 0.776685 | 34982478.7 | 1.645458 | 0.900589 | 40563208.4 | 1.543134 | 0.789239 | 35547920.3 | 1.403639 | 0.641934 | 28913191.9 | 1.358227 | 0.541496 | 24389388.6
280 | 1.731178 | 1.099621 | 49350875.1 | 1.490799 | 0.777423 | 34890662.7 | 1.650935 | 0.899978 | 40390918.2 | 1.548722 | 0.791051 | 35502285.9 | 1.408775 | 0.644002 | 28902742.2 | 1.362894 | 0.543239 | 24380509.3
281 | 1.736184 | 1.093358 | 48895166.7 | 1.494114 | 0.778397 | 34810054.0 | 1.656028 | 0.899378 | 40220346.2 | 1.554085 | 0.792864 | 35457020.9 | 1.413687 | 0.645661 | 28874076.2 | 1.367392 | 0.544823 | 24364582.7
282 | 1.740345 | 1.08746 | 48458955.3 | 1.497168 | 0.779579 | 34739285.9 | 1.660763 | 0.898711 | 40047998.2 | 1.559239 | 0.794877 | 35420989.3 | 1.418293 | 0.647405 | 28849401.3 | 1.371709 | 0.546751 | 24364098.2
283 | 1.74377 | 1.082093 | 48049405.2 | 1.499997 | 0.78093 | 34676522.3 | 1.665175 | 0.89802 | 39875802.6 | 1.564164 | 0.797076 | 35393471.5 | 1.422602 | 0.649505 | 28840708.6 | 1.375824 | 0.549154 | 24384709.1
284 | 1.746597 | 1.077448 | 47674686.2 | 1.502617 | 0.782397 | 34619333.3 | 1.669298 | 0.897509 | 39712784.2 | 1.568841 | 0.799158 | 35360970.4 | 1.42672 | 0.651935 | 28846679.0 | 1.379756 | 0.5516 | 24407077.6
285 | 1.748968 | 1.073675 | 47341045.5 | 1.505033 | 0.783934 | 34565632.2 | 1.673161 | 0.897347 | 39566298.1 | 1.573249 | 0.800878 | 35312736.0 | 1.430793 | 0.654646 | 28864997.4 | 1.383545 | 0.553697 | 24413900.7
286 | 1.75096 | 1.070784 | 47048491.6 | 1.50724 | 0.785524 | 34514635.4 | 1.676783 | 0.897601 | 39439114.8 | 1.5774 | 0.802178 | 35246384.8 | 1.434849 | 0.657518 | 28890261.8 | 1.387243 | 0.555271 | 24397696.4
287 | 1.752622 | 1.068461 | 46782846.4 | 1.509227 | 0.787195 | 34467540.5 | 1.680184 | 0.898117 | 39324289.5 | 1.581304 | 0.803418 | 35177868.8 | 1.438838 | 0.660169 | 28905673.6 | 1.390889 | 0.556679 | 24374336.7
288 | 1.754 | 1.066407 | 46530783.3 | 1.510971 | 0.788988 | 34426095.9 | 1.683393 | 0.898734 | 39214668.5 | 1.58496 | 0.804972 | 35123529.5 | 1.442669 | 0.662238 | 28895583.8 | 1.394492 | 0.558335 | 24361960.2
289 | 1.755146 | 1.064453 | 46284812.8 | 1.512492 | 0.790956 | 34392547.5 | 1.686427 | 0.899354 | 39105936.6 | 1.588377 | 0.807086 | 35093916.2 | 1.446279 | 0.663513 | 28851039.0 | 1.398059 | 0.560508 | 24372149.7
290 | 1.756136 | 1.062832 | 46054968.3 | 1.513849 | 0.793266 | 34374050.2 | 1.689294 | 0.900047 | 39001117.8 | 1.591572 | 0.809642 | 35083660.1 | 1.449656 | 0.664329 | 28786911.8 | 1.40157 | 0.562976 | 24395051.9
291 | 1.757023 | 1.061924 | 45857493.3 | 1.515122 | 0.796114 | 34378912.6 | 1.691982 | 0.900959 | 38906476.6 | 1.594594 | 0.812365 | 35080686.1 | 1.452762 | 0.665276 | 28728882.4 | 1.405041 | 0.565261 | 24409894.2
292 | 1.75787 | 1.061984 | 45703029.2 | 1.516394 | 0.799636 | 34412747.7 | 1.694498 | 0.902208 | 38826986.6 | 1.597487 | 0.815064 | 35076699.7 | 1.455614 | 0.666809 | 28696469.3 | 1.408454 | 0.566993 | 24400836.2
293 | 1.758678 | 1.062928 | 45587533.1 | 1.517694 | 0.803766 | 34472428.1 | 1.696896 | 0.903895 | 38766824.5 | 1.600317 | 0.817761 | 35072654.6 | 1.458257 | 0.669096 | 28696615.4 | 1.411787 | 0.56808 | 24364176.9
294 | 1.759465 | 1.064232 | 45488210.0 | 1.519053 | 0.808159 | 34542943.9 | 1.699263 | 0.90611 | 38729639.7 | 1.603137 | 0.82077 | 35081972.8 | 1.460806 | 0.671895 | 28718644.8 | 1.414968 | 0.568834 | 24313533.5
295 | 1.760235 | 1.065475 | 45386961.8 | 1.520489 | 0.812531 | 34612087.1 | 1.701702 | 0.908917 | 38717925.0 | 1.606006 | 0.82435 | 35115551.2 | 1.463405 | 0.674979 | 28752665.3 | 1.417905 | 0.569555 | 24261827.8
296 | 1.761003 | 1.066439 | 45274553.1 | 1.522002 | 0.816707 | 34672442.0 | 1.704266 | 0.912312 | 38731252.4 | 1.608948 | 0.828617 | 35178068.6 | 1.466098 | 0.67815 | 28790149.4 | 1.420587 | 0.570479 | 24219089.7
297 | 1.761801 | 1.067486 | 45166413.1 | 1.523584 | 0.820813 | 34729428.8 | 1.706967 | 0.916042 | 38758664.2 | 1.611961 | 0.83325 | 35255650.9 | 1.468852 | 0.681198 | 28822176.9 | 1.423068 | 0.571754 | 24191490.5
298 | 1.762622 | 1.069115 | 45083541.3 | 1.525193 | 0.825062 | 34792063.3 | 1.709809 | 0.919796 | 38786904.1 | 1.615059 | 0.837811 | 35329676.3 | 1.471578 | 0.683934 | 28840832.6 | 1.425463 | 0.573476 | 24182926.0
299 | 1.763512 | 1.071678 | 45040478.0 | 1.526811 | 0.829605 | 34866635.1 | 1.712767 | 0.923345 | 38806339.4 | 1.618216 | 0.841983 | 35386857.6 | 1.474177 | 0.686223 | 28840577.1 | 1.427885 | 0.575713 | 24196063.3
300 | 1.764501 | 1.075207 | 45038165.5 | 1.528436 | 0.834493 | 34955161.0 | 1.715843 | 0.92666 | 38815843.3 | 1.621432 | 0.845727 | 35425729.7 | 1.476648 | 0.688156 | 28825411.1 | 1.43037 | 0.578394 | 24227711.2
301 | 1.765659 | 1.079273 | 45058287.4 | 1.530085 | 0.839631 | 35053536.0 | 1.719019 | 0.930016 | 38826995.8 | 1.624681 | 0.849434 | 35462798.9 | 1.479012 | 0.690217 | 28815689.8 | 1.432928 | 0.581171 | 24263156.7
302 | 1.767071 | 1.083501 | 45085017.0 | 1.53179 | 0.844931 | 35158000.3 | 1.722273 | 0.933651 | 38849683.7 | 1.627927 | 0.853448 | 35512396.9 | 1.481312 | 0.69284 | 28829417.9 | 1.435544 | 0.583728 | 24289213.2
303 | 1.768746 | 1.087618 | 45106966.6 | 1.533567 | 0.850338 | 35266212.7 | 1.725617 | 0.937725 | 38890428.7 | 1.631193 | 0.858013 | 35584519.3 | 1.483625 | 0.696325 | 28878805.3 | 1.438187 | 0.585835 | 24296434.7
304 | 1.77066 | 1.091579 | 45122323.3 | 1.535433 | 0.855871 | 35378921.7 | 1.729057 | 0.942181 | 38946696.2 | 1.634515 | 0.863109 | 35678117.0 | 1.485992 | 0.700537 | 28957919.6 | 1.440858 | 0.587588 | 24288975.6
305 | 1.772734 | 1.095484 | 45135272.0 | 1.537391 | 0.861599 | 35498925.8 | 1.732635 | 0.946819 | 39010093.3 | 1.637984 | 0.868538 | 35784821.0 | 1.488509 | 0.705018 | 29047598.3 | 1.443525 | 0.589333 | 24281235.7
306 | 1.774886 | 1.099411 | 45149039.5 | 1.539453 | 0.867573 | 35628247.9 | 1.736376 | 0.951489 | 39074390.2 | 1.641678 | 0.87414 | 35897932.1 | 1.491235 | 0.709401 | 29132666.3 | 1.446183 | 0.591351 | 24284757.6
307 | 1.777102 | 1.103438 | 45166810.6 | 1.541633 | 0.873822 | 35767984.0 | 1.7403 | 0.9561 | 39135853.2 | 1.64561 | 0.879776 | 36011698.0 | 1.494174 | 0.713429 | 29202648.9 | 1.448846 | 0.593824 | 24306881.0
308 | 1.77941 | 1.107719 | 45194829.5 | 1.543953 | 0.880322 | 35917053.6 | 1.744423 | 0.960731 | 39197733.1 | 1.649746 | 0.885304 | 36120318.7 | 1.497295 | 0.71712 | 29258427.6 | 1.451532 | 0.596628 | 24342365.5
309 | 1.781857 | 1.112403 | 45239056.2 | 1.546442 | 0.887037 | 36073901.9 | 1.748742 | 0.965504 | 39264987.4 | 1.654018 | 0.890602 | 36218882.9 | 1.50051 | 0.720594 | 29305020.3 | 1.454299 | 0.599524 | 24381361.7
310 | 1.784517 | 1.117591 | 45303428.1 | 1.549123 | 0.893934 | 36237116.0 | 1.753275 | 0.9705 | 39340847.4 | 1.658344 | 0.895587 | 36304123.1 | 1.503745 | 0.723941 | 29346164.2 | 1.457173 | 0.602323 | 24416174.3
311 | 1.787412 | 1.123279 | 45387589.1 | 1.552009 | 0.900984 | 36405462.6 | 1.758035 | 0.975743 | 39426199.9 | 1.66272 | 0.900286 | 36377259.0 | 1.506965 | 0.727227 | 29384578.8 | 1.460162 | 0.604905 | 24441994.9
312 | 1.79055 | 1.129196 | 45480434.1 | 1.555105 | 0.908155 | 36577603.5 | 1.763038 | 0.981116 | 39516241.3 | 1.667179 | 0.90504 | 36452141.2 | 1.510151 | 0.730495 | 29422022.1 | 1.46326 | 0.607327 | 24461205.7
313 | 1.793948 | 1.135065 | 45570758.7 | 1.558412 | 0.915417 | 36752298.0 | 1.768313 | 0.986487 | 39605627.0 | 1.671756 | 0.9102 | 36542845.2 | 1.5133 | 0.733775 | 29459708.0 | 1.466431 | 0.609681 | 24477563.6
314 | 1.797568 | 1.140684 | 45650502.9 | 1.561928 | 0.922746 | 36928561.2 | 1.773863 | 0.991751 | 39690161.2 | 1.67655 | 0.916012 | 36659064.6 | 1.516418 | 0.737098 | 29498874.7 | 1.469661 | 0.612035 | 24493817.3
315 | 1.801382 | 1.145971 | 45716496.2 | 1.565656 | 0.930131 | 37105939.3 | 1.779675 | 0.996834 | 39766938.0 | 1.681598 | 0.922519 | 36802271.9 | 1.519527 | 0.740502 | 29541024.0 | 1.472938 | 0.614424 | 24511364.1
316 | 1.805348 | 1.151089 | 45775351.2 | 1.569598 | 0.937588 | 37285057.9 | 1.785721 | 1.00171 | 39834997.2 | 1.686927 | 0.929291 | 36955111.1 | 1.522664 | 0.744061 | 29589070.5 | 1.476253 | 0.616794 | 24528044.3
317 | 1.809393 | 1.156214 | 45834112.4 | 1.573755 | 0.945133 | 37466534.9 | 1.791957 | 1.006366 | 39893905.8 | 1.692597 | 0.935883 | 37099850.6 | 1.525871 | 0.747841 | 29645574.7 | 1.47961 | 0.619081 | 24541329.0
318 | 1.813495 | 1.161479 | 45898036.4 | 1.578135 | 0.952776 | 37650743.2 | 1.798343 | 1.01079 | 39943276.0 | 1.698573 | 0.941966 | 37223565.6 | 1.529207 | 0.751886 | 29712195.4 | 1.482999 | 0.621236 | 24549313.9
319 | 1.817675 | 1.166991 | 45971289.7 | 1.582747 | 0.960517 | 37837657.1 | 1.804848 | 1.014983 | 39983236.8 | 1.704824 | 0.947375 | 37319954.1 | 1.532685 | 0.756185 | 29788404.3 | 1.486419 | 0.623238 | 24551221.6
320 | 1.821981 | 1.172822 | 46056612.2 | 1.587602 | 0.968341 | 38026662.1 | 1.811448 | 1.018977 | 40015133.2 | 1.711302 | 0.952318 | 37397440.4 | 1.536307 | 0.760558 | 29867042.8 | 1.489877 | 0.625153 | 24549700.9
321 | 1.826489 | 1.179024 | 46155926.9 | 1.592714 | 0.976228 | 38216955.9 | 1.818114 | 1.022809 | 40040489.0 | 1.71791 | 0.957041 | 37465831.5 | 1.540077 | 0.764814 | 29940611.1 | 1.493372 | 0.627055 | 24547680.8
322 | 1.831281 | 1.185628 | 46270313.2 | 1.598095 | 0.984159 | 38407784.9 | 1.824827 | 1.026509 | 40060535.8 | 1.724612 | 0.961725 | 37532275.7 | 1.543957 | 0.76881 | 30003575.8 | 1.496925 | 0.629001 | 24547390.3
323 | 1.836391 | 1.192605 | 46398502.9 | 1.60375 | 0.992114 | 38598366.0 | 1.831587 | 1.03011 | 40076606.9 | 1.73139 | 0.966475 | 37600876.3 | 1.547933 | 0.772466 | 30052922.7 | 1.500529 | 0.631013 | 24549669.4
324 | 1.841824 | 1.199742 | 46532106.8 | 1.609675 | 1.000053 | 38787150.1 | 1.838401 | 1.033662 | 40090678.3 | 1.738233 | 0.971219 | 37668820.7 | 1.552006 | 0.775929 | 30094479.6 | 1.504164 | 0.632969 | 24549762.5
325 | 1.847594 | 1.206798 | 46661756.7 | 1.615869 | 1.007935 | 38972568.5 | 1.845284 | 1.037217 | 40104779.2 | 1.74516 | 0.975833 | 37731320.4 | 1.556151 | 0.779401 | 30136128.7 | 1.507814 | 0.63471 | 24541541.8
326 | 1.853667 | 1.213595 | 46780627.4 | 1.622324 | 1.015729 | 39153457.2 | 1.852262 | 1.040809 | 40120219.7 | 1.752171 | 0.980229 | 37785033.4 | 1.56039 | 0.783035 | 30183766.9 | 1.511429 | 0.636106 | 24520072.8
327 | 1.860005 | 1.220019 | 46884437.0 | 1.629029 | 1.023411 | 39328935.5 | 1.859354 | 1.04446 | 40137833.2 | 1.759258 | 0.984356 | 37828080.5 | 1.56474 | 0.786928 | 30241067.0 | 1.514968 | 0.637076 | 24482364.3
328 | 1.866593 | 1.22615 | 46976388.2 | 1.635973 | 1.030977 | 39498899.6 | 1.866563 | 1.048119 | 40155645.7 | 1.766431 | 0.988276 | 37862934.4 | 1.569189 | 0.790971 | 30303764.4 | 1.518418 | 0.637712 | 24432089.4
329 | 1.873386 | 1.232184 | 47064075.4 | 1.643143 | 1.038437 | 39663781.8 | 1.873901 | 1.051692 | 40170065.2 | 1.773686 | 0.992121 | 37894711.8 | 1.573748 | 0.794912 | 30362184.8 | 1.52175 | 0.638249 | 24378338.8
330 | 1.880358 | 1.238265 | 47153020.9 | 1.650524 | 1.045797 | 39823856.6 | 1.881368 | 1.055107 | 40178380.6 | 1.781033 | 0.995991 | 37927248.6 | 1.578403 | 0.798553 | 30408827.1 | 1.524955 | 0.638882 | 24328569.7
331 | 1.887524 | 1.244496 | 47247123.8 | 1.658113 | 1.053067 | 39979547.4 | 1.888949 | 1.058308 | 40178521.3 | 1.788502 | 0.999953 | 37963081.6 | 1.583101 | 0.801751 | 30438369.2 | 1.528069 | 0.639767 | 24288668.4
332 | 1.894897 | 1.250901 | 47347245.7 | 1.665919 | 1.060267 | 40131650.8 | 1.89664 | 1.061281 | 40170031.2 | 1.796087 | 1.003985 | 38001348.2 | 1.587838 | 0.804504 | 30450889.8 | 1.531113 | 0.640968 | 24260968.2
333 | 1.902503 | 1.257392 | 47450011.7 | 1.67396 | 1.067448 | 40282123.7 | 1.904427 | 1.064079 | 40154988.2 | 1.803788 | 1.007912 | 38035422.6 | 1.592605 | 0.807073 | 30456391.7 | 1.534121 | 0.642365 | 24240830.8
334 | 1.910387 | 1.263887 | 47552312.7 | 1.682256 | 1.074645 | 40432297.5 | 1.912293 | 1.066746 | 40135106.5 | 1.811613 | 1.011579 | 38059510.8 | 1.597373 | 0.809698 | 30463967.5 | 1.537153 | 0.643834 | 24223522.9
335 | 1.918566 | 1.270319 | 47651639.9 | 1.690843 | 1.081879 | 40582962.6 | 1.920237 | 1.069317 | 40111742.5 | 1.819523 | 1.014869 | 38069313.4 | 1.602192 | 0.812559 | 30480350.9 | 1.540233 | 0.645273 | 24205193.0
336 | 1.927043 | 1.276635 | 47746037.3 | 1.699732 | 1.089141 | 40733778.1 | 1.928252 | 1.07181 | 40085600.3 | 1.827488 | 1.017717 | 38062526.8 | 1.60708 | 0.815756 | 30509203.1 | 1.543362 | 0.646603 | 24182895.6
337 | 1.935806 | 1.282793 | 47833983.0 | 1.708916 | 1.09632 | 40880603.7 | 1.936326 | 1.074186 | 40055250.4 | 1.835493 | 1.02021 | 38042542.9 | 1.612013 | 0.819096 | 30543216.3 | 1.546537 | 0.647797 | 24155659.3
338 | 1.944838 | 1.288755 | 47914121.2 | 1.7184 | 1.103272 | 41018120.8 | 1.944454 | 1.076385 | 40018499.5 | 1.843497 | 1.022503 | 38015241.6 | 1.61701 | 0.822253 | 30570224.7 | 1.549733 | 0.64886 | 24123713.7
339 | 1.954115 | 1.294494 | 47985520.2 | 1.72817 | 1.10989 | 41142445.7 | 1.95262 | 1.078362 | 39973736.1 | 1.851481 | 1.024715 | 37985098.7 | 1.622038 | 0.824978 | 30581059.9 | 1.552922 | 0.649795 | 24087211.8
340 | 1.96361 | 1.299989 | 48047481.1 | 1.738185 | 1.116096 | 41250811.7 | 1.960802 | 1.080089 | 39919996.1 | 1.85946 | 1.026937 | 37955502.8 | 1.627002 | 0.827088 | 30569101.0 | 1.556083 | 0.650602 | 24046193.7
341 | 1.973309 | 1.305236 | 48099939.3 | 1.748422 | 1.121867 | 41342511.7 | 1.968998 | 1.081576 | 39857726.9 | 1.867443 | 1.029213 | 37928070.4 | 1.631899 | 0.828576 | 30534290.6 | 1.559193 | 0.651284 | 24000809.7
342 | 1.983199 | 1.310271 | 48144301.1 | 1.758851 | 1.127282 | 41420594.7 | 1.97721 | 1.082922 | 39790640.9 | 1.875453 | 1.031491 | 37900871.9 | 1.636728 | 0.829831 | 30491122.5 | 1.562231 | 0.651841 | 23951098.2
343 | 1.993261 | 1.315128 | 48181883.0 | 1.769428 | 1.132418 | 41488000.8 | 1.985435 | 1.084223 | 39722297.5 | 1.883529 | 1.033716 | 37871890.3 | 1.641452 | 0.831245 | 30454031.3 | 1.565176 | 0.652277 | 23897243.5
344 | 2.003489 | 1.31983 | 48213584.1 | 1.780136 | 1.13733 | 41546832.2 | 1.993695 | 1.085552 | 39655374.3 | 1.891695 | 1.035843 | 37839497.2 | 1.646145 | 0.83312 | 30433996.2 | 1.568002 | 0.652597 | 23839464.4
345 | 2.013883 | 1.324397 | 48240184.2 | 1.790971 | 1.142062 | 41598766.3 | 2.002018 | 1.086956 | 39591570.8 | 1.899955 | 1.037831 | 37802228.9 | 1.650912 | 0.835674 | 30438809.3 | 1.57069 | 0.652811 | 23778159.3
346 | 2.024443 | 1.328833 | 48261872.7 | 1.801937 | 1.146636 | 41644661.7 | 2.010404 | 1.088404 | 39529734.2 | 1.908298 | 1.039629 | 37758275.5 | 1.655759 | 0.838829 | 30465422.2 | 1.573246 | 0.652963 | 23714956.8
347 | 2.035175 | 1.333132 | 48278474.9 | 1.813048 | 1.15105 | 41684498.3 | 2.018863 | 1.089762 | 39464994.7 | 1.9167 | 1.041172 | 37705340.7 | 1.660735 | 0.842118 | 30496734.6 | 1.575678 | 0.653154 | 23653530.9
348 | 2.046089 | 1.337286 | 48289745.7 | 1.824325 | 1.155302 | 41718256.0 | 2.027406 | 1.090917 | 39393296.9 | 1.925134 | 1.042403 | 37641443.8 | 1.665905 | 0.845137 | 30518117.1 | 1.577996 | 0.65347 | 23596971.9
349 | 2.057192 | 1.341289 | 48295514.8 | 1.835787 | 1.159387 | 41745807.2 | 2.036009 | 1.091782 | 39311568.0 | 1.933554 | 1.043283 | 37565274.6 | 1.671201 | 0.847567 | 30518169.2 | 1.58024 | 0.653986 | 23547938.3
350 | 2.068488 | 1.345134 | 48295578.2 | 1.847445 | 1.163293 | 41766774.2 | 2.044646 | 1.092298 | 39217775.7 | 1.941926 | 1.043788 | 37476076.7 | 1.676535 | 0.849178 | 30488815.6 | 1.582444 | 0.654755 | 23508268.5
351 | 2.07998 | 1.348807 | 48289483.3 | 1.859299 | 1.166979 | 41779745.3 | 2.053315 | 1.0925 | 39113276.1 | 1.950243 | 1.043976 | 37376038.0 | 1.681865 | 0.850013 | 30431847.3 | 1.584615 | 0.655746 | 23476772.8
352 | 2.091671 | 1.352289 | 48276604.4 | 1.87135 | 1.170376 | 41782325.5 | 2.062 | 1.092513 | 39002622.9 | 1.958488 | 1.043975 | 37269820.3 | 1.687095 | 0.850386 | 30358709.2 | 1.586773 | 0.656835 | 23448954.7
353 | 2.103563 | 1.355564 | 48256429.5 | 1.8836 | 1.173429 | 41772645.1 | 2.070683 | 1.092437 | 38889428.4 | 1.966653 | 1.043889 | 37161178.6 | 1.692113 | 0.850561 | 30278937.0 | 1.588935 | 0.657912 | 23420866.9
354 | 2.115659 | 1.358617 | 48228488.0 | 1.896034 | 1.176091 | 41749139.5 | 2.079387 | 1.09235 | 38776482.9 | 1.974762 | 1.043801 | 37053079.7 | 1.696898 | 0.85075 | 30200112.4 | 1.591081 | 0.658887 | 23389317.0
355 | 2.127958 | 1.361434 | 48192349.9 | 1.908629 | 1.178321 | 41710474.3 | 2.088135 | 1.092304 | 38665625.0 | 1.982836 | 1.043765 | 36947430.5 | 1.701467 | 0.851121 | 30128174.4 | 1.593188 | 0.659691 | 23351891.8
356 | 2.140462 | 1.364004 | 48147696.0 | 1.921354 | 1.180082 | 41655471.3 | 2.096928 | 1.092266 | 38555672.4 | 1.990866 | 1.043737 | 36842657.2 | 1.705826 | 0.851733 | 30065147.6 | 1.595248 | 0.660334 | 23308993.7
357 | 2.153172 | 1.366314 | 48094140.3 | 1.934172 | 1.181338 | 41583000.4 | 2.105784 | 1.092117 | 38442428.5 | 1.998857 | 1.043573 | 36733683.7 | 1.710016 | 0.852521 | 30008669.0 | 1.597241 | 0.660918 | 23264259.2
358 | 2.16609 | 1.368353 | 48031371.3 | 1.94704 | 1.182059 | 41492155.0 | 2.114724 | 1.091756 | 38322375.7 | 2.006814 | 1.043152 | 36616297.9 | 1.714098 | 0.853436 | 29956963.9 | 1.599134 | 0.661534 | 23220897.8
359 | 2.179223 | 1.370104 | 47958870.9 | 1.959912 | 1.182225 | 41382388.6 | 2.12374 | 1.091102 | 38192735.7 | 2.014699 | 1.042385 | 36487454.7 | 1.718103 | 0.854441 | 29908697.1 | 1.60093 | 0.662257 | 23181523.4
360 | 2.192568 | 1.371551 | 47876161.6 | 1.972742 | 1.181826 | 41253509.8 | 2.132804 | 1.090089 | 38051284.4 | 2.022465 | 1.041207 | 36344980.7 | 1.722048 | 0.855506 | 29862792.9 | 1.602643 | 0.663153 | 23148406.6
361 | 2.206104 | 1.372645 | 47781622.7 | 1.985505 | 1.180887 | 41106547.6 | 2.141894 | 1.088685 | 37897006.1 | 2.030104 | 1.039644 | 36189894.2 | 1.725948 | 0.856619 | 29818813.9 | 1.604285 | 0.664256 | 23122678.9
362 | 2.219812 | 1.373301 | 47672401.5 | 1.998173 | 1.179485 | 40944325.0 | 2.150977 | 1.086905 | 37730527.8 | 2.037595 | 1.037861 | 36028027.5 | 1.729811 | 0.857791 | 29777126.0 | 1.60588 | 0.665556 | 23103931.9
363 | 2.23367 | 1.373442 | 47545953.7 | 2.010716 | 1.177686 | 40769252.7 | 2.160007 | 1.084765 | 37552504.2 | 2.044906 | 1.036006 | 35864560.2 | 1.733638 | 0.859034 | 29738125.7 | 1.607459 | 0.667036 | 23091519.5
364 | 2.247642 | 1.373011 | 47400453.5 | 2.023122 | 1.175541 | 40583197.5 | 2.168948 | 1.082276 | 37363410.2 | 2.052047 | 1.0342 | 35703682.7 | 1.737433 | 0.860359 | 29702170.5 | 1.609053 | 0.668685 | 23085009.7
365 | 2.261677 | 1.371965 | 47234577.2 | 2.035391 | 1.17309 | 40387626.6 | 2.177767 | 1.079451 | 37163784.5 | 2.059059 | 1.032538 | 35548644.3 | 1.741202 | 0.861774 | 29669510.9 | 1.61068 | 0.670493 | 23084009.7
366 | 2.275748 | 1.370288 | 47047942.2 | 2.047508 | 1.170352 | 40183270.4 | 2.186439 | 1.076303 | 36954159.5 | 2.065958 | 1.031067 | 35401011.1 | 1.744969 | 0.863294 | 29640634.8 | 1.612357 | 0.672445 | 23087959.3
367 | 2.289832 | 1.368044 | 46842909.9 | 2.059455 | 1.167279 | 39968557.3 | 2.19494 | 1.072855 | 36735404.8 | 2.072758 | 1.029704 | 35257880.3 | 1.74876 | 0.864959 | 29616881.1 | 1.614094 | 0.674519 | 23096064.7
368 | 2.303892 | 1.365303 | 46622020.4 | 2.071228 | 1.16382 | 39741830.0 | 2.203247 | 1.069133 | 36508482.4 | 2.079502 | 1.028341 | 35115527.5 | 1.752601 | 0.866807 | 29599505.5 | 1.6159 | 0.676689 | 23107404.3
369 | 2.31791 | 1.362116 | 46387139.5 | 2.082805 | 1.159938 | 39501926.3 | 2.211335 | 1.065157 | 36274139.9 | 2.086208 | 1.026894 | 34971085.6 | 1.756534 | 0.868865 | 29589375.6 | 1.61778 | 0.678932 | 23121168.4
370 | 2.331893 | 1.358519 | 46139603.4 | 2.094148 | 1.155606 | 39248035.9 | 2.219188 | 1.06095 | 36033218.7 | 2.092866 | 1.025292 | 34822160.2 | 1.760612 | 0.871152 | 29587078.1 | 1.619735 | 0.681228 | 23136658.2
371 | 2.345822 | 1.354525 | 45879954.6 | 2.105226 | 1.150813 | 38979899.4 | 2.226788 | 1.056535 | 35786550.9 | 2.099459 | 1.023482 | 34666992.3 | 1.764865 | 0.873664 | 29592414.1 | 1.621766 | 0.683561 | 23153317.7
372 | 2.359634 | 1.350039 | 45605081.8 | 2.116018 | 1.145597 | 38698915.3 | 2.23413 | 1.051943 | 35535230.1 | 2.10597 | 1.021455 | 34505328.2 | 1.769278 | 0.876299 | 29601876.4 | 1.623876 | 0.685926 | 23170968.6
373 | 2.37328 | 1.344868 | 45308605.1 | 2.126498 | 1.140045 | 38408117.9 | 2.241206 | 1.047222 | 35280910.9 | 2.112372 | 1.019244 | 34338332.0 | 1.773845 | 0.878852 | 29608525.3 | 1.626065 | 0.688334 | 23189973.6
374 | 2.386704 | 1.338858 | 44985523.6 | 2.136631 | 1.134232 | 38110106.1 | 2.248011 | 1.042414 | 35025028.5 | 2.118624 | 1.01688 | 34167088.1 | 1.778558 | 0.881151 | 29606604.4 | 1.628334 | 0.690791 | 23210523.3
375 | 2.39979 | 1.331897 | 44632296.9 | 2.146406 | 1.12822 | 37807015.1 | 2.254543 | 1.037555 | 34768801.8 | 2.124698 | 1.014389 | 33992501.7 | 1.783352 | 0.883059 | 29591591.1 | 1.630687 | 0.693304 | 23232840.0
376 | 2.412389 | 1.323907 | 44246558.6 | 2.15582 | 1.122065 | 37500757.0 | 2.26081 | 1.032677 | 34513302.9 | 2.130571 | 1.011799 | 33815535.2 | 1.788129 | 0.884469 | 29560014.0 | 1.633131 | 0.695873 | 23256909.6
377 | 2.424434 | 1.314892 | 43828700.8 | 2.164879 | 1.115815 | 37192957.1 | 2.266816 | 1.027811 | 34259559.5 | 2.136243 | 1.009148 | 33637474.2 | 1.792847 | 0.88534 | 29510638.1 | 1.635668 | 0.698497 | 23282684.8
378 | 2.435896 | 1.305147 | 43388785.5 | 2.17359 | 1.109506 | 36884824.3 | 2.272566 | 1.022969 | 34007956.6 | 2.141731 | 1.006523 | 33461219.7 | 1.797492 | 0.885857 | 29449755.0 | 1.638293 | 0.701147 | 23309188.0
379 | 2.446689 | 1.295052 | 42939586.8 | 2.181971 | 1.103168 | 36577356.0 | 2.278069 | 1.018161 | 33758808.6 | 2.147049 | 1.004031 | 33290305.2 | 1.802006 | 0.88628 | 29386076.4 | 1.641006 | 0.703789 | 23335286.0
380 | 2.456777 | 1.284917 | 42491429.6 | 2.190039 | 1.09683 | 36271506.0 | 2.283331 | 1.013397 | 33512427.1 | 2.152227 | 1.001759 | 33127565.4 | 1.806362 | 0.886821 | 29326635.1 | 1.643801 | 0.706392 | 23359957.0
381 | 2.466215 | 1.274998 | 42052749.1 | 2.197815 | 1.090515 | 35968020.1 | 2.288356 | 1.008689 | 33269185.8 | 2.157318 | 0.999779 | 32975310.9 | 1.810604 | 0.887656 | 29277202.8 | 1.646665 | 0.708931 | 23382387.6
382 | 2.475106 | 1.265509 | 41630510.8 | 2.205321 | 1.084247 | 35667669.2 | 2.293148 | 1.00405 | 33029488.0 | 2.162391 | 0.998145 | 32835235.6 | 1.814811 | 0.888924 | 29242273.4 | 1.649578 | 0.711388 | 23402003.3
383 | 2.483487 | 1.256564 | 41228326.2 | 2.212571 | 1.078039 | 35370855.4 | 2.297727 | 0.999503 | 32794060.4 | 2.167472 | 0.996869 | 32707637.9 | 1.819018 | 0.890692 | 29223931.5 | 1.65254 | 0.713761 | 23418760.5
384 | 2.4914 | 1.248009 | 40840999.0 | 2.219583 | 1.071883 | 35077289.1 | 2.302117 | 0.995112 | 32564964.0 | 2.172577 | 0.995824 | 32588264.2 | 1.823262 | 0.892827 | 29217695.3 | 1.655557 | 0.716108 | 23434579.5
385 | 2.498949 | 1.239656 | 40462277.2 | 2.226374 | 1.065769 | 34786618.8 | 2.306339 | 0.990941 | 32344238.6 | 2.177755 | 0.994862 | 32472219.7 | 1.827625 | 0.895167 | 29218182.6 | 1.658623 | 0.718493 | 23451556.7
386 | 2.506187 | 1.231355 | 40087210.6 | 2.232961 | 1.059688 | 34498528.9 | 2.310427 | 0.987046 | 32133642.1 | 2.183021 | 0.993864 | 32355604.6 | 1.832159 | 0.897576 | 29220913.7 | 1.661749 | 0.72097 | 23471441.0
387 | 2.513112 | 1.222988 | 39711939.2 | 2.239356 | 1.053634 | 34212804.5 | 2.314432 | 0.983473 | 31934589.7 | 2.188356 | 0.992728 | 32235111.0 | 1.836874 | 0.899942 | 29222234.4 | 1.664964 | 0.723583 | 23495638.6
388 | 2.519687 | 1.214465 | 39333549.7 | 2.245567 | 1.047602 | 33929265.4 | 2.318412 | 0.980259 | 31748190.4 | 2.193719 | 0.99137 | 32108048.5 | 1.841753 | 0.902172 | 29219143.6 | 1.668303 | 0.726363 | 23525120.3
389 | 2.525927 | 1.205758 | 38951161.7 | 2.251599 | 1.041585 | 33647668.7 | 2.322394 | 0.977408 | 31574476.0 | 2.1991 | 0.98975 | 31973175.6 | 1.846789 | 0.904203 | 29209640.1 | 1.671777 | 0.729311 | 23559877.4
390 | 2.531852 | 1.197031 | 38570090.2 | 2.257454 | 1.035576 | 33367773.9 | 2.326401 | 0.974829 | 31410416.7 | 2.204487 | 0.987943 | 31832968.9 | 1.85197 | 0.906046 | 29194127.8 | 1.675387 | 0.732337 | 23596969.6
391 | 2.537437 | 1.188478 | 38196560.1 | 2.263134 | 1.029564 | 33089214.3 | 2.330475 | 0.972412 | 31252403.0 | 2.209842 | 0.986046 | 31690586.9 | 1.857259 | 0.907731 | 29173616.8 | 1.679155 | 0.735331 | 23632843.7
392 | 2.542694 | 1.180255 | 37835514.7 | 2.268639 | 1.023544 | 32811819.5 | 2.33464 | 0.970065 | 31097439.6 | 2.215145 | 0.984139 | 31548610.7 | 1.862627 | 0.909277 | 29148754.5 | 1.683086 | 0.738202 | 23664591.6
393 | 2.547688 | 1.172497 | 37491175.2 | 2.273964 | 1.017509 | 32535356.7 | 2.338892 | 0.967707 | 30942913.0 | 2.220404 | 0.982286 | 31409083.8 | 1.868058 | 0.9107 | 29120085.8 | 1.687155 | 0.740875 | 23689846.9
394 | 2.552515 | 1.165313 | 37166891.0 | 2.279103 | 1.011458 | 32259787.0 | 2.343212 | 0.965269 | 30786619.3 | 2.225644 | 0.980541 | 31273709.7 | 1.873541 | 0.912011 | 29087990.4 | 1.691321 | 0.743285 | 23706585.7
395 | 2.55723 | 1.158767 | 36864545.8 | 2.284054 | 1.005389 | 31985040.0 | 2.347589 | 0.962699 | 30626917.5 | 2.230877 | 0.978938 | 31143538.5 | 1.879065 | 0.913219 | 29052780.8 | 1.695563 | 0.745392 | 23713600.3
396 | 2.561862 | 1.152744 | 36580324.1 | 2.28882 | 0.99932 | 31711680.5 | 2.352017 | 0.96001 | 30464246.1 | 2.236103 | 0.977433 | 31017134.7 | 1.884618 | 0.914317 | 29014258.3 | 1.699865 | 0.747242 | 23712424.0
397 | 2.566487 | 1.147053 | 36308043.1 | 2.293395 | 0.993276 | 31440489.5 | 2.356472 | 0.957245 | 30299988.5 | 2.241346 | 0.975953 | 30892158.9 | 1.890193 | 0.915294 | 28972099.8 | 1.704193 | 0.748915 | 23705651.0
398 | 2.571169 | 1.141534 | 36042561.1 | 2.29778 | 0.987276 | 31172050.5 | 2.360929 | 0.954437 | 30135198.7 | 2.246622 | 0.974435 | 30766611.4 | 1.895782 | 0.91614 | 28926017.0 | 1.708517 | 0.750478 | 23695438.9
399 | 2.575917 | 1.136051 | 35779543.6 | 2.301976 | 0.98134 | 30906972.8 | 2.365381 | 0.951614 | 29970762.4 | 2.251927 | 0.972827 | 30638858.7 | 1.90137 | 0.916849 | 28875850.5 | 1.71283 | 0.751988 | 23683608.8
400 | 2.580707 | 1.130487 | 35515296.5 | 2.30599 | 0.975483 | 30645702.3 | 2.369831 | 0.948801 | 29807462.5 | 2.257241 | 0.971085 | 30507535.0 | 1.906943 | 0.917417 | 28821505.1 | 1.717142 | 0.753493 | 23671680.7
401 | 2.585511 | 1.124747 | 35246852.0 | 2.309831 | 0.969721 | 30388711.9 | 2.374281 | 0.946016 | 29645854.5 | 2.262547 | 0.969176 | 30371632.9 | 1.912489 | 0.917844 | 28763012.1 | 1.721464 | 0.755032 | 23660877.7
402 | 2.59033 | 1.118812 | 34973647.4 | 2.313505 | 0.964066 | 30136344.9 | 2.378734 | 0.943263 | 29486050.9 | 2.267845 | 0.967104 | 30231311.7 | 1.918012 | 0.918154 | 28701152.8 | 1.725798 | 0.756611 | 23651378.7
403 | 2.595143 | 1.112771 | 34698493.3 | 2.317024 | 0.958524 | 29888753.9 | 2.383194 | 0.940526 | 29327539.2 | 2.273123 | 0.964929 | 30088475.0 | 1.923511 | 0.918398 | 28637542.5 | 1.730154 | 0.758199 | 23642207.5
404 | 2.59991 | 1.106701 | 34423799.3 | 2.3204 | 0.953102 | 29646121.2 | 2.387673 | 0.937787 | 29169750.0 | 2.278362 | 0.962701 | 29944696.9 | 1.928983 | 0.918622 | 28573625.0 | 1.734551 | 0.759762 | 23632304.1
405 | 2.604619 | 1.100667 | 34151578.9 | 2.323645 | 0.947806 | 29408596.2 | 2.392178 | 0.935033 | 29012274.6 | 2.283561 | 0.960463 | 29801318.6 | 1.934437 | 0.918862 | 28510519.6 | 1.739001 | 0.761277 | 23620960.3
406 | 2.609284 | 1.094723 | 33883485.1 | 2.326773 | 0.942642 | 29176326.9 | 2.396714 | 0.932252 | 28854739.3 | 2.288732 | 0.958253 | 29659513.2 | 1.939898 | 0.919149 | 28449179.8 | 1.743502 | 0.76272 | 23607443.8
407 | 2.613931 | 1.088912 | 33620815.1 | 2.329795 | 0.937614 | 28949398.1 | 2.401281 | 0.929431 | 28696743.0 | 2.293894 | 0.956101 | 29520195.4 | 1.945393 | 0.919508 | 28390364.4 | 1.748053 | 0.764072 | 23591184.1
408 | 2.61857 | 1.083258 | 33364268.4 | 2.332725 | 0.932724 | 28727832.0 | 2.405879 | 0.926557 | 28537888.9 | 2.299057 | 0.954023 | 29383839.7 | 1.950932 | 0.919945 | 28334239.7 | 1.752649 | 0.76532 | 23571800.9
409 | 2.623198 | 1.077706 | 33112110.0 | 2.33557 | 0.927966 | 28511405.1 | 2.410501 | 0.923611 | 28377599.3 | 2.304222 | 0.951989 | 29249502.7 | 1.956513 | 0.920406 | 28279126.9 | 1.757285 | 0.766457 | 23549102.0
410 | 2.627834 | 1.072163 | 32861457.6 | 2.33834 | 0.923327 | 28299681.2 | 2.41514 | 0.920569 | 28215149.3 | 2.309404 | 0.949942 | 29115422.5 | 1.962152 | 0.920813 | 28222627.9 | 1.761954 | 0.767484 | 23523142.4
411 | 2.632493 | 1.066551 | 32609915.2 | 2.341047 | 0.918796 | 28092289.7 | 2.41979 | 0.917411 | 28049943.1 | 2.314618 | 0.947836 | 28980190.9 | 1.967856 | 0.921098 | 28162673.6 | 1.766645 | 0.768401 | 23493945.9
412 | 2.637164 | 1.0608 | 32355354.2 | 2.343698 | 0.914364 | 27888924.5 | 2.424438 | 0.914119 | 27881451.8 | 2.319861 | 0.945631 | 28842596.1 | 1.973615 | 0.921206 | 28097611.7 | 1.771349 | 0.769209 | 23461566.4
413 | 2.641821 | 1.054852 | 32096031.9 | 2.346299 | 0.910023 | 27689313.0 | 2.429068 | 0.910678 | 27709242.8 | 2.325121 | 0.943291 | 28701560.1 | 1.979401 | 0.92109 | 28026049.2 | 1.776059 | 0.769907 | 23425996.9
414 | 2.646426 | 1.048655 | 31830404.3 | 2.348854 | 0.905765 | 27493185.2 | 2.433659 | 0.907074 | 27532918.0 | 2.330382 | 0.940786 | 28556197.0 | 1.98518 | 0.920712 | 27946879.8 | 1.780768 | 0.770495 | 23387260.2
415 | 2.650958 | 1.04218 | 31557638.9 | 2.351365 | 0.901582 | 27300273.6 | 2.438201 | 0.9033 | 27352295.4 | 2.335632 | 0.938097 | 28405962.8 | 1.990936 | 0.920056 | 27859673.9 | 1.78547 | 0.770976 | 23345470.2
416 | 2.655402 | 1.035463 | 31278874.6 | 2.353833 | 0.897466 | 27110313.4 | 2.442684 | 0.899373 | 27167919.3 | 2.340858 | 0.935231 | 28251104.2 | 1.996655 | 0.919166 | 27765818.8 | 1.790158 | 0.771355 | 23300800.0
417 | 2.659719 | 1.028562 | 30995902.4 | 2.35626 | 0.893409 | 26923042.2 | 2.447091 | 0.895316 | 26980510.0 | 2.34604 | 0.932208 | 28092257.1 | 2.002306 | 0.918104 | 27667230.5 | 1.794829 | 0.77164 | 23253511.3
418 | 2.663876 | 1.021524 | 30710165.5 | 2.358644 | 0.889403 | 26738200.3 | 2.451408 | 0.891148 | 26790660.4 | 2.351158 | 0.929041 | 27929841.0 | 2.007865 | 0.916918 | 27565386.2 | 1.799477 | 0.771838 | 23203833.4
419 | 2.667858 | 1.014389 | 30422883.3 | 2.360983 | 0.885442 | 26555590.3 | 2.455625 | 0.886887 | 26598927.8 | 2.356196 | 0.925745 | 27764331.2 | 2.013322 | 0.915652 | 27461628.6 | 1.804097 | 0.771954 | 23151933.3
420 | 2.671659 | 1.007196 | 30135233.9 | 2.363274 | 0.881519 | 26374986.8 | 2.459739 | 0.882547 | 26405744.5 | 2.361144 | 0.922329 | 27596019.1 | 2.018679 | 0.914343 | 27357078.6 | 1.808688 | 0.771994 | 23098006.5
421 | 2.675278 | 0.999977 | 29848174.8 | 2.365512 | 0.877631 | 26196286.0 | 2.463746 | 0.878144 | 26211598.5 | 2.365991 | 0.918807 | 27425342.7 | 2.023943 | 0.913025 | 27252756.6 | 1.813245 | 0.771964 | 23042246.4
422 | 2.678714 | 0.992758 | 29562476.2 | 2.367695 | 0.873775 | 26019385.0 | 2.467643 | 0.873688 | 26016794.3 | 2.37073 | 0.915188 | 27252586.7 | 2.029118 | 0.911721 | 27149345.9 | 1.817769 | 0.771867 | 22984755.4
423 | 2.681962 | 0.985543 | 29278247.3 | 2.369825 | 0.86996 | 25844538.5 | 2.471426 | 0.869182 | 25821425.9 | 2.375358 | 0.911486 | 27078181.8 | 2.034211 | 0.910437 | 27047018.4 | 1.822258 | 0.77171 | 22925753.8
424 | 2.685028 | 0.978327 | 28995329.4 | 2.371898 | 0.866197 | 25672057.8 | 2.475093 | 0.864625 | 25625467.4 | 2.379869 | 0.907719 | 26902673.0 | 2.039234 | 0.909167 | 26945588.4 | 1.826712 | 0.771497 | 22865370.8
425 | 2.687916 | 0.971107 | 28713624.6 | 2.373913 | 0.862499 | 25502310.8 | 2.478643 | 0.860018 | 25428952.8 | 2.384259 | 0.903898 | 26726393.6 | 2.044202 | 0.90791 | 26845020.1 | 1.83113 | 0.771234 | 22803793.6
426 | 2.690625 | 0.963881 | 28433065.4 | 2.37587 | 0.858875 | 25335543.6 | 2.482072 | 0.855359 | 25231826.8 | 2.388529 | 0.900038 | 26549791.3 | 2.049125 | 0.906664 | 26745248.5 | 1.835513 | 0.770924 | 22741119.0
427 | 2.693155 | 0.956648 | 28153614.3 | 2.377773 | 0.855333 | 25171970.7 | 2.485376 | 0.850652 | 25034211.5 | 2.392675 | 0.896151 | 26373221.5 | 2.054013 | 0.905427 | 26646209.0 | 1.839861 | 0.770572 | 22677502.0
428 | 2.695498 | 0.94941 | 27875322.3 | 2.379627 | 0.851881 | 25011804.6 | 2.488545 | 0.845897 | 24836110.3 | 2.3967 | 0.892247 | 26196977.8 | 2.058874 | 0.904199 | 26547896.6 | 1.844175 | 0.770181 | 22613037.1
429 | 2.69765 | 0.94217 | 27598269.0 | 2.381438 | 0.848526 | 24855226.6 | 2.491577 | 0.841098 | 24637643.8 | 2.400606 | 0.888337 | 26021379.9 | 2.063713 | 0.902977 | 26450218.3 | 1.848457 | 0.769755 | 22547847.6
430 | 2.699616 | 0.934941 | 27322825.8 | 2.38321 | 0.845272 | 24702328.4 | 2.494471 | 0.836269 | 24439223.7 | 2.404396 | 0.884434 | 25846803.3 | 2.068532 | 0.901751 | 26352877.4 | 1.852707 | 0.769294 | 22481938.4
431 | 2.701396 | 0.927755 | 27049914.5 | 2.384949 | 0.842119 | 24553084.6 | 2.497226 | 0.831433 | 24241520.2 | 2.408073 | 0.880547 | 25673503.4 | 2.073335 | 0.900508 | 26255492.5 | 1.856926 | 0.7688 | 22415372.9
432 | 2.702986 | 0.920636 | 26780215.7 | 2.386664 | 0.839067 | 24407469.7 | 2.499839 | 0.826614 | 24045226.6 | 2.411644 | 0.876687 | 25501791.1 | 2.078124 | 0.899234 | 26157656.7 | 1.861115 | 0.768271 | 22348097.5
433 | 2.704392 | 0.913609 | 26514432.5 | 2.388362 | 0.836118 | 24265516.5 | 2.502309 | 0.82183 | 23850855.3 | 2.415115 | 0.872864 | 25331945.8 | 2.082897 | 0.897918 | 26059054.0 | 1.865276 | 0.767708 | 22280146.1
434 | 2.70562 | 0.906696 | 26253175.0 | 2.39005 | 0.833271 | 24127171.0 | 2.504642 | 0.817101 | 23658972.3 | 2.418491 | 0.869086 | 25164186.1 | 2.087654 | 0.89655 | 25959399.9 | 1.869409 | 0.767111 | 22211523.3
435 | 2.706682 | 0.899917 | 25996989.8 | 2.391736 | 0.830526 | 23992408.1 | 2.506845 | 0.812444 | 23470051.5 | 2.421784 | 0.865361 | 24998728.8 | 2.092386 | 0.895122 | 25858470.8 | 1.873514 | 0.766481 | 22142262.8
436 | 2.707594 | 0.893289 | 25746331.7 | 2.393428 | 0.827883 | 23861203.2 | 2.508928 | 0.807875 | 23284533.6 | 2.425003 | 0.861696 | 24835759.8 | 2.097088 | 0.893627 | 25756073.6 | 1.877592 | 0.765817 | 22072340.0
437 | 2.708363 | 0.886826 | 25501565.6 | 2.395131 | 0.82534 | 23733474.4 | 2.510898 | 0.803406 | 23102740.4 | 2.428151 | 0.858094 | 24675348.3 | 2.101757 | 0.892063 | 25652160.8 | 1.881643 | 0.76512 | 22001788.3
438 | 2.708997 | 0.88052 | 25262421.6 | 2.396849 | 0.822888 | 23608939.7 | 2.512763 | 0.79904 | 22924732.4 | 2.431233 | 0.854544 | 24517161.2 | 2.106393 | 0.89044 | 25547029.8 | 1.885665 | 0.764389 | 21930583.3
439 | 2.709509 | 0.874359 | 25028517.6 | 2.398589 | 0.820515 | 23487233.7 | 2.514535 | 0.794778 | 22750512.3 | 2.434256 | 0.851034 | 24360839.7 | 2.110989 | 0.888774 | 25441146.9 | 1.88966 | 0.763623 | 21858700.7
440 | 2.709911 | 0.868333 | 24799532.5 | 2.400356 | 0.818214 | 23368137.2 | 2.516226 | 0.790621 | 22580083.0 | 2.437223 | 0.847552 | 24206028.5 | 2.115541 | 0.887075 | 25334802.8 | 1.893625 | 0.762821 | 21786116.8
441 | 2.710212 | 0.862432 | 24575147.7 | 2.40215 | 0.815974 | 23251319.0 | 2.517847 | 0.786571 | 22413475.5 | 2.440139 | 0.844088 | 24052432.3 | 2.120049 | 0.885354 | 25228314.0 | 1.89756 | 0.761983 | 21712836.2
442 | 2.710415 | 0.85665 | 24355161.5 | 2.403977 | 0.813787 | 23136536.3 | 2.519408 | 0.782628 | 22250664.0 | 2.443 | 0.840634 | 23899815.4 | 2.124514 | 0.883619 | 25121909.1 | 1.901464 | 0.761108 | 21638835.3
443 | 2.71052 | 0.850979 | 24139317.2 | 2.405835 | 0.811647 | 23023605.0 | 2.52092 | 0.778793 | 22091651.2 | 2.445802 | 0.837182 | 23747944.2 | 2.128941 | 0.881878 | 25015814.4 | 1.905334 | 0.760196 | 21564118.9
444 | 2.710531 | 0.845413 | 23927416.8 | 2.407724 | 0.809547 | 22912314.5 | 2.522395 | 0.775066 | 21936411.3 | 2.448541 | 0.833726 | 23596643.9 | 2.133334 | 0.880139 | 24910254.2 | 1.909169 | 0.759248 | 21488720.2
445 | 2.710451 | 0.839953 | 23719462.2 | 2.409646 | 0.807482 | 22802512.5 | 2.523837 | 0.771445 | 21784862.4 | 2.451219 | 0.830266 | 23445910.7 | 2.137692 | 0.878402 | 24805224.9 | 1.912968 | 0.758265 | 21412671.9
446 | 2.710286 | 0.834609 | 23515708.5 | 2.411602 | 0.805453 | 22694217.3 | 2.525251 | 0.767914 | 21636529.0 | 2.453837 | 0.826818 | 23296191.5 | 2.142019 | 0.876662 | 24700582.1 | 1.916731 | 0.757252 | 21336119.5
447 | 2.710036 | 0.829397 | 23316577.4 | 2.413593 | 0.803462 | 22587474.9 | 2.526646 | 0.76446 | 21491023.9 | 2.456392 | 0.823399 | 23147957.5 | 2.146317 | 0.874909 | 24596041.9 | 1.920457 | 0.756215 | 21259234.8
448 | 2.709704 | 0.824328 | 23122346.3 | 2.415619 | 0.80151 | 22482302.9 | 2.528025 | 0.76107 | 21347963.6 | 2.458882 | 0.820024 | 23001619.4 | 2.150591 | 0.873139 | 24491491.7 | 1.924145 | 0.755158 | 21182132.4
449 | 2.709298 | 0.819414 | 22933318.5 | 2.417683 | 0.799598 | 22378719.0 | 2.52939 | 0.757731 | 21206967.9 | 2.461312 | 0.816707 | 22857556.4 | 2.15484 | 0.871344 | 24386707.4 | 1.927794 | 0.754085 | 21104925.6
450 | 2.708824 | 0.814666 | 22749766.4 | 2.419788 | 0.797726 | 22276712.4 | 2.530743 | 0.754432 | 21067715.8 | 2.463688 | 0.813459 | 22716060.6 | 2.159063 | 0.86952 | 24281579.1 | 1.931407 | 0.752999 | 21027698.9
451 | 2.708295 | 0.810091 | 22571848.6 | 2.421938 | 0.795895 | 22176300.5 | 2.532079 | 0.751163 | 20929917.2 | 2.466022 | 0.810291 | 22577421.3 | 2.163259 | 0.867663 | 24175997.4 | 1.934984 | 0.751906 | 20950619.7
452 | 2.707724 | 0.8057 | 22399833.6 | 2.424138 | 0.794102 | 22077389.5 | 2.533396 | 0.747915 | 20793312.1 | 2.468322 | 0.807214 | 22441925.4 | 2.167424 | 0.86577 | 24069882.1 | 1.938527 | 0.750807 | 20873714.7
453 | 2.707116 | 0.801495 | 22233737.8 | 2.426389 | 0.792345 | 21979913.7 | 2.534691 | 0.744682 | 20657726.3 | 2.470594 | 0.804229 | 22309579.9 | 2.171556 | 0.863838 | 23963153.3 | 1.942038 | 0.749705 | 20797066.0
454 | 2.70648 | 0.797469 | 22073328.2 | 2.42869 | 0.790609 | 21883448.7 | 2.535966 | 0.741468 | 20523263.6 | 2.472841 | 0.801325 | 22180059.3 | 2.175656 | 0.861872 | 23855953.7 | 1.945517 | 0.7486 | 20720671.9
455 | 2.705827 | 0.793608 | 21918180.8 | 2.431044 | 0.788878 | 21787545.8 | 2.537215 | 0.738281 | 20390137.7 | 2.475072 | 0.798481 | 22052765.2 | 2.179721 | 0.859878 | 23748451.9 | 1.948966 | 0.747491 | 20644503.2
456 | 2.705166 | 0.789901 | 21767957.7 | 2.43345 | 0.787136 | 21691760.3 | 2.538435 | 0.735127 | 20258505.1 | 2.477294 | 0.795682 | 21927269.5 | 2.183747 | 0.857862 | 23640815.4 | 1.952386 | 0.746376 | 20568503.1
457 | 2.704505 | 0.786337 | 21622324.2 | 2.435908 | 0.78537 | 21595734.1 | 2.539625 | 0.732011 | 20128493.5 | 2.47951 | 0.792913 | 21803148.0 | 2.187733 | 0.855827 | 23533127.5 | 1.95578 | 0.745256 | 20492698.2
458 | 2.703848 | 0.782908 | 21481030.8 | 2.438411 | 0.783569 | 21499166.9 | 2.540785 | 0.728939 | 20000256.8 | 2.48172 | 0.790162 | 21680062.3 | 2.19168 | 0.853777 | 23425498.3 | 1.959146 | 0.74413 | 20417059.7
459 | 2.703198 | 0.779604 | 21343775.2 | 2.440953 | 0.78172 | 21401706.4 | 2.541915 | 0.725915 | 19873893.1 | 2.483918 | 0.787416 | 21557649.9 | 2.195587 | 0.851717 | 23318064.2 | 1.962487 | 0.742998 | 20341586.6
460 | 2.702554 | 0.776419 | 21210367.2 | 2.443525 | 0.779813 | 21303085.1 | 2.543018 | 0.722943 | 19749499.3 | 2.486099 | 0.784665 | 21435633.0 | 2.199456 | 0.849649 | 23210878.8 | 1.9658 | 0.74186 | 20266277.6
461 | 2.701921 | 0.773344 | 21080536.5 | 2.44612 | 0.777841 | 21203119.9 | 2.544096 | 0.720028 | 19627198.9 | 2.48826 | 0.781901 | 21313791.2 | 2.203287 | 0.847577 | 23104049.3 | 1.969089 | 0.740716 | 20191131.8
462 | 2.701304 | 0.770384 | 20954395.8 | 2.448737 | 0.775807 | 21101901.1 | 2.54515 | 0.71717 | 19506978.4 | 2.4904 | 0.779127 | 21192204.8 | 2.207081 | 0.845503 | 22997627.8 | 1.972353 | 0.739568 | 20116202.6
463 | 2.700709 | 0.767549 | 20832192.7 | 2.451369 | 0.773725 | 20999816.6 | 2.546183 | 0.714369 | 19388824.2 | 2.492518 | 0.776359 | 21071306.5 | 2.210839 | 0.843429 | 22891666.1 | 1.975592 | 0.73842 | 20041597.0
464 | 2.700137 | 0.764852 | 20714253.7 | 2.454008 | 0.771605 | 20897143.1 | 2.547198 | 0.711626 | 19272750.1 | 2.494606 | 0.77361 | 20951443.9 | 2.214565 | 0.841357 | 22786215.3 | 1.978809 | 0.737273 | 19967340.0
465 | 2.699595 | 0.7623 | 20600740.5 | 2.456652 | 0.769459 | 20794208.5 | 2.548197 | 0.708938 | 19158661.6 | 2.496664 | 0.770891 | 20832907.5 | 2.218258 | 0.839288 | 22681299.1 | 1.982004 | 0.736132 | 19893564.6
466 | 2.699093 | 0.759904 | 20491921.2 | 2.459299 | 0.767296 | 20691257.3 | 2.549183 | 0.706307 | 19046599.8 | 2.498692 | 0.768215 | 20716039.5 | 2.221922 | 0.837224 | 22576968.0 | 1.985177 | 0.734998 | 19820294.6
467 | 2.698642 | 0.75767 | 20387927.2 | 2.461949 | 0.765125 | 20588531.7 | 2.550158 | 0.703731 | 18936498.0 | 2.500693 | 0.765591 | 20601071.2 | 2.225558 | 0.835166 | 22473245.1 | 1.988334 | 0.733873 | 19747580.5
468 | 2.698257 | 0.755605 | 20288915.5 | 2.464609 | 0.762952 | 20486191.4 | 2.551124 | 0.701211 | 18828370.3 | 2.502676 | 0.763028 | 20488232.1 | 2.22917 | 0.833115 | 22370153.5 | 1.991474 | 0.73276 | 19675499.4
469 | 2.697957 | 0.753712 | 20194934.6 | 2.467282 | 0.760786 | 20384475.1 | 2.552083 | 0.698747 | 18722204.2 | 2.504645 | 0.760535 | 20377749.8 | 2.232759 | 0.831073 | 22267742.7 | 1.994602 | 0.731659 | 19604047.2
470 | 2.697753 | 0.751994 | 20106032.6 | 2.46997 | 0.758628 | 20283405.5 | 2.553037 | 0.696338 | 18617960.4 | 2.506606 | 0.758115 | 20269689.5 | 2.236327 | 0.82904 | 22166008.3 | 1.99772 | 0.730572 | 19533273.4
471 | 2.697647 | 0.75043 | 20021616.8 | 2.47267 | 0.75647 | 20182765.1 | 2.55399 | 0.693987 | 18515706.7 | 2.508562 | 0.755767 | 20164009.0 | 2.239874 | 0.827013 | 22064865.9 | 2.000827 | 0.729496 | 19463093.6
472 | 2.697655 | 0.748987 | 19940780.1 | 2.475386 | 0.754295 | 20082098.6 | 2.554943 | 0.691695 | 18415457.0 | 2.51052 | 0.753478 | 20060347.0 | 2.243401 | 0.824988 | 21964205.4 | 2.003926 | 0.728426 | 19393370.9
473 | 2.697789 | 0.747639 | 19862809.2 | 2.47812 | 0.752089 | 19981034.1 | 2.555901 | 0.689465 | 18317278.5 | 2.512486 | 0.751243 | 19958558.1 | 2.24691 | 0.822961 | 21863917.4 | 2.00702 | 0.727359 | 19324022.8
474 | 2.698057 | 0.746357 | 19786917.0 | 2.480872 | 0.74984 | 19879256.0 | 2.556866 | 0.6873 | 18221237.4 | 2.514466 | 0.749052 | 19858365.1 | 2.250402 | 0.82093 | 21763946.5 | 2.010109 | 0.726291 | 19254940.7
475 | 2.698463 | 0.745117 | 19712455.5 | 2.483638 | 0.747536 | 19776451.4 | 2.557842 | 0.6852 | 18127320.3 | 2.516462 | 0.746899 | 19759599.3 | 2.253875 | 0.818892 | 21664211.3 | 2.013194 | 0.725219 | 19186043.6
476 | 2.699005 | 0.743895 | 19638782.1 | 2.486411 | 0.745166 | 19672336.4 | 2.558834 | 0.683168 | 18035593.0 | 2.518476 | 0.744777 | 19662066.8 | 2.257329 | 0.816845 | 21564657.6 | 2.016274 | 0.72414 | 19117251.3
477 | 2.699683 | 0.742668 | 19565285.8 | 2.489184 | 0.742722 | 19566708.4 | 2.559847 | 0.681204 | 17946041.8 | 2.52051 | 0.74268 | 19565601.9 | 2.26076 | 0.814787 | 21465231.5 | 2.019349 | 0.723052 | 19048510.3
478 | 2.70049 | 0.741415 | 19491413.5 | 2.491943 | 0.740195 | 19459340.4 | 2.560888 | 0.679309 | 17858679.2 | 2.522561 | 0.740604 | 19470092.8 | 2.264167 | 0.812716 | 21365879.6 | 2.022416 | 0.721953 | 18979767.7
479 | 2.70142 | 0.740116 | 19416642.9 | 2.494684 | 0.737579 | 19350085.7 | 2.561961 | 0.677485 | 17773544.0 | 2.524631 | 0.738543 | 19375375.9 | 2.267549 | 0.810633 | 21266627.8 | 2.025477 | 0.720841 | 18910971.1
480 | 2.702467 | 0.738755 | 19340560.7 | 2.497407 | 0.734884 | 19239218.1 | 2.563067 | 0.675726 | 17690465.3 | 2.526723 | 0.736497 | 19281446.4 | 2.270908 | 0.808544 | 21167632.4 | 2.02853 | 0.719717 | 18842147.0
481 | 2.70362 | 0.737319 | 19262835.4 | 2.500104 | 0.73213 | 19127270.1 | 2.564215 | 0.674024 | 17609221.2 | 2.528837 | 0.73447 | 19188403.8 | 2.274245 | 0.806458 | 21069127.1 | 2.031576 | 0.718585 | 18773400.1
482 | 2.704868 | 0.735793 | 19183086.2 | 2.502766 | 0.729333 | 19014665.5 | 2.565408 | 0.672374 | 17529669.9 | 2.530971 | 0.732465 | 19096320.9 | 2.277558 | 0.804386 | 20971395.4 | 2.034611 | 0.717447 | 18704781.9
483 | 2.706198 | 0.734166 | 19101039.4 | 2.50539 | 0.726509 | 18901824.7 | 2.56665 | 0.670768 | 17451592.7 | 2.533128 | 0.730483 | 19005217.6 | 2.28085 | 0.802335 | 20874614.8 | 2.037638 | 0.716304 | 18636317.9
484 | 2.707598 | 0.732426 | 19016397.9 | 2.507975 | 0.723671 | 18789086.8 | 2.567945 | 0.6692 | 17374824.8 | 2.535309 | 0.728527 | 18915165.9 | 2.284124 | 0.800314 | 20779013.1 | 2.040655 | 0.71516 | 18568110.8
485 | 2.709052 | 0.730563 | 18928918.4 | 2.510525 | 0.720833 | 18676813.7 | 2.569295 | 0.667664 | 17299202.6 | 2.537518 | 0.726597 | 18826159.2 | 2.287385 | 0.798327 | 20684686.5 | 2.043663 | 0.714016 | 18500184.9
486 | 2.710543 | 0.728566 | 18838334.1 | 2.513045 | 0.718007 | 18565312.9 | 2.570705 | 0.666154 | 17224563.9 | 2.53976 | 0.724697 | 18738294.4 | 2.29064 | 0.796382 | 20591834.1 | 2.046662 | 0.712874 | 18432590.3
487 | 2.712052 | 0.726427 | 18744457.7 | 2.51554 | 0.715204 | 18454863.5 | 2.572175 | 0.664665 | 17150773.6 | 2.542037 | 0.722825 | 18651513.0 | 2.293898 | 0.794482 | 20500524.1 | 2.049655 | 0.711735 | 18365350.7
488 | 2.713561 | 0.724139 | 18647129.2 | 2.518021 | 0.712432 | 18345665.1 | 2.573707 | 0.663192 | 17077697.7 | 2.544357 | 0.720983 | 18565859.8 | 2.297167 | 0.792632 | 20410876.0 | 2.052641 | 0.710602 | 18298541.2
489 | 2.715063 | 0.721702 | 18546369.7 | 2.520486 | 0.709695 | 18237812.7 | 2.575302 | 0.661726 | 17005100.5 | 2.546719 | 0.719167 | 18481225.1 | 2.300446 | 0.790829 | 20322802.3 | 2.055622 | 0.709473 | 18232107.7
490 | 2.716547 | 0.719139 | 18442790.2 | 2.522939 | 0.706979 | 18130939.0 | 2.576959 | 0.660261 | 16932825.4 | 2.549125 | 0.717366 | 18397320.5 | 2.303741 | 0.789058 | 20235908.7 | 2.058601 | 0.708352 | 18166150.5
491 | 2.717995 | 0.716472 | 18336970.8 | 2.52539 | 0.704273 | 18024756.7 | 2.578678 | 0.658785 | 16860563.1 | 2.551579 | 0.715567 | 18313808.8 | 2.307057 | 0.787305 | 20149829.8 | 2.061578 | 0.707237 | 18100615.6
492 | 2.719396 | 0.713721 | 18229436.2 | 2.527844 | 0.701565 | 17918954.9 | 2.58046 | 0.657291 | 16788134.8 | 2.554083 | 0.713761 | 18230457.8 | 2.3104 | 0.785556 | 20064202.9 | 2.064555 | 0.70613 | 18035551.4
493 | 2.720741 | 0.710905 | 18120680.9 | 2.530302 | 0.698845 | 17813276.4 | 2.582301 | 0.655771 | 16715337.6 | 2.556639 | 0.711937 | 18146986.2 | 2.313771 | 0.7838 | 19978745.0 | 2.067533 | 0.70503 | 17970929.6
494 | 2.722026 | 0.708043 | 18011195.8 | 2.532765 | 0.696102 | 17707440.7 | 2.584202 | 0.654216 | 16641944.8 | 2.559245 | 0.710086 | 18063165.7 | 2.317169 | 0.782025 | 19893149.8 | 2.070516 | 0.703938 | 17906772.9
495 | 2.723246 | 0.705151 | 17901391.5 | 2.535234 | 0.693327 | 17601220.3 | 2.586157 | 0.65262 | 16567807.7 | 2.5619 | 0.708199 | 17978769.9 | 2.320592 | 0.780221 | 19807164.1 | 2.073505 | 0.702854 | 17843078.5
496 | 2.724402 | 0.702244 | 17791649.9 | 2.537704 | 0.690514 | 17494465.4 | 2.588164 | 0.650975 | 16492728.0 | 2.5646 | 0.706268 | 17893599.7 | 2.324034 | 0.77838 | 19720587.8 | 2.076502 | 0.701778 | 17779843.6
497 | 2.725498 | 0.699337 | 17682350.0 | 2.540169 | 0.687653 | 17386926.5 | 2.590219 | 0.649275 | 16416559.9 | 2.567341 | 0.704285 | 17807457.4 | 2.327491 | 0.776492 | 19633171.5 | 2.07951 | 0.70071 | 17717065.5
498 | 2.726536 | 0.696444 | 17573842.2 | 2.542629 | 0.684738 | 17278456.8 | 2.592317 | 0.647515 | 16339183.7 | 2.570119 | 0.702244 | 17720197.5 | 2.330956 | 0.774553 | 19544819.4 | 2.08253 | 0.69965 | 17654741.4
499 | 2.727514 | 0.693574 | 17466348.6 | 2.545081 | 0.681768 | 17169036.8 | 2.594454 | 0.645688 | 16260430.3 | 2.572933 | 0.700141 | 17631726.0 | 2.33443 | 0.772561 | 19455486.7 | 2.085565 | 0.698596 | 17592818.1
500 | 2.728438 | 0.690728 | 17359888.1 | 2.547522 | 0.678747 | 17058772.7 | 2.596625 | 0.643792 | 16180257.7 | 2.575779 | 0.697979 | 17542125.6 | 2.337913 | 0.770528 | 19365480.8 | 2.088614 | 0.697544 | 17531192.8
501 | 2.729311 | 0.687909 | 17254529.8 | 2.549946 | 0.675679 | 16947769.9 | 2.598826 | 0.641825 | 16098624.4 | 2.578653 | 0.695758 | 17451403.0 | 2.341395 | 0.768464 | 19275056.7 | 2.091681 | 0.69649 | 17469763.4
502 | 2.730139 | 0.685118 | 17150292.2 | 2.552349 | 0.672568 | 16836133.0 | 2.60105 | 0.639783 | 16015438.8 | 2.581551 | 0.69348 | 17359614.9 | 2.344876 | 0.766377 | 19184417.2 | 2.094766 | 0.695431 | 17408453.6
503 | 2.730926 | 0.682358 | 17047243.6 | 2.554729 | 0.669419 | 16723990.6 | 2.603293 | 0.637666 | 15930710.3 | 2.584471 | 0.691146 | 17266792.8 | 2.348354 | 0.764275 | 19093763.2 | 2.09787 | 0.694362 | 17347137.6
504 | 2.731675 | 0.67963 | 16945401.7 | 2.557083 | 0.666233 | 16611370.6 | 2.605547 | 0.635469 | 15844323.3 | 2.587412 | 0.688758 | 17172992.6 | 2.35183 | 0.762165 | 19003269.6 | 2.100995 | 0.693282 | 17285790.8
505 | 2.732391 | 0.676937 | 16844834.1 | 2.55941 | 0.663015 | 16498400.4 | 2.607809 | 0.633192 | 15756287.8 | 2.590371 | 0.686316 | 17078220.2 | 2.355308 | 0.760053 | 18913084.5 | 2.104139 | 0.692187 | 17224313.6
506 | 2.733075 | 0.67428 | 16745558.1 | 2.56171 | 0.659767 | 16385131.7 | 2.610072 | 0.630832 | 15666538.9 | 2.593349 | 0.68382 | 16982481.3 | 2.358791 | 0.757946 | 18823380.1 | 2.107303 | 0.691074 | 17162632.4
507 | 2.733733 | 0.671661 | 16647615.5 | 2.563983 | 0.656492 | 16271640.6 | 2.612329 | 0.628388 | 15575062.1 | 2.596347 | 0.681271 | 16885806.5 | 2.362285 | 0.755847 | 18734227.9 | 2.110486 | 0.689942 | 17100723.6
508 | 2.734367 | 0.669083 | 16551072.7 | 2.566228 | 0.653193 | 16158002.6 | 2.614573 | 0.625857 | 15481793.3 | 2.599365 | 0.678669 | 16788201.1 | 2.365797 | 0.753761 | 18645748.2 | 2.113687 | 0.688787 | 17038489.6
509 | 2.73498 | 0.666546 | 16455921.5 | 2.568444 | 0.64987 | 16044218.6 | 2.616802 | 0.62324 | 15386767.8 | 2.6024 | 0.676011 | 16689596.8 | 2.369326 | 0.751687 | 18557912.4 | 2.116908 | 0.687607 | 16975882.9
510 | 2.735575 | 0.664051 | 16362178.4 | 2.570631 | 0.646522 | 15930264.8 | 2.61901 | 0.620543 | 15290143.8 | 2.605447 | 0.673287 | 16589752.9 | 2.372874 | 0.749615 | 18470470.4 | 2.120146 | 0.686404 | 16912955.0
511 | 2.736156 | 0.661597 | 16269810.4 | 2.57279 | 0.643148 | 15816117.7 | 2.62119 | 0.617769 | 15192004.3 | 2.608508 | 0.670486 | 16488406.2 | 2.376446 | 0.747532 | 18383100.1 | 2.123402 | 0.685174 | 16849609.4
512 | 2.736725 | 0.659186 | 16178858.6 | 2.574919 | 0.639747 | 15701753.7 | 2.62334 | 0.614923 | 15092481.1 | 2.61158 | 0.667599 | 16385344.6 | 2.380048 | 0.745427 | 18295531.1 | 2.126674 | 0.683919 | 16785897.7
513 | 2.737287 | 0.656816 | 16089265.7 | 2.57702 | 0.636317 | 15587125.2 | 2.625453 | 0.612011 | 14991729.1 | 2.614659 | 0.664617 | 16280357.8 | 2.38368 | 0.743292 | 18207568.7 | 2.129963 | 0.682636 | 16721748.5
514 | 2.737845 | 0.654489 | 16001072.6 | 2.579091 | 0.632857 | 15472209.4 | 2.627525 | 0.609036 | 14889829.0 | 2.61774 | 0.661531 | 16173236.8 | 2.387341 | 0.741116 | 18118946.2 | 2.133269 | 0.681327 | 16657213.2
515 | 2.738401 | 0.652204 | 15914247.0 | 2.581131 | 0.629367 | 15357007.7 | 2.629555 | 0.606002 | 14786884.9 | 2.620818 | 0.658334 | 16063823.4 | 2.391033 | 0.738891 | 18029472.1 | 2.136589 | 0.67999 | 16592245.3
516 | 2.738961 | 0.649961 | 15828780.6 | 2.583138 | 0.625845 | 15241473.3 | 2.631537 | 0.602914 | 14683024.8 | 2.623884 | 0.655019 | 15951960.3 | 2.39475 | 0.73661 | 17938981.1 | 2.139927 | 0.678623 | 16526798.7
517 | 2.739527 | 0.647761 | 15744690.1 | 2.585113 | 0.62229 | 15125583.7 | 2.63347 | 0.599774 | 14578302.5 | 2.626927 | 0.651579 | 15837491.7 | 2.398491 | 0.734265 | 17847284.6 | 2.143281 | 0.677228 | 16460924.6
518 | 2.740104 | 0.645602 | 15661918.9 | 2.587054 | 0.618703 | 15009365.2 | 2.635352 | 0.596587 | 14472844.3 | 2.629939 | 0.648008 | 15720287.0 | 2.402249 | 0.73185 | 17754243.9 | 2.146651 | 0.675802 | 16394552.9
519 | 2.740694 | 0.643484 | 15580459.4 | 2.588956 | 0.615082 | 14892771.4 | 2.63718 | 0.593355 | 14366703.0 | 2.632911 | 0.644301 | 15600241.1 | 2.406022 | 0.729359 | 17659721.6 | 2.150038 | 0.674345 | 16327686.3
520 | 2.741301 | 0.641403 | 15500207.3 | 2.590821 | 0.611426 | 14775780.2 | 2.638953 | 0.590084 | 14260027.4 | 2.635837 | 0.64046 | 15477418.7 | 2.409807 | 0.72679 | 17563677.9 | 2.15344 | 0.672854 | 16260255.3
521 | 2.741924 | 0.639354 | 15421035.2 | 2.592647 | 0.607738 | 14658466.3 | 2.640669 | 0.586776 | 14152868.9 | 2.63871 | 0.636495 | 15352076.9 | 2.413602 | 0.724145 | 17466169.8 | 2.156858 | 0.671325 | 16192166.5
522 | 2.742567 | 0.637327 | 15342695.9 | 2.594431 | 0.604017 | 14540807.4 | 2.642327 | 0.583437 | 14045374.7 | 2.641518 | 0.632414 | 15224422.8 | 2.4174 | 0.721428 | 17367302.0 | 2.160291 | 0.669755 | 16123351.6
523 | 2.743232 | 0.635318 | 15265088.8 | 2.596172 | 0.600264 | 14422829.6 | 2.643926 | 0.580069 | 13937594.7 | 2.644256 | 0.628227 | 15094710.0 | 2.421198 | 0.718639 | 17267082.2 | 2.163737 | 0.668141 | 16053742.7
524 | 2.743921 | 0.633319 | 15188017.7 | 2.597868 | 0.59648 | 14304558.7 | 2.645465 | 0.576678 | 13829674.6 | 2.646914 | 0.623942 | 14963142.0 | 2.424993 | 0.715782 | 17165614.3 | 2.167196 | 0.666478 | 15983224.3
525 | 2.744633 | 0.631326 | 15111383.8 | 2.599517 | 0.592666 | 14186020.2 | 2.646942 | 0.573266 | 13721662.9 | 2.649487 | 0.619566 | 14829897.1 | 2.428781 | 0.712857 | 17062905.3 | 2.170667 | 0.664764 | 15911753.9
526 | 2.745367 | 0.629332 | 15035017.4 | 2.601116 | 0.588822 | 14067215.7 | 2.648359 | 0.569837 | 13613655.8 | 2.651971 | 0.615106 | 14695152.0 | 2.432561 | 0.709865 | 16958986.1 | 2.174146 | 0.662996 | 15839265.1
527 | 2.746124 | 0.627332 | 14958797.7 | 2.602665 | 0.584948 | 13948146.8 | 2.649714 | 0.566395 | 13505748.5 | 2.654362 | 0.610569 | 14559082.2 | 2.436332 | 0.706809 | 16853935.2 | 2.177634 | 0.661171 | 15765692.3
528 | 2.746899 | 0.625322 | 14882628.8 | 2.604161 | 0.581045 | 13828838.7 | 2.651006 | 0.562943 | 13398012.1 | 2.656657 | 0.605961 | 14421838.1 | 2.440091 | 0.703688 | 16747735.2 | 2.181126 | 0.659288 | 15691017.7
529 | 2.747691 | 0.623295 | 14806344.0 | 2.605602 | 0.577115 | 13709340.2 | 2.652236 | 0.559483 | 13290492.9 | 2.658853 | 0.601289 | 14283592.5 | 2.44384 | 0.700505 | 16640464.0 | 2.18462 | 0.657344 | 15615176.4
530 | 2.748498 | 0.62125 | 14729920.3 | 2.606984 | 0.573158 | 13589652.5 | 2.653405 | 0.55602 | 13183308.3 | 2.660947 | 0.596558 | 14144469.7 | 2.447575 | 0.697259 | 16532103.8 | 2.188112 | 0.655337 | 15538127.6
531 | 2.749318 | 0.619181 | 14653216.4 | 2.608309 | 0.569174 | 13469776.7 | 2.654511 | 0.552558 | 13076551.1 | 2.662938 | 0.591774 | 14004616.6 | 2.451296 | 0.69395 | 16422660.8 | 2.191602 | 0.653266 | 15459854.4
532 | 2.750149 | 0.61709 | 14576281.3 | 2.609575 | 0.56517 | 13349879.1 | 2.655558 | 0.5491 | 12970289.7 | 2.664822 | 0.586941 | 13864131.8 | 2.455 | 0.690575 | 16312070.3 | 2.195088 | 0.651133 | 15380410.9
533 | 2.750988 | 0.614977 | 14499116.1 | 2.610778 | 0.561147 | 13229983.4 | 2.656545 | 0.545652 | 12864662.8 | 2.666599 | 0.582064 | 13723136.9 | 2.458685 | 0.68713 | 16200244.4 | 2.198566 | 0.64894 | 15299850.9
534 | 2.751831 | 0.612842 | 14421722.3 | 2.611919 | 0.55711 | 13110207.4 | 2.657474 | 0.542218 | 12759760.9 | 2.668266 | 0.577146 | 13581705.1 | 2.462352 | 0.683612 | 16087119.4 | 2.202033 | 0.646687 | 15218180.7
535 | 2.752676 | 0.610685 | 14344101.0 | 2.612995 | 0.553062 | 12990620.7 | 2.658346 | 0.538802 | 12655674.1 | 2.669821 | 0.572192 | 13439956.5 | 2.465999 | 0.680019 | 15972655.7 | 2.205488 | 0.644376 | 15135453.5
536 | 2.753521 | 0.608506 | 14266253.6 | 2.614006 | 0.549006 | 12871292.7 | 2.659164 | 0.53541 | 12552538.2 | 2.671264 | 0.567205 | 13297963.1 | 2.469621 | 0.676349 | 15856813.8 | 2.208928 | 0.642007 | 15051675.2
537 | 2.754364 | 0.606305 | 14188181.3 | 2.614952 | 0.544945 | 12752292.1 | 2.65993 | 0.532043 | 12450371.5 | 2.672592 | 0.56219 | 13155843.4 | 2.473218 | 0.672598 | 15739507.9 | 2.212353 | 0.639583 | 14966921.8
538 | 2.755201 | 0.604082 | 14109885.3 | 2.615831 | 0.540883 | 12633710.5 | 2.660647 | 0.528708 | 12349332.1 | 2.673802 | 0.55715 | 13013668.0 | 2.476785 | 0.668766 | 15620746.1 | 2.21576 | 0.637103 | 14881175.5
539 | 2.756033 | 0.601837 | 14031367.0 | 2.616643 | 0.536821 | 12515568.9 | 2.661318 | 0.525406 | 12249437.0 | 2.674893 | 0.552089 | 12871530.6 | 2.480319 | 0.664849 | 15500443.3 | 2.219148 | 0.634569 | 14794488.4
540 | 2.756855 | 0.599571 | 13952650.7 | 2.617389 | 0.532763 | 12397958.0 | 2.661948 | 0.522142 | 12150796.1 | 2.675861 | 0.54701 | 12729500.7 | 2.483815 | 0.660847 | 15378608.0 | 2.222516 | 0.631981 | 14706865.7
541 | 2.757664 | 0.597283 | 13873714.5 | 2.618068 | 0.528712 | 12280944.4 | 2.662542 | 0.518918 | 12053449.0 | 2.676705 | 0.541918 | 12587694.0 | 2.48727 | 0.656757 | 15255179.0 | 2.225864 | 0.62934 | 14618335.8
542 | 2.758462 | 0.594973 | 13794559.5 | 2.61868 | 0.52467 | 12164571.3 | 2.663102 | 0.515738 | 11957481.3 | 2.677422 | 0.536817 | 12446201.8 | 2.490681 | 0.652578 | 15130142.1 | 2.229189 | 0.626647 | 14528927.0
543 | 2.759245 | 0.592644 | 13715256.3 | 2.619226 | 0.52064 | 12048904.6 | 2.663628 | 0.512598 | 11862792.7 | 2.678014 | 0.531715 | 12305207.6 | 2.494044 | 0.648312 | 15003552.2 | 2.232491 | 0.623903 | 14438667.3
544 | 2.760012 | 0.590296 | 13635805.7 | 2.619708 | 0.516625 | 11934009.6 | 2.664127 | 0.509495 | 11769307.0 | 2.678481 | 0.526625 | 12165009.1 | 2.497355 | 0.64396 | 14875441.2 | 2.235768 | 0.621106 | 14347515.0
545 | 2.760762 | 0.587933 | 13556300.9 | 2.620125 | 0.51263 | 11819997.4 | 2.6646 | 0.506425 | 11676925.2 | 2.67882 | 0.521557 | 12025832.2 | 2.50061 | 0.639526 | 14745909.6 | 2.23902 | 0.618257 | 14255498.3
546 | 2.761492 | 0.585557 | 13476788.1 | 2.620477 | 0.508656 | 11706886.1 | 2.665052 | 0.503383 | 11585526.3 | 2.679033 | 0.516522 | 11887924.7 | 2.503805 | 0.63501 | 14614965.2 | 2.242245 | 0.615355 | 14162598.9
547 | 2.762202 | 0.583168 | 13397267.3 | 2.620767 | 0.504707 | 11594762.7 | 2.665484 | 0.500366 | 11495035.8 | 2.67912 | 0.511531 | 11751532.2 | 2.506936 | 0.630415 | 14482684.7 | 2.245442 | 0.612401 | 14068844.5
548 | 2.762891 | 0.580769 | 13317807.5 | 2.620995 | 0.500786 | 11483690.6 | 2.665896 | 0.49737 | 11405357.2 | 2.679083 | 0.506594 | 11616875.8 | 2.509999 | 0.625742 | 14349098.3 | 2.248611 | 0.609394 | 13974216.9
549 | 2.763557 | 0.578362 | 13238454.0 | 2.621162 | 0.496895 | 11373709.9 | 2.666292 | 0.494391 | 11316394.4 | 2.678926 | 0.501719 | 11484129.1 | 2.512991 | 0.620993 | 14214259.0 | 2.25175 | 0.606335 | 13878743.8
550 | 2.764201 | 0.575947 | 13159206.3 | 2.621271 | 0.493037 | 11264883.0 | 2.666671 | 0.491427 | 11228097.8 | 2.678653 | 0.496917 | 11353533.1 | 2.515909 | 0.61617 | 14078219.2 | 2.254857 | 0.603224 | 13782429.7
551 | 2.764822 | 0.573528 | 13080155.0 | 2.621324 | 0.489215 | 11157272.2 | 2.667032 | 0.488475 | 11140395.4 | 2.678269 | 0.492195 | 11225235.5 | 2.518749 | 0.611275 | 13941031.2 | 2.25793 | 0.60006 | 13685256.5
552 | 2.765418 | 0.571104 | 13001276.3 | 2.621322 | 0.485431 | 11050916.4 | 2.667376 | 0.485531 | 11053192.9 | 2.67778 | 0.487563 | 11099451.7 | 2.521506 | 0.606309 | 13802723.9 | 2.26097 | 0.596843 | 13587228.9
553 | 2.765992 | 0.568679 | 12922660.2 | 2.621267 | 0.481688 | 10945876.9 | 2.667701 | 0.482593 | 10966442.1 | 2.677193 | 0.483028 | 10976327.1 | 2.524178 | 0.601273 | 13663326.1 | 2.263973 | 0.593574 | 13488374.1
554 | 2.76654 | 0.566252 | 12844282.5 | 2.621162 | 0.477987 | 10842169.3 | 2.668006 | 0.479659 | 10880095.2 | 2.676514 | 0.478599 | 10856051.3 | 2.526761 | 0.59617 | 13522911.9 | 2.26694 | 0.590253 | 13388696.7
555 | 2.767065 | 0.563826 | 12766209.9 | 2.621008 | 0.47433 | 10739831.7 | 2.668292 | 0.476727 | 10794104.8 | 2.675745 | 0.474279 | 10738676.9 | 2.529254 | 0.591004 | 13381577.1 | 2.269868 | 0.586881 | 13288223.7
556 | 2.767564 | 0.561402 | 12688463.3 | 2.620806 | 0.470715 | 10638811.4 | 2.668558 | 0.473798 | 10708491.5 | 2.674895 | 0.470068 | 10624188.3 | 2.531653 | 0.585781 | 13239462.5 | 2.272756 | 0.583457 | 13186936.9
557 | 2.76804 | 0.55898 | 12611041.0 | 2.620561 | 0.467143 | 10539124.0 | 2.668802 | 0.470874 | 10623298.4 | 2.673971 | 0.465967 | 10512592.5 | 2.533957 | 0.580507 | 13096707.6 | 2.275602 | 0.579984 | 13084908.2
558 | 2.768492 | 0.556563 | 12534008.8 | 2.620271 | 0.463614 | 10440762.3 | 2.669023 | 0.467954 | 10538500.7 | 2.67298 | 0.461977 | 10403896.4 | 2.536162 | 0.575188 | 12953450.9 | 2.278406 | 0.57646 | 12982096.8
559 | 2.768918 | 0.554152 | 12457387.1 | 2.61994 | 0.460125 | 10343651.7 | 2.669222 | 0.46504 | 10454141.3 | 2.671927 | 0.458098 | 10298084.5 | 2.538266 | 0.569829 | 12809807.5 | 2.281165 | 0.572888 | 12878574.1
560 | 2.76932 | 0.551747 | 12381173.7 | 2.61957 | 0.456678 | 10247830.4 | 2.669396 | 0.462133 | 10370240.3 | 2.67082 | 0.45433 | 10195141.4 | 2.540268 | 0.564435 | 12665891.8 | 2.283878 | 0.569268 | 12774344.0
561 | 2.7697 | 0.549349 | 12305388.8 | 2.61916 | 0.453272 | 10153269.1 | 2.669545 | 0.459232 | 10286772.7 | 2.669666 | 0.450676 | 10095118.8 | 2.542167 | 0.559011 | 12521817.1 | 2.286544 | 0.5656 | 12669410.4
562 | 2.770056 | 0.546961 | 12230097.2 | 2.618714 | 0.449906 | 10059938.7 | 2.669669 | 0.456339 | 10203781.1 | 2.668468 | 0.447135 | 9997978.9 | 2.543962 | 0.553561 | 12377673.8 | 2.289161 | 0.561885 | 12563799.2
563 | 2.770388 | 0.544582 | 12155274.0 | 2.61823 | 0.446582 | 9967877.3 | 2.669768 | 0.453453 | 10121240.6 | 2.667236 | 0.443707 | 9903706.2 | 2.545654 | 0.548091 | 12233596.2 | 2.291729 | 0.558124 | 12457536.5
564 | 2.770698 | 0.542215 | 12080983.4 | 2.61771 | 0.443297 | 9877011.3 | 2.669842 | 0.450576 | 10039193.3 | 2.665974 | 0.440395 | 9812352.5 | 2.54724 | 0.542605 | 12089672.9 | 2.294245 | 0.554318 | 12350647.9
565 | 2.770984 | 0.539859 | 12007200.5 | 2.617156 | 0.440053 | 9787378.9 | 2.66989 | 0.447708 | 9957636.6 | 2.664688 | 0.437197 | 9723857.6 | 2.548722 | 0.537106 | 11945970.0 | 2.296707 | 0.550466 | 12243114.6
566 | 2.771251 | 0.537515 | 11933944.7 | 2.616567 | 0.436849 | 9698951.3 | 2.669913 | 0.444849 | 9876567.8 | 2.663388 | 0.434115 | 9638250.8 | 2.5501 | 0.531599 | 11802597.3 | 2.299115 | 0.54657 | 12134984.4
567 | 2.771495 | 0.535186 | 11861279.8 | 2.615943 | 0.433685 | 9611722.1 | 2.669909 | 0.442 | 9796006.7 | 2.662076 | 0.431149 | 9555517.0 | 2.551373 | 0.526088 | 11659641.6 | 2.301467 | 0.54263 | 12026260.5
568 | 2.771717 | 0.53287 | 11789158.3 | 2.615287 | 0.430562 | 9525707.2 | 2.669879 | 0.43916 | 9715928.4 | 2.660756 | 0.428293 | 9475508.0 | 2.552543 | 0.520576 | 11517167.2 | 2.303762 | 0.538647 | 11916968.0
569 | 2.77192 | 0.530568 | 11717599.5 | 2.6146 | 0.427482 | 9440944.2 | 2.669822 | 0.436328 | 9636308.2 | 2.659434 | 0.425541 | 9398077.2 | 2.55361 | 0.515068 | 11375281.9 | 2.305998 | 0.534624 | 11807176.3
570 | 2.772102 | 0.528281 | 11646622.5 | 2.61388 | 0.424447 | 9357470.7 | 2.669739 | 0.433504 | 9557143.7 | 2.658116 | 0.422887 | 9323078.5 | 2.554574 | 0.509567 | 11234048.7 | 2.308173 | 0.530561 | 11696888.0
571 | 2.772264 | 0.526008 | 11576202.2 | 2.61313 | 0.421457 | 9275280.0 | 2.669628 | 0.430687 | 9478410.6 | 2.656806 | 0.420325 | 9250367.3 | 2.555435 | 0.504076 | 11093530.4 | 2.310287 | 0.526459 | 11586127.7
572 | 2.772407 | 0.52375 | 11506357.7 | 2.61235 | 0.418515 | 9194431.1 | 2.669489 | 0.427877 | 9400106.6 | 2.655509 | 0.417849 | 9179799.6 | 2.556197 | 0.498598 | 10953788.9 | 2.312337 | 0.52232 | 11474941.8
573 | 2.77253 | 0.521507 | 11437085.9 | 2.611541 | 0.415621 | 9114917.1 | 2.669321 | 0.425073 | 9322207.4 | 2.654227 | 0.415455 | 9111276.6 | 2.556859 | 0.493138 | 10814930.0 | 2.314323 | 0.518145 | 11363354.5
574 | 2.772634 | 0.519278 | 11368362.0 | 2.610706 | 0.412777 | 9036774.8 | 2.669123 | 0.422275 | 9244711.1 | 2.652962 | 0.413135 | 9044612.4 | 2.557421 | 0.487699 | 10677014.6 | 2.316243 | 0.513936 | 11251411.6
575 | 2.77272 | 0.517065 | 11300226.8 | 2.609844 | 0.409984 | 8960018.9 | 2.668895 | 0.419482 | 9167593.5 | 2.651718 | 0.410886 | 8979731.8 | 2.557886 | 0.482282 | 10540059.7 | 2.318094 | 0.509693 | 11139115.0
576 | 2.772785 | 0.514868 | 11232677.3 | 2.608958 | 0.407243 | 8884664.0 | 2.668634 | 0.416694 | 9090852.8 | 2.650494 | 0.408702 | 8916494.4 | 2.558255 | 0.476892 | 10404169.5 | 2.319877 | 0.505417 | 11026488.4
577 | 2.772832 | 0.512686 | 11165688.5 | 2.60805 | 0.404556 | 8810746.3 | 2.668338 | 0.41391 | 9014465.3 | 2.649295 | 0.406578 | 8854783.1 | 2.558527 | 0.471532 | 10269403.6 | 2.321589 | 0.50111 | 10913577.1
578 | 2.77286 | 0.510521 | 11099301.2 | 2.60712 | 0.401924 | 8738280.2 | 2.668007 | 0.41113 | 8938429.0 | 2.648118 | 0.404511 | 8794524.5 | 2.558706 | 0.466203 | 10135778.0 | 2.323227 | 0.496773 | 10800404.2
579 | 2.772866 | 0.508372 | 11033490.4 | 2.606171 | 0.399346 | 8667236.3 | 2.667638 | 0.408354 | 8862742.2 | 2.646965 | 0.402494 | 8735559.2 | 2.558793 | 0.46091 | 10003395.3 | 2.324791 | 0.492407 | 10686992.8
580 | 2.772854 | 0.506239 | 10968253.3 | 2.605206 | 0.396826 | 8597694.1 | 2.667228 | 0.405582 | 8787403.0 | 2.645836 | 0.400524 | 8677815.6 | 2.558789 | 0.455655 | 9872292.4 | 2.326279 | 0.488013 | 10573365.9
581 | 2.772824 | 0.504125 | 10903651.6 | 2.604223 | 0.394362 | 8529602.5 | 2.666779 | 0.402816 | 8712452.9 | 2.644731 | 0.398597 | 8621200.7 | 2.558695 | 0.450441 | 9742527.6 | 2.32769 | 0.483595 | 10459611.0
582 | 2.772775 | 0.502032 | 10839725.4 | 2.603228 | 0.391955 | 8462975.6 | 2.666289 | 0.400061 | 8637997.9 | 2.643652 | 0.39671 | 8565644.1 | 2.558514 | 0.44527 | 9614137.2 | 2.329023 | 0.479156 | 10345793.6
583 | 2.772707 | 0.499962 | 10776514.2 | 2.602221 | 0.389605 | 8397805.9 | 2.665757 | 0.39732 | 8564100.1 | 2.642597 | 0.394862 | 8511118.8 | 2.558247 | 0.440146 | 9487200.3 | 2.330277 | 0.4747 | 10232000.2
584 | 2.772622 | 0.497917 | 10714057.5 | 2.601203 | 0.387312 | 8334085.8 | 2.665179 | 0.394599 | 8490885.8 | 2.641565 | 0.393048 | 8457511.7 | 2.557897 | 0.435071 | 9361752.4 | 2.33145 | 0.470231 | 10118316.8
585 | 2.772519 | 0.495901 | 10652437.2 | 2.600177 | 0.385075 | 8271786.6 | 2.664557 | 0.391899 | 8418372.8 | 2.640556 | 0.391267 | 8404796.8 | 2.557465 | 0.430049 | 9237872.0 | 2.332542 | 0.465753 | 10004828.7
586 | 2.772399 | 0.493913 | 10591627.7 | 2.599145 | 0.382895 | 8210922.3 | 2.66389 | 0.389227 | 8346707.7 | 2.639569 | 0.389516 | 8352905.1 | 2.556952 | 0.425082 | 9115593.8 | 2.333551 | 0.461269 | 9891599.3
587 | 2.772266 | 0.491958 | 10531731.8 | 2.598109 | 0.380771 | 8151464.2 | 2.663176 | 0.386584 | 8275907.7 | 2.638604 | 0.387793 | 8301789.7 | 2.556363 | 0.420171 | 8994931.0 | 2.334479 | 0.456782 | 9778691.5
588 | 2.772117 | 0.490037 | 10472766.3 | 2.597071 | 0.378704 | 8093426.6 | 2.662418 | 0.383976 | 8206096.5 | 2.637659 | 0.386095 | 8251382.4 | 2.5557 | 0.415321 | 8875982.3 | 2.335323 | 0.452297 | 9666210.4
589 | 2.771956 | 0.488151 | 10414747.7 | 2.596032 | 0.376693 | 8036780.7 | 2.661614 | 0.381404 | 8137290.4 | 2.636733 | 0.384419 | 8201615.7 | 2.554964 | 0.410534 | 8758781.7 | 2.336085 | 0.447815 | 9554175.3
590 | 2.771786 | 0.486302 | 10357713.8 | 2.594993 | 0.374738 | 7981519.6 | 2.660766 | 0.378873 | 8069590.7 | 2.635826 | 0.382764 | 8152464.9 | 2.554159 | 0.405811 | 8643341.4 | 2.336764 | 0.443341 | 9442690.4
591 | 2.771608 | 0.484493 | 10301723.5 | 2.593959 | 0.372839 | 7927636.3 | 2.659874 | 0.376386 | 8003055.8 | 2.634935 | 0.381128 | 8103884.4 | 2.553287 | 0.401156 | 8529737.7 | 2.33736 | 0.438876 | 9331774.1
592 | 2.771423 | 0.482724 | 10246771.4 | 2.59293 | 0.370996 | 7875123.7 | 2.658939 | 0.373946 | 7937743.3 | 2.634058 | 0.379508 | 8055807.7 | 2.552353 | 0.396569 | 8417961.2 | 2.337875 | 0.434425 | 9221529.7
593 | 2.771237 | 0.480997 | 10192894.7 | 2.591907 | 0.369209 | 7823974.9 | 2.657962 | 0.371556 | 7873710.6 | 2.633193 | 0.377903 | 8008211.1 | 2.55136 | 0.392055 | 8308108.7 | 2.338308 | 0.429989 | 9111974.9
594 | 2.771049 | 0.479314 | 10140130.2 | 2.590895 | 0.367477 | 7774161.9 | 2.656946 | 0.369219 | 7811014.8 | 2.632341 | 0.376309 | 7961007.3 | 2.55031 | 0.387614 | 8200170.3 | 2.338659 | 0.425572 | 9003191.0
595 | 2.770861 | 0.477673 | 10088430.2 | 2.589893 | 0.365801 | 7725699.1 | 2.655892 | 0.36694 | 7749754.7 | 2.6315 | 0.37473 | 7914279.1 | 2.549206 | 0.383247 | 8094157.7 | 2.338931 | 0.421177 | 8895237.4
596 | 2.770677 | 0.476074 | 10037789.1 | 2.588904 | 0.364177 | 7678495.2 | 2.654803 | 0.364723 | 7690007.4 | 2.630668 | 0.373165 | 7868002.8 | 2.548049 | 0.378952 | 7990018.9 | 2.339124 | 0.416808 | 8788194.3
597 | 2.770498 | 0.474515 | 9988159.7 | 2.58793 | 0.362606 | 7632565.1 | 2.653679 | 0.362574 | 7631891.6 | 2.629845 | 0.371617 | 7822239.4 | 2.546845 | 0.374727 | 7887702.4 | 2.339237 | 0.412468 | 8682120.2
598 | 2.770327 | 0.472994 | 9939494.8 | 2.586972 | 0.361086 | 7587860.4 | 2.652524 | 0.360495 | 7575441.1 | 2.62903 | 0.370088 | 7777028.4 | 2.545596 | 0.370573 | 7787220.2 | 2.339275 | 0.40816 | 8577073.3
599 | 2.770165 | 0.47151 | 9891768.6 | 2.586034 | 0.359616 | 7544353.8 | 2.651344 | 0.358492 | 7520773.5 | 2.62822 | 0.368581 | 7732429.8 | 2.544302 | 0.366487 | 7688499.9 | 2.339237 | 0.403889 | 8473153.4
600 | 2.770016 | 0.470061 | 9844934.6 | 2.585115 | 0.358195 | 7502018.5 | 2.650138 | 0.35657 | 7467984.6 | 2.627416 | 0.367096 | 7688440.6 | 2.54297 | 0.362468 | 7591512.0 | 2.339123 | 0.399657 | 8370396.6
601 | 2.769882 | 0.468646 | 9798967.3 | 2.58422 | 0.35682 | 7460786.0 | 2.648912 | 0.354731 | 7417106.8 | 2.626618 | 0.365635 | 7645099.7 | 2.541599 | 0.358516 | 7496247.8 | 2.338938 | 0.395467 | 8268860.0
602 | 2.769763 | 0.467264 | 9753841.5 | 2.583349 | 0.355492 | 7420671.5 | 2.647671 | 0.352981 | 7368255.9 | 2.625826 | 0.364201 | 7602466.4 | 2.540193 | 0.354629 | 7402656.9 | 2.338683 | 0.391323 | 8168621.0
603 | 2.769661 | 0.465913 | 9709511.5 | 2.582503 | 0.354209 | 7381627.8 | 2.646419 | 0.351322 | 7321463.4 | 2.625041 | 0.362794 | 7560537.1 | 2.538751 | 0.350807 | 7310731.0 | 2.338359 | 0.387228 | 8069735.6
604 | 2.769579 | 0.464592 | 9665952.4 | 2.581687 | 0.35297 | 7343628.9 | 2.645161 | 0.349759 | 7276823.2 | 2.624262 | 0.361416 | 7519350.0 | 2.537277 | 0.347048 | 7220420.2 | 2.337969 | 0.383184 | 7972238.7
605 | 2.769518 | 0.4633 | 9623139.7 | 2.5809 | 0.351774 | 7306648.7 | 2.643906 | 0.348294 | 7234366.1 | 2.623492 | 0.360068 | 7478922.2 | 2.535772 | 0.343352 | 7131716.5 | 2.337517 | 0.379195 | 7876206.5
606 | 2.769478 | 0.462036 | 9581048.9 | 2.580146 | 0.35062 | 7270661.5 | 2.642659 | 0.346932 | 7194185.0 | 2.622731 | 0.358752 | 7439291.4 | 2.534237 | 0.339717 | 7044570.5 | 2.337004 | 0.375263 | 7781673.2
607 | 2.769464 | 0.460797 | 9539614.3 | 2.579427 | 0.349506 | 7235621.0 | 2.641429 | 0.345676 | 7156330.7 | 2.621982 | 0.357468 | 7400453.7 | 2.532674 | 0.336144 | 6958995.2 | 2.336434 | 0.37139 | 7688672.8
608 | 2.769477 | 0.459584 | 9498853.4 | 2.578745 | 0.348431 | 7201501.8 | 2.640222 | 0.344528 | 7120833.1 | 2.621247 | 0.356219 | 7362467.1 | 2.531083 | 0.33263 | 6874920.8 | 2.335811 | 0.36758 | 7597280.4
609 | 2.769516 | 0.458394 | 9458701.0 | 2.578101 | 0.347393 | 7168258.1 | 2.639044 | 0.343489 | 7087701.3 | 2.620525 | 0.355005 | 7325327.4 | 2.529468 | 0.329176 | 6792360.6 | 2.335136 | 0.363834 | 7507508.8
610 | 2.769582 | 0.457222 | 9419051.0 | 2.577495 | 0.346387 | 7135782.7 | 2.637897 | 0.342552 | 7056779.3 | 2.619815 | 0.353823 | 7288968.8 | 2.527826 | 0.325781 | 6711286.5 | 2.334411 | 0.360152 | 7419350.0
611 | 2.769677 | 0.456066 | 9379859.9 | 2.576929 | 0.345408 | 7103968.8 | 2.636788 | 0.341708 | 7027871.3 | 2.619123 | 0.352671 | 7253346.1 | 2.526161 | 0.322443 | 6631650.1 | 2.33364 | 0.356533 | 7332775.5
612 | 2.769801 | 0.45492 | 9341002.2 | 2.576405 | 0.34445 | 7072690.1 | 2.635725 | 0.340949 | 7000803.1 | 2.618446 | 0.351547 | 7218414.9 | 2.524472 | 0.319162 | 6553444.4 | 2.332826 | 0.352976 | 7247756.9
613 | 2.769955 | 0.45378 | 9302394.2 | 2.575922 | 0.343508 | 7041841.5 | 2.634713 | 0.340266 | 6975381.2 | 2.617789 | 0.350448 | 7184110.0 | 2.522762 | 0.315937 | 6476641.8 | 2.331972 | 0.349481 | 7164286.7
614 | 2.77014 | 0.452643 | 9263973.4 | 2.575482 | 0.342576 | 7011298.0 | 2.633756 | 0.339652 | 6951454.3 | 2.617151 | 0.349373 | 7150408.1 | 2.52103 | 0.312767 | 6401215.0 | 2.33108 | 0.346047 | 7082336.9
615 | 2.770355 | 0.451505 | 9225657.2 | 2.575084 | 0.341649 | 6980956.0 | 2.63286 | 0.339097 | 6928810.7 | 2.616533 | 0.348319 | 7117245.0 | 2.519276 | 0.309652 | 6327157.4 | 2.330153 | 0.342673 | 7001879.5
616 | 2.770598 | 0.450362 | 9187363.3 | 2.574728 | 0.340724 | 6950753.3 | 2.632025 | 0.338596 | 6907342.2 | 2.615934 | 0.347285 | 7084597.4 | 2.517502 | 0.30659 | 6254421.4 | 2.329194 | 0.339359 | 6922907.4
617 | 2.770871 | 0.44921 | 9149010.3 | 2.574412 | 0.339794 | 6920546.7 | 2.631255 | 0.33814 | 6886859.9 | 2.615356 | 0.346267 | 7052381.6 | 2.515707 | 0.303581 | 6183000.6 | 2.328203 | 0.336105 | 6845413.3
618 | 2.771172 | 0.448047 | 9110557.7 | 2.574135 | 0.338856 | 6890275.2 | 2.63055 | 0.337723 | 6867236.9 | 2.614798 | 0.345265 | 7020595.4 | 2.513893 | 0.300624 | 6112868.3 | 2.327185 | 0.332909 | 6769349.3
619 | 2.771497 | 0.446869 | 9071924.8 | 2.573894 | 0.337905 | 6859837.6 | 2.629911 | 0.337337 | 6848306.6 | 2.614259 | 0.344276 | 6989175.8 | 2.512059 | 0.297719 | 6044018.2 | 2.32614 | 0.329772 | 6694728.9
620 | 2.771848 | 0.445672 | 9033031.5 | 2.573688 | 0.336937 | 6829153.6 | 2.629339 | 0.336975 | 6829923.8 | 2.61374 | 0.343298 | 6958080.5 | 2.510205 | 0.294865 | 5976424.0 | 2.32507 | 0.326693 | 6621524.7
621 | 2.772221 | 0.444454 | 8993838.5 | 2.573514 | 0.335948 | 6798143.4 | 2.628834 | 0.336631 | 6811964.4 | 2.613239 | 0.342331 | 6927307.9 | 2.50833 | 0.292062 | 5910079.4 | 2.323978 | 0.323671 | 6549709.7
622 | 2.772614 | 0.443212 | 8954286.6 | 2.573366 | 0.334934 | 6766727.9 | 2.628394 | 0.336299 | 6794305.3 | 2.612756 | 0.341371 | 6896775.7 | 2.506433 | 0.289308 | 5844938.2 | 2.322866 | 0.320706 | 6479277.3
623 | 2.773024 | 0.441942 | 8914296.9 | 2.573243 | 0.33389 | 6734808.2 | 2.628018 | 0.335971 | 6776783.5 | 2.612288 | 0.340419 | 6866502.9 | 2.504515 | 0.286603 | 5780994.4 | 2.321736 | 0.317798 | 6410220.6
624 | 2.773451 | 0.440643 | 8873851.4 | 2.573141 | 0.332815 | 6702366.4 | 2.627707 | 0.335643 | 6759317.8 | 2.611836 | 0.339471 | 6836407.7 | 2.502575 | 0.283948 | 5718262.5 | 2.320589 | 0.314946 | 6342513.1
625 | 2.773892 | 0.439314 | 8832932.1 | 2.57306 | 0.331707 | 6669365.0 | 2.627458 | 0.33531 | 6741807.6 | 2.6114 | 0.338529 | 6806529.4 | 2.500616 | 0.281344 | 5656756.8 | 2.319426 | 0.312148 | 6276107.9
626 | 2.774344 | 0.437954 | 8791521.2 | 2.572997 | 0.330571 | 6635906.9 | 2.62727 | 0.334968 | 6724172.6 | 2.610981 | 0.337594 | 6776887.1 | 2.498638 | 0.278796 | 5596571.7 | 2.318248 | 0.309403 | 6210978.9
627 | 2.774807 | 0.436565 | 8749661.2 | 2.572947 | 0.329407 | 6601994.3 | 2.627142 | 0.334614 | 6706353.3 | 2.610576 | 0.336669 | 6747539.8 | 2.49664 | 0.276308 | 5537781.1 | 2.317058 | 0.306708 | 6147059.6
628 | 2.775274 | 0.435146 | 8707334.2 | 2.572909 | 0.328219 | 6567709.5 | 2.627072 | 0.334245 | 6688290.7 | 2.610185 | 0.335755 | 6718506.0 | 2.494623 | 0.273884 | 5480458.4 | 2.315857 | 0.304061 | 6084304.5
629 | 2.775747 | 0.433697 | 8664542.5 | 2.572879 | 0.327009 | 6533094.3 | 2.627055 | 0.333858 | 6669925.9 | 2.609808 | 0.334854 | 6689824.3 | 2.492589 | 0.271527 | 5424656.5 | 2.314645 | 0.301461 | 6022687.8
630 | 2.776223 | 0.43222 | 8621328.1 | 2.572855 | 0.32578 | 6498209.9 | 2.627092 | 0.333449 | 6651180.5 | 2.609445 | 0.333967 | 6661512.8 | 2.490539 | 0.269243 | 5370487.8 | 2.313424 | 0.298905 | 5962144.5
631 | 2.776698 | 0.430714 | 8577673.1 | 2.572835 | 0.324532 | 6463057.7 | 2.627181 | 0.333016 | 6632016.6 | 2.609096 | 0.333096 | 6633609.8 | 2.488475 | 0.267034 | 5317984.5 | 2.312194 | 0.296392 | 5902649.3
632 | 2.777171 | 0.429179 | 8533579.7 | 2.572819 | 0.323269 | 6427718.5 | 2.627318 | 0.332556 | 6612376.5 | 2.608763 | 0.332242 | 6606133.1 | 2.486399 | 0.264904 | 5267218.1 | 2.310955 | 0.29392 | 5844157.7
633 | 2.777642 | 0.427615 | 8489049.9 | 2.572806 | 0.321992 | 6392213.0 | 2.6275 | 0.332065 | 6592183.0 | 2.608446 | 0.331406 | 6579100.5 | 2.484317 | 0.262856 | 5218240.0 | 2.309708 | 0.291486 | 5786605.2
634 | 2.778106 | 0.426024 | 8444125.4 | 2.572795 | 0.320704 | 6356601.5 | 2.627728 | 0.331541 | 6571399.2 | 2.608148 | 0.33059 | 6552549.6 | 2.482231 | 0.260894 | 5171121.0 | 2.308454 | 0.289091 | 5730007.3
635 | 2.778562 | 0.424404 | 8398768.4 | 2.572784 | 0.319405 | 6320884.4 | 2.627997 | 0.330982 | 6549988.2 | 2.607869 | 0.329795 | 6526497.9 | 2.480145 | 0.259021 | 5125911.6 | 2.30719 | 0.286731 | 5674280.3
636 | 2.779009 | 0.422756 | 8353000.9 | 2.572777 | 0.318098 | 6285121.6 | 2.628303 | 0.330384 | 6527873.9 | 2.607613 | 0.329022 | 6500962.9 | 2.478065 | 0.25724 | 5082662.2 | 2.30592 | 0.284405 | 5619400.4
637 | 2.779445 | 0.421081 | 8306844.4 | 2.57277 | 0.316785 | 6249352.8 | 2.628647 | 0.329745 | 6505020.2 | 2.607379 | 0.328273 | 6475981.4 | 2.475997 | 0.255555 | 5041442.5 | 2.304639 | 0.282113 | 5565363.4
638 | 2.779867 | 0.419378 | 8260281.2 | 2.572767 | 0.315466 | 6213577.9 | 2.629024 | 0.329063 | 6481391.2 | 2.607173 | 0.327547 | 6451531.3 | 2.473947 | 0.253967 | 5002262.5 | 2.303348 | 0.279851 | 5512086.8
639 | 2.780272 | 0.417648 | 8213332.6 | 2.572768 | 0.314145 | 6177875.6 | 2.62943 | 0.328335 | 6456931.6 | 2.606999 | 0.326847 | 6427669.1 | 2.471923 | 0.252481 | 4965211.0 | 2.302047 | 0.27762 | 5459586.6
640 | 2.780661 | 0.415891 | 8166000.7 | 2.572771 | 0.312821 | 6142226.0 | 2.629864 | 0.327559 | 6431605.9 | 2.606857 | 0.326172 | 6404372.2 | 2.469931 | 0.251097 | 4930278.1 | 2.300732 | 0.275417 | 5407800.1
641 | 2.781031 | 0.414109 | 8118326.3 | 2.572778 | 0.311494 | 6106628.8 | 2.630323 | 0.326734 | 6405398.7 | 2.606746 | 0.32552 | 6381599.0 | 2.46797 | 0.249813 | 4897414.6 | 2.299408 | 0.273243 | 5356743.8
642 | 2.781381 | 0.412304 | 8070350.3 | 2.572788 | 0.310163 | 6071064.2 | 2.630804 | 0.325859 | 6378294.3 | 2.606668 | 0.324883 | 6359190.3 | 2.466044 | 0.248618 | 4866395.5 | 2.298073 | 0.271101 | 5306473.0
643 | 2.78171 | 0.410479 | 8022132.6 | 2.5728 | 0.308823 | 6035434.3 | 2.631303 | 0.324935 | 6350316.7 | 2.606626 | 0.324255 | 6337027.2 | 2.464161 | 0.247502 | 4837016.9 | 2.296726 | 0.268993 | 5257022.9
644 | 2.782016 | 0.408637 | 7973732.9 | 2.572817 | 0.307472 | 5999700.5 | 2.631818 | 0.32396 | 6321430.8 | 2.606622 | 0.32363 | 6314991.5 | 2.462324 | 0.246455 | 4809075.9 | 2.295366 | 0.266921 | 5208428.9
645 | 2.782296 | 0.40678 | 7925191.1 | 2.572838 | 0.306109 | 5963843.6 | 2.632346 | 0.322935 | 6291660.3 | 2.606656 | 0.323002 | 6292965.6 | 2.46054 | 0.245466 | 4782351.5 | 2.293994 | 0.264887 | 5160725.9
646 | 2.782552 | 0.40491 | 7876546.6 | 2.572861 | 0.30473 | 5927786.6 | 2.632882 | 0.321859 | 6260989.9 | 2.606729 | 0.322363 | 6270794.0 | 2.45881 | 0.244528 | 4756702.0 | 2.292609 | 0.262894 | 5113968.2
647 | 2.782782 | 0.403031 | 7827877.8 | 2.572888 | 0.303333 | 5891491.3 | 2.633427 | 0.320732 | 6229423.8 | 2.606841 | 0.321709 | 6248399.6 | 2.457136 | 0.243629 | 4731889.2 | 2.291213 | 0.260943 | 5068170.7
648 | 2.782984 | 0.401143 | 7779184.6 | 2.572917 | 0.301917 | 5854939.7 | 2.633974 | 0.319555 | 6196985.4 | 2.60699 | 0.321034 | 6225667.0 | 2.455518 | 0.242763 | 4707792.9 | 2.289805 | 0.259037 | 5023387.3
649 | 2.78316 | 0.399249 | 7730525.3 | 2.572945 | 0.300479 | 5818074.7 | 2.634522 | 0.318325 | 6163620.8 | 2.607174 | 0.320332 | 6202481.7 | 2.453955 | 0.241919 | 4684196.9 | 2.288388 | 0.257177 | 4979632.5
650 | 2.783309 | 0.397352 | 7681957.7 | 2.572972 | 0.299016 | 5780839.8 | 2.635068 | 0.317045 | 6129392.3 | 2.607392 | 0.319598 | 6178749.1 | 2.452447 | 0.241089 | 4660944.2 | 2.286962 | 0.255366 | 4936959.7
651 | 2.783428 | 0.395454 | 7633520.0 | 2.572996 | 0.297528 | 5743236.7 | 2.635609 | 0.315712 | 6094245.8 | 2.607641 | 0.318827 | 6154375.2 | 2.45099 | 0.240265 | 4637878.7 | 2.285529 | 0.253605 | 4895383.1
652 | 2.783521 | 0.393555 | 7585211.6 | 2.573013 | 0.296012 | 5705209.4 | 2.636141 | 0.314328 | 6058224.1 | 2.607917 | 0.318014 | 6129266.5 | 2.449584 | 0.239438 | 4614826.1 | 2.28409 | 0.251896 | 4854936.3
653 | 2.783587 | 0.391659 | 7537109.0 | 2.573022 | 0.294466 | 5666721.1 | 2.636662 | 0.312891 | 6021292.9 | 2.608216 | 0.317154 | 6103330.3 | 2.448223 | 0.238602 | 4591671.0 | 2.282649 | 0.25024 | 4815633.4
654 | 2.783626 | 0.389768 | 7489249.5 | 2.57302 | 0.292889 | 5627754.9 | 2.637167 | 0.311403 | 5983494.7 | 2.608534 | 0.316243 | 6076493.5 | 2.446902 | 0.237747 | 4568221.6 | 2.281207 | 0.24864 | 4777526.6
655 | 2.783637 | 0.387883 | 7441651.2 | 2.573002 | 0.291279 | 5588274.6 | 2.637653 | 0.309862 | 5944795.0 | 2.608865 | 0.315276 | 6048664.2 | 2.445615 | 0.236868 | 4544383.3 | 2.279766 | 0.247097 | 4740629.7
656 | 2.783623 | 0.386005 | 7394332.1 | 2.572965 | 0.289634 | 5548244.2 | 2.638117 | 0.308269 | 5905217.2 | 2.609203 | 0.314248 | 6019751.3 | 2.444356 | 0.235955 | 4519966.4 | 2.278332 | 0.245611 | 4704937.3
657 | 2.783583 | 0.384137 | 7347348.4 | 2.572906 | 0.287954 | 5507666.2 | 2.638553 | 0.306624 | 5864765.3 | 2.609545 | 0.313157 | 5989721.3 | 2.443119 | 0.235004 | 4494897.0 | 2.276905 | 0.244186 | 4670520.2
658 | 2.783517 | 0.38228 | 7300717.6 | 2.572826 | 0.286239 | 5466543.1 | 2.638963 | 0.304929 | 5823481.5 | 2.609889 | 0.312003 | 5958579.5 | 2.441904 | 0.234013 | 4469139.9 | 2.275487 | 0.242819 | 4637315.4
659 | 2.783427 | 0.380435 | 7254457.1 | 2.572722 | 0.284496 | 5425010.9 | 2.639344 | 0.30319 | 5781483.9 | 2.610231 | 0.310791 | 5926426.2 | 2.440709 | 0.232988 | 4442812.7 | 2.274078 | 0.241509 | 4605298.3
660 | 2.783312 | 0.378603 | 7208584.3 | 2.57259 | 0.282728 | 5383128.5 | 2.639694 | 0.301412 | 5738871.1 | 2.610565 | 0.309526 | 5893361.3 | 2.439525 | 0.231936 | 4416051.1 | 2.272683 | 0.240251 | 4574368.3
661 | 2.783173 | 0.376784 | 7163097.4 | 2.572428 | 0.280942 | 5341030.7 | 2.640006 | 0.299601 | 5695759.8 | 2.610888 | 0.308213 | 5859483.8 | 2.438345 | 0.230861 | 4388933.3 | 2.271304 | 0.239043 | 4544482.5
662 | 2.783013 | 0.37498 | 7118032.7 | 2.572232 | 0.279142 | 5298794.3 | 2.640281 | 0.29776 | 5652209.2 | 2.611195 | 0.306858 | 5824911.4 | 2.437166 | 0.229769 | 4361574.6 | 2.269943 | 0.237882 | 4515579.1
663 | 2.782828 | 0.373191 | 7073388.3 | 2.572002 | 0.277332 | 5256495.8 | 2.640517 | 0.295895 | 5608335.2 | 2.611482 | 0.305466 | 5789742.0 | 2.435985 | 0.228667 | 4334109.0 | 2.268603 | 0.236765 | 4487596.9
664 | 2.782623 | 0.371417 | 7029162.2 | 2.571738 | 0.275517 | 5214230.0 | 2.640711 | 0.29401 | 5564214.8 | 2.611746 | 0.30404 | 5754035.1 | 2.434796 | 0.227559 | 4306612.5 | 2.267284 | 0.23569 | 4460493.8
665 | 2.782398 | 0.369661 | 6985409.2 | 2.571437 | 0.273702 | 5172091.4 | 2.640865 | 0.292109 | 5519924.7 | 2.611986 | 0.302585 | 5717887.6 | 2.4336 | 0.22645 | 4279179.9 | 2.265988 | 0.234653 | 4434190.3
666 | 2.782151 | 0.367922 | 6942108.4 | 2.571099 | 0.27189 | 5130135.9 | 2.640978 | 0.290198 | 5475579.0 | 2.6122 | 0.301105 | 5681376.9 | 2.432395 | 0.225345 | 4251905.1 | 2.264717 | 0.233653 | 4408664.0
667 | 2.781885 | 0.366201 | 6899276.6 | 2.570727 | 0.270085 | 5088438.1 | 2.641048 | 0.28828 | 5431234.4 | 2.612388 | 0.299605 | 5644598.9 | 2.431179 | 0.22425 | 4224900.5 | 2.263469 | 0.232687 | 4383854.7
668 | 2.7816 | 0.364499 | 6856930.4 | 2.570319 | 0.268293 | 5047109.7 | 2.641076 | 0.286359 | 5386966.1 | 2.612547 | 0.298088 | 5607611.2 | 2.429952 | 0.223168 | 4198221.3 | 2.262247 | 0.231751 | 4359684.1
669 | 2.781297 | 0.362817 | 6815086.5 | 2.569876 | 0.266516 | 5006186.6 | 2.641065 | 0.284439 | 5342848.9 | 2.612679 | 0.296558 | 5570489.9 | 2.428715 | 0.222104 | 4171959.9 | 2.261052 | 0.230844 | 4336130.4
670 | 2.780976 | 0.361156 | 6773761.4 | 2.569399 | 0.264759 | 4965760.8 | 2.641013 | 0.282525 | 5298975.9 | 2.612783 | 0.29502 | 5533329.3 | 2.427469 | 0.221064 | 4146227.1 | 2.259883 | 0.229964 | 4313153.5
671 | 2.780638 | 0.359515 | 6732934.0 | 2.568891 | 0.263024 | 4925867.5 | 2.640923 | 0.280619 | 5255383.5 | 2.612859 | 0.293477 | 5496185.9 | 2.426213 | 0.22005 | 4121057.9 | 2.258739 | 0.229107 | 4290675.8
672 | 2.780285 | 0.357897 | 6692658.2 | 2.568354 | 0.261317 | 4886616.5 | 2.640797 | 0.278726 | 5212164.0 | 2.612908 | 0.291933 | 5459134.3 | 2.424951 | 0.219068 | 4096562.0 | 2.257624 | 0.228272 | 4268676.4
673 | 2.779915 | 0.3563 | 6652894.3 | 2.567788 | 0.259639 | 4848023.6 | 2.640636 | 0.276849 | 5169371.7 | 2.612931 | 0.29039 | 5422211.5 | 2.423685 | 0.218121 | 4072792.5 | 2.256535 | 0.227457 | 4247115.8
674 | 2.779533 | 0.354727 | 6613695.8 | 2.5672 | 0.257995 | 4810179.2 | 2.640442 | 0.274992 | 5127079.2 | 2.61293 | 0.288853 | 5385510.2 | 2.422418 | 0.217214 | 4049839.2 | 2.255472 | 0.226658 | 4225917.6
675 | 2.779135 | 0.353178 | 6575060.2 | 2.566589 | 0.256388 | 4773135.7 | 2.640218 | 0.273157 | 5085321.6 | 2.612905 | 0.287324 | 5349066.5 | 2.42115 | 0.216349 | 4027735.9 | 2.254437 | 0.225875 | 4205079.9
676 | 2.778725 | 0.351653 | 6536985.1 | 2.565955 | 0.254819 | 4736908.3 | 2.639964 | 0.271346 | 5044133.7 | 2.612857 | 0.285805 | 5312916.5 | 2.419884 | 0.215529 | 4006534.5 | 2.253427 | 0.225105 | 4184545.6
677 | 2.778302 | 0.350152 | 6499468.0 | 2.565301 | 0.253286 | 4701456.1 | 2.639681 | 0.269558 | 5003494.4 | 2.612785 | 0.284296 | 5277058.9 | 2.41862 | 0.214752 | 3986193.8 | 2.252442 | 0.224345 | 4164257.6
678 | 2.777868 | 0.348676 | 6462524.8 | 2.56463 | 0.251789 | 4666775.6 | 2.639371 | 0.267791 | 4963364.2 | 2.612693 | 0.282797 | 5241492.5 | 2.417361 | 0.214016 | 3966673.1 | 2.251483 | 0.223594 | 4144196.3
679 | 2.777423 | 0.347224 | 6426134.7 | 2.563943 | 0.250325 | 4632808.1 | 2.639037 | 0.266044 | 4923722.4 | 2.612581 | 0.281307 | 5206197.4 | 2.416111 | 0.213319 | 3947931.7 | 2.250548 | 0.222849 | 4124305.0
680 | 2.776969 | 0.345798 | 6390332.1 | 2.563246 | 0.248894 | 4599550.4 | 2.638681 | 0.264316 | 4884548.3 | 2.61245 | 0.279827 | 5171190.9 | 2.414871 | 0.21266 | 3929947.6 | 2.249637 | 0.222109 | 4104564.7
681 | 2.776506 | 0.344397 | 6355095.9 | 2.562538 | 0.247496 | 4566999.2 | 2.638304 | 0.262607 | 4845839.8 | 2.612302 | 0.278355 | 5136434.8 | 2.413646 | 0.212037 | 3912680.7 | 2.248748 | 0.221372 | 4084937.7
682 | 2.776035 | 0.343022 | 6320442.2 | 2.561821 | 0.246128 | 4535096.3 | 2.637907 | 0.260914 | 4807539.6 | 2.612138 | 0.276893 | 5101964.9 | 2.412435 | 0.21145 | 3896127.7 | 2.247882 | 0.220636 | 4065386.7
683 | 2.775555 | 0.341673 | 6286368.3 | 2.561097 | 0.24479 | 4503838.7 | 2.637492 | 0.259238 | 4769664.4 | 2.611958 | 0.27544 | 5067761.5 | 2.411241 | 0.210896 | 3880230.3 | 2.247035 | 0.219899 | 4045874.6
684 | 2.775069 | 0.340349 | 6252853.3 | 2.560367 | 0.243481 | 4473205.4 | 2.637057 | 0.257577 | 4732175.5 | 2.611763 | 0.273995 | 5033805.1 | 2.410065 | 0.210374 | 3864967.3 | 2.246208 | 0.219159 | 4026364.4
685 | 2.774578 | 0.339052 | 6219931.5 | 2.559631 | 0.2422 | 4443175.1 | 2.636606 | 0.25593 | 4695052.9 | 2.611555 | 0.27256 | 5000131.3 | 2.408909 | 0.209884 | 3850336.0 | 2.245399 | 0.218414 | 4006819.4
686 | 2.774082 | 0.337781 | 6187582.0 | 2.558892 | 0.240946 | 4413727.0 | 2.636138 | 0.254297 | 4658295.0 | 2.611331 | 0.271133 | 4966702.3 | 2.407773 | 0.209423 | 3836278.5 | 2.244607 | 0.217663 | 3987221.5
687 | 2.773581 | 0.336537 | 6155820.5 | 2.558151 | 0.239718 | 4384840.2 | 2.635652 | 0.252677 | 4621881.8 | 2.611096 | 0.269715 | 4933535.2 | 2.40666 | 0.208991 | 3822792.4 | 2.243829 | 0.216904 | 3967534.3
688 | 2.773077 | 0.33532 | 6124644.5 | 2.557407 | 0.238516 | 4356512.3 | 2.635149 | 0.251068 | 4585775.5 | 2.610847 | 0.268306 | 4900628.8 | 2.405569 | 0.208586 | 3809838.6 | 2.243064 | 0.216135 | 3947721.7
689 | 2.77257 | 0.33413 | 6094051.4 | 2.556662 | 0.237338 | 4328704.3 | 2.63463 | 0.249471 | 4549992.8 | 2.610585 | 0.266906 | 4867982.2 | 2.404502 | 0.208207 | 3797396.7 | 2.24231 | 0.215355 | 3927766.0
690 | 2.772061 | 0.332967 | 6064038.7 | 2.555915 | 0.236184 | 4301414.0 | 2.634093 | 0.247884 | 4514496.0 | 2.61031 | 0.265514 | 4835575.8 | 2.403461 | 0.207853 | 3785446.1 | 2.241565 | 0.214562 | 3907631.3
691 | 2.771552 | 0.331831 | 6034603.9 | 2.555168 | 0.235052 | 4274602.8 | 2.633538 | 0.246307 | 4479283.7 | 2.610025 | 0.264131 | 4803427.0 | 2.402445 | 0.207522 | 3773948.4 | 2.240826 | 0.213755 | 3887300.4
692 | 2.771043 | 0.330723 | 6005762.7 | 2.554422 | 0.233943 | 4248286.8 | 2.632965 | 0.244739 | 4444336.7 | 2.609727 | 0.262757 | 4771534.5 | 2.401457 | 0.207214 | 3762901.6 | 2.24009 | 0.212932 | 3866737.6
693 | 2.770534 | 0.329643 | 5977512.4 | 2.553676 | 0.232855 | 4222427.5 | 2.632372 | 0.24318 | 4409653.7 | 2.609417 | 0.261391 | 4739879.0 | 2.400497 | 0.206927 | 3752267.5 | 2.239353 | 0.212092 | 3845925.9
694 | 2.770027 | 0.32859 | 5949832.4 | 2.55293 | 0.231788 | 4197022.9 | 2.631759 | 0.241629 | 4375215.5 | 2.609097 | 0.260034 | 4708477.8 | 2.399566 | 0.20666 | 3742026.2 | 2.238616 | 0.211234 | 3824848.3
695 | 2.769524 | 0.327565 | 5922738.4 | 2.552187 | 0.230741 | 4172053.1 | 2.631128 | 0.240086 | 4341021.1 | 2.608765 | 0.258686 | 4677329.7 | 2.398663 | 0.206411 | 3732139.7 | 2.237875 | 0.21036 | 3803542.0
696 | 2.769023 | 0.326568 | 5896227.8 | 2.551444 | 0.229715 | 4147534.2 | 2.630477 | 0.238555 | 4307141.6 | 2.608422 | 0.257347 | 4646433.6 | 2.397789 | 0.206177 | 3722552.6 | 2.237132 | 0.209472 | 3782044.2
697 | 2.768527 | 0.325597 | 5870261.9 | 2.550704 | 0.228708 | 4123428.3 | 2.629805 | 0.237036 | 4273575.6 | 2.608068 | 0.256017 | 4615788.4 | 2.396945 | 0.205956 | 3713227.3 | 2.236382 | 0.208576 | 3760463.9
698 | 2.768036 | 0.324653 | 5844856.6 | 2.549966 | 0.227721 | 4099751.4 | 2.629115 | 0.235532 | 4240375.9 | 2.607705 | 0.254697 | 4585411.0 | 2.396131 | 0.205745 | 3704108.8 | 2.235623 | 0.207674 | 3738837.3
699 | 2.767551 | 0.323735 | 5819991.4 | 2.54923 | 0.226754 | 4076501.9 | 2.628402 | 0.234046 | 4207594.8 | 2.607329 | 0.253387 | 4555300.4 | 2.395347 | 0.205542 | 3695160.2 | 2.234854 | 0.20677 | 3717236.7
700 | 2.767073 | 0.322844 | 5795681.9 | 2.548498 | 0.225806 | 4053659.8 | 2.627669 | 0.232578 | 4175230.5 | 2.606944 | 0.252086 | 4525437.3 | 2.394594 | 0.205344 | 3686326.9 | 2.234073 | 0.205868 | 3695733.7
701 | 2.766603 | 0.321977 | 5771872.1 | 2.547768 | 0.224878 | 4031241.5 | 2.626914 | 0.231131 | 4143335.0 | 2.60655 | 0.250796 | 4495856.6 | 2.39387 | 0.205149 | 3677572.6 | 2.233279 | 0.204971 | 3674381.7
702 | 2.766142 | 0.321137 | 5748613.3 | 2.547041 | 0.223969 | 4009227.2 | 2.62614 | 0.229706 | 4111924.1 | 2.606145 | 0.249517 | 4466557.1 | 2.393177 | 0.204955 | 3668861.1 | 2.232472 | 0.204081 | 3653215.8
703 | 2.765689 | 0.320321 | 5725849.8 | 2.54632 | 0.223079 | 3987615.1 | 2.625345 | 0.228306 | 4081049.5 | 2.60573 | 0.248248 | 4437519.7 | 2.392511 | 0.204759 | 3660138.7 | 2.231652 | 0.203203 | 3632324.6
704 | 2.765247 | 0.31953 | 5703597.2 | 2.545601 | 0.222209 | 3966421.4 | 2.624531 | 0.226931 | 4050708.9 | 2.605306 | 0.246991 | 4408779.0 | 2.391876 | 0.204559 | 3651369.6 | 2.230819 | 0.202339 | 3611742.7
705 | 2.764815 | 0.318763 | 5681835.5 | 2.544887 | 0.221357 | 3945608.7 | 2.623698 | 0.225584 | 4020953.4 | 2.604873 | 0.245744 | 4380298.1 | 2.391266 | 0.204354 | 3642536.3 | 2.229974 | 0.201493 | 3591540.0
706 | 2.764397 | 0.31802 | 5660562.6 | 2.544178 | 0.220524 | 3925193.1 | 2.622847 | 0.224266 | 3991798.4 | 2.604431 | 0.24451 | 4352129.3 | 2.390683 | 0.204139 | 3633550.0 | 2.229116 | 0.200667 | 3571750.6
707 | 2.76399 | 0.317302 | 5639794.2 | 2.543475 | 0.21971 | 3905173.0 | 2.621979 | 0.222979 | 3963276.9 | 2.603979 | 0.243286 | 4324217.9 | 2.390127 | 0.203915 | 3624429.2 | 2.228247 | 0.199864 | 3552425.9
708 | 2.763597 | 0.316606 | 5619475.0 | 2.542776 | 0.218915 | 3885546.6 | 2.621096 | 0.221724 | 3935403.9 | 2.60352 | 0.242075 | 4296616.1 | 2.389593 | 0.203678 | 3615103.4 | 2.227368 | 0.199087 | 3533617.3
709 | 2.763218 | 0.315934 | 5599638.6 | 2.542084 | 0.218137 | 3866277.0 | 2.620198 | 0.220504 | 3908229.9 | 2.603051 | 0.240876 | 4269304.8 | 2.389083 | 0.203427 | 3605555.8 | 2.226481 | 0.198338 | 3515358.0
710 | 2.762855 | 0.315284 | 5580247.3 | 2.5414 | 0.217378 | 3847397.9 | 2.619287 | 0.219318 | 3881734.2 | 2.602575 | 0.239689 | 4242282.8 | 2.388593 | 0.20316 | 3595751.9 | 2.225588 | 0.197621 | 3497716.5
711 | 2.762508 | 0.314657 | 5561317.1 | 2.540722 | 0.216638 | 3828907.7 | 2.618365 | 0.21817 | 3855984.6 | 2.602091 | 0.238515 | 4215566.6 | 2.388121 | 0.202875 | 3585657.4 | 2.224691 | 0.196938 | 3480725.6
712 | 2.762179 | 0.314052 | 5542828.4 | 2.540049 | 0.215915 | 3810769.5 | 2.617432 | 0.217059 | 3830960.4 | 2.601599 | 0.237354 | 4189155.0 | 2.387666 | 0.20257 | 3575238.3 | 2.223792 | 0.196292 | 3464435.4
713 | 2.761868 | 0.313469 | 5524779.3 | 2.539387 | 0.215209 | 3792981.8 | 2.616493 | 0.215989 | 3806729.1 | 2.601098 | 0.236205 | 4163028.9 | 2.387225 | 0.202243 | 3564460.7 | 2.222893 | 0.195685 | 3448878.3
714 | 2.761578 | 0.312907 | 5507150.3 | 2.538734 | 0.214522 | 3775578.4 | 2.615546 | 0.214959 | 3783269.6 | 2.600592 | 0.235069 | 4137204.7 | 2.386797 | 0.201893 | 3553308.5 | 2.221998 | 0.195118 | 3434068.8
715 | 2.761306 | 0.312366 | 5489939.8 | 2.538087 | 0.213852 | 3758522.4 | 2.614594 | 0.21397 | 3760596.3 | 2.60008 | 0.233947 | 4111698.9 | 2.386382 | 0.20152 | 3541783.2 | 2.221108 | 0.194593 | 3420038.8
716 | 2.761054 | 0.311842 | 5473075.6 | 2.53745 | 0.213198 | 3741794.8 | 2.613638 | 0.213022 | 3738705.9 | 2.599559 | 0.232839 | 4086510.0 | 2.385976 | 0.201126 | 3529921.6 | 2.220221 | 0.194108 | 3406750.1
717 | 2.760824 | 0.311335 | 5456556.5 | 2.536824 | 0.21256 | 3725394.3 | 2.612681 | 0.212114 | 3717577.6 | 2.599032 | 0.231744 | 4061619.2 | 2.385578 | 0.200711 | 3517725.0 | 2.219341 | 0.193659 | 3394129.4
718 | 2.760614 | 0.310841 | 5440310.9 | 2.536206 | 0.211938 | 3709319.6 | 2.611722 | 0.211246 | 3697208.3 | 2.598498 | 0.230663 | 4037042.8 | 2.385188 | 0.200278 | 3505247.3 | 2.218473 | 0.193245 | 3382156.4
719 | 2.760428 | 0.31036 | 5424337.7 | 2.535599 | 0.211329 | 3693516.7 | 2.610765 | 0.210416 | 3677559.7 | 2.59796 | 0.229596 | 4012779.5 | 2.384801 | 0.199829 | 3492524.7 | 2.217619 | 0.192864 | 3370793.5
720 | 2.760265 | 0.309889 | 5408583.4 | 2.535003 | 0.210735 | 3678019.6 | 2.60981 | 0.209624 | 3658629.0 | 2.597416 | 0.228544 | 3988845.3 | 2.384416 | 0.199364 | 3479558.2 | 2.21678 | 0.192515 | 3360020.6
721 | 2.760125 | 0.309427 | 5393029.6 | 2.534416 | 0.210154 | 3662792.0 | 2.608862 | 0.208869 | 3640395.7 | 2.596867 | 0.227507 | 3965238.9 | 2.384033 | 0.198885 | 3466383.7 | 2.215956 | 0.192195 | 3349783.1
722 | 2.760007 | 0.308972 | 5377640.8 | 2.533842 | 0.209585 | 3647815.5 | 2.607919 | 0.208152 | 3622874.2 | 2.596312 | 0.226485 | 3941959.1 | 2.383651 | 0.198393 | 3453019.3 | 2.21515 | 0.191903 | 3340061.2
723 | 2.759912 | 0.308522 | 5362381.5 | 2.533279 | 0.209029 | 3633106.3 | 2.606983 | 0.207471 | 3606026.9 | 2.595753 | 0.225478 | 3919004.3 | 2.383268 | 0.197891 | 3439518.2 | 2.214364 | 0.191636 | 3330800.8
724 | 2.759842 | 0.308075 | 5347216.3 | 2.532727 | 0.208484 | 3618628.7 | 2.606055 | 0.206827 | 3589868.4 | 2.595189 | 0.224486 | 3896373.3 | 2.382882 | 0.197378 | 3425863.4 | 2.213598 | 0.191394 | 3321999.9
725 | 2.759793 | 0.307631 | 5332145.0 | 2.532186 | 0.20795 | 3604381.8 | 2.605137 | 0.206217 | 3574343.8 | 2.594622 | 0.223509 | 3874064.7 | 2.382496 | 0.196857 | 3412107.6 | 2.212854 | 0.191174 | 3313604.6
726 | 2.759767 | 0.307186 | 5317098.0 | 2.531656 | 0.207426 | 3590347.1 | 2.604231 | 0.205643 | 3559485.1 | 2.594052 | 0.222549 | 3852111.9 | 2.382107 | 0.196329 | 3398268.6 | 2.21213 | 0.190976 | 3305613.2
727 | 2.759764 | 0.306741 | 5302092.3 | 2.531139 | 0.206911 | 3576506.6 | 2.603337 | 0.205103 | 3545254.9 | 2.593478 | 0.221604 | 3830478.7 | 2.381714 | 0.195795 | 3384363.9 | 2.211429 | 0.190796 | 3297954.9
728 | 2.75978 | 0.306292 | 5287058.8 | 2.530635 | 0.206406 | 3562876.8 | 2.602457 | 0.204597 | 3531650.7 | 2.592902 | 0.220676 | 3809198.4 | 2.381316 | 0.195256 | 3370411.1 | 2.210752 | 0.190634 | 3290628.4
729 | 2.75982 | 0.305839 | 5271997.6 | 2.530141 | 0.20591 | 3549439.5 | 2.601591 | 0.204124 | 3518652.7 | 2.592322 | 0.219764 | 3788252.2 | 2.380916 | 0.194713 | 3356427.6 | 2.210099 | 0.190487 | 3283580.6
730 | 2.759878 | 0.305381 | 5256891.5 | 2.529658 | 0.205421 | 3536159.5 | 2.600743 | 0.203684 | 3506258.4 | 2.591741 | 0.218868 | 3767638.9 | 2.380511 | 0.194168 | 3342448.0 | 2.20947 | 0.190356 | 3276827.5
731 | 2.759956 | 0.304915 | 5241689.3 | 2.529189 | 0.20494 | 3523053.3 | 2.599911 | 0.203277 | 3494465.3 | 2.591159 | 0.217989 | 3747374.2 | 2.380103 | 0.193621 | 3328472.3 | 2.208864 | 0.190237 | 3270299.1
732 | 2.760052 | 0.304441 | 5226391.3 | 2.52873 | 0.204466 | 3510103.2 | 2.599099 | 0.202901 | 3483236.6 | 2.590575 | 0.217127 | 3727456.8 | 2.37969 | 0.193075 | 3314551.9 | 2.208285 | 0.190129 | 3263977.4
733 | 2.760165 | 0.303957 | 5210963.6 | 2.528283 | 0.203998 | 3497291.2 | 2.598307 | 0.202557 | 3472587.1 | 2.589991 | 0.216281 | 3707867.9 | 2.379272 | 0.192529 | 3300669.5 | 2.207731 | 0.190032 | 3257861.6
734 | 2.760294 | 0.303462 | 5195389.6 | 2.527848 | 0.203537 | 3484634.0 | 2.597538 | 0.202243 | 3462480.2 | 2.589409 | 0.215453 | 3688640.7 | 2.37885 | 0.191985 | 3286859.2 | 2.207201 | 0.189943 | 3251899.4
735 | 2.760437 | 0.302954 | 5179635.7 | 2.527423 | 0.20308 | 3472079.7 | 2.596793 | 0.20196 | 3452930.9 | 2.588826 | 0.214643 | 3669773.5 | 2.378424 | 0.191444 | 3273137.8 | 2.206697 | 0.189861 | 3246073.0
736 | 2.760597 | 0.302433 | 5163702.7 | 2.527012 | 0.202629 | 3459661.8 | 2.59607 | 0.201705 | 3443885.6 | 2.588243 | 0.213849 | 3651230.7 | 2.377995 | 0.190907 | 3259521.9 | 2.20622 | 0.189785 | 3240365.0
737 | 2.760769 | 0.301901 | 5147625.3 | 2.526611 | 0.202183 | 3447363.0 | 2.595373 | 0.201477 | 3435325.2 | 2.587663 | 0.213072 | 3633028.1 | 2.377561 | 0.190375 | 3246028.2 | 2.205766 | 0.189713 | 3234740.7
738 | 2.760953 | 0.301356 | 5131370.2 | 2.526221 | 0.201741 | 3435165.5 | 2.594701 | 0.201273 | 3427196.6 | 2.587085 | 0.212312 | 3615164.3 | 2.377123 | 0.189847 | 3232639.2 | 2.205337 | 0.189642 | 3229148.6
739 | 2.76115 | 0.300799 | 5114955.0 | 2.525843 | 0.201303 | 3423069.2 | 2.594056 | 0.20109 | 3419447.2 | 2.586508 | 0.211569 | 3597638.0 | 2.376683 | 0.189326 | 3219405.5 | 2.204934 | 0.189572 | 3223588.6
740 | 2.761357 | 0.300232 | 5098414.3 | 2.525475 | 0.200869 | 3411073.4 | 2.593439 | 0.200925 | 3412024.3 | 2.585934 | 0.210841 | 3580413.7 | 2.376238 | 0.18881 | 3206292.5 | 2.204556 | 0.189501 | 3218026.8
741 | 2.761572 | 0.299654 | 5081731.7 | 2.525118 | 0.200438 | 3399160.9 | 2.59285 | 0.200777 | 3404909.8 | 2.585363 | 0.21013 | 3563524.2 | 2.375791 | 0.188301 | 3193333.5 | 2.204201 | 0.189427 | 3212429.0
742 | 2.761796 | 0.299066 | 5064924.8 | 2.524771 | 0.20001 | 3387331.2 | 2.592289 | 0.200642 | 3398034.7 | 2.584796 | 0.209433 | 3546917.4 | 2.375341 | 0.187799 | 3180528.1 | 2.20387 | 0.189348 | 3206761.6
743 | 2.762029 | 0.298468 | 5047993.9 | 2.524436 | 0.199584 | 3375567.3 | 2.591758 | 0.200518 | 3391364.1 | 2.584234 | 0.208752 | 3530625.8 | 2.37489 | 0.187304 | 3167875.5 | 2.203563 | 0.189263 | 3201008.1
744 | 2.762268 | 0.297861 | 5030956.6 | 2.524112 | 0.199161 | 3363885.7 | 2.591257 | 0.200403 | 3384863.4 | 2.583676 | 0.208086 | 3514631.4 | 2.374437 | 0.186818 | 3155408.9 | 2.203278 | 0.189171 | 3195151.7
745 | 2.762514 | 0.297245 | 5013813.2 | 2.523797 | 0.198741 | 3352286.0 | 2.590785 | 0.200295 | 3378498.3 | 2.583122 | 0.207435 | 3498933.0 | 2.373982 | 0.186341 | 3143127.6 | 2.203015 | 0.189069 | 3189142.5
746 | 2.762766 | 0.296621 | 4996581.0 | 2.523491 | 0.198322 | 3340734.3 | 2.590342 | 0.200192 | 3372234.4 | 2.582574 | 0.206798 | 3483512.5 | 2.373525 | 0.185872 | 3131014.0 | 2.202773 | 0.188957 | 3182980.8
747 | 2.763023 | 0.295988 | 4979243.5 | 2.523197 | 0.197904 | 3329230.3 | 2.589927 | 0.20009 | 3366004.1 | 2.582031 | 0.206175 | 3468368.8 | 2.37307 | 0.185413 | 3119101.0 | 2.202552 | 0.188832 | 3176617.0
748 | 2.763286 | 0.295348 | 4961834.8 | 2.522911 | 0.197488 | 3317790.6 | 2.589541 | 0.199989 | 3359807.3 | 2.581494 | 0.205566 | 3453500.7 | 2.372613 | 0.184965 | 3107404.7 | 2.20235 | 0.188695 | 3170068.6
749 | 2.763552 | 0.2947 | 4944338.3 | 2.522636 | 0.197072 | 3306381.6 | 2.589181 | 0.199885 | 3353576.8 | 2.580963 | 0.204971 | 3438907.3 | 2.372156 | 0.184526 | 3095890.7 | 2.202165 | 0.188542 | 3163269.2
750 | 2.763824 | 0.294045 | 4926771.3 | 2.52237 | 0.196658 | 3295036.4 | 2.588851 | 0.199777 | 3347295.8 | 2.580438 | 0.204389 | 3424570.6 | 2.371701 | 0.184099 | 3084608.4 | 2.201998 | 0.188373 | 3156219.9
751 | 2.764099 | 0.293384 | 4909150.6 | 2.522112 | 0.196243 | 3283704.8 | 2.588544 | 0.199664 | 3340947.8 | 2.57992 | 0.20382 | 3410489.6 | 2.371246 | 0.183683 | 3073540.2 | 2.201847 | 0.188187 | 3148904.9
752 | 2.764377 | 0.292716 | 4891459.8 | 2.521864 | 0.195829 | 3272419.9 | 2.588263 | 0.199541 | 3334449.7 | 2.57941 | 0.203264 | 3396663.2 | 2.370795 | 0.183279 | 3062701.9 | 2.201709 | 0.187982 | 3141291.9
753 | 2.764658 | 0.292042 | 4873715.8 | 2.521624 | 0.195414 | 3261148.4 | 2.588007 | 0.199409 | 3327818.6 | 2.578906 | 0.202721 | 3383090.6 | 2.370345 | 0.182888 | 3052109.4 | 2.201584 | 0.187757 | 3133365.3
754 | 2.764942 | 0.291362 | 4855918.9 | 2.521393 | 0.194999 | 3249906.8 | 2.587772 | 0.199265 | 3321005.1 | 2.578411 | 0.20219 | 3369753.9 | 2.369898 | 0.182509 | 3041745.0 | 2.201471 | 0.18751 | 3125093.0
755 | 2.765228 | 0.290677 | 4838086.0 | 2.52117 | 0.194583 | 3238678.3 | 2.587558 | 0.199107 | 3313976.6 | 2.577923 | 0.201672 | 3356669.0 | 2.369456 | 0.182142 | 3031607.8 | 2.201367 | 0.187242 | 3116493.2
756 | 2.765516 | 0.289987 | 4820217.1 | 2.520954 | 0.194166 | 3227462.9 | 2.587364 | 0.198933 | 3306700.8 | 2.577443 | 0.201165 | 3343801.5 | 2.36902 | 0.18179 | 3021746.7 | 2.201269 | 0.18695 | 3107517.2
757 | 2.765806 | 0.289292 | 4802312.4 | 2.520747 | 0.193748 | 3216260.5 | 2.587187 | 0.198742 | 3299162.0 | 2.576973 | 0.20067 | 3331167.2 | 2.368587 | 0.181451 | 3012127.5 | 2.201176 | 0.186633 | 3098149.9
758 | 2.766096 | 0.288593 | 4784388.6 | 2.520546 | 0.193329 | 3205071.1 | 2.587026 | 0.198532 | 3291328.1 | 2.576511 | 0.200187 | 3318765.2 | 2.368163 | 0.181125 | 3002749.2 | 2.201088 | 0.186291 | 3088392.8
759 | 2.766389 | 0.28789 | 4766445.9 | 2.520352 | 0.192908 | 3193878.0 | 2.586882 | 0.198303 | 3283200.3 | 2.576058 | 0.199714 | 3306561.5 | 2.367745 | 0.180814 | 2993643.9 | 2.201004 | 0.185925 | 3078264.1
760 | 2.766683 | 0.287185 | 4748517.3 | 2.520166 | 0.192486 | 3182697.9 | 2.586752 | 0.198056 | 3274796.2 | 2.575615 | 0.199252 | 3294571.7 | 2.367333 | 0.180515 | 2984761.0 | 2.200921 | 0.185536 | 3067781.8
761 | 2.766978 | 0.286478 | 4730602.8 | 2.519987 | 0.192063 | 3171530.7 | 2.586635 | 0.197792 | 3266133.5 | 2.575181 | 0.198799 | 3282762.0 | 2.366929 | 0.180227 | 2976083.1 | 2.200838 | 0.185126 | 3056980.2
762 | 2.767274 | 0.285771 | 4712735.3 | 2.519813 | 0.191639 | 3160376.2 | 2.58653 | 0.197512 | 3257229.6 | 2.574756 | 0.198355 | 3271131.8 | 2.366535 | 0.17995 | 2967609.4 | 2.200753 | 0.184697 | 3045893.6
763 | 2.767571 | 0.285064 | 4694914.6 | 2.519646 | 0.191214 | 3149234.6 | 2.586434 | 0.197217 | 3248102.1 | 2.574342 | 0.197919 | 3259663.8 | 2.366149 | 0.179684 | 2959339.1 | 2.200665 | 0.18425 | 3034539.7
764 | 2.76787 | 0.284358 | 4677157.1 | 2.519485 | 0.190788 | 3138105.7 | 2.586346 | 0.196907 | 3238751.8 | 2.573938 | 0.197491 | 3248357.5 | 2.365772 | 0.179426 | 2951222.0 | 2.200573 | 0.183788 | 3022968.7
765 | 2.768171 | 0.283655 | 4659495.2 | 2.519331 | 0.190362 | 3127005.8 | 2.586264 | 0.196583 | 3229195.9 | 2.573544 | 0.19707 | 3237195.6 | 2.365407 | 0.179176 | 2943257.5 | 2.200474 | 0.183311 | 3011181.7
766 | 2.768473 | 0.282955 | 4641928.7 | 2.51918 | 0.189936 | 3115934.9 | 2.586191 | 0.196245 | 3219435.2 | 2.57316 | 0.196655 | 3226161.4 | 2.365052 | 0.178934 | 2935445.1 | 2.20037 | 0.182821 | 2999212.1
767 | 2.768777 | 0.282259 | 4624473.5 | 2.519036 | 0.189508 | 3104860.2 | 2.586122 | 0.195896 | 3209519.9 | 2.572786 | 0.196246 | 3215254.2 | 2.364708 | 0.178699 | 2927767.7 | 2.200258 | 0.182321 | 2987109.9
768 | 2.769084 | 0.281568 | 4607145.6 | 2.518899 | 0.189081 | 3093830.6 | 2.586057 | 0.195534 | 3199417.6 | 2.572423 | 0.195842 | 3204457.2 | 2.364375 | 0.17847 | 2920208.5 | 2.200137 | 0.18181 | 2974859.2
769 | 2.769393 | 0.280882 | 4589944.5 | 2.518765 | 0.188654 | 3082829.8 | 2.585997 | 0.195162 | 3189178.2 | 2.57207 | 0.195443 | 3193770.1 | 2.364052 | 0.178246 | 2912750.7 | 2.200008 | 0.181291 | 2962509.6
770 | 2.769707 | 0.280203 | 4572902.3 | 2.518637 | 0.188226 | 3071841.1 | 2.58594 | 0.194779 | 3178785.8 | 2.571727 | 0.195048 | 3183175.9 | 2.363741 | 0.178026 | 2905377.5 | 2.199871 | 0.180765 | 2950077.9
771 | 2.770025 | 0.279531 | 4556018.3 | 2.518514 | 0.187799 | 3060897.3 | 2.585886 | 0.194387 | 3168273.8 | 2.571393 | 0.194657 | 3172674.5 | 2.363442 | 0.17781 | 2898088.7 | 2.199724 | 0.180234 | 2937596.9
772 | 2.770347 | 0.278867 | 4539308.4 | 2.518396 | 0.187371 | 3049965.6 | 2.585833 | 0.193985 | 3157626.2 | 2.57107 | 0.194268 | 3162232.8 | 2.363154 | 0.177598 | 2890883.8 | 2.199567 | 0.179698 | 2925066.9
773 | 2.770676 | 0.278211 | 4522771.7 | 2.518285 | 0.186944 | 3039078.4 | 2.585783 | 0.193575 | 3146876.1 | 2.570756 | 0.193882 | 3151866.8 | 2.362876 | 0.177387 | 2883713.8 | 2.199402 | 0.179159 | 2912520.6
774 | 2.771012 | 0.277565 | 4506440.1 | 2.518177 | 0.186518 | 3028235.5 | 2.585734 | 0.193157 | 3136023.8 | 2.570452 | 0.193497 | 3141543.9 | 2.362612 | 0.177178 | 2876594.8 | 2.199227 | 0.178619 | 2899990.4
775 | 2.771355 | 0.276929 | 4490312.8 | 2.518075 | 0.186091 | 3017404.5 | 2.585685 | 0.192732 | 3125086.1 | 2.570158 | 0.193115 | 3131296.3 | 2.362358 | 0.176971 | 2869526.7 | 2.199041 | 0.178079 | 2887492.5
776 | 2.771707 | 0.276304 | 4474405.2 | 2.517978 | 0.185666 | 3006633.7 | 2.585639 | 0.1923 | 3114063.2 | 2.569871 | 0.192733 | 3121075.1 | 2.362115 | 0.176763 | 2862460.5 | 2.198846 | 0.177539 | 2875026.9
777 | 2.772069 | 0.27569 | 4458716.5 | 2.517886 | 0.18524 | 2995874.5 | 2.585591 | 0.191863 | 3102987.9 | 2.569593 | 0.192351 | 3110880.2 | 2.361883 | 0.176556 | 2855428.7 | 2.198643 | 0.177002 | 2862641.9
778 | 2.772443 | 0.275088 | 4443261.9 | 2.517799 | 0.184816 | 2985175.3 | 2.585543 | 0.191419 | 3091827.9 | 2.569325 | 0.191969 | 3100711.6 | 2.361661 | 0.176347 | 2848382.7 | 2.198429 | 0.176468 | 2850337.1
779 | 2.77283 | 0.274499 | 4428056.7 | 2.517718 | 0.184392 | 2974503.5 | 2.585497 | 0.190971 | 3080632.0 | 2.569064 | 0.191587 | 3090569.0 | 2.361452 | 0.176137 | 2841338.7 | 2.198207 | 0.175938 | 2838128.5
780 | 2.773233 | 0.273923 | 4413099.9 | 2.517642 | 0.18397 | 2963891.3 | 2.585448 | 0.190519 | 3069400.5 | 2.56881 | 0.191204 | 3080436.3 | 2.361251 | 0.175925 | 2834280.4 | 2.197977 | 0.175414 | 2826047.9
781 | 2.773651 | 0.273361 | 4398406.7 | 2.51757 | 0.183548 | 2953306.3 | 2.5854 | 0.190062 | 3058117.2 | 2.568564 | 0.190819 | 3070297.4 | 2.361059 | 0.17571 | 2827192.0 | 2.197739 | 0.174897 | 2814110.8
782 | 2.774087 | 0.272812 | 4383960.0 | 2.517504 | 0.183127 | 2942764.4 | 2.585352 | 0.189603 | 3046830.6 | 2.568325 | 0.190433 | 3060168.4 | 2.360879 | 0.175491 | 2820057.5 | 2.197493 | 0.174387 | 2802316.7
783 | 2.77454 | 0.272275 | 4369742.7 | 2.517443 | 0.182707 | 2932265.5 | 2.585302 | 0.18914 | 3035508.7 | 2.568092 | 0.190045 | 3050033.1 | 2.360709 | 0.17527 | 2812909.0 | 2.197241 | 0.173886 | 2790697.2
784 | 2.775013 | 0.271748 | 4355722.0 | 2.517389 | 0.182288 | 2921809.4 | 2.585253 | 0.188675 | 3024183.6 | 2.567866 | 0.189655 | 3039891.6 | 2.360545 | 0.175044 | 2805698.7 | 2.196981 | 0.173394 | 2779251.6
785 | 2.775504 | 0.271229 | 4341865.1 | 2.517339 | 0.181871 | 2911412.0 | 2.585201 | 0.188209 | 3012871.4 | 2.567645 | 0.189264 | 3029760.0 | 2.360393 | 0.174814 | 2798442.7 | 2.196715 | 0.17291 | 2767963.2
786 | 2.776016 | 0.270714 | 4328107.4 | 2.517294 | 0.181453 | 2901025.0 | 2.585149 | 0.18774 | 3001540.0 | 2.567431 | 0.188871 | 3019622.1 | 2.360249 | 0.17458 | 2791141.2 | 2.196443 | 0.172436 | 2756863.5
787 | 2.776552 | 0.270201 | 4314416.7 | 2.517257 | 0.181037 | 2890696.4 | 2.585097 | 0.187271 | 2990237.3 | 2.567223 | 0.188478 | 3009510.0 | 2.360112 | 0.174342 | 2783794.4 | 2.196166 | 0.171971 | 2745935.6
788 | 2.777111 | 0.269689 | 4300776.6 | 2.517223 | 0.180622 | 2880409.9 | 2.585044 | 0.186801 | 2978947.5 | 2.567018 | 0.188084 | 2999407.7 | 2.359983 | 0.174099 | 2776386.5 | 2.195884 | 0.171516 | 2735195.0
789 | 2.777694 | 0.269175 | 4287139.2 | 2.517196 | 0.180207 | 2870149.5 | 2.584989 | 0.186331 | 2967686.2 | 2.566818 | 0.187689 | 2989315.0 | 2.359862 | 0.173851 | 2768917.7 | 2.195598 | 0.17107 | 2724624.9
790 | 2.778303 | 0.268657 | 4273472.7 | 2.517175 | 0.179793 | 2859931.0 | 2.584934 | 0.18586 | 2956437.5 | 2.566624 | 0.187294 | 2979247.9 | 2.359747 | 0.173598 | 2761388.4 | 2.195309 | 0.170635 | 2714256.5
791 | 2.778935 | 0.268134 | 4259761.3 | 2.51716 | 0.17938 | 2849754.2 | 2.58488 | 0.18539 | 2945233.2 | 2.566434 | 0.186899 | 2969206.2 | 2.359641 | 0.173339 | 2753782.7 | 2.195016 | 0.17021 | 2704073.3
792 | 2.779591 | 0.267602 | 4245941.8 | 2.51715 | 0.178967 | 2839603.1 | 2.584823 | 0.184922 | 2934088.9 | 2.566246 | 0.186504 | 2959189.9 | 2.35954 | 0.173076 | 2746132.8 | 2.194721 | 0.169796 | 2694090.2
793 | 2.780273 | 0.26706 | 4231998.7 | 2.517146 | 0.178555 | 2829493.4 | 2.584766 | 0.184454 | 2922972.7 | 2.566064 | 0.186108 | 2949183.0 | 2.359445 | 0.172806 | 2738391.2 | 2.194423 | 0.169394 | 2684322.6
794 | 2.780981 | 0.266506 | 4217900.7 | 2.517149 | 0.178143 | 2819409.3 | 2.58471 | 0.183988 | 2911916.1 | 2.565887 | 0.185713 | 2939217.1 | 2.359357 | 0.172531 | 2730590.0 | 2.194123 | 0.169002 | 2674737.7
795 | 2.781713 | 0.265939 | 4203632.7 | 2.517158 | 0.177732 | 2809366.3 | 2.584652 | 0.183524 | 2900919.0 | 2.565711 | 0.185319 | 2929292.1 | 2.359273 | 0.172249 | 2722697.8 | 2.193823 | 0.168622 | 2665366.7
796 | 2.782468 | 0.265356 | 4189148.0 | 2.517173 | 0.177321 | 2799348.5 | 2.584595 | 0.183062 | 2889981.1 | 2.56554 | 0.184924 | 2919376.3 | 2.359195 | 0.171961 | 2714730.7 | 2.19352 | 0.168254 | 2656208.7
797 | 2.783247 | 0.264755 | 4174415.9 | 2.517195 | 0.176911 | 2789371.6 | 2.584539 | 0.182603 | 2879117.9 | 2.565373 | 0.184531 | 2909516.9 | 2.359121 | 0.171667 | 2706689.0 | 2.193218 | 0.167897 | 2647247.1
798 | 2.784051 | 0.264135 | 4159421.4 | 2.517223 | 0.176501 | 2779419.8 | 2.584483 | 0.182147 | 2868329.2 | 2.565209 | 0.184138 | 2899682.1 | 2.359051 | 0.171366 | 2698557.2 | 2.192917 | 0.167553 | 2638512.7
799 | 2.784876 | 0.263494 | 4144134.2 | 2.517258 | 0.176092 | 2769508.6 | 2.584427 | 0.181695 | 2857630.424 | 2.56505 | 0.183747 | 2889903.5 | 2.358986 | 0.171058 | 2690335.7 | 2.192616 | 0.167222 | 2630004.5
800 | 2.785723 | 0.26283 | 4128524.0 | 2.517299 | 0.175683 | 2759622.1 | 2.584371 | 0.181246 | 2847005.5 | 2.564892 | 0.183357 | 2880165.0 | 2.358924 | 0.170744 | 2682040.5 | 2.192315 | 0.166903 | 2621706.2
801 | 2.786592 | 0.262142 | 4112576.2 | 2.517346 | 0.175274 | 2749760.4 | 2.584317 | 0.180801 | 2836469.9 | 2.564739 | 0.182967 | 2870450.9 | 2.358864 | 0.170422 | 2673640.5 | 2.192016 | 0.166597 | 2613632.5
802 | 2.78748 | 0.261428 | 4096260.8 | 2.517402 | 0.174865 | 2739923.2 | 2.584267 | 0.18036 | 2826023.2 | 2.56459 | 0.18258 | 2860807.9 | 2.358808 | 0.170093 | 2665151.7 | 2.191721 | 0.166304 | 2605782.7
803 | 2.788389 | 0.260686 | 4079547.8 | 2.517464 | 0.174457 | 2730126.2 | 2.584217 | 0.179925 | 2815696.4 | 2.564443 | 0.182194 | 2851204.6 | 2.358753 | 0.169757 | 2656574.6 | 2.191429 | 0.166025 | 2598171.5
804 | 2.789314 | 0.259916 | 4062438.8 | 2.517533 | 0.174048 | 2720337.9 | 2.584168 | 0.179494 | 2805457.9 | 2.564299 | 0.181809 | 2841640.9 | 2.358699 | 0.169413 | 2647893.7 | 2.191138 | 0.165759 | 2590782.4
805 | 2.790256 | 0.259114 | 4044872.7 | 2.517611 | 0.17364 | 2710589.6 | 2.584124 | 0.179068 | 2795322.8 | 2.564162 | 0.181426 | 2832132.1 | 2.358646 | 0.169061 | 2639109.5 | 2.190854 | 0.165506 | 2583614.6
806 | 2.791214 | 0.258281 | 4026867.0 | 2.517695 | 0.173232 | 2700865.4 | 2.584082 | 0.178648 | 2785306.4 | 2.564026 | 0.181046 | 2822693.7 | 2.358594 | 0.168701 | 2630222.4 | 2.190575 | 0.165268 | 2576698.4
807 | 2.792185 | 0.257414 | 4008376.4 | 2.517786 | 0.172824 | 2691165.3 | 2.584044 | 0.178233 | 2775392.7 | 2.563893 | 0.180667 | 2813294.3 | 2.358542 | 0.168334 | 2621248.4 | 2.190301 | 0.165043 | 2570001.9
808 | 2.793169 | 0.256513 | 3989402.8 | 2.517887 | 0.172415 | 2681473.7 | 2.584011 | 0.177824 | 2765596.9 | 2.563766 | 0.18029 | 2803949.2 | 2.358488 | 0.167959 | 2612172.1 | 2.190033 | 0.164833 | 2563555.2
809 | 2.794165 | 0.255576 | 3969916.9 | 2.517996 | 0.172007 | 2671821.6 | 2.58398 | 0.177421 | 2755918.5 | 2.563642 | 0.179916 | 2794673.8 | 2.358434 | 0.167577 | 2603009.5 | 2.189772 | 0.164635 | 2557310.8
810 | 2.795171 | 0.254605 | 3949951.6 | 2.518111 | 0.171597 | 2662162.3 | 2.583954 | 0.177022 | 2746326.0 | 2.56352 | 0.179543 | 2785436.9 | 2.358378 | 0.167189 | 2593776.5 | 2.189519 | 0.164451 | 2551299.0
811 | 2.796182 | 0.253598 | 3929477.7 | 2.518235 | 0.171186 | 2652511.4 | 2.583934 | 0.176628 | 2736834.7 | 2.563405 | 0.179172 | 2776253.7 | 2.358321 | 0.166795 | 2584473.2 | 2.189272 | 0.164278 | 2545472.5
812 | 2.7972 | 0.252554 | 3908481.7 | 2.518369 | 0.170773 | 2642853.2 | 2.583918 | 0.176238 | 2727428.6 | 2.563291 | 0.178804 | 2767139.6 | 2.358262 | 0.166397 | 2575131.0 | 2.189034 | 0.164116 | 2539830.6
813 | 2.798222 | 0.251475 | 3886996.4 | 2.518511 | 0.170359 | 2633203.4 | 2.583907 | 0.175851 | 2718092.1 | 2.563182 | 0.178436 | 2758047.9 | 2.358199 | 0.165995 | 2565749.9 | 2.188805 | 0.163965 | 2534372.6
814 | 2.799242 | 0.250359 | 3864992.6 | 2.518659 | 0.169942 | 2623530.9 | 2.583904 | 0.175467 | 2708824.8 | 2.563079 | 0.178071 | 2749024.8 | 2.358135 | 0.165589 | 2556330.2 | 2.188585 | 0.163823 | 2529067.0
815 | 2.800256 | 0.249206 | 3842472.3 | 2.518818 | 0.169522 | 2613835.9 | 2.583906 | 0.175086 | 2699626.5 | 2.562978 | 0.177708 | 2740054.7 | 2.358068 | 0.165182 | 2546918.1 | 2.188377 | 0.163691 | 2523928.6
816 | 2.80126 | 0.248015 | 3819422.1 | 2.518985 | 0.169099 | 2604118.5 | 2.583913 | 0.174707 | 2690481.5 | 2.56288 | 0.177346 | 2731122.0 | 2.357996 | 0.164772 | 2537482.9 | 2.188177 | 0.163568 | 2518941.3
817 | 2.802241 | 0.246787 | 3795859.1 | 2.519162 | 0.168673 | 2594378.7 | 2.583928 | 0.174329 | 2681374.3 | 2.562788 | 0.176985 | 2722226.6 | 2.357922 | 0.164362 | 2528070.8 | 2.187987 | 0.163452 | 2514073.9
818 | 2.803173 | 0.245521 | 3771770.0 | 2.519346 | 0.168243 | 2584601.3 | 2.58395 | 0.173954 | 2672335.5 | 2.5627 | 0.176627 | 2713399.0 | 2.357844 | 0.163951 | 2518666.3 | 2.18781 | 0.163344 | 2509341.4
819 | 2.804948 | 0.244217 | 3747156.7 | 2.51954 | 0.167809 | 2574786.4 | 2.583976 | 0.173579 | 2663318.7 | 2.562615 | 0.176269 | 2704592.9 | 2.357763 | 0.16354 | 2509284.8 | 2.187642 | 0.163243 | 2504727.8
820 | 2.806213 | 0.2436247 | 3733510.8 | 2.519743 | 0.167371 | 2564934.2 | 2.584011 | 0.173205 | 2654339.3 | 2.562536 | 0.175913 | 2695839.0 | 2.357679 | 0.163131 | 2499956.8 | 2.187486 | 0.163148 | 2500217.4
821 | 2.806763 | 0.242469 | 3711273.8 | 2.519954 | 0.166928 | 2555029.4 | 2.584052 | 0.172831 | 2645381.7 | 2.56246 | 0.175559 | 2687137.0 | 2.357591 | 0.162723 | 2490666.9 | 2.187341 | 0.163059 | 2495809.8
822 | 2.807929 | 0.2412686 | 3688407.1 | 2.520174 | 0.16648 | 2545072.2 | 2.584099 | 0.172457 | 2636446.0 | 2.562388 | 0.175206 | 2678471.4 | 2.3575 | 0.162317 | 2481430.1 | 2.187208 | 0.162975 | 2491489.4
823 | 2.80908 | 0.2399912 | 3664421.6 | 2.520404 | 0.166027 | 2535063.0 | 2.584154 | 0.172082 | 2627516.6 | 2.562321 | 0.174854 | 2669842.2 | 2.357405 | 0.161914 | 2472261.6 | 2.187086 | 0.162896 | 2487255.8
824 | 2.810256 | 0.2386419 | 3639396.7 | 2.520641 | 0.165569 | 2525001.7 | 2.584215 | 0.171707 | 2618609.0 | 2.562258 | 0.174503 | 2661249.2 | 2.357309 | 0.161514 | 2463161.1 | 2.186977 | 0.16282 | 2483078.2
825 | 2.811444 | 0.2372238 | 3613384.4 | 2.520887 | 0.165104 | 2514858.2 | 2.584283 | 0.17133 | 2609692.5 | 2.5622 | 0.174154 | 2652707.5 | 2.357211 | 0.161119 | 2454158.9 | 2.186879 | 0.162749 | 2478987.0
826 | 2.812638 | 0.235734 | 3586344.1 | 2.521144 | 0.164633 | 2504648.1 | 2.584357 | 0.170952 | 2600782.3 | 2.562146 | 0.173806 | 2644201.7 | 2.357108 | 0.160728 | 2445239.2 | 2.186792 | 0.16268 | 2474936.0
827 | 2.813829 | 0.2341734 | 3558294.2 | 2.521408 | 0.164156 | 2494371.4 | 2.584438 | 0.170572 | 2591863.3 | 2.562096 | 0.173459 | 2635731.7 | 2.357005 | 0.160342 | 2436417.2 | 2.186718 | 0.162613 | 2470925.3
828 | 2.815013 | 0.2325372 | 3529165.4 | 2.521682 | 0.163672 | 2484013.3 | 2.584525 | 0.17019 | 2582935.5 | 2.56205 | 0.173113 | 2627297.2 | 2.3569 | 0.159962 | 2427707.5 | 2.186657 | 0.162549 | 2466969.8
829 | 2.816189 | 0.2308267 | 3498979.2 | 2.521965 | 0.163182 | 2473589.3 | 2.584618 | 0.169805 | 2573983.8 | 2.562009 | 0.172768 | 2618898.3 | 2.356794 | 0.159588 | 2419109.7 | 2.186607 | 0.162486 | 2463039.0
830 | 2.817384 | 0.229043 | 3467758.6 | 2.522255 | 0.162684 | 2463069.2 | 2.584717 | 0.169417 | 2565008.2 | 2.561972 | 0.172424 | 2610534.8 | 2.356688 | 0.159221 | 2410638.7 | 2.186568 | 0.162424 | 2459132.7
831 | 2.818564 | 0.2272141 | 3435928.2 | 2.522556 | 0.162178 | 2452453.5 | 2.584823 | 0.169026 | 2556008.9 | 2.561939 | 0.172081 | 2602206.5 | 2.356581 | 0.158861 | 2402293.9 | 2.186543 | 0.162362 | 2455235.9
832 | 2.8197 | 0.2253135 | 3403092.9 | 2.522866 | 0.161665 | 2441757.6 | 2.584934 | 0.168632 | 2546985.8 | 2.561911 | 0.171739 | 2593913.4 | 2.356475 | 0.158509 | 2394090.0 | 2.186529 | 0.162301 | 2451363.6
833 | 2.82082 | 0.223344 | 3369295.8 | 2.523184 | 0.161143 | 2430951.6 | 2.585049 | 0.168234 | 2537924.1 | 2.561886 | 0.171398 | 2585655.2 | 2.35637 | 0.158165 | 2386026.4 | 2.186526 | 0.162239 | 2447485.5
834 | 2.821919 | 0.2213068 | 3334560.5 | 2.523513 | 0.160613 | 2420050.9 | 2.585171 | 0.167832 | 2528823.9 | 2.561866 | 0.171057 | 2577416.9 | 2.356267 | 0.15783 | 2378117.8 | 2.186536 | 0.162176 | 2443601.6
835 | 2.822989 | 0.2192042 | 3298924.3 | 2.523851 | 0.160075 | 2409056.0 | 2.585296 | 0.167426 | 2519685.2 | 2.561851 | 0.170718 | 2569228.3 | 2.356167 | 0.157504 | 2370363.6 | 2.186558 | 0.162112 | 2439711.9
836 | 2.824026 | 0.2170361 | 3262387.0 | 2.524196 | 0.159527 | 2397937.1 | 2.585427 | 0.167015 | 2510493.3 | 2.561839 | 0.170379 | 2561059.4 | 2.356069 | 0.157187 | 2362763.3 | 2.186592 | 0.162046 | 2435801.5
837 | 2.825032 | 0.2148044 | 3224984.0 | 2.52455 | 0.158968 | 2386679.6 | 2.585564 | 0.166601 | 2501278.3 | 2.561833 | 0.170041 | 2552925.0 | 2.355972 | 0.156878 | 2355301.2 | 2.186636 | 0.161978 | 2431870.5
838 | 2.826009 | 0.2125147 | 3186800.7 | 2.524913 | 0.158397 | 2375269.0 | 2.585704 | 0.166184 | 2492040.3 | 2.561831 | 0.169705 | 2544840.0 | 2.355878 | 0.156576 | 2347961.9 | 2.186692 | 0.161906 | 2427888.8
839 | 2.826951 | 0.2101743 | 3147947.7 | 2.525285 | 0.157814 | 2363705.9 | 2.585849 | 0.165763 | 2482764.4 | 2.561833 | 0.169369 | 2536774.3 | 2.35579 | 0.15628 | 2340729.9 | 2.18676 | 0.161831 | 2423871.7
840 | 2.827848 | 0.207786 | 3108471.3 | 2.525663 | 0.157217 | 2351960.8 | 2.585999 | 0.165339 | 2473465.7 | 2.56184 | 0.169035 | 2528757.7 | 2.355707 | 0.155991 | 2333619.9 | 2.186839 | 0.161752 | 2419804.3
841 | 2.828694 | 0.2053483 | 3068350.9 | 2.526051 | 0.156605 | 2340019.6 | 2.586152 | 0.164913 | 2464159.2 | 2.56185 | 0.168702 | 2520775.1 | 2.355626 | 0.155708 | 2326616.5 | 2.186929 | 0.161669 | 2415686.8
842 | 2.829495 | 0.2028626 | 3027608.2 | 2.526446 | 0.155978 | 2327882.8 | 2.58631 | 0.164484 | 2454830.1 | 2.561865 | 0.16837 | 2512826.4 | 2.355553 | 0.155429 | 2319689.3 | 2.187029 | 0.161581 | 2411504.4
843 | 2.830251 | 0.2003328 | 2986306.3 | 2.526848 | 0.155334 | 2315521.5 | 2.586472 | 0.164053 | 2445493.2 | 2.561885 | 0.168039 | 2504911.4 | 2.355484 | 0.155156 | 2312868.1 | 2.18714 | 0.161487 | 2407242.6
844 | 2.83096 | 0.1977636 | 2944515.1 | 2.527257 | 0.154673 | 2302936.3 | 2.586638 | 0.16362 | 2436148.8 | 2.561911 | 0.16771 | 2497045.0 | 2.355421 | 0.154886 | 2306107.7 | 2.187261 | 0.161388 | 2402916.4
845 | 2.831625 | 0.19516 | 2902311.7 | 2.527672 | 0.153994 | 2290113.2 | 2.586808 | 0.163186 | 2426811.5 | 2.561941 | 0.167383 | 2489227.0 | 2.355364 | 0.15462 | 2299422.8 | 2.187391 | 0.161282 | 2398496.3
846 | 2.832245 | 0.1925301 | 2859816.4 | 2.528091 | 0.153296 | 2277038.2 | 2.586981 | 0.16275 | 2417466.7 | 2.561975 | 0.167057 | 2481442.3 | 2.355313 | 0.154357 | 2292798.2 | 2.187533 | 0.161169 | 2393982.7
847 | 2.83282 | 0.1898783 | 2817097.6 | 2.528516 | 0.152577 | 2263682.6 | 2.58716 | 0.162312 | 2408114.2 | 2.562015 | 0.166733 | 2473705.6 | 2.355269 | 0.154096 | 2286218.9 | 2.187683 | 0.16105 | 2389390.8
848 | 2.833357 | 0.1872113 | 2774252.8 | 2.528947 | 0.151838 | 2250062.0 | 2.587343 | 0.161874 | 2398783.8 | 2.562059 | 0.16641 | 2466002.0 | 2.35523 | 0.153838 | 2279699.7 | 2.187842 | 0.160922 | 2384676.3
849 | 2.833806 | 0.1845349 | 2731371.7 | 2.529379 | 0.151078 | 2236162.7 | 2.58753 | 0.161434 | 2389445.8 | 2.562109 | 0.166089 | 2458346.2 | 2.355198 | 0.153581 | 2273210.6 | 2.188011 | 0.160787 | 2379869.3
850 | 2.834128 | 0.1818093 | 2687862.6 | 2.529813 | 0.150295 | 2221956.1 | 2.587724 | 0.160994 | 2380129.7 | 2.562165 | 0.16577 | 2450737.9 | 2.355172 | 0.153325 | 2266751.5 | 2.188186 | 0.160643 | 2374940.6
851 | 2.834395 | 0.1790101 | 2643368.7 | 2.53025 | 0.149489 | 2207443.2 | 2.587921 | 0.160554 | 2370835.6 | 2.562225 | 0.165453 | 2443177.1 | 2.355153 | 0.15307 | 2260322.4 | 2.188371 | 0.16049 | 2369890.5
852 | 2.83467 | 0.1761721 | 2598408.4 | 2.530686 | 0.148659 | 2192610.4 | 2.588122 | 0.160113 | 2361548.5 | 2.562292 | 0.165137 | 2435648.8 | 2.355139 | 0.152815 | 2253908.4 | 2.188564 | 0.160328 | 2364719.6
853 | 2.834908 | 0.1733386 | 2553619.5 | 2.531121 | 0.147804 | 2177444.1 | 2.58833 | 0.159672 | 2352283.2 | 2.562364 | 0.164824 | 2428182.3 | 2.355132 | 0.15256 | 2247509.4 | 2.188762 | 0.160157 | 2359428.2
854 | 2.835074 | 0.1705084 | 2508983.5 | 2.531556 | 0.146924 | 2161945.5 | 2.588545 | 0.159231 | 2343039.5 | 2.562442 | 0.164512 | 2420748.0 | 2.355132 | 0.152304 | 2241110.7 | 2.188967 | 0.159975 | 2353987.3
855 | 2.835176 | 0.167691 | 2464640.8 | 2.531986 | 0.146018 | 2146100.9 | 2.588765 | 0.158791 | 2333832.2 | 2.562528 | 0.164203 | 2413375.2 | 2.355136 | 0.152048 | 2234726.9 | 2.189179 | 0.159783 | 2348412.2
856 | 2.835213 | 0.164889 | 2420626.4 | 2.532412 | 0.145085 | 2129897.1 | 2.588991 | 0.158351 | 2324646.4 | 2.562618 | 0.163896 | 2406048.9 | 2.355146 | 0.151789 | 2228314.1 | 2.189396 | 0.15958 | 2342688.6
857 | 2.835186 | 0.1621053 | 2376984.4 | 2.532832 | 0.144125 | 2113335.1 | 2.589224 | 0.157912 | 2315496.8 | 2.562716 | 0.16359 | 2398754.5 | 2.355164 | 0.151529 | 2221901.5 | 2.189619 | 0.159366 | 2336817.1
858 | 2.835094 | 0.159343 | 2333756.3 | 2.533244 | 0.143137 | 2096401.6 | 2.589465 | 0.157473 | 2306368.4 | 2.562821 | 0.163287 | 2391520.9 | 2.355184 | 0.151267 | 2215474.6 | 2.189845 | 0.159141 | 2330798.1
859 | 2.834969 | 0.1566024 | 2290947.5 | 2.533645 | 0.14212 | 2079083.3 | 2.589714 | 0.157036 | 2297290.5 | 2.562933 | 0.162986 | 2384333.5 | 2.35521 | 0.151001 | 2209004.1 | 2.190076 | 0.158904 | 2324617.6
860 | 2.834865 | 0.1539133 | 2248990.6 | 2.534036 | 0.141073 | 2061367.0 | 2.589972 | 0.156599 | 2288233.8 | 2.563054 | 0.162687 | 2377192.0 | 2.355242 | 0.150733 | 2202519.5 | 2.190308 | 0.158655 | 2318276.2
861 | 2.834722 | 0.151314 | 2208441.1 | 2.534413 | 0.139997 | 2043268.5 | 2.59024 | 0.156164 | 2279227.3 | 2.563182 | 0.162391 | 2370110.9 | 2.355277 | 0.150461 | 2195991.5 | 2.190544 | 0.158393 | 2311759.7
862 | 2.834472 | 0.1487706 | 2168800.6 | 2.53477 | 0.13889 | 2024760.1 | 2.590517 | 0.15573 | 2270256.3 | 2.563318 | 0.162097 | 2363075.4 | 2.355315 | 0.150186 | 2189435.0 | 2.190781 | 0.158119 | 2305083.5
863 | 2.834165 | 0.1462476 | 2129549.4 | 2.53511 | 0.137751 | 2005828.6 | 2.590806 | 0.155297 | 2261320.6 | 2.563463 | 0.161805 | 2356085.3 | 2.355357 | 0.149906 | 2182820.8 | 2.191018 | 0.157832 | 2298233.4
864 | 2.833836 | 0.1437469 | 2090713.6 | 2.535429 | 0.136582 | 1986504.7 | 2.591107 | 0.154866 | 2252434.7 | 2.563617 | 0.161515 | 2349140.5 | 2.355402 | 0.149622 | 2176163.8 | 2.191255 | 0.157532 | 2291210.1
865 | 2.833482 | 0.1412637 | 2052222.0 | 2.535723 | 0.135382 | 1966775.0 | 2.591418 | 0.154435 | 2243569.3 | 2.56378 | 0.161227 | 2342240.7 | 2.355451 | 0.149334 | 2169464.0 | 2.191492 | 0.157219 | 2284014.1
866 | 2.833109 | 0.1387983 | 2014077.0 | 2.535991 | 0.134153 | 1946670.1 | 2.591739 | 0.154002 | 2234695.4 | 2.563952 | 0.16094 | 2335371.5 | 2.355503 | 0.149043 | 2162736.2 | 2.19173 | 0.156895 | 2276675.2
867 | 2.83272 | 0.1363522 | 1976300.6 | 2.536229 | 0.132897 | 1926220.2 | 2.592071 | 0.153565 | 2225784.0 | 2.564133 | 0.160653 | 2328518.0 | 2.355556 | 0.148749 | 2155980.5 | 2.191967 | 0.156561 | 2269208.2
868 | 2.83231 | 0.1339255 | 1938891.3 | 2.536431 | 0.131616 | 1905455.6 | 2.592417 | 0.153122 | 2216806.2 | 2.564326 | 0.160366 | 2321680.4 | 2.355613 | 0.148452 | 2149196.8 | 2.192201 | 0.156218 | 2261628.2
869 | 2.831883 | 0.1315154 | 1901807.5 | 2.53659 | 0.130311 | 1884391.6 | 2.592775 | 0.152673 | 2207762.4 | 2.564527 | 0.160079 | 2314858.5 | 2.355672 | 0.148155 | 2142428.8 | 2.192433 | 0.155866 | 2253935.5
870 | 2.831358 | 0.1291196 | 1865016.7 | 2.536699 | 0.128984 | 1863058.3 | 2.593144 | 0.152214 | 2198594.9 | 2.564738 | 0.159789 | 2308009.0 | 2.355731 | 0.147856 | 2135647.5 | 2.192662 | 0.155507 | 2246159.3
871 | 2.830807 | 0.1266707 | 1827543.7 | 2.536745 | 0.127636 | 1841471.0 | 2.593527 | 0.151745 | 2189304.1 | 2.564961 | 0.159498 | 2301160.7 | 2.355795 | 0.147557 | 2128881.7 | 2.192888 | 0.155141 | 2238300.0
872 | 2.830304 | 0.1242322 | 1790307.9 | 2.536712 | 0.126268 | 1819645.1 | 2.593922 | 0.151263 | 2179847.4 | 2.565193 | 0.159204 | 2294284.9 | 2.355858 | 0.147259 | 2122145.8 | 2.193111 | 0.15477 | 2230386.7
873 | 2.82977 | 0.1218078 | 1753358.4 | 2.536385 | 0.124882 | 1797610.0 | 2.594329 | 0.150768 | 2170225.2 | 2.565436 | 0.158906 | 2287367.3 | 2.355923 | 0.146961 | 2115425.4 | 2.193329 | 0.154394 | 2222419.5
874 | 2.829205 | 0.1193963 | 1716679.6 | 2.537142 | 0.1233471 | 1773484.8 | 2.594747 | 0.150257 | 2160394.9 | 2.565691 | 0.158605 | 2280422.4 | 2.35599 | 0.146664 | 2108734.8 | 2.193546 | 0.154014 | 2214413.0
875 | 2.828612 | 0.1169977 | 1680270.1 | 2.538022 | 0.1227917 | 1763480.5 | 2.595176 | 0.149729 | 2150343.0 | 2.565955 | 0.158299 | 2273421.6 | 2.35606 | 0.146369 | 2102088.1 | 2.193757 | 0.153632 | 2206396.2
876 | 2.82799 | 0.1146123 | 1644133.1 | 2.5378 | 0.1222041 | 1753038.3 | 2.595615 | 0.149182 | 2140041.4 | 2.56623 | 0.157988 | 2266365.0 | 2.35613 | 0.146077 | 2095499.7 | 2.193964 | 0.153247 | 2198354.6
877 | 2.827333 | 0.1122382 | 1608240.4 | 2.537722 | 0.1215764 | 1742045.9 | 2.596064 | 0.148616 | 2129491.1 | 2.566517 | 0.157672 | 2259252.9 | 2.356203 | 0.145787 | 2088954.9 | 2.194168 | 0.152861 | 2190317.0
878 | 2.826647 | 0.1098687 | 1572494.8 | 2.537744 | 0.1209079 | 1730493.4 | 2.596519 | 0.148028 | 2118650.0 | 2.566813 | 0.15735 | 2252071.1 | 2.356279 | 0.145501 | 2082482.3 | 2.194368 | 0.152474 | 2182283.4
879 | 2.825948 | 0.1075082 | 1536960.4 | 2.537853 | 0.1202 | 1718404.4 | 2.596982 | 0.147417 | 2107504.7 | 2.567119 | 0.157021 | 2244805.6 | 2.356357 | 0.145218 | 2076067.4 | 2.194566 | 0.152088 | 2174282.3
880 | 2.825233 | 0.1051637 | 1501733.8 | 2.538039 | 0.1194634 | 1705933.8 | 2.597452 | 0.146782 | 2096042.1 | 2.567436 | 0.156685 | 2237456.6 | 2.356438 | 0.14494 | 2069738.4 | 2.194758 | 0.151703 | 2166313.8
881 | 2.824497 | 0.1028381 | 1466858.4 | 2.538274 | 0.1187027 | 1693147.0 | 2.597924 | 0.146122 | 2084248.8 | 2.567764 | 0.156341 | 2230010.2 | 2.356522 | 0.144666 | 2063480.8 | 2.194949 | 0.151319 | 2158377.6
882 | 2.82372 | 0.1005289 | 1432294.1 | 2.538527 | 0.1179123 | 1679965.5 | 2.598398 | 0.145434 | 2072083.4 | 2.568101 | 0.15599 | 2222480.9 | 2.356611 | 0.144398 | 2057322.9 | 2.195137 | 0.150939 | 2150516.3
883 | 2.822907 | 0.0982227 | 1397851.5 | 2.538796 | 0.1170731 | 1666120.3 | 2.598874 | 0.144718 | 2059547.0 | 2.568448 | 0.155629 | 2214826.4 | 2.356702 | 0.144135 | 2051250.1 | 2.195322 | 0.150561 | 2142701.4
884 | 2.822069 | 0.09591786 | 1363506.0 | 2.539099 | 0.1161826 | 1651576.0 | 2.599346 | 0.143973 | 2046626.8 | 2.568806 | 0.15526 | 2207075.5 | 2.3568 | 0.143878 | 2045276.3 | 2.195507 | 0.150188 | 2134975.2
885 | 2.821207 | 0.09361375 | 1329248.6 | 2.539434 | 0.1152438 | 1636379.7 | 2.599813 | 0.143196 | 2033281.4 | 2.569172 | 0.154881 | 2199200.1 | 2.356903 | 0.143628 | 2039415.5 | 2.195689 | 0.149819 | 2127323.3
886 | 2.820321 | 0.09131129 | 1295092.0 | 2.539791 | 0.1142566 | 1620531.0 | 2.600273 | 0.142388 | 2019526.4 | 2.569547 | 0.154492 | 2191200.6 | 2.357011 | 0.143385 | 2033667.1 | 2.195871 | 0.149456 | 2119773.7
887 | 2.819409 | 0.08901137 | 1261048.3 | 2.540167 | 0.1132215 | 1604039.8 | 2.600719 | 0.141546 | 2005320.7 | 2.569932 | 0.154092 | 2183063.3 | 2.357126 | 0.143149 | 2028030.9 | 2.196052 | 0.149099 | 2112326.1
888 | 2.818471 | 0.08671446 | 1227123.9 | 2.540545 | 0.112139 | 1586914.3 | 2.60115 | 0.140669 | 1990651.8 | 2.570326 | 0.153682 | 2174802.9 | 2.357247 | 0.142921 | 2022520.6 | 2.196235 | 0.148749 | 2104994.4
889 | 2.817499 | 0.08442216 | 1193341.0 | 2.540919 | 0.110997 | 1568987.0 | 2.601558 | 0.139757 | 1975521.1 | 2.570728 | 0.15326 | 2166391.4 | 2.357378 | 0.1427 | 2017121.6 | 2.196418 | 0.148407 | 2097792.3
890 | 2.816489 | 0.08213091 | 1159648.9 | 2.541294 | 0.1097947 | 1550248.2 | 2.601934 | 0.138808 | 1959902.0 | 2.571138 | 0.152827 | 2157843.5 | 2.357519 | 0.142489 | 2011875.9 | 2.196602 | 0.148072 | 2090705.2
891 | 2.815446 | 0.07983829 | 1126013.0 | 2.54167 | 0.1085298 | 1530668.2 | 2.602268 | 0.137821 | 1943782.0 | 2.571555 | 0.152381 | 2149131.4 | 2.357667 | 0.142286 | 2006754.9 | 2.196791 | 0.147746 | 2083760.9
892 | 2.814376 | 0.07754887 | 1092497.6 | 2.542054 | 0.1072076 | 1510325.5 | 2.602539 | 0.136795 | 1927148.7 | 2.57198 | 0.151922 | 2140255.8 | 2.357829 | 0.142092 | 2001772.1 | 2.196984 | 0.147429 | 2076959.0
893 | 2.813279 | 0.07526791 | 1059176.3 | 2.542429 | 0.1058348 | 1489316.2 | 2.602711 | 0.135729 | 1909989.8 | 2.572413 | 0.15145 | 2131217.1 | 2.358003 | 0.141908 | 1996941.2 | 2.197182 | 0.147123 | 2070327.1
894 | 2.81215 | 0.07299985 | 1026110.9 | 2.542785 | 0.1044069 | 1467579.1 | 2.60361 | 0.134621 | 1892278.9 | 2.572853 | 0.150965 | 2122015.8 | 2.35819 | 0.141734 | 1992261.7 | 2.197386 | 0.146826 | 2063836.6
895 | 2.810985 | 0.07074766 | 993342.2 | 2.543129 | 0.1029248 | 1445129.4 | 2.604517 | 0.1341236 | 1883180.8 | 2.5733 | 0.150466 | 2112638.6 | 2.358393 | 0.141569 | 1987719.0 | 2.197599 | 0.146541 | 2057529.1
896 | 2.809781 | 0.06851102 | 960864.7 | 2.543458 | 0.101392 | 1422019.6 | 2.60473 | 0.1335944 | 1873656.4 | 2.573751 | 0.149953 | 2103085.9 | 2.358609 | 0.141414 | 1983326.7 | 2.197816 | 0.146266 | 2051375.9
897 | 2.808542 | 0.06629154 | 928700.2 | 2.543766 | 0.09981068 | 1398281.0 | 2.605059 | 0.1330413 | 1863820.4 | 2.574205 | 0.149424 | 2093330.4 | 2.358839 | 0.141264 | 1979014.2 | 2.198042 | 0.145999 | 2045348.4
898 | 2.807268 | 0.06409104 | 896872.8 | 2.544045 | 0.09818116 | 1373920.8 | 2.605453 | 0.1324624 | 1853642.7 | 2.574665 | 0.148878 | 2083358.7 | 2.359084 | 0.14112 | 1974795.3 | 2.198277 | 0.14574 | 2039446.4
899 | 2.805961 | 0.06191265 | 865425.2 | 2.544284 | 0.09650101 | 1348907.0 | 2.605882 | 0.1318488 | 1843003.7 | 2.57513 | 0.148316 | 2073185.6 | 2.359346 | 0.140977 | 1970599.8 | 2.19852 | 0.145487 | 2033641.3
900 | 2.804609 | 0.05975758 | 834373.2 | 2.544476 | 0.09476364 | 1323150.0 | 2.606329 | 0.1311861 | 1831703.6 | 2.575594 | 0.147737 | 2062797.7 | 2.359626 | 0.140835 | 1966427.6 | 2.198773 | 0.145238 | 2027905.0
901 | 2.803218 | 0.05762095 | 803647.3 | 2.544643 | 0.09296618 | 1296612.1 | 2.606821 | 0.1304623 | 1819575.4 | 2.576059 | 0.147138 | 2052153.9 | 2.359923 | 0.140691 | 1962236.7 | 2.199039 | 0.144992 | 2022223.3
902 | 2.8018 | 0.05550947 | 773339.8 | 2.544794 | 0.09112581 | 1269535.2 | 2.607373 | 0.1296952 | 1806871.6 | 2.576526 | 0.146521 | 2041282.9 | 2.360239 | 0.140543 | 1957999.4 | 2.199316 | 0.144748 | 2016582.1
903 | 2.800354 | 0.0534287 | 743527 | 2.544905 | 0.08925096 | 1242038.4 | 2.607956 | 0.1288928 | 1793704.0 | 2.57699 | 0.145884 | 2030157.7 | 2.360573 | 0.14039 | 1953701.8 | 2.199604 | 0.144505 | 2010967.2
904 | 2.798884 | 0.05138518 | 714297.9 | 2.544962 | 0.08734227 | 1214132.0 | 2.608541 | 0.1280521 | 1780033.0 | 2.577448 | 0.145227 | 2018779.1 | 2.360925 | 0.140229 | 1949302.6 | 2.199906 | 0.14426 | 2005337.0
905 | 2.797378 | 0.04938553 | 685742.5 | 2.544977 | 0.08539803 | 1185793.7 | 2.609136 | 0.1271597 | 1765674.5 | 2.577899 | 0.144548 | 2007120.2 | 2.361296 | 0.140058 | 1944774.3 | 2.200221 | 0.144014 | 1999705.3
906 | 2.795831 | 0.0474244 | 657784.3 | 2.544951 | 0.08342893 | 1157173.2 | 2.609752 | 0.1262203 | 1750696.7 | 2.57834 | 0.143848 | 1995195.7 | 2.361686 | 0.139876 | 1940103.4 | 2.200548 | 0.143765 | 1994044.4
907 | 2.794252 | 0.04550221 | 630427.4 | 2.544874 | 0.08143736 | 1128304.4 | 2.61038 | 0.1252336 | 1735095.6 | 2.578762 | 0.143125 | 1982978.8 | 2.362093 | 0.139681 | 1935262.6 | 2.200887 | 0.143511 | 1988326.8
908 | 2.792651 | 0.0436208 | 603695.2 | 2.544742 | 0.07942555 | 1099219.0 | 2.611008 | 0.1241991 | 1718867.1 | 2.579157 | 0.142379 | 1970470.6 | 2.362517 | 0.139471 | 1930225.0 | 2.201239 | 0.143251 | 1982538.7
909 | 2.791033 | 0.04178709 | 577681 | 2.544565 | 0.07739468 | 1069934.2 | 2.611644 | 0.1231107 | 1701929.7 | 2.579505 | 0.141609 | 1957658.1 | 2.362958 | 0.139244 | 1924963.4 | 2.201605 | 0.142984 | 1976666.6
910 | 2.789386 | 0.04000544 | 552443.1 | 2.544346 | 0.07535536 | 1040597.1 | 2.6123 | 0.1219758 | 1684387.7 | 2.580312 | 0.140815 | 1944542.3 | 2.363415 | 0.138999 | 1919464.8 | 2.201983 | 0.14271 | 1970710.7
911 | 2.787709 | 0.03827097 | 527911.3 | 2.544076 | 0.07331292 | 1011281.4 | 2.612957 | 0.1208006 | 1666328.4 | 2.581053 | 0.1403837 | 1936459.0 | 2.363888 | 0.138734 | 1913702.4 | 2.202372 | 0.142426 | 1964630.0
912 | 2.786008 | 0.03658349 | 504080.8 | 2.543749 | 0.07126903 | 982010 | 2.613589 | 0.1195764 | 1647632.7 | 2.581364 | 0.1398661 | 1927203.2 | 2.364373 | 0.138447 | 1907649.5 | 2.202775 | 0.142132 | 1958424.8
913 | 2.784301 | 0.03494314 | 480951.2 | 2.543368 | 0.06922451 | 952793.9 | 2.614191 | 0.1182896 | 1628117.7 | 2.58181 | 0.1393217 | 1917599.5 | 2.364873 | 0.138136 | 1901279.5 | 2.203189 | 0.141827 | 1952081.8
914 | 2.782582 | 0.03336144 | 458678.6 | 2.542939 | 0.06718259 | 923677.6 | 2.614788 | 0.116931 | 1607656.3 | 2.582299 | 0.1387495 | 1907633.6 | 2.365385 | 0.137801 | 1894593.5 | 2.203614 | 0.141509 | 1945573.9
915 | 2.780833 | 0.03183241 | 437177.9 | 2.54246 | 0.06514914 | 894741.2 | 2.615399 | 0.115512 | 1586412.0 | 2.582829 | 0.1381549 | 1897383.5 | 2.365907 | 0.137439 | 1887551.3 | 2.204049 | 0.141178 | 1938901.7
916 | 2.779061 | 0.03034883 | 416347.9 | 2.541925 | 0.06312455 | 865989.6 | 2.616007 | 0.1140441 | 1564541.8 | 2.58339 | 0.1375408 | 1886887.7 | 2.366438 | 0.137049 | 1880140.3 | 2.204495 | 0.140832 | 1932038.3
917 | 2.77729 | 0.02891004 | 396176.9 | 2.541347 | 0.06111105 | 837452.6 | 2.616587 | 0.112529 | 1542073.1 | 2.583968 | 0.1369064 | 1876136.0 | 2.366977 | 0.136629 | 1872334.4 | 2.204952 | 0.140471 | 1924984.3
918 | 2.775524 | 0.02752705 | 376813.9 | 2.540725 | 0.0591173 | 809248.2 | 2.617122 | 0.1109572 | 1518876.7 | 2.584544 | 0.1362448 | 1865035.1 | 2.367521 | 0.136179 | 1864134.8 | 2.205417 | 0.140094 | 1917726.7
919 | 2.77374 | 0.02620055 | 358265.3 | 2.540054 | 0.05714496 | 781398 | 2.617639 | 0.1093203 | 1494841.3 | 2.585139 | 0.1355416 | 1853390.9 | 2.368068 | 0.135696 | 1855501.9 | 2.205888 | 0.139699 | 1910238.7
920 | 2.771937 | 0.02492066 | 340393.8 | 2.539335 | 0.0551972 | 753944.1 | 2.618147 | 0.1076333 | 1470173.7 | 2.585768 | 0.1348089 | 1841367.8 | 2.368615 | 0.135179 | 1846423.3 | 2.206368 | 0.139285 | 1902507.5
921 | 2.770134 | 0.02368606 | 323178.9 | 2.538571 | 0.05327554 | 726905.7 | 2.618621 | 0.105899 | 1444914.0 | 2.586409 | 0.1340468 | 1828970.7 | 2.369162 | 0.134626 | 1836873.2 | 2.206855 | 0.138852 | 1894533.9
922 | 2.768347 | 0.02250008 | 306664.1 | 2.537777 | 0.05138288 | 700321.4 | 2.619045 | 0.1041145 | 1419024.9 | 2.58705 | 0.1332519 | 1816152.0 | 2.369704 | 0.134037 | 1826853.2 | 2.207347 | 0.138399 | 1886304.9
923 | 2.766557 | 0.0213734 | 290992.5 | 2.536939 | 0.04953092 | 674348.8 | 2.619446 | 0.1022724 | 1392408.6 | 2.587705 | 0.1324152 | 1802794.0 | 2.370238 | 0.13341 | 1816337.5 | 2.207843 | 0.137925 | 1877807.9
924 | 2.764749 | 0.02029134 | 275961.5 | 2.536045 | 0.04770945 | 648847 | 2.619834 | 0.1003939 | 1365353.9 | 2.588386 | 0.1315471 | 1789036.8 | 2.370759 | 0.132744 | 1805314.2 | 2.208341 | 0.137429 | 1869030.0
925 | 2.762943 | 0.01925126 | 261533.4 | 2.535115 | 0.04591867 | 623817.3 | 2.620178 | 0.09848075 | 1337887.1 | 2.589074 | 0.1306484 | 1774892.9 | 2.371262 | 0.132037 | 1793757.7 | 2.208841 | 0.13691 | 1859958.7
926 | 2.761162 | 0.01825268 | 247699.7 | 2.534166 | 0.04416199 | 599304.4 | 2.620457 | 0.09653051 | 1309976.4 | 2.589762 | 0.1297156 | 1760317.4 | 2.371743 | 0.131288 | 1781656.2 | 2.209341 | 0.136367 | 1850581.3
927 | 2.759388 | 0.01731133 | 234671.6 | 2.533186 | 0.04245203 | 575477.8 | 2.620678 | 0.09452754 | 1281411.2 | 2.590463 | 0.1287429 | 1745233.5 | 2.372192 | 0.130497 | 1769011.5 | 2.209839 | 0.135799 | 1840885.2
928 | 2.757598 | 0.01640934 | 222204.6 | 2.532158 | 0.04078001 | 552216.3 | 2.620864 | 0.09247661 | 1252257.9 | 2.591186 | 0.1277368 | 1729727.9 | 2.372599 | 0.129661 | 1755784.7 | 2.210335 | 0.135206 | 1830871.4
929 | 2.755818 | 0.01554405 | 210260.8 | 2.5311 | 0.03914332 | 529482.7 | 2.621005 | 0.09038485 | 1222615.2 | 2.59191 | 0.1266972 | 1713804.4 | 2.372951 | 0.128781 | 1741991.1 | 2.210826 | 0.134587 | 1820527.6
930 | 2.75405 | 0.01471573 | 198842.3 | 2.529997 | 0.03754366 | 507298.5 | 2.621017 | 0.08825116 | 1192469.6 | 2.592505 | 0.1256111 | 1697285.8 | 2.373053 | 0.127857 | 1727632.7 | 2.21131 | 0.133943 | 1809868.1
931 | 2.752296 | 0.0139236 | 187936.8 | 2.528872 | 0.03596775 | 485482.3 | 2.620996 | 0.08602458 | 1161135.1 | 2.593089 | 0.1243806 | 1678854.3 | 2.373971 | 0.1267724 | 1711137.4 | 2.211786 | 0.133273 | 1798880.7
932 | 2.750552 | 0.01317091 | 177586.4 | 2.527736 | 0.03443486 | 464293.2 | 2.621004 | 0.08378783 | 1129730.7 | 2.593781 | 0.123096 | 1659731.4 | 2.375034 | 0.1263473 | 1703569.6 | 2.212255 | 0.132579 | 1787593.2
933 | 2.748816 | 0.01245243 | 167719 | 2.526566 | 0.03294164 | 443683.7 | 2.620935 | 0.08154526 | 1098315.1 | 2.59446 | 0.1217673 | 1640057.5 | 2.375277 | 0.1258992 | 1695708.7 | 2.212708 | 0.131862 | 1776020.1
934 | 2.747104 | 0.01176909 | 158345.6 | 2.525397 | 0.0314885 | 423657.6 | 2.620791 | 0.07929797 | 1066903.3 | 2.5951 | 0.120395 | 1619837.4 | 2.375604 | 0.1254268 | 1687537.2 | 2.213144 | 0.13112 | 1764135.5
935 | 2.745403 | 0.01112814 | 149561.9 | 2.524206 | 0.03009624 | 404492.6 | 2.620576 | 0.07704736 | 1035514.1 | 2.595725 | 0.1189689 | 1598938.2 | 2.375991 | 0.1249273 | 1679018.5 | 2.213562 | 0.130356 | 1751980.5
936 | 2.743701 | 0.01051797 | 141210.1 | 2.522969 | 0.02874471 | 385915.3 | 2.620293 | 0.07479579 | 1004179.0 | 2.596349 | 0.1175086 | 1577624.4 | 2.376428 | 0.1244044 | 1670205.5 | 2.213954 | 0.12957 | 1739556.2
937 | 2.742018 | 0.009935587 | 133249 | 2.521717 | 0.02743257 | 367905.9 | 2.619946 | 0.07254757 | 972955.9 | 2.596942 | 0.1160152 | 1555911.9 | 2.376899 | 0.1238603 | 1661125.0 | 2.214313 | 0.128761 | 1726850.0
938 | 2.740359 | 0.009384741 | 125727.2 | 2.520473 | 0.02616367 | 350514.2 | 2.619556 | 0.07030843 | 941920.9 | 2.597487 | 0.1144849 | 1533751.9 | 2.377384 | 0.1232935 | 1651761.4 | 2.214634 | 0.127931 | 1713889.5
939 | 2.738714 | 0.008867095 | 118665.8 | 2.519212 | 0.02495151 | 333919 | 2.619124 | 0.06809987 | 911361.3 | 2.598014 | 0.1129056 | 1510984.3 | 2.377909 | 0.1226949 | 1641991.6 | 2.214897 | 0.12708 | 1700675.6
940 | 2.737076 | 0.008376656 | 111983.2 | 2.517919 | 0.02378007 | 317903.3 | 2.618628 | 0.06592499 | 881316.9 | 2.598539 | 0.1112985 | 1487892.0 | 2.378484 | 0.1220871 | 1632119.3 | 2.215002 | 0.126208 | 1687209.0
941 | 2.735461 | 0.007910953 | 105645 | 2.516629 | 0.02264787 | 302445.8 | 2.618081 | 0.06378432 | 851793.2 | 2.599027 | 0.1096649 | 1464494.6 | 2.379066 | 0.1214676 | 1622110.9 | 2.215931 | 0.1252657 | 1672831.9
942 | 2.733867 | 0.007473683 | 99699.65 | 2.515342 | 0.02156407 | 287666.8 | 2.617481 | 0.06168516 | 822886 | 2.599459 | 0.1079973 | 1440693.8 | 2.379633 | 0.1208259 | 1611829.1 | 2.216913 | 0.1249893 | 1667369.9
943 | 2.732283 | 0.0070623 | 94111.85 | 2.514035 | 0.02052663 | 273536.8 | 2.61681 | 0.05962325 | 794536.4 | 2.599861 | 0.1062823 | 1416312.5 | 2.380207 | 0.1201396 | 1600974.8 | 2.217085 | 0.124685 | 1661545.4
944 | 2.730711 | 0.006670809 | 88800.7 | 2.512709 | 0.01952354 | 259894.1 | 2.616073 | 0.05758624 | 766578.4 | 2.600249 | 0.1045354 | 1391557.2 | 2.380815 | 0.1194186 | 1589680.3 | 2.217376 | 0.1243553 | 1655396.8
945 | 2.729165 | 0.006298788 | 83759.69 | 2.511399 | 0.018554 | 246726.4 | 2.615306 | 0.05557391 | 739007.8 | 2.600599 | 0.1027585 | 1366457.1 | 2.381432 | 0.1186638 | 1577961.3 | 2.217729 | 0.1239992 | 1648910.1
946 | 2.72764 | 0.005950452 | 79043.96 | 2.510096 | 0.01763222 | 234220.9 | 2.614505 | 0.05360048 | 712012.1 | 2.600915 | 0.1009493 | 1340978.7 | 2.382059 | 0.1178687 | 1565731.1 | 2.218143 | 0.1236052 | 1641933.2
947 | 2.726125 | 0.005622062 | 74602.87 | 2.508773 | 0.01674913 | 222255.3 | 2.613646 | 0.05166177 | 685534.2 | 2.601204 | 0.09911332 | 1315200.3 | 2.38271 | 0.1170367 | 1553037.0 | 2.218627 | 0.1231838 | 1634607.0
948 | 2.724628 | 0.005309543 | 70381.52 | 2.507446 | 0.01589698 | 210725 | 2.612743 | 0.04975305 | 659509.8 | 2.601454 | 0.09725372 | 1289162.7 | 2.383374 | 0.1161724 | 1539942.4 | 2.219162 | 0.1227396 | 1626995.1
949 | 2.723156 | 0.00501414 | 66395.73 | 2.506141 | 0.01507763 | 199653.4 | 2.611821 | 0.04787944 | 634005 | 2.601636 | 0.0953676 | 1262828.9 | 2.384001 | 0.1152717 | 1526393.2 | 2.219699 | 0.122272 | 1619088.5
950 | 2.7217 | 0.004739228 | 62689.36 | 2.504834 | 0.01430315 | 189198.6 | 2.610854 | 0.04605501 | 609204.5 | 2.601757 | 0.09343546 | 1235941.7 | 2.384605 | 0.114301 | 1511946.2 | 2.220237 | 0.1217496 | 1610473.7
951 | 2.720252 | 0.004476951 | 59157.75 | 2.503509 | 0.01355607 | 179127.8 | 2.609826 | 0.04426313 | 584886.3 | 2.601845 | 0.09146342 | 1208583.9 | 2.385231 | 0.1132704 | 1496738.2 | 2.220816 | 0.1211757 | 1601198.0
952 | 2.718829 | 0.004226568 | 55790.56 | 2.502205 | 0.01283548 | 169427.9 | 2.608788 | 0.04250428 | 561055.2 | 2.60191 | 0.08946067 | 1180878.1 | 2.385869 | 0.1121881 | 1480879.8 | 2.221429 | 0.1205562 | 1591338.2
953 | 2.717427 | 0.003993048 | 52652.8 | 2.500916 | 0.01215297 | 160250.5 | 2.607743 | 0.04080108 | 538007.9 | 2.601947 | 0.08744406 | 1153047.7 | 2.386505 | 0.1110617 | 1464473.1 | 2.222061 | 0.119895 | 1580949.6
954 | 2.716036 | 0.003772503 | 49692.53 | 2.499618 | 0.01150389 | 151532.6 | 2.606648 | 0.03915435 | 515752.7 | 2.601938 | 0.08542148 | 1125197.1 | 2.387141 | 0.1098921 | 1447531.0 | 2.222718 | 0.1191899 | 1570004.4
955 | 2.714662 | 0.003562477 | 46876.87 | 2.498323 | 0.01088064 | 143173 | 2.60551 | 0.03755104 | 494115.4 | 2.601877 | 0.08339545 | 1097359.3 | 2.387775 | 0.1086891 | 1430185.7 | 2.223396 | 0.1184512 | 1558640.9
956 | 2.713311 | 0.003364186 | 44221.35 | 2.497052 | 0.0102857 | 135202.8 | 2.604389 | 0.03599445 | 473137.7 | 2.601768 | 0.08136734 | 1069552.5 | 2.388372 | 0.1074514 | 1412421.0 | 2.224065 | 0.1176762 | 1546822.6
957 | 2.711976 | 0.003179617 | 41751.56 | 2.495786 | 0.009727905 | 127737.2 | 2.603244 | 0.0345137 | 453199.5 | 2.601607 | 0.07934005 | 1041814.6 | 2.388953 | 0.106162 | 1394013.4 | 2.224751 | 0.1168533 | 1534401.3
958 | 2.710652 | 0.003004879 | 39415.89 | 2.494512 | 0.009193671 | 120596.1 | 2.602037 | 0.03307643 | 433873.4 | 2.601393 | 0.07731281 | 1014135.1 | 2.389538 | 0.1048372 | 1375180.6 | 2.225466 | 0.1159987 | 1521590.0
959 | 2.709347 | 0.002839124 | 37202.8 | 2.493258 | 0.008682153 | 113767.6 | 2.600835 | 0.03168047 | 415128.8 | 2.601129 | 0.07528556 | 986513.3 | 2.390081 | 0.1034752 | 1355899.8 | 2.226167 | 0.115113 | 1508396.8
960 | 2.708062 | 0.00268323 | 35123.4 | 2.49202 | 0.008200654 | 107346.3 | 2.59962 | 0.03034049 | 397156.1 | 2.600817 | 0.07326035 | 958975.8 | 2.390578 | 0.1020595 | 1335956.1 | 2.226845 | 0.1141777 | 1494582.4
961 | 2.706789 | 0.002537881 | 33186.22 | 2.49078 | 0.007743971 | 101262.9 | 2.598364 | 0.02904009 | 379738.4 | 2.600458 | 0.07123838 | 931537.8 | 2.39107 | 0.100587 | 1315310.5 | 2.227539 | 0.1131875 | 1480078.6
962 | 2.705528 | 0.002399105 | 31338.92 | 2.489551 | 0.007306442 | 95442.27 | 2.597099 | 0.02777121 | 362768.6 | 2.600066 | 0.06922496 | 904268.8 | 2.391556 | 0.0990766 | 1294213.3 | 2.228248 | 0.1121569 | 1465078.5
963 | 2.704288 | 0.002266456 | 29575.41 | 2.488347 | 0.006892719 | 89944.41 | 2.595851 | 0.02654248 | 346357.9 | 2.599645 | 0.06723101 | 877310.3 | 2.392006 | 0.09752932 | 1272678.7 | 2.228931 | 0.111082 | 1449530.1
964 | 2.703065 | 0.002143893 | 27947.05 | 2.487146 | 0.006505992 | 84809.86 | 2.594588 | 0.02536572 | 330658.7 | 2.599169 | 0.06526293 | 850745 | 2.392436 | 0.09594212 | 1250668.3 | 2.229615 | 0.1099481 | 1433245.6
965 | 2.701852 | 0.002027412 | 26401.25 | 2.485948 | 0.006135904 | 79902.63 | 2.5933 | 0.02422395 | 315447.8 | 2.598633 | 0.06330981 | 824429.6 | 2.392849 | 0.09433001 | 1228379.2 | 2.230313 | 0.1087736 | 1416465.8
966 | 2.700658 | 0.001917161 | 24939.7 | 2.484775 | 0.005783943 | 75241.37 | 2.59204 | 0.02312054 | 300767.4 | 2.598067 | 0.06137198 | 798367.6 | 2.393214 | 0.09269119 | 1205788.7 | 2.230974 | 0.1075555 | 1399153.8
967 | 2.699478 | 0.001815083 | 23587.4 | 2.483613 | 0.005456058 | 70902.63 | 2.590774 | 0.0220758 | 286879.7 | 2.59746 | 0.05946097 | 772707.9 | 2.393549 | 0.09101845 | 1182804.1 | 2.231629 | 0.1062751 | 1381067.0
968 | 2.698309 | 0.00171805 | 22303.37 | 2.482453 | 0.005144383 | 66783.29 | 2.589473 | 0.02106702 | 273487.5 | 2.596797 | 0.05756733 | 747326.8 | 2.393864 | 0.0893214 | 1159551.4 | 2.232303 | 0.1049541 | 1362491.9
969 | 2.697156 | 0.001625679 | 21082.44 | 2.481312 | 0.004846811 | 62855.34 | 2.588189 | 0.02008967 | 260530.7 | 2.596114 | 0.05569107 | 722223.5 | 2.39412 | 0.08760129 | 1136047.8 | 2.232923 | 0.1035938 | 1343444.8
970 | 2.696018 | 0.001539105 | 19939.14 | 2.480187 | 0.004568277 | 59182.12 | 2.586897 | 0.01915798 | 248192.1 | 2.595385 | 0.05384921 | 697617.7 | 2.394295 | 0.08583798 | 1112032.9 | 2.233459 | 0.1021604 | 1323490.5
971 | 2.694892 | 0.001457672 | 18864.73 | 2.479065 | 0.004303977 | 55700.69 | 2.585574 | 0.01824864 | 236168 | 2.594592 | 0.05202103 | 673239.5 | 2.394437 | 0.08401895 | 1087346.3 | 2.233987 | 0.1006387 | 1302433.4
972 | 2.693778 | 0.001379797 | 17838.53 | 2.47796 | 0.004050904 | 52371.56 | 2.584275 | 0.01736034 | 224440.8 | 2.593805 | 0.0502116 | 649153.8 | 2.394577 | 0.08216556 | 1062266.3 | 2.234532 | 0.09905831 | 1280662.0
973 | 2.692679 | 0.001305759 | 16863.98 | 2.476875 | 0.003813915 | 49257.01 | 2.582996 | 0.01651065 | 213236.3 | 2.593005 | 0.04845104 | 625749 | 2.394689 | 0.08029528 | 1037019.7 | 2.235058 | 0.09743221 | 1258344.6
974 | 2.691592 | 0.001235988 | 15946.49 | 2.475796 | 0.00359227 | 46346.82 | 2.581703 | 0.01569732 | 202524 | 2.592138 | 0.04672993 | 602901.1 | 2.394755 | 0.0784115 | 1011651.0 | 2.235565 | 0.09576812 | 1235582.9
975 | 2.690517 | 0.001168988 | 15066.6 | 2.474728 | 0.003380608 | 43571.25 | 2.580419 | 0.01491214 | 192196.3 | 2.591231 | 0.04503414 | 580426.4 | 2.394773 | 0.07651828 | 986212.4 | 2.236038 | 0.09407807 | 1212533.2
976 | 2.689457 | 0.001105427 | 14232.79 | 2.473679 | 0.003181436 | 40962.2 | 2.579166 | 0.01416823 | 182421.3 | 2.590309 | 0.04337114 | 558419.9 | 2.394742 | 0.07461569 | 960705.3 | 2.236461 | 0.09235766 | 1189140.0
977 | 2.68841 | 0.001047292 | 13470.48 | 2.47264 | 0.002996461 | 38541.08 | 2.577903 | 0.01347282 | 173290.1 | 2.589346 | 0.04174506 | 536933.3 | 2.394667 | 0.0727059 | 935157.9 | 2.236855 | 0.09060609 | 1165393.7
978 | 2.687371 | 0.000991996 | 12746.21 | 2.471611 | 0.002820253 | 36237.57 | 2.576631 | 0.01280499 | 164532 | 2.588348 | 0.0401435 | 515805.8 | 2.39455 | 0.07079236 | 909614.6 | 2.237213 | 0.08883193 | 1141405.9
979 | 2.686346 | 0.0009398361 | 12063.67 | 2.470599 | 0.002654795 | 34076.75 | 2.575373 | 0.01217019 | 156215.6 | 2.587341 | 0.03857444 | 495138.7 | 2.394357 | 0.06887681 | 884097.5 | 2.237475 | 0.08702866 | 1117093.3
980 | 2.68533 | 0.0008909764 | 11424.84 | 2.469595 | 0.002500276 | 32060.61 | 2.574103 | 0.01156264 | 148265.7 | 2.586295 | 0.03704436 | 475013.5 | 2.394096 | 0.06693793 | 858333.5 | 2.237675 | 0.08516102 | 1092005.0
981 | 2.684325 | 0.0008436963 | 10807.54 | 2.4686 | 0.00235224 | 30131.62 | 2.572828 | 0.01096908 | 140511.2 | 2.585209 | 0.03553908 | 455246.9 | 2.393788 | 0.06498545 | 832447.8 | 2.237841 | 0.08325095 | 1066424.4
982 | 2.683333 | 0.0007982302 | 10214.72 | 2.467625 | 0.002211858 | 28304.51 | 2.571582 | 0.01039063 | 132965.8 | 2.584154 | 0.03406505 | 435920.6 | 2.393471 | 0.06301905 | 806436.6 | 2.237978 | 0.08129171 | 1040266.5
983 | 2.682354 | 0.0007569014 | 9675.996 | 2.46666 | 0.002082151 | 26617.58 | 2.570352 | 0.009841398 | 125809.4 | 2.58308 | 0.03265949 | 417508.8 | 2.393131 | 0.06107942 | 780820.6 | 2.238103 | 0.0793168 | 1013961.6
984 | 2.681382 | 0.000717638 | 9164.74 | 2.465704 | 0.001958788 | 25015.1 | 2.569124 | 0.009312932 | 118932.7 | 2.581951 | 0.03128908 | 399583.5 | 2.392724 | 0.05915706 | 755477.2 | 2.238171 | 0.07733304 | 987597.1
985 | 2.680422 | 0.0006806294 | 8683.29 | 2.464765 | 0.001842767 | 23509.54 | 2.567928 | 0.008810972 | 112408.1 | 2.580826 | 0.0299612 | 382237.1 | 2.392283 | 0.05725647 | 730462.9 | 2.238175 | 0.07534086 | 961178.8
986 | 2.67947 | 0.0006456105 | 8228.176 | 2.463835 | 0.001736023 | 22125.26 | 2.566732 | 0.008345643 | 106363.5 | 2.579666 | 0.02868151 | 365540.1 | 2.391786 | 0.05538887 | 705920 | 2.238125 | 0.07334135 | 934720.7
987 | 2.678529 | 0.0006118678 | 7790.231 | 2.462912 | 0.001633722 | 20800.36 | 2.565528 | 0.007899162 | 100571.2 | 2.578469 | 0.02742863 | 349218.1 | 2.391224 | 0.05353963 | 681660.4 | 2.238019 | 0.07133995 | 908292
988 | 2.677599 | 0.0005796683 | 7372.801 | 2.462006 | 0.001536329 | 19540.57 | 2.564346 | 0.007474367 | 95066.46 | 2.577287 | 0.02620525 | 333304.5 | 2.390632 | 0.05171158 | 657719.5 | 2.237866 | 0.06933842 | 881915.2
989 | 2.676679 | 0.000550194 | 6990.841 | 2.461111 | 0.001447661 | 18394.18 | 2.563165 | 0.007073469 | 89876.48 | 2.57609 | 0.02502919 | 318024.3 | 2.389993 | 0.04991451 | 634220.6 | 2.237666 | 0.06734697 | 855719.9
990 | 2.675766 | 0.0005217446 | 6622.662 | 2.460223 | 0.001363073 | 17301.9 | 2.561986 | 0.00668586 | 84865.65 | 2.574868 | 0.02388195 | 303140.8 | 2.389305 | 0.04813822 | 611033 | 2.237417 | 0.06536822 | 829738.7
991 | 2.674864 | 0.0004944889 | 6270.365 | 2.45935 | 0.00128305 | 16269.71 | 2.560835 | 0.006313745 | 80061.42 | 2.57367 | 0.02277313 | 288774.6 | 2.388599 | 0.04639051 | 588254.7 | 2.237125 | 0.06340875 | 804054.3
992 | 2.673971 | 0.0004695841 | 5948.556 | 2.458486 | 0.001209691 | 15324.02 | 2.559692 | 0.005966098 | 75576.82 | 2.572452 | 0.02171889 | 275128.7 | 2.387842 | 0.04468404 | 566044.6 | 2.236764 | 0.06147448 | 778741
993 | 2.673086 | 0.0004457415 | 5640.839 | 2.457629 | 0.00113943 | 14419.43 | 2.55855 | 0.005631428 | 71265.47 | 2.571205 | 0.0206956 | 261901.9 | 2.387031 | 0.04300195 | 544187.8 | 2.236333 | 0.05955196 | 753627.3
994 | 2.672211 | 0.0004231335 | 5349.348 | 2.456787 | 0.001072808 | 13562.68 | 2.557435 | 0.005314011 | 67180.92 | 2.569974 | 0.01971173 | 249200.2 | 2.386203 | 0.04135376 | 522803.5 | 2.235857 | 0.05764635 | 728778.1
995 | 2.671343 | 0.000402026 | 5077.395 | 2.455954 | 0.001012188 | 12783.44 | 2.556324 | 0.005021096 | 63414.02 | 2.568712 | 0.01877549 | 237125.4 | 2.38531 | 0.03975253 | 502055.3 | 2.235301 | 0.05576664 | 704305.7
996 | 2.669632 | 0.0003817218 | 4816.122 | 2.454311 | 0.0009543546 | 12040.94 | 2.554109 | 0.004740406 | 59808.94 | 2.566089 | 0.01786385 | 225385.3 | 2.383235 | 0.03817726 | 481676.4 | 2.233784 | 0.05390165 | 680068.4
997 | 2.669632 | 0.000362584 | 4570.075 | 2.454311 | 0.0008999615 | 11343.28 | 2.554109 | 0.004476769 | 56426.01 | 2.566089 | 0.01698787 | 214118.2 | 2.383235 | 0.03663938 | 461809.4 | 2.233784 | 0.05205912 | 656162.7
998 | 2.668785 | 0.0003447461 | 4340.889 | 2.453495 | 0.0008499791 | 10702.56 | 2.554109 | 0.004231042 | 53275.39 | 2.566089 | 0.01614995 | 203352.9 | 2.383235 | 0.03514314 | 442506.8 | 2.233784 | 0.05024598 | 632674.9
999 | 2.667929 | 0.0003276064 | 4120.944 | 2.452888 | 0.0008019961 | 10088.27 | 2.55297 | 0.003994156 | 50242.28 | 2.564593 | 0.01533324 | 192876.1 | 2.38176 | 0.03366802 | 423508.3 | 2.232402 | 0.04844635 | 609404.2
1000 | 2.667527 | 0.0003115449 | 3914.989 | 2.452645 | 0.0007565392 | 9506.953 | 2.551631 | 0.00376979 | 47372.58 | 2.562294 | 0.0145507 | 182849.5 | 2.378479 | 0.03222555 | 404958.2 | 2.228959 | 0.04666793 | 586446.4
1002.5 | 2.665092 | 0.0002746823 | 3443.152 | 2.449986 | 0.0006532197 | 8188.13 | 2.54825 | 0.003255576 | 40808.76 | 2.558903 | 0.012718 | 159420.6 | 2.377045 | 0.02872266 | 360039.5 | 2.228412 | 0.04226164 | 529751
1005 | 2.663112 | 0.0002424903 | 3032.063 | 2.448131 | 0.0005647186 | 7061.157 | 2.545828 | 0.002813042 | 35173.86 | 2.556095 | 0.01109381 | 138715.4 | 2.374902 | 0.0254776 | 318568.1 | 2.227605 | 0.0380741 | 476072.9
1007.5 | 2.663112 | 0.0002142674 | 2672.52 | 2.448131 | 0.0004892417 | 6102.226 | 2.545828 | 0.002441918 | 30457.61 | 2.556095 | 0.009673162 | 120651.6 | 2.374902 | 0.02253361 | 281057.8 | 2.227605 | 0.03415929 | 426062.8
1010 | 2.659275 | 0.0001889674 | 2351.123 | 2.444553 | 0.0004245944 | 5282.783 | 2.541089 | 0.002111884 | 26275.96 | 2.550196 | 0.008400583 | 104519.6 | 2.369476 | 0.01982355 | 246643.6 | 2.223135 | 0.03049794 | 379453.8
1012.5 | 2.657419 | 0.0001668999 | 2071.433 | 2.442834 | 0.0003674329 | 4560.295 | 2.538824 | 0.001819202 | 22578.54 | 2.547303 | 0.007267024 | 90192.71 | 2.366634 | 0.01735277 | 215369.2 | 2.220607 | 0.02709251 | 336251.4
1015 | 2.655601 | 0.0001478702 | 1830.731 | 2.441159 | 0.0003195651 | 3956.427 | 2.536634 | 0.001574468 | 19492.96 | 2.544468 | 0.006273619 | 77671.55 | 2.36376 | 0.01515744 | 187659.1 | 2.217953 | 0.02396803 | 296740
1017.5 | 2.65382 | 0.0001310313 | 1618.268 | 2.439526 | 0.000278046 | 3433.936 | 2.534505 | 0.001378328 | 17022.69 | 2.541703 | 0.005405052 | 66753.7 | 2.360869 | 0.01319818 | 163000.8 | 2.215203 | 0.02109488 | 260526.8
1020 | 2.652075 | 0.0001143857 | 1409.229 | 2.437933 | 0.0002425375 | 2988.055 | 2.53242 | 0.001203198 | 14823.36 | 2.539005 | 0.004669434 | 57527.29 | 2.357965 | 0.01147153 | 141328.9 | 2.212362 | 0.01848578 | 227744.3
1022.5 | 2.650365 | 9.985472e-05 | 1227.199 | 2.436378 | 0.0002111563 | 2595.079 | 2.530402 | 0.001021921 | 12559.25 | 2.536372 | 0.004028108 | 49504.83 | 2.355083 | 0.009900596 | 121676.8 | 2.209486 | 0.01607156 | 197517.1
1025 | 2.648689 | 8.716968e-05 | 1068.689 | 2.43486 | 0.0001844474 | 2261.302 | 2.528463 | 0.0008746357 | 10722.92 | 2.533803 | 0.003469739 | 42538.56 | 2.352251 | 0.008524558 | 104510 | 2.206617 | 0.01394425 | 170954.7
1027.5 | 2.647044 | 7.609608e-05 | 930.6584 | 2.433377 | 0.0001613687 | 1973.546 | 2.526575 | 0.0007742441 | 9469.04 | 2.531302 | 0.002959805 | 36198.55 | 2.349462 | 0.007312667 | 89434.24 | 2.203743 | 0.01207869 | 147722.9
1030 | 2.645429 | 6.642921e-05 | 810.4603 | 2.431927 | 0.0001418015 | 1730.029 | 2.524726 | 0.0006943403 | 8471.201 | 2.528883 | 0.002505267 | 30565.16 | 2.346718 | 0.006264529 | 76429.51 | 2.200867 | 0.01047168 | 127758.3
1032.5 | 2.643845 | 5.799038e-05 | 705.7904 | 2.430508 | 0.0001246244 | 1516.781 | 2.52293 | 0.0006128966 | 7459.454 | 2.526546 | 0.002123029 | 25839 | 2.344021 | 0.00533265 | 64902.72 | 2.198 | 0.009029712 | 109899
1035 | 2.642289 | 5.062357e-05 | 614.6421 | 2.429121 | 0.0001094993 | 1329.477 | 2.521186 | 0.0005395679 | 6551.122 | 2.524272 | 0.001818565 | 22079.96 | 2.341387 | 0.004512024 | 54782.39 | 2.19518 | 0.007737717 | 93946.87
1037.5 | 2.640762 | 4.41926e-05 | 535.2681 | 2.427763 | 9.600341e-05 | 1162.809 | 2.51949 | 0.0004682785 | 5671.866 | 2.522059 | 0.00156447 | 18949.12 | 2.33883 | 0.003792203 | 45931.79 | 2.192423 | 0.006582473 | 79728
1040 | 2.639261 | 3.85786e-05 | 466.1471 | 2.426433 | 8.419375e-05 | 1017.317 | 2.51784 | 0.0004064081 | 4910.648 | 2.519909 | 0.001346317 | 16267.62 | 2.336357 | 0.003201466 | 38683.47 | 2.189736 | 0.005589192 | 67534.48
1042.5 | 2.637786 | 3.367777e-05 | 405.9542 | 2.425129 | 7.385086e-05 | 890.2036 | 2.516229 | 0.0003527121 | 4251.618 | 2.517827 | 0.001149076 | 13851.04 | 2.333954 | 0.002731025 | 32919.97 | 2.18711 | 0.004749389 | 57249.49
1045 | 2.636337 | 2.939951e-05 | 353.536 | 2.423852 | 6.504735e-05 | 782.2097 | 2.514658 | 0.0003061107 | 3681.053 | 2.515812 | 0.0009807312 | 11793.52 | 2.331609 | 0.002351664 | 28279.31 | 2.184547 | 0.00404595 | 48653.49
1047.5 | 2.634912 | 2.566474e-05 | 307.888 | 2.4226 | 5.763697e-05 | 691.444 | 2.513124 | 0.0002656664 | 3187.076 | 2.513857 | 0.0008370497 | 10041.7 | 2.329328 | 0.002012702 | 24145.45 | 2.182058 | 0.003451784 | 41409.45
1050 | 2.63351 | 2.240442e-05 | 268.1355 | 2.421371 | 5.116539e-05 | 612.3459 | 2.511625 | 0.0002305657 | 2759.403 | 2.511958 | 0.0007144181 | 8550.136 | 2.327128 | 0.001701971 | 20369.14 | 2.179642 | 0.002954949 | 35364.74
1052.5 | 2.632132 | 1.955828e-05 | 233.5169 | 2.420165 | 4.431871e-05 | 529.1452 | 2.510161 | 0.0002001026 | 2389.134 | 2.510114 | 0.0006097527 | 7280.169 | 2.325014 | 0.001428726 | 17058.34 | 2.177303 | 0.002524605 | 30142.63
1055 | 2.630776 | 1.707369e-05 | 203.369 | 2.418982 | 3.838821e-05 | 457.2516 | 2.50873 | 0.0001736644 | 2068.56 | 2.508322 | 0.0005204212 | 6198.868 | 2.32297 | 0.001210802 | 14422.17 | 2.175051 | 0.002158878 | 25714.93
1057.5 | 2.629442 | 1.490474e-05 | 177.1144 | 2.41782 | 3.32513e-05 | 395.1283 | 2.50733 | 0.0001507193 | 1791.012 | 2.506579 | 0.0004441772 | 5278.198 | 2.320985 | 0.001033613 | 12282.52 | 2.172882 | 0.001854402 | 22036.03
1060 | 2.628128 | 1.301131e-05 | 154.25 | 2.416679 | 2.880179e-05 | 341.4471 | 2.505961 | 0.0001308058 | 1550.711 | 2.504884 | 0.0003791032 | 4494.294 | 2.319061 | 0.0008873952 | 10520.13 | 2.170776 | 0.001606957 | 19050.58
1062.5 | 2.626836 | 1.135842e-05 | 134.338 | 2.415557 | 2.494769e-05 | 295.0606 | 2.504621 | 0.0001135233 | 1342.66 | 2.503234 | 0.0003235629 | 3826.834 | 2.317197 | 0.0007618618 | 9010.671 | 2.168721 | 0.001373479 | 16244.38
1065 | 2.625563 | 9.915504e-06 | 116.9971 | 2.414455 | 2.160932e-05 | 254.9772 | 2.503309 | 9.852425e-05 | 1162.528 | 2.501627 | 0.0002761595 | 3258.519 | 2.315393 | 0.0006540867 | 7717.837 | 2.166741 | 0.001140184 | 13453.5
1067.5 | 2.624309 | 8.655888e-06 | 101.8952 | 2.413372 | 1.871767e-05 | 220.3402 | 2.502024 | 8.550691e-05 | 1006.568 | 2.500062 | 0.0002357009 | 2774.618 | 2.313644 | 0.0005615578 | 6610.533 | 2.164847 | 0.0009396495 | 11061.34
1070 | 2.623074 | 7.556287e-06 | 88.74309 | 2.412306 | 1.621297e-05 | 190.4096 | 2.500764 | 7.420947e-05 | 871.5361 | 2.498535 | 0.0002011697 | 2362.591 | 2.311949 | 0.0004821183 | 5662.128 | 2.16302 | 0.0007995028 | 9389.578
1072.5 | 2.621858 | 6.596374e-06 | 77.28903 | 2.411258 | 1.404344e-05 | 164.5455 | 2.499529 | 6.440467e-05 | 754.6228 | 2.497046 | 0.0001716974 | 2011.76 | 2.310302 | 0.0004139165 | 4849.816 | 2.161224 | 0.0007071807 | 8285.962
1075 | 2.620659 | 5.758404e-06 | 67.31371 | 2.410227 | 1.216422e-05 | 142.1954 | 2.498319 | 5.589532e-05 | 653.3966 | 2.495593 | 0.000146543 | 1713.035 | 2.308702 | 0.0003553627 | 4154.065 | 2.159477 | 0.0006029516 | 7048.291
1077.5 | 2.619478 | 5.026885e-06 | 58.62617 | 2.409212 | 1.053647e-05 | 122.8818 | 2.497131 | 4.851025e-05 | 565.7521 | 2.494173 | 0.0001250738 | 1458.676 | 2.307147 | 0.0003050921 | 3558.145 | 2.157799 | 0.0005140844 | 5995.523
1080 | 2.618314 | 4.388295e-06 | 51.06013 | 2.408214 | 9.126533e-06 | 106.192 | 2.495965 | 4.210092e-05 | 489.8665 | 2.492786 | 0.0001067499 | 1242.091 | 2.305634 | 0.0002619329 | 3047.728 | 2.156171 | 0.0004383152 | 5100.029
1082.5 | 2.617166 | 3.830828e-06 | 44.47076 | 2.407231 | 7.905268e-06 | 91.76954 | 2.494821 | 3.653842e-05 | 424.1619 | 2.49143 | 9.111056e-05 | 1057.671 | 2.304161 | 0.0002248792 | 2610.545 | 2.154589 | 0.0003737133 | 4338.309
1085 | 2.616034 | 3.344179e-06 | 38.73197 | 2.406263 | 6.847427e-06 | 79.30627 | 2.493697 | 3.171084e-05 | 367.2721 | 2.490104 | 7.776245e-05 | 900.6376 | 2.302725 | 0.0001930672 | 2236.086 | 2.153052 | 0.0003186329 | 3690.377
1087.5 | 2.614918 | 2.919351e-06 | 33.73393 | 2.405309 | 5.93114e-06 | 68.53601 | 2.492593 | 2.752111e-05 | 318.0142 | 2.488806 | 6.636991e-05 | 766.9231 | 2.301325 | 0.0001657553 | 1915.35 | 2.151558 | 0.0002716706 | 3139.23
1090 | 2.613817 | 2.548491e-06 | 29.38099 | 2.40437 | 5.137467e-06 | 59.22872 | 2.491509 | 2.388493e-05 | 275.3641 | 2.487535 | 5.664642e-05 | 653.0641 | 2.29996 | 0.0001423071 | 1640.628 | 2.150105 | 0.0002316299 | 2670.41
1092.5 | 2.612731 | 2.224744e-06 | 25.58989 | 2.403445 | 4.449998e-06 | 51.18565 | 2.490443 | 2.072918e-05 | 238.4353 | 2.486291 | 4.834746e-05 | 556.1118 | 2.298628 | 0.000122176 | 1405.317 | 2.14869 | 0.0001974907 | 2271.617
1095 | 2.61166 | 1.942123e-06 | 22.28807 | 2.402533 | 3.854523e-06 | 44.23503 | 2.489395 | 1.799037e-05 | 206.46 | 2.485071 | 4.126434e-05 | 473.5553 | 2.297326 | 0.0001048926 | 1203.762 | 2.147312 | 0.0001683832 | 1932.389
1097.5 | 2.610603 | 1.695406e-06 | 19.41239 | 2.401634 | 3.338731e-06 | 38.22845 | 2.488364 | 1.561343e-05 | 178.7737 | 2.483876 | 3.521893e-05 | 403.2566 | 2.296054 | 9.005421e-05 | 1031.12 | 2.145969 | 0.0001435657 | 1643.827
1100 | 2.60956 | 1.48003e-06 | 16.90782 | 2.400749 | 2.891959e-06 | 33.03767 | 2.487351 | 1.355053e-05 | 154.8009 | 2.482704 | 3.00592e-05 | 343.3955 | 2.294811 | 7.73149e-05 | 883.2433 | 2.144659 | 0.000122406 | 1398.363
1102.5 | 2.608531 | 1.292014e-06 | 14.72647 | 2.399875 | 2.504973e-06 | 28.55185 | 2.486353 | 1.176019e-05 | 134.0435 | 2.481554 | 2.565539e-05 | 292.4219 | 2.293595 | 6.637772e-05 | 756.5778 | 2.143381 | 0.000104365 | 1189.559
1105 | 2.607515 | 1.127883e-06 | 12.82661 | 2.399014 | 2.16977e-06 | 24.67524 | 2.485372 | 1.02064e-05 | 116.07 | 2.480425 | 2.189676e-05 | 249.0162 | 2.292404 | 5.698774e-05 | 648.0806 | 2.142133 | 8.898296e-05 | 1011.939
1107.5 | 2.606512 | 9.846026e-07 | 11.1719 | 2.398164 | 1.879423e-06 | 21.32508 | 2.484406 | 8.857895e-06 | 100.5071 | 2.479317 | 1.868879e-05 | 212.0544 | 2.291239 | 4.89261e-05 | 555.1453 | 2.140914 | 7.586804e-05 | 860.8451
1110 | 2.605522 | 8.595236e-07 | 9.730714 | 2.397327 | 1.627929e-06 | 18.42987 | 2.483454 | 7.687562e-06 | 87.03131 | 2.478229 | 1.59508e-05 | 180.5799 | 2.290097 | 4.200487e-05 | 475.5395 | 2.139723 | 6.468609e-05 | 732.3148
1112.5 | 2.604544 | 7.50334e-07 | 8.475484 | 2.3965 | 1.410088e-06 | 15.92781 | 2.482518 | 6.671857e-06 | 75.36272 | 2.477161 | 1.361394e-05 | 153.7778 | 2.288979 | 3.606275e-05 | 407.3509 | 2.138558 | 5.515222e-05 | 622.9781
1115 | 2.603579 | 6.550154e-07 | 7.382211 | 2.395684 | 1.221397e-06 | 13.7655 | 2.481595 | 5.79035e-06 | 65.25891 | 2.476111 | 1.161943e-05 | 130.9543 | 2.287882 | 3.096121e-05 | 348.9418 | 2.137418 | 4.70235e-05 | 529.9684
1117.5 | 2.602625 | 5.718055e-07 | 6.429995 | 2.39488 | 1.057956e-06 | 11.8968 | 2.480686 | 5.02531e-06 | 56.50999 | 2.475078 | 9.917134e-06 | 111.5189 | 2.286806 | 2.658135e-05 | 298.9093 | 2.136303 | 4.009286e-05 | 450.8472
1120 | 2.601683 | 4.991662e-07 | 5.600631 | 2.394085 | 9.163862e-07 | 10.28183 | 2.479791 | 4.36135e-06 | 48.93424 | 2.474064 | 8.464229e-06 | 94.96843 | 2.285751 | 2.282108e-05 | 256.0519 | 2.13521 | 3.41837e-05 | 383.5402
1122.5 | 2.600753 | 4.357546e-07 | 4.878266 | 2.393301 | 7.937602e-07 | 8.886134 | 2.478908 | 3.785115e-06 | 42.3743 | 2.473065 | 7.224182e-06 | 80.87461 | 2.284715 | 1.959275e-05 | 219.3405 | 2.13414 | 2.914547e-05 | 326.2831
1125 | 2.599834 | 3.803985e-07 | 4.249092 | 2.392527 | 6.875434e-07 | 7.679934 | 2.478038 | 3.285013e-06 | 36.69395 | 2.472084 | 6.165807e-06 | 68.87272 | 2.283699 | 1.68211e-05 | 187.8935 | 2.133091 | 2.484981e-05 | 277.5751
1127.5 | 2.598926 | 3.320746e-07 | 3.701084 | 2.391763 | 5.9554e-07 | 6.637496 | 2.47718 | 2.850987e-06 | 31.77522 | 2.471118 | 5.262489e-06 | 58.65222 | 2.2827 | 1.444154e-05 | 160.9559 | 2.132063 | 2.118728e-05 | 236.1394
1130 | 2.598028 | 2.898895e-07 | 3.223769 | 2.391008 | 5.15848e-07 | 5.736581 | 2.476335 | 2.474305e-06 | 27.51596 | 2.470167 | 4.491511e-06 | 49.94866 | 2.281719 | 1.23986e-05 | 137.8809 | 2.131055 | 1.806455e-05 | 200.8901
1132.5 | 2.597141 | 2.530634e-07 | 2.808025 | 2.390263 | 4.468199e-07 | 4.957973 | 2.475501 | 2.147392e-06 | 23.82775 | 2.469231 | 3.833484e-06 | 42.53685 | 2.280755 | 1.064466e-05 | 118.1146 | 2.130065 | 1.540208e-05 | 170.9035
1135 | 2.596265 | 2.209155e-07 | 2.445908 | 2.389527 | 3.870288e-07 | 4.285064 | 2.474678 | 1.863672e-06 | 20.634 | 2.468309 | 3.271862e-06 | 36.22504 | 2.279807 | 9.138838e-06 | 101.1824 | 2.129094 | 1.313201e-05 | 145.3936
1137.5 | 2.595399 | 1.928515e-07 | 2.1305 | 2.3888 | 3.352387e-07 | 3.703502 | 2.473867 | 1.617438e-06 | 17.86841 | 2.467402 | 2.792519e-06 | 30.84996 | 2.278875 | 7.846033e-06 | 86.67794 | 2.12814 | 1.119653e-05 | 123.692
1140 | 2.594543 | 1.683526e-07 | 1.855773 | 2.388082 | 2.903788e-07 | 3.200884 | 2.473066 | 1.403737e-06 | 15.47357 | 2.466508 | 2.383403e-06 | 26.27256 | 2.277959 | 6.736111e-06 | 74.25305 | 2.127203 | 9.546306e-06 | 105.2302
1142.5 | 2.593696 | 1.469659e-07 | 1.61648 | 2.387372 | 2.515218e-07 | 2.766492 | 2.472276 | 1.21827e-06 | 13.39977 | 2.465627 | 2.034223e-06 | 22.37445 | 2.277057 | 5.783202e-06 | 63.60951 | 2.126283 | 8.139306e-06 | 89.52432
1145 | 2.59286 | 1.282961e-07 | 1.408049 | 2.386671 | 2.178645e-07 | 2.391062 | 2.471496 | 1.057309e-06 | 11.60396 | 2.464759 | 1.736201e-06 | 19.0548 | 2.27617 | 4.965095e-06 | 54.49189 | 2.125379 | 6.93968e-06 | 76.16296
1147.5 | 2.592032 | 1.11998e-07 | 1.2265 | 2.385978 | 1.88711e-07 | 2.066591 | 2.470726 | 9.176137e-07 | 10.04887 | 2.463903 | 1.481839e-06 | 16.22775 | 2.275296 | 4.262718e-06 | 46.68139 | 2.12449 | 5.916862e-06 | 64.79606
1150 | 2.591214 | 9.777035e-08 | 1.068364 | 2.385293 | 1.634587e-07 | 1.786159 | 2.469967 | 7.963756e-07 | 8.702218 | 2.46306 | 1.264743e-06 | 13.8202 | 2.274436 | 3.659702e-06 | 39.99059 | 2.123616 | 5.044795e-06 | 55.12588
1152.5 | 2.590405 | 8.535009e-08 | 0.9306212 | 2.384617 | 1.415855e-07 | 1.543789 | 2.469217 | 6.911559e-07 | 7.536071 | 2.462228 | 1.079453e-06 | 11.76989 | 2.27359 | 3.141991e-06 | 34.25893 | 2.122756 | 4.301258e-06 | 46.89909
1155 | 2.589605 | 7.450764e-08 | 0.8106413 | 2.383948 | 1.226393e-07 | 1.334313 | 2.468476 | 5.998382e-07 | 6.526224 | 2.461408 | 9.213081e-07 | 10.02381 | 2.272756 | 2.697516e-06 | 29.34891 | 2.12191 | 3.667309e-06 | 39.90023
1157.5 | 2.588814 | 6.504257e-08 | 0.706133 | 2.383286 | 1.062284e-07 | 1.153266 | 2.467744 | 5.205857e-07 | 5.651726 | 2.4606 | 7.863324e-07 | 8.536798 | 2.271934 | 2.315918e-06 | 25.14271 | 2.121078 | 3.126796e-06 | 33.94599
1160 | 2.588031 | 5.677988e-08 | 0.6151009 | 2.382632 | 9.201344e-08 | 0.9967888 | 2.467022 | 4.518042e-07 | 4.89443 | 2.459802 | 6.711312e-07 | 7.270416 | 2.271125 | 1.988302e-06 | 21.53943 | 2.120259 | 2.665948e-06 | 28.88042
1162.5 | 2.587257 | 4.956685e-08 | 0.5358068 | 2.381986 | 7.970069e-08 | 0.861547 | 2.466308 | 3.921104e-07 | 4.238628 | 2.459015 | 5.728074e-07 | 6.191923 | 2.270327 | 1.707031e-06 | 18.45263 | 2.119452 | 2.273022e-06 | 24.57087
1165 | 2.586491 | 4.327013e-08 | 0.4667369 | 2.381347 | 6.903556e-08 | 0.7446579 | 2.465603 | 3.403035e-07 | 3.670713 | 2.458238 | 4.888886e-07 | 5.273438 | 2.269541 | 1.46555e-06 | 15.80828 | 2.118658 | 1.938009e-06 | 20.90449
1167.5 | 2.585734 | 3.777331e-08 | 0.4065725 | 2.380715 | 5.979759e-08 | 0.6436305 | 2.464907 | 2.953415e-07 | 3.178905 | 2.457472 | 4.172642e-07 | 4.491218 | 2.268766 | 1.258229e-06 | 13.54293 | 2.117876 | 1.652372e-06 | 17.78528
1170 | 2.584984 | 3.297478e-08 | 0.3541652 | 2.380089 | 5.179579e-08 | 0.556312 | 2.464219 | 2.563201e-07 | 2.753003 | 2.456715 | 3.561331e-07 | 3.825044 | 2.268002 | 1.080236e-06 | 11.60227 | 2.117106 | 1.408834e-06 | 15.13156
1172.5 | 2.584243 | 2.878582e-08 | 0.3085146 | 2.379471 | 4.486475e-08 | 0.4808419 | 2.463539 | 2.224542e-07 | 2.384173 | 2.455969 | 3.03958e-07 | 3.257697 | 2.267248 | 9.274232e-07 | 9.939739 | 2.116347 | 1.20119e-06 | 12.87386
1175 | 2.583509 | 2.512902e-08 | 0.2687494 | 2.378859 | 3.886119e-08 | 0.415612 | 2.462867 | 1.930629e-07 | 2.064766 | 2.455231 | 2.594268e-07 | 2.774514 | 2.266504 | 7.962273e-07 | 8.515479 | 2.115598 | 1.024151e-06 | 10.95307
1177.5 | 2.582782 | 2.193675e-08 | 0.2341107 | 2.378254 | 3.366099e-08 | 0.3592326 | 2.462202 | 1.675548e-07 | 1.788158 | 2.454504 | 2.214196e-07 | 2.363007 | 2.265771 | 6.835908e-07 | 7.295334 | 2.114861 | 8.732043e-07 | 9.318904
1180 | 2.582064 | 1.915002e-08 | 0.2039375 | 2.377656 | 2.915665e-08 | 0.3105028 | 2.461546 | 1.454169e-07 | 1.548613 | 2.453785 | 1.889807e-07 | 2.012543 | 2.265047 | 5.868882e-07 | 6.250046 | 2.114134 | 7.445055e-07 | 7.928587
1182.5 | 2.581352 | 1.67173e-08 | 0.1776539 | 2.377064 | 2.525506e-08 | 0.2683843 | 2.460896 | 1.26204e-07 | 1.341164 | 2.453075 | 1.612942e-07 | 1.714065 | 2.264333 | 5.038653e-07 | 5.354553 | 2.113418 | 6.347752e-07 | 6.745726
1185 | 2.580648 | 1.459361e-08 | 0.1547584 | 2.376478 | 2.187556e-08 | 0.2319801 | 2.460255 | 1.095295e-07 | 1.161509 | 2.452374 | 1.376638e-07 | 1.459861 | 2.263628 | 4.325871e-07 | 4.587384 | 2.112711 | 5.412177e-07 | 5.73936
1187.5 | 2.579951 | 1.273971e-08 | 0.1348143 | 2.375898 | 1.894829e-08 | 0.2005147 | 2.45962 | 9.505812e-08 | 1.005925 | 2.451681 | 1.174955e-07 | 1.243361 | 2.262933 | 3.713922e-07 | 3.930149 | 2.112014 | 4.614493e-07 | 4.883152
1190 | 2.579261 | 1.112132e-08 | 0.1174409 | 2.375324 | 1.641273e-08 | 0.173318 | 2.458993 | 8.249873e-08 | 0.8711846 | 2.450997 | 1.002819e-07 | 1.058974 | 2.262246 | 3.18854e-07 | 3.36709 | 2.111326 | 3.934378e-07 | 4.154693
1192.5 | 2.578578 | 9.708527e-09 | 0.1023069 | 2.374757 | 1.421646e-08 | 0.1498108 | 2.458372 | 7.159874e-08 | 0.7544958 | 2.45032 | 8.559012e-08 | 0.9019347 | 2.261568 | 2.73748e-07 | 2.884712 | 2.110648 | 3.354502e-07 | 3.53492
1195 | 2.577902 | 8.475205e-09 | 0.08912348 | 2.374195 | 1.231409e-08 | 0.1294924 | 2.457758 | 6.213888e-08 | 0.6534395 | 2.449652 | 7.305078e-08 | 0.7681868 | 2.260898 | 2.350229e-07 | 2.471451 | 2.109978 | 2.860093e-07 | 3.007614
1197.5 | 2.577233 | 7.398557e-09 | 0.07763926 | 2.373639 | 1.066629e-08 | 0.1119303 | 2.457151 | 5.39289e-08 | 0.5659211 | 2.448992 | 6.234852e-08 | 0.6542752 | 2.260237 | 2.017759e-07 | 2.117403 | 2.109318 | 2.438553e-07 | 2.558978
1200 | 2.57657 | 6.458681e-09 | 0.06763515 | 2.373088 | 9.238979e-09 | 0.09675037 | 2.456551 | 4.680364e-08 | 0.4901266 | 2.448339 | 5.321418e-08 | 0.5572576 | 2.259584 | 1.732321e-07 | 1.814082 | 2.108666 | 2.079142e-07 | 2.177273
1202.5 | 2.575914 | 5.638203e-09 | 0.05892037 | 2.372543 | 8.002668e-09 | 0.08362951 | 2.455957 | 4.061979e-08 | 0.4244851 | 2.447694 | 4.541806e-08 | 0.474628 | 2.258939 | 1.487262e-07 | 1.554219 | 2.108022 | 1.772704e-07 | 1.852512
1205 | 2.575264 | 4.921954e-09 | 0.05132871 | 2.372004 | 6.931793e-09 | 0.07228837 | 2.455369 | 3.525298e-08 | 0.3676365 | 2.447057 | 3.876411e-08 | 0.4042525 | 2.258301 | 1.27687e-07 | 1.331587 | 2.107387 | 1.511431e-07 | 1.576199
1207.5 | 2.57462 | 4.296693e-09 | 0.0447154 | 2.37147 | 6.004217e-09 | 0.06248548 | 2.454788 | 3.059524e-08 | 0.3184026 | 2.446426 | 3.3085e-08 | 0.3443133 | 2.257671 | 1.09624e-07 | 1.14085 | 2.106759 | 1.288666e-07 | 1.341106
1210 | 2.573983 | 3.750863e-09 | 0.03895433 | 2.370941 | 5.200764e-09 | 0.05401218 | 2.454213 | 2.65529e-08 | 0.2757633 | 2.445803 | 2.82379e-08 | 0.2932627 | 2.257049 | 9.411632e-08 | 0.9774384 | 2.10614 | 1.098733e-07 | 1.141082
1212.5 | 2.573352 | 3.274372e-09 | 0.03393565 | 2.370418 | 4.504825e-09 | 0.04668809 | 2.453644 | 2.304465e-08 | 0.2388351 | 2.445186 | 2.410092e-08 | 0.2497823 | 2.256434 | 8.080236e-08 | 0.837437 | 2.105528 | 9.367946e-08 | 0.9708955
1215 | 2.572726 | 2.858412e-09 | 0.02956368 | 2.369899 | 3.902014e-09 | 0.04035732 | 2.45308 | 1.999991e-08 | 0.2068529 | 2.444577 | 2.057003e-08 | 0.2127495 | 2.255826 | 6.937183e-08 | 0.7174915 | 2.104923 | 7.987234e-08 | 0.826095
1217.5 | 2.572107 | 2.495294e-09 | 0.02575506 | 2.369386 | 3.379867e-09 | 0.03488514 | 2.452523 | 1.735746e-08 | 0.1791542 | 2.443974 | 1.755643e-08 | 0.1812078 | 2.255226 | 5.95583e-08 | 0.6147283 | 2.104326 | 6.810021e-08 | 0.7028932
1220 | 2.571494 | 2.178304e-09 | 0.0224372 | 2.368877 | 2.927591e-09 | 0.03015507 | 2.451971 | 1.506414e-08 | 0.1551652 | 2.443378 | 1.498433e-08 | 0.1543432 | 2.254632 | 5.113302e-08 | 0.5266856 | 2.103736 | 5.806314e-08 | 0.5980679
1222.5 | 2.570886 | 1.901583e-09 | 0.01954683 | 2.368374 | 2.535836e-09 | 0.02606647 | 2.451425 | 1.307382e-08 | 0.1343889 | 2.442788 | 1.278906e-08 | 0.1314618 | 2.254045 | 4.38996e-08 | 0.4512545 | 2.103153 | 4.950539e-08 | 0.5088778
1225 | 2.570284 | 1.660016e-09 | 0.01702888 | 2.367875 | 2.196504e-09 | 0.02253231 | 2.450884 | 1.134646e-08 | 0.116395 | 2.442204 | 1.091541e-08 | 0.1119731 | 2.253464 | 3.768944e-08 | 0.3866282 | 2.102578 | 4.220895e-08 | 0.4329905
1227.5 | 2.569688 | 1.449136e-09 | 0.01483534 | 2.367382 | 1.902579e-09 | 0.01947741 | 2.450349 | 9.847331e-09 | 0.1008108 | 2.441627 | 9.316249e-09 | 0.09537388 | 2.25289 | 3.235779e-08 | 0.3312586 | 2.102008 | 3.598791e-08 | 0.3684215
1230 | 2.569097 | 1.265045e-09 | 0.01292441 | 2.366892 | 1.647986e-09 | 0.01683675 | 2.449819 | 8.54627e-09 | 0.08731349 | 2.441056 | 7.951377e-09 | 0.08123573 | 2.252323 | 2.778037e-08 | 0.2838198 | 2.101446 | 3.068376e-08 | 0.3134826
1232.5 | 2.568512 | 1.10434e-09 | 0.01125967 | 2.366408 | 1.427461e-09 | 0.01455416 | 2.449295 | 7.41711e-09 | 0.07562365 | 2.440491 | 6.786465e-09 | 0.0691937 | 2.251761 | 2.385048e-08 | 0.2431756 | 2.10089 | 2.616138e-08 | 0.2667372
1235 | 2.567932 | 9.6405e-10 | 0.0098094 | 2.365928 | 1.236446e-09 | 0.01258108 | 2.448775 | 6.437137e-09 | 0.06549915 | 2.439932 | 5.792217e-09 | 0.05893696 | 2.251206 | 2.047652e-08 | 0.2083527 | 2.10034 | 2.230554e-08 | 0.2269633
1237.5 | 2.567357 | 8.415819e-10 | 0.008545964 | 2.365452 | 1.070991e-09 | 0.01087553 | 2.448261 | 5.586642e-09 | 0.05673036 | 2.439379 | 4.943632e-09 | 0.05020081 | 2.250657 | 1.757986e-08 | 0.1785172 | 2.099797 | 1.9018e-08 | 0.193121
1240 | 2.566788 | 7.346715e-10 | 0.007445286 | 2.364981 | 9.276769e-10 | 0.009401235 | 2.447752 | 4.848517e-09 | 0.0491357 | 2.438831 | 4.219367e-09 | 0.04275979 | 2.250113 | 1.509296e-08 | 0.1529546 | 2.099259 | 1.621499e-08 | 0.1643255
1242.5 | 2.566223 | 6.413425e-10 | 0.006486397 | 2.364514 | 8.0354e-10 | 0.008126826 | 2.447248 | 4.207916e-09 | 0.04255793 | 2.438289 | 3.601211e-09 | 0.03642186 | 2.249576 | 1.295787e-08 | 0.131053 | 2.098728 | 1.382512e-08 | 0.1398242
1245 | 2.565664 | 5.598696e-10 | 0.005651027 | 2.364052 | 6.960145e-10 | 0.007025202 | 2.446748 | 3.651952e-09 | 0.03686087 | 2.437752 | 3.073618e-09 | 0.03102347 | 2.249044 | 1.112481e-08 | 0.112288 | 2.098202 | 1.178748e-08 | 0.1189765
1247.5 | 2.56511 | 4.887466e-10 | 0.004923263 | 2.363594 | 6.028775e-10 | 0.006072932 | 2.446253 | 3.169445e-09 | 0.03192659 | 2.437221 | 2.623319e-09 | 0.02642533 | 2.248518 | 9.551067e-09 | 0.09621021 | 2.097683 | 1.005016e-08 | 0.1012377
1250 | 2.56456 | 4.266587e-10 | 0.004289241 | 2.36314 | 5.222036e-10 | 0.005249764 | 2.445764 | 2.750688e-09 | 0.02765293 | 2.436696 | 2.238991e-09 | 0.02250879 | 2.247997 | 8.199946e-09 | 0.08243485 | 2.097169 | 8.568897e-09 | 0.08614395
1252.5 | 2.564016 | 3.724581e-10 | 0.003736883 | 2.36269 | 4.523251e-10 | 0.004538192 | 2.445278 | 2.387258e-09 | 0.02395143 | 2.436175 | 1.910969e-09 | 0.01917281 | 2.247482 | 7.039959e-09 | 0.07063212 | 2.09666 | 7.305954e-09 | 0.07330086
1255 | 2.563476 | 3.251429e-10 | 0.00325567 | 2.362244 | 3.917973e-10 | 0.003923084 | 2.444798 | 2.071846e-09 | 0.02074548 | 2.43566 | 1.631003e-09 | 0.01633131 | 2.246972 | 6.044067e-09 | 0.06051951 | 2.096158 | 6.229153e-09 | 0.06237278
1257.5 | 2.562942 | 2.838383e-10 | 0.002836436 | 2.361802 | 3.393691e-10 | 0.003391362 | 2.444321 | 1.798107e-09 | 0.01796873 | 2.43515 | 1.392054e-09 | 0.01391099 | 2.246467 | 5.189056e-09 | 0.05185496 | 2.09566 | 5.311058e-09 | 0.05307413
1260 | 2.562411 | 2.477809e-10 | 0.002471196 | 2.361364 | 2.939565e-10 | 0.002931719 | 2.44385 | 1.560535e-09 | 0.0155637 | 2.434645 | 1.188112e-09 | 0.01184941 | 2.245968 | 4.454998e-09 | 0.04443108 | 2.095168 | 4.528278e-09 | 0.04516192
1262.5 | 2.561886 | 2.163041e-10 | 0.002152996 | 2.36093 | 2.546208e-10 | 0.002534384 | 2.443382 | 1.354352e-09 | 0.01348063 | 2.434145 | 1.014048e-09 | 0.01009339 | 2.245473 | 3.824782e-09 | 0.0380702 | 2.094681 | 3.860869e-09 | 0.0384294
1265 | 2.561365 | 1.888259e-10 | 0.001875776 | 2.360499 | 2.205488e-10 | 0.002190907 | 2.442919 | 1.175411e-09 | 0.0116764 | 2.433649 | 8.654856e-10 | 0.008597638 | 2.244984 | 3.283717e-09 | 0.03262009 | 2.094199 | 3.291828e-09 | 0.03270066
1267.5 | 2.560848 | 1.648384e-10 | 0.001634257 | 2.360073 | 1.910361e-10 | 0.001893989 | 2.44246 | 1.020112e-09 | 0.01011369 | 2.433159 | 7.386881e-10 | 0.007323572 | 2.244499 | 2.819194e-09 | 0.02795032 | 2.093722 | 2.806656e-09 | 0.02782602
1270 | 2.560336 | 1.438982e-10 | 0.001423841 | 2.35965 | 1.654727e-10 | 0.001637316 | 2.442006 | 8.853315e-10 | 0.008760161 | 2.432673 | 6.30467e-10 | 0.006238332 | 2.244019 | 2.420383e-09 | 0.02394915 | 2.09325 | 2.392992e-09 | 0.02367813
1272.5 | 2.559828 | 1.256181e-10 | 0.001240521 | 2.359231 | 1.4333e-10 | 0.001415432 | 2.441555 | 7.683587e-10 | 0.007587804 | 2.432191 | 5.381007e-10 | 0.005313928 | 2.243544 | 2.077989e-09 | 0.02052085 | 2.092783 | 2.040296e-09 | 0.02014862
1275 | 2.559325 | 1.096602e-10 | 0.001080808 | 2.358816 | 1.241503e-10 | 0.001223623 | 2.441109 | 6.668407e-10 | 0.006572367 | 2.431715 | 4.592666e-10 | 0.004526521 | 2.243074 | 1.784031e-09 | 0.01758336 | 2.09232 | 1.739583e-09 | 0.01714529
1277.5 | 2.558826 | 9.572949e-11 | 0.0009416612 | 2.358404 | 1.075372e-10 | 0.00105781 | 2.440667 | 5.787356e-10 | 0.005692842 | 2.431242 | 3.91982e-10 | 0.003855805 | 2.242608 | 1.531657e-09 | 0.01506643 | 2.091862 | 1.483192e-09 | 0.0145897
1280 | 2.558331 | 8.356849e-11 | 0.0008204318 | 2.357996 | 9.314712e-11 | 0.0009144697 | 2.440228 | 5.022712e-10 | 0.004931036 | 2.430775 | 3.345548e-10 | 0.003284484 | 2.242146 | 1.314984e-09 | 0.01290983 | 2.091409 | 1.264589e-09 | 0.01241507
1282.5 | 2.55784 | 7.295237e-11 | 0.0007148121 | 2.357591 | 8.068267e-11 | 0.0007905562 | 2.439794 | 4.359095e-10 | 0.00427119 | 2.430311 | 2.855411e-10 | 0.002797828 | 2.241689 | 1.128963e-09 | 0.01106196 | 2.090961 | 1.078205e-09 | 0.01056462
1285 | 2.557354 | 6.368487e-11 | 0.0006227919 | 2.357189 | 6.988614e-11 | 0.0006834359 | 2.439363 | 3.783158e-10 | 0.003699655 | 2.429852 | 2.43708e-10 | 0.002383288 | 2.241237 | 9.692567e-10 | 0.00947863 | 2.090517 | 9.192918e-10 | 0.008990009
1287.5 | 2.556871 | 5.559466e-11 | 0.0005426199 | 2.356791 | 6.053434e-11 | 0.0005908326 | 2.438936 | 3.283315e-10 | 0.00320461 | 2.429397 | 2.080037e-10 | 0.002030176 | 2.240789 | 8.32143e-10 | 0.008121955 | 2.090077 | 7.838003e-10 | 0.007650117
1290 | 2.556392 | 4.853219e-11 | 0.0004727702 | 2.356397 | 5.243396e-11 | 0.0005107787 | 2.438513 | 2.849513e-10 | 0.002775817 | 2.428946 | 1.775302e-10 | 0.001729388 | 2.240345 | 7.144257e-10 | 0.006959487 | 2.089641 | 6.682785e-10 | 0.00650995
1292.5 | 2.555918 | 4.236691e-11 | 0.0004119135 | 2.356005 | 4.541752e-11 | 0.0004415732 | 2.438093 | 2.473026e-10 | 0.002404407 | 2.4285 | 1.515213e-10 | 0.00147317 | 2.239905 | 6.133611e-10 | 0.005963422 | 2.08921 | 5.69783e-10 | 0.005539733
1295 | 2.555447 | 3.698483e-11 | 0.0003588919 | 2.355617 | 3.933999e-11 | 0.0003817458 | 2.437678 | 2.146282e-10 | 0.002082701 | 2.428057 | 1.293227e-10 | 0.001254917 | 2.239469 | 5.265933e-10 | 0.005109936 | 2.088783 | 4.858045e-10 | 0.004714131
1297.5 | 2.55498 | 3.228646e-11 | 0.0003126964 | 2.355233 | 3.407572e-11 | 0.0003300255 | 2.437265 | 1.862708e-10 | 0.001804045 | 2.427619 | 1.103764e-10 | 0.001069002 | 2.239037 | 4.521e-10 | 0.004378617 | 2.08836 | 4.142033e-10 | 0.004011586
1300 | 2.554517 | 2.818495e-11 | 0.0002724481 | 2.354851 | 2.951588e-11 | 0.0002853135 | 2.436857 | 1.616601e-10 | 0.001562678 | 2.427184 | 9.420573e-11 | 0.0009106339 | 2.23861 | 3.881447e-10 | 0.003751977 | 2.087941 | 3.531552e-10 | 0.003413753
1302.5 | 2.554058 | 2.460447e-11 | 0.0002373811 | 2.354473 | 2.556622e-11 | 0.00024666 | 2.436452 | 1.403011e-10 | 0.001353609 | 2.426753 | 8.040417e-11 | 0.0007757302 | 2.238186 | 3.332366e-10 | 0.003215029 | 2.087527 | 3.011048e-10 | 0.002905024
1305 | 2.553602 | 2.147884e-11 | 0.0002068284 | 2.354097 | 2.214509e-11 | 0.000213244 | 2.43605 | 1.217641e-10 | 0.001172515 | 2.426326 | 6.86246e-11 | 0.0006608139 | 2.237766 | 2.860961e-10 | 0.002754934 | 2.087116 | 2.567259e-10 | 0.002472117
1307.5 | 2.55315 | 1.875028e-11 | 0.0001802088 | 2.353725 | 1.918175e-11 | 0.0001843556 | 2.435652 | 1.056762e-10 | 0.001015653 | 2.425903 | 5.857079e-11 | 0.0005629233 | 2.23735 | 2.456241e-10 | 0.002360691 | 2.086709 | 2.188879e-10 | 0.002103729
1310 | 2.552702 | 1.636834e-11 | 0.0001570157 | 2.353356 | 1.661495e-11 | 0.0001593814 | 2.435257 | 9.171392e-11 | 0.0008797795 | 2.425484 | 4.99899e-11 | 0.0004795356 | 2.236938 | 2.108774e-10 | 0.002022873 | 2.086305 | 1.866267e-10 | 0.001790244
1312.5 | 2.552258 | 1.428899e-11 | 0.0001368082 | 2.352989 | 1.439162e-11 | 0.0001377908 | 2.434865 | 7.959639e-11 | 0.0007620858 | 2.425068 | 4.266616e-11 | 0.0004085019 | 2.236529 | 1.810461e-10 | 0.001733404 | 2.085906 | 1.591204e-10 | 0.001523479
1315 | 2.551816 | 1.247379e-11 | 0.0001192017 | 2.352626 | 1.246581e-11 | 0.0001191255 | 2.434477 | 6.907986e-11 | 0.0006601392 | 2.424656 | 3.641538e-11 | 0.0003479917 | 2.236124 | 1.554348e-10 | 0.001485363 | 2.08551 | 1.356681e-10 | 0.001296468
1317.5 | 2.551379 | 1.088918e-11 | 0.0001038614 | 2.352266 | 1.07977e-11 | 0.0001029889 | 2.434092 | 5.995281e-11 | 0.0005718324 | 2.424247 | 3.108036e-11 | 0.0002964458 | 2.235723 | 1.334466e-10 | 0.001272819 | 2.085118 | 1.156724e-10 | 0.001103289
1320 | 2.550945 | 9.505871e-12 | 9.049568e-05 | 2.351908 | 9.352811e-12 | 8.903855e-05 | 2.43371 | 5.203165e-11 | 0.0004953401 | 2.423842 | 2.652695e-11 | 0.000252536 | 2.235325 | 1.145689e-10 | 0.001090693 | 2.084729 | 9.862384e-11 | 0.0009388968
1322.5 | 2.550514 | 8.298293e-12 | 7.885023e-05 | 2.351554 | 8.101267e-12 | 7.697809e-05 | 2.433331 | 4.515706e-11 | 0.0004290816 | 2.423441 | 2.264063e-11 | 0.0002151309 | 2.234931 | 9.836165e-11 | 0.0009346305 | 2.084344 | 8.408798e-11 | 0.0007990025
1325 | 2.550087 | 7.244119e-12 | 6.870361e-05 | 2.351202 | 7.017198e-12 | 6.655148e-05 | 2.432955 | 3.919077e-11 | 0.0003716873 | 2.423043 | 1.932368e-11 | 0.0001832668 | 2.23454 | 8.444713e-11 | 0.0008009011 | 2.083963 | 7.169452e-11 | 0.0006799547
1327.5 | 2.549663 | 6.323863e-12 | 5.98629e-05 | 2.350853 | 6.078194e-12 | 5.753735e-05 | 2.432583 | 3.401276e-11 | 0.0003219713 | 2.422648 | 1.649267e-11 | 0.0001561228 | 2.234153 | 7.250101e-11 | 0.0006863085 | 2.083585 | 6.112769e-11 | 0.0005786465
1330 | 2.549242 | 5.520511e-12 | 5.215999e-05 | 2.350507 | 5.264842e-12 | 4.974433e-05 | 2.432213 | 2.951888e-11 | 0.0002789062 | 2.422256 | 1.407642e-11 | 0.0001329997 | 2.233769 | 6.224481e-11 | 0.0005881138 | 2.08321 | 5.211828e-11 | 0.0004924343
1332.5 | 2.548824 | 4.819213e-12 | 4.544842e-05 | 2.350163 | 4.560329e-12 | 4.300696e-05 | 2.431847 | 2.561875e-11 | 0.0002416021 | 2.421868 | 1.201416e-11 | 0.0001133016 | 2.233388 | 5.343949e-11 | 0.0005039703 | 2.082839 | 4.443673e-11 | 0.0004190682
1335 | 2.54841 | 4.207004e-12 | 3.960058e-05 | 2.349822 | 3.95009e-12 | 3.718224e-05 | 2.431483 | 2.223392e-11 | 0.0002092882 | 2.421483 | 1.025403e-11 | 9.652135e-05 | 2.23301 | 4.587979e-11 | 0.000431867 | 2.082471 | 3.788734e-11 | 0.000356634
1337.5 | 2.547999 | 3.672567e-12 | 3.45053e-05 | 2.349484 | 3.421509e-12 | 3.214651e-05 | 2.431123 | 1.929631e-11 | 0.0001812968 | 2.421102 | 8.751773e-12 | 8.222656e-05 | 2.232636 | 3.938951e-11 | 0.0003700809 | 2.082106 | 3.230325e-11 | 0.0003035025
1340 | 2.547591 | 3.206023e-12 | 3.006572e-05 | 2.349149 | 2.963661e-12 | 2.779288e-05 | 2.430765 | 1.674682e-11 | 0.0001570498 | 2.420723 | 7.469599e-12 | 7.004907e-05 | 2.232265 | 3.381736e-11 | 0.0003171354 | 2.081744 | 2.754217e-11 | 0.0002582874
1342.5 | 2.547187 | 2.798746e-12 | 2.619745e-05 | 2.348816 | 2.56708e-12 | 2.402896e-05 | 2.43041 | 1.453417e-11 | 0.000136046 | 2.420348 | 6.375269e-12 | 5.967523e-05 | 2.231897 | 2.903346e-11 | 0.0002717655 | 2.081386 | 2.348282e-11 | 0.0002198092
1345 | 2.546785 | 2.443207e-12 | 2.282695e-05 | 2.348485 | 2.223567e-12 | 2.077484e-05 | 2.430058 | 1.261387e-11 | 0.0001178517 | 2.419976 | 5.441264e-12 | 5.083787e-05 | 2.231533 | 2.492631e-11 | 0.0002328872 | 2.081031 | 2.002176e-11 | 0.0001870638
1347.5 | 2.546386 | 2.132834e-12 | 1.989016e-05 | 2.348157 | 1.926021e-12 | 1.796148e-05 | 2.429709 | 1.094729e-11 | 0.000102091 | 2.419607 | 4.644094e-12 | 4.330939e-05 | 2.231171 | 2.140016e-11 | 0.0001995713 | 2.080678 | 1.707082e-11 | 0.0001591972
1350 | 2.545991 | 1.86189e-12 | 1.733126e-05 | 2.347832 | 1.668291e-12 | 1.552915e-05 | 2.429362 | 9.500897e-12 | 8.843836e-05 | 2.41924 | 3.963714e-12 | 3.689592e-05 | 2.230812 | 1.837284e-11 | 0.0001710221 | 2.080329 | 1.45548e-11 | 0.0001354823
1352.5 | 2.545598 | 1.625365e-12 | 1.510161e-05 | 2.347509 | 1.445049e-12 | 1.342626e-05 | 2.429019 | 8.245608e-12 | 7.661173e-05 | 2.418877 | 3.383012e-12 | 3.14323e-05 | 2.230456 | 1.577376e-11 | 0.0001465575 | 2.079983 | 1.240962e-11 | 0.0001153004
1355 | 2.545208 | 1.418886e-12 | 1.315886e-05 | 2.347189 | 1.25168e-12 | 1.160817e-05 | 2.428677 | 7.156172e-12 | 6.636687e-05 | 2.418517 | 2.887385e-12 | 2.677783e-05 | 2.230104 | 1.354236e-11 | 0.0001255929 | 2.07964 | 1.05806e-11 | 9.812529e-05
1357.5 | 2.544822 | 1.238638e-12 | 1.146607e-05 | 2.346871 | 1.084187e-12 | 1.003631e-05 | 2.428339 | 6.210675e-12 | 5.749219e-05 | 2.41816 | 2.464371e-12 | 2.281267e-05 | 2.229754 | 1.162662e-11 | 0.0001076276 | 2.079299 | 9.021161e-12 | 8.350884e-05
1360 | 2.544438 | 1.081288e-12 | 9.991076e-06 | 2.346555 | 9.391066e-13 | 8.677325e-06 | 2.428003 | 5.390101e-12 | 4.980442e-05 | 2.417805 | 2.103329e-12 | 1.943472e-05 | 2.229407 | 9.981889e-12 | 9.223244e-05 | 2.078962 | 7.691561e-12 | 7.106985e-05
1362.5 | 2.544057 | 9.439264e-13 | 8.705856e-06 | 2.346242 | 8.134403e-13 | 7.50238e-06 | 2.42767 | 4.677944e-12 | 4.314479e-05 | 2.417453 | 1.795182e-12 | 1.655701e-05 | 2.229063 | 8.569823e-12 | 7.903969e-05 | 2.078627 | 6.557926e-12 | 6.048391e-05
1365 | 2.543679 | 8.240147e-13 | 7.585988e-06 | 2.345931 | 7.0459e-13 | 6.486549e-06 | 2.427339 | 4.059879e-12 | 3.737578e-05 | 2.417105 | 1.53218e-12 | 1.410545e-05 | 2.228721 | 7.357512e-12 | 6.773423e-05 | 2.078295 | 5.591374e-12 | 5.147493e-05
1367.5 | 2.543303 | 7.19336e-13 | 6.610196e-06 | 2.345622 | 6.103055e-13 | 5.608282e-06 | 2.427011 | 3.523475e-12 | 3.237827e-05 | 2.416758 | 1.307709e-12 | 1.201693e-05 | 2.228383 | 6.316698e-12 | 5.804605e-05 | 2.077966 | 4.767279e-12 | 4.380797e-05
1370 | 2.54293 | 6.279551e-13 | 5.75994e-06 | 2.345316 | 5.286376e-13 | 4.848946e-06 | 2.426686 | 3.057942e-12 | 2.804908e-05 | 2.416415 | 1.116124e-12 | 1.023768e-05 | 2.228047 | 5.423121e-12 | 4.974375e-05 | 2.07764 | 4.064645e-12 | 3.728309e-05
1372.5 | 2.542561 | 5.481829e-13 | 5.019067e-06 | 2.345012 | 4.578981e-13 | 4.192435e-06 | 2.426363 | 2.653917e-12 | 2.42988e-05 | 2.416074 | 9.526064e-13 | 8.721898e-06 | 2.227714 | 4.655951e-12 | 4.262907e-05 | 2.077316 | 3.46557e-12 | 3.173015e-05
1375 | 2.542193 | 4.785445e-13 | 4.373503e-06 | 2.34471 | 3.966246e-13 | 3.624823e-06 | 2.426042 | 2.303273e-12 | 2.105002e-05 | 2.415736 | 8.130453e-13 | 7.430566e-06 | 2.227383 | 3.997307e-12 | 3.65321e-05 | 2.076996 | 2.95479e-12 | 2.700436e-05
1377.5 | 2.541829 | 4.177526e-13 | 3.810986e-06 | 2.344411 | 3.435504e-13 | 3.13407e-06 | 2.425724 | 1.998957e-12 | 1.823567e-05 | 2.415401 | 6.939305e-13 | 6.330445e-06 | 2.227055 | 3.431837e-12 | 3.130725e-05 | 2.076677 | 2.519293e-12 | 2.298248e-05
1380 | 2.541467 | 3.646834e-13 | 3.320831e-06 | 2.344114 | 2.975783e-13 | 2.709768e-06 | 2.425408 | 1.734849e-12 | 1.579765e-05 | 2.415068 | 5.922666e-13 | 5.393219e-06 | 2.22673 | 2.94636e-12 | 2.682975e-05 | 2.076361 | 2.147983e-12 | 1.955967e-05
1382.5 | 2.541108 | 3.183558e-13 | 2.893727e-06 | 2.343818 | 2.577579e-13 | 2.342916e-06 | 2.425094 | 1.505635e-12 | 1.368562e-05 | 2.414738 | 5.054969e-13 | 4.594764e-06 | 2.226407 | 2.52956e-12 | 2.299268e-05 | 2.076048 | 1.831398e-12 | 1.664668e-05
1385 | 2.540751 | 2.779135e-13 | 2.521562e-06 | 2.343525 | 2.232661e-13 | 2.025736e-06 | 2.424783 | 1.306706e-12 | 1.185599e-05 | 2.41441 | 4.314393e-13 | 3.914532e-06 | 2.226087 | 2.171721e-12 | 1.970444e-05 | 2.075738 | 1.561474e-12 | 1.416756e-05
1387.5 | 2.540397 | 2.426088e-13 | 2.19727e-06 | 2.343234 | 1.933898e-13 | 1.751502e-06 | 2.424474 | 1.134059e-12 | 1.0271e-05 | 2.414085 | 3.682316e-13 | 3.335016e-06 | 2.225769 | 1.864503e-12 | 1.688652e-05 | 2.075429 | 1.331334e-12 | 1.205768e-05
1390 | 2.540045 | 2.11789e-13 | 1.91469e-06 | 2.342946 | 1.675114e-13 | 1.514396e-06 | 2.424168 | 9.842239e-13 | 8.89793e-06 | 2.413763 | 3.14284e-13 | 2.841301e-06 | 2.225454 | 1.600746e-12 | 1.447163e-05 | 2.075124 | 1.135112e-12 | 1.026205e-05
1392.5 | 2.539696 | 1.848843e-13 | 1.668456e-06 | 2.342659 | 1.450959e-13 | 1.309393e-06 | 2.423864 | 8.541851e-13 | 7.708443e-06 | 2.413443 | 2.6824e-13 | 2.420684e-06 | 2.225141 | 1.3743e-12 | 1.240212e-05 | 2.074821 | 9.678118e-13 | 8.733847e-06
1395 | 2.53935 | 1.613976e-13 | 1.453894e-06 | 2.342374 | 1.2568e-13 | 1.132144e-06 | 2.423561 | 7.413274e-13 | 6.67799e-06 | 2.413125 | 2.289416e-13 | 2.062341e-06 | 2.224831 | 1.179887e-12 | 1.06286e-05 | 2.07452 | 8.251691e-13 | 7.433248e-06
1397.5 | 2.539005 | 1.408944e-13 | 1.266928e-06 | 2.342092 | 1.088621e-13 | 9.788922e-07 | 2.423262 | 6.433809e-13 | 5.785304e-06 | 2.412809 | 1.954006e-13 | 1.75705e-06 | 2.224523 | 1.012977e-12 | 9.108728e-06 | 2.074221 | 7.035501e-13 | 6.326348e-06
1400 | 2.538664 | 1.229959e-13 | 1.104009e-06 | 2.341811 | 9.429477e-14 | 8.463879e-07 | 2.422964 | 5.583754e-13 | 5.011966e-06 | 2.412496 | 1.667736e-13 | 1.496956e-06 | 2.224218 | 8.696787e-13 | 7.806218e-06 | 2.073925 | 5.99856e-13 | 5.384295e-06
1402.5 | 2.538324 | 1.073711e-13 | 9.62043e-07 | 2.341532 | 8.167674e-14 | 7.318219e-07 | 2.422669 | 4.84601e-13 | 4.342015e-06 | 2.412186 | 1.423405e-13 | 1.275368e-06 | 2.223914 | 7.466515e-13 | 6.689982e-06 | 2.073631 | 5.114452e-13 | 4.582538e-06
1405 | 2.537988 | 9.373123e-14 | 8.383355e-07 | 2.341256 | 7.074719e-14 | 6.327654e-07 | 2.422375 | 4.20574e-13 | 3.761629e-06 | 2.411878 | 1.21487e-13 | 1.086584e-06 | 2.223613 | 6.410281e-13 | 5.733379e-06 | 2.07334 | 4.360649e-13 | 3.90018e-06
1407.5 | 2.537653 | 8.182408e-14 | 7.305377e-07 | 2.340981 | 6.128018e-14 | 5.471186e-07 | 2.422084 | 3.650064e-13 | 3.258832e-06 | 2.411572 | 1.036886e-13 | 9.257473e-07 | 2.223315 | 5.503465e-13 | 4.913576e-06 | 2.073051 | 3.717947e-13 | 3.319438e-06
1410 | 2.537321 | 7.142956e-14 | 6.366031e-07 | 2.340708 | 5.307999e-14 | 4.730658e-07 | 2.421795 | 3.167806e-13 | 2.82325e-06 | 2.411268 | 8.849775e-14 | 7.887202e-07 | 2.223018 | 4.72493e-13 | 4.211008e-06 | 2.072764 | 3.16997e-13 | 2.825179e-06
1412.5 | 2.536991 | 6.235551e-14 | 5.547486e-07 | 2.340437 | 4.59771e-14 | 4.090374e-07 | 2.421508 | 2.749265e-13 | 2.445896e-06 | 2.410966 | 7.553243e-14 | 6.719777e-07 | 2.222724 | 4.056528e-13 | 3.608909e-06 | 2.072479 | 2.702758e-13 | 2.404521e-06
1415 | 2.536663 | 5.443418e-14 | 4.834205e-07 | 2.340169 | 3.982469e-14 | 3.536762e-07 | 2.421223 | 2.386024e-13 | 2.118986e-06 | 2.410667 | 6.446659e-14 | 5.725167e-07 | 2.222432 | 3.48268e-13 | 3.092908e-06 | 2.072196 | 2.304407e-13 | 2.046504e-06
1417.5 | 2.536338 | 4.751913e-14 | 4.212649e-07 | 2.339901 | 3.449556e-14 | 3.058088e-07 | 2.42094 | 2.070775e-13 | 1.835776e-06 | 2.41037 | 5.502195e-14 | 4.877786e-07 | 2.222142 | 2.990011e-13 | 2.650694e-06 | 2.071916 | 1.964768e-13 | 1.741799e-06
1420 | 2.536015 | 4.148254e-14 | 3.671021e-07 | 2.339636 | 2.987955e-14 | 2.644207e-07 | 2.420659 | 1.797177e-13 | 1.590422e-06 | 2.410075 | 4.696099e-14 | 4.155839e-07 | 2.221855 | 2.567036e-13 | 2.271713e-06 | 2.071638 | 1.675187e-13 | 1.482466e-06
1422.5 | 2.535694 | 3.62128e-14 | 3.199041e-07 | 2.339373 | 2.588122e-14 | 2.286348e-07 | 2.42038 | 1.559728e-13 | 1.377865e-06 | 2.409782 | 4.008099e-14 | 3.540757e-07 | 2.221569 | 2.203896e-13 | 1.946922e-06 | 2.071362 | 1.428287e-13 | 1.261749e-06
1425 | 2.535375 | 3.161251e-14 | 2.787751e-07 | 2.339111 | 2.241793e-14 | 1.976927e-07 | 2.420103 | 1.353652e-13 | 1.193719e-06 | 2.409492 | 3.420895e-14 | 3.016718e-07 | 2.221286 | 1.892126e-13 | 1.668573e-06 | 2.071088 | 1.217776e-13 | 1.073896e-06
1427.5 | 2.535059 | 2.759662e-14 | 2.429347e-07 | 2.338852 | 1.941808e-14 | 1.709386e-07 | 2.419828 | 1.174803e-13 | 1.034187e-06 | 2.409203 | 2.919718e-14 | 2.570246e-07 | 2.221005 | 1.624461e-13 | 1.430023e-06 | 2.070816 | 1.038292e-13 | 9.140147e-07
1430 | 2.534744 | 2.409088e-14 | 2.117027e-07 | 2.338594 | 1.681966e-14 | 1.478056e-07 | 2.419555 | 1.019585e-13 | 8.959774e-07 | 2.408917 | 2.491967e-14 | 2.189858e-07 | 2.220725 | 1.39466e-13 | 1.225582e-06 | 2.070546 | 8.852613e-14 | 7.779386e-07
1432.5 | 2.534432 | 2.10305e-14 | 1.844866e-07 | 2.338337 | 1.456894e-14 | 1.278036e-07 | 2.419284 | 8.848738e-14 | 7.76241e-07 | 2.408632 | 2.126882e-14 | 1.865773e-07 | 2.220448 | 1.197368e-13 | 1.050371e-06 | 2.070278 | 7.547854e-14 | 6.621231e-07
1435 | 2.534122 | 1.835889e-14 | 1.607697e-07 | 2.338083 | 1.26194e-14 | 1.105088e-07 | 2.419015 | 7.679614e-14 | 6.725079e-07 | 2.40835 | 1.815285e-14 | 1.589654e-07 | 2.220173 | 1.027985e-13 | 9.002116e-07 | 2.070012 | 6.4354e-14 | 5.635514e-07
1437.5 | 2.533814 | 1.602667e-14 | 1.401023e-07 | 2.33783 | 1.093074e-14 | 9.555459e-08 | 2.418748 | 6.664959e-14 | 5.826389e-07 | 2.40807 | 1.549337e-14 | 1.354403e-07 | 2.2199 | 8.825632e-14 | 7.715211e-07 | 2.069748 | 5.486907e-14 | 4.796557e-07
1440 | 2.533508 | 1.399072e-14 | 1.22092e-07 | 2.337579 | 9.468046e-15 | 8.262429e-08 | 2.418482 | 5.784363e-14 | 5.047809e-07 | 2.407791 | 1.322352e-14 | 1.15397e-07 | 2.219628 | 7.577133e-14 | 6.612296e-07 | 2.069486 | 4.678209e-14 | 4.082507e-07
1442.5 | 2.533204 | 1.221341e-14 | 1.063974e-07 | 2.33733 | 8.201082e-15 | 7.14439e-08 | 2.418218 | 5.020115e-14 | 4.373284e-07 | 2.407515 | 1.128622e-14 | 9.832014e-08 | 2.219359 | 6.505251e-14 | 5.667064e-07 | 2.069226 | 3.988702e-14 | 3.474767e-07
1445 | 2.532902 | 1.066188e-14 | 9.272048e-08 | 2.337082 | 7.103656e-15 | 6.177659e-08 | 2.417956 | 4.356841e-14 | 3.788905e-07 | 2.40724 | 9.632737e-15 | 8.377062e-08 | 2.219092 | 5.585e-14 | 4.856968e-07 | 2.068967 | 3.40082e-14 | 2.957506e-07
1447.5 | 2.532602 | 9.307446e-15 | 8.080194e-08 | 2.336836 | 6.153082e-15 | 5.341756e-08 | 2.417696 | 3.781202e-14 | 3.282624e-07 | 2.406968 | 8.221498e-15 | 7.137436e-08 | 2.218826 | 4.79493e-14 | 4.162686e-07 | 2.068711 | 2.899584e-14 | 2.517254e-07
1450 | 2.532304 | 8.125074e-15 | 7.041565e-08 | 2.336592 | 5.329709e-15 | 4.618973e-08 | 2.417438 | 3.281617e-14 | 2.844001e-07 | 2.406697 | 7.017012e-15 | 6.081267e-08 | 2.218563 | 4.116626e-14 | 3.567659e-07 | 2.068457 | 2.472224e-14 | 2.142543e-07
1452.5 | 2.532008 | 7.092906e-15 | 6.13646e-08 | 2.336349 | 4.616516e-15 | 3.994e-08 | 2.417181 | 2.848039e-14 | 2.463994e-07 | 2.406429 | 5.988988e-15 | 5.181401e-08 | 2.218301 | 3.534277e-14 | 3.057696e-07 | 2.068204 | 2.10785e-14 | 1.823616e-07
1455 | 2.531714 | 6.191858e-15 | 5.34771e-08 | 2.336108 | 3.998758e-15 | 3.4536e-08 | 2.416927 | 2.471747e-14 | 2.134769e-07 | 2.406162 | 5.111575e-15 | 4.414704e-08 | 2.218041 | 3.034308e-14 | 2.620635e-07 | 2.067953 | 1.797181e-14 | 1.552168e-07
1457.5 | 2.531422 | 5.405276e-15 | 4.660357e-08 | 2.335868 | 3.463665e-15 | 2.986326e-08 | 2.416673 | 2.145172e-14 | 1.849539e-07 | 2.405897 | 4.362706e-15 | 3.761467e-08 | 2.217783 | 2.605067e-14 | 2.246054e-07 | 2.067705 | 1.5323e-14 | 1.321129e-07
1460 | 2.531132 | 4.718616e-15 | 4.061362e-08 | 2.33563 | 3.000176e-15 | 2.582282e-08 | 2.416422 | 1.861745e-14 | 1.602423e-07 | 2.405634 | 3.72355e-15 | 3.204898e-08 | 2.217527 | 2.236547e-14 | 1.925019e-07 | 2.067457 | 1.306459e-14 | 1.124483e-07
1462.5 | 2.530844 | 4.119187e-15 | 3.539366e-08 | 2.335394 | 2.598708e-15 | 2.232911e-08 | 2.416172 | 1.615765e-14 | 1.388329e-07 | 2.405372 | 3.178033e-15 | 2.73069e-08 | 2.217273 | 1.920159e-14 | 1.649875e-07 | 2.067212 | 1.113904e-14 | 9.571101e-08
1465 | 2.530558 | 3.595906e-15 | 3.08447e-08 | 2.335159 | 2.250963e-15 | 1.930814e-08 | 2.415924 | 1.402285e-14 | 1.202842e-07 | 2.405113 | 2.712437e-15 | 2.326655e-08 | 2.21702 | 1.648528e-14 | 1.414062e-07 | 2.066968 | 9.497296e-15 | 8.146521e-08
1467.5 | 2.530273 | 3.1391e-15 | 2.688047e-08 | 2.334926 | 1.949751e-15 | 1.669594e-08 | 2.415678 | 1.217011e-14 | 1.04214e-07 | 2.404855 | 2.315053e-15 | 1.982406e-08 | 2.216769 | 1.415322e-14 | 1.211957e-07 | 2.066727 | 8.097519e-15 | 6.933999e-08
1470 | 2.529991 | 2.740325e-15 | 2.342581e-08 | 2.334694 | 1.688845e-15 | 1.443718e-08 | 2.415433 | 1.056216e-14 | 9.029113e-08 | 2.404599 | 1.975887e-15 | 1.689098e-08 | 2.21652 | 1.215107e-14 | 1.03874e-07 | 2.066486 | 6.904052e-15 | 5.901964e-08
1472.5 | 2.52971 | 2.392208e-15 | 2.041519e-08 | 2.334464 | 1.462853e-15 | 1.248404e-08 | 2.41519 | 9.16665e-15 | 7.822854e-08 | 2.404345 | 1.686411e-15 | 1.43919e-08 | 2.216273 | 1.043215e-14 | 8.902832e-08 | 2.066248 | 5.886485e-15 | 5.023549e-08
1475 | 2.529431 | 2.088313e-15 | 1.779154e-08 | 2.334235 | 1.267102e-15 | 1.079517e-08 | 2.414949 | 7.955523e-15 | 6.777766e-08 | 2.404092 | 1.439344e-15 | 1.22626e-08 | 2.216027 | 8.956385e-15 | 7.630458e-08 | 2.066011 | 5.018895e-15 | 4.275884e-08
1477.5 | 2.529154 | 1.823025e-15 | 1.550511e-08 | 2.334008 | 1.097545e-15 | 9.334792e-09 | 2.414709 | 6.904414e-15 | 5.872313e-08 | 2.403841 | 1.228474e-15 | 1.044836e-08 | 2.215783 | 7.68939e-15 | 6.539947e-08 | 2.065776 | 4.279176e-15 | 3.639507e-08
1480 | 2.528878 | 1.591437e-15 | 1.351256e-08 | 2.333782 | 9.506772e-16 | 8.072001e-09 | 2.414471 | 5.992181e-15 | 5.087835e-08 | 2.403592 | 1.048497e-15 | 8.902569e-09 | 2.215541 | 6.601627e-15 | 5.605304e-08 | 2.065542 | 3.648482e-15 | 3.09785e-08
1482.5 | 2.528605 | 1.389269e-15 | 1.17761e-08 | 2.333558 | 8.234626e-16 | 6.980058e-09 | 2.414234 | 5.200475e-15 | 4.408168e-08 | 2.403345 | 8.948875e-16 | 7.585489e-09 | 2.2153 | 5.667743e-15 | 4.804247e-08 | 2.065311 | 3.110744e-15 | 2.636813e-08
1485 | 2.528333 | 1.212783e-15 | 1.026281e-08 | 2.333335 | 7.132712e-16 | 6.035845e-09 | 2.413999 | 4.513371e-15 | 3.819306e-08 | 2.403099 | 7.637825e-16 | 6.463282e-09 | 2.215061 | 4.865968e-15 | 4.117681e-08 | 2.06508 | 2.652261e-15 | 2.244397e-08
1487.5 | 2.528063 | 1.058717e-15 | 8.94402e-09 | 2.333114 | 6.17825e-16 | 5.219373e-09 | 2.413765 | 3.91705e-15 | 3.309116e-08 | 2.402855 | 6.518849e-16 | 5.507111e-09 | 2.214823 | 4.177615e-15 | 3.529241e-08 | 2.064852 | 2.261353e-15 | 1.910386e-08
1490 | 2.527794 | 9.242228e-16 | 7.794716e-09 | 2.332894 | 5.351509e-16 | 4.513359e-09 | 2.413533 | 3.399517e-15 | 2.867087e-08 | 2.402612 | 5.563809e-16 | 4.692408e-09 | 2.214588 | 3.586638e-15 | 3.024901e-08 | 2.064625 | 1.928059e-15 | 1.626088e-08
1492.5 | 2.527527 | 8.068142e-16 | 6.793116e-09 | 2.332675 | 4.635398e-16 | 3.902856e-09 | 2.413302 | 2.950362e-15 | 2.48411e-08 | 2.402371 | 4.748686e-16 | 3.998241e-09 | 2.214353 | 3.079262e-15 | 2.59264e-08 | 2.064399 | 1.643888e-15 | 1.384101e-08
1495 | 2.527262 | 7.043206e-16 | 5.920236e-09 | 2.332458 | 4.015114e-16 | 3.374944e-09 | 2.413073 | 2.560551e-15 | 2.152296e-08 | 2.402132 | 4.052982e-16 | 3.406774e-09 | 2.214121 | 2.643661e-15 | 2.222156e-08 | 2.064175 | 1.401601e-15 | 1.17813e-08
1497.5 | 2.526999 | 6.148472e-16 | 5.159531e-09 | 2.332242 | 3.477832e-16 | 2.918446e-09 | 2.412845 | 2.222243e-15 | 1.86481e-08 | 2.401894 | 3.459202e-16 | 2.902812e-09 | 2.213889 | 2.269682e-15 | 1.904618e-08 | 2.063953 | 1.195023e-15 | 1.002812e-08
1500 | 2.526737 | 5.367401e-16 | 4.496583e-09 | 2.332027 | 3.012447e-16 | 2.523702e-09 | 2.412619 | 1.928633e-15 | 1.615728e-08 | 2.401658 | 2.952413e-16 | 2.473408e-09 | 2.21366 | 1.948606e-15 | 1.63246e-08 | 2.063732 | 1.018893e-15 | 8.535856e-09
1502.5 | 2.526477 | 4.685553e-16 | 3.918828e-09 | 2.331814 | 2.609337e-16 | 2.182356e-09 | 2.412395 | 1.673816e-15 | 1.399919e-08 | 2.401423 | 2.519872e-16 | 2.10753e-09 | 2.213432 | 1.672951e-15 | 1.399196e-08 | 2.063512 | 8.687214e-16 | 7.265674e-09
1505 | 2.526219 | 4.090324e-16 | 3.415317e-09 | 2.331602 | 2.26017e-16 | 1.887185e-09 | 2.412171 | 1.452666e-15 | 1.212939e-08 | 2.40119 | 2.150699e-16 | 1.79578e-09 | 2.213205 | 1.436291e-15 | 1.199266e-08 | 2.063294 | 7.406833e-16 | 6.184519e-09
1507.5 | 2.525962 | 3.57071e-16 | 2.976508e-09 | 2.331392 | 1.957726e-16 | 1.631941e-09 | 2.411949 | 1.260735e-15 | 1.050936e-08 | 2.400959 | 1.835612e-16 | 1.530148e-09 | 2.21298 | 1.233109e-15 | 1.027907e-08 | 2.063078 | 6.315163e-16 | 5.264257e-09
1510 | 2.525707 | 3.117105e-16 | 2.594086e-09 | 2.331183 | 1.695753e-16 | 1.411223e-09 | 2.411729 | 1.094163e-15 | 9.105731e-09 | 2.400728 | 1.566687e-16 | 1.303812e-09 | 2.212757 | 1.05867e-15 | 8.810357e-09 | 2.062863 | 5.384391e-16 | 4.480944e-09
1512.5 | 2.525453 | 2.721123e-16 | 2.260803e-09 | 2.330975 | 1.468836e-16 | 1.22036e-09 | 2.41151 | 9.495984e-16 | 7.88959e-09 | 2.4005 | 1.33716e-16 | 1.110959e-09 | 2.212534 | 9.089075e-16 | 7.551517e-09 | 2.062649 | 4.590803e-16 | 3.814197e-09
1515 | 2.525201 | 2.375445e-16 | 1.970345e-09 | 2.330768 | 1.272284e-16 | 1.055313e-09 | 2.411292 | 8.241344e-16 | 6.835894e-09 | 2.400273 | 1.14126e-16 | 9.466335e-10 | 2.212314 | 7.80331e-16 | 6.47256e-09 | 2.062437 | 3.914179e-16 | 3.246668e-09
1517.5 | 2.52495 | 2.073681e-16 | 1.717209e-09 | 2.330563 | 1.102034e-16 | 9.12591e-10 | 2.411076 | 7.152472e-16 | 5.92294e-09 | 2.400047 | 9.740604e-17 | 8.066164e-10 | 2.212095 | 6.699432e-16 | 5.547779e-09 | 2.062226 | 3.33728e-16 | 2.763592e-09
1520 | 2.524701 | 1.810251e-16 | 1.496597e-09 | 2.330359 | 9.545656e-17 | 7.891727e-10 | 2.410861 | 6.207464e-16 | 5.131927e-09 | 2.399823 | 8.313562e-17 | 6.873112e-10 | 2.211877 | 5.751712e-16 | 4.755141e-09 | 2.062017 | 2.845409e-16 | 2.352399e-09
1522.5 | 2.524454 | 1.580285e-16 | 1.304332e-09 | 2.330156 | 8.268307e-17 | 6.824473e-10 | 2.410647 | 5.387314e-16 | 4.446567e-09 | 2.3996 | 7.095588e-17 | 5.856538e-10 | 2.21166 | 4.938058e-16 | 4.075762e-09 | 2.061809 | 2.426033e-16 | 2.002393e-09
1525 | 2.524208 | 1.379534e-16 | 1.136769e-09 | 2.329955 | 7.161886e-17 | 5.901568e-10 | 2.410435 | 4.675525e-16 | 3.852746e-09 | 2.399379 | 6.056053e-17 | 4.990335e-10 | 2.211445 | 4.239507e-16 | 3.493457e-09 | 2.061602 | 2.068468e-16 | 1.704468e-09
1527.5 | 2.523963 | 1.204285e-16 | 9.907358e-10 | 2.329754 | 6.20352e-17 | 5.103485e-10 | 2.410224 | 4.05778e-16 | 3.338237e-09 | 2.399159 | 5.168814e-17 | 4.252257e-10 | 2.211232 | 3.639775e-16 | 2.994354e-09 | 2.061397 | 1.763603e-16 | 1.450873e-09
1530 | 2.52372 | 1.051299e-16 | 8.634645e-10 | 2.329555 | 5.373398e-17 | 4.41334e-10 | 2.410014 | 3.521653e-16 | 2.892444e-09 | 2.39894 | 4.41156e-17 | 3.623352e-10 | 2.21102 | 3.124882e-16 | 2.566564e-09 | 2.061193 | 1.503671e-16 | 1.235012e-09
1532.5 | 2.523479 | 9.177468e-17 | 7.525446e-10 | 2.329357 | 4.654358e-17 | 3.816534e-10 | 2.409806 | 3.056361e-16 | 2.50619e-09 | 2.398723 | 3.765246e-17 | 3.08747e-10 | 2.210809 | 2.682828e-16 | 2.199896e-09 | 2.06099 | 1.28205e-16 | 1.05127e-09
1535 | 2.523239 | 8.011609e-17 | 6.558752e-10 | 2.329161 | 4.031536e-17 | 3.300442e-10 | 2.409599 | 2.652545e-16 | 2.171522e-09 | 2.398507 | 3.213621e-17 | 2.63085e-10 | 2.210599 | 2.303307e-16 | 1.885616e-09 | 2.060789 | 1.093093e-16 | 8.948669e-10
1537.5 | 2.523 | 6.993854e-17 | 5.716251e-10 | 2.328965 | 3.492057e-17 | 2.854145e-10 | 2.409393 | 2.302082e-16 | 1.881549e-09 | 2.398293 | 2.742811e-17 | 2.241768e-10 | 2.210391 | 1.977475e-16 | 1.61624e-09 | 2.060589 | 9.319852e-17 | 7.617347e-10
1540 | 2.522763 | 6.10539e-17 | 4.981986e-10 | 2.328771 | 3.024769e-17 | 2.468205e-10 | 2.409189 | 1.997924e-16 | 1.630302e-09 | 2.39808 | 2.340977e-17 | 1.910233e-10 | 2.210184 | 1.697736e-16 | 1.385349e-09 | 2.060391 | 7.946228e-17 | 6.484107e-10
1542.5 | 2.522527 | 5.329792e-17 | 4.342051e-10 | 2.328578 | 2.62001e-17 | 2.134458e-10 | 2.408986 | 1.733952e-16 | 1.412608e-09 | 2.397868 | 1.998013e-17 | 1.627733e-10 | 2.209978 | 1.45757e-16 | 1.187446e-09 | 2.060193 | 6.775059e-17 | 5.519475e-10
1545 | 2.522293 | 4.652722e-17 | 3.784325e-10 | 2.328386 | 2.269414e-17 | 1.845845e-10 | 2.408784 | 1.504856e-16 | 1.223986e-09 | 2.397658 | 1.705295e-17 | 1.387015e-10 | 2.209774 | 1.251378e-16 | 1.017817e-09 | 2.059997 | 5.776504e-17 | 4.698362e-10
1547.5 | 2.52206 | 4.061663e-17 | 3.298246e-10 | 2.328195 | 1.965733e-17 | 1.59626e-10 | 2.408583 | 1.30603e-16 | 1.060553e-09 | 2.397448 | 1.455462e-17 | 1.181898e-10 | 2.209571 | 1.074354e-16 | 8.724223e-10 | 2.059802 | 4.925124e-17 | 3.999414e-10
1550 | 2.521828 | 3.54569e-17 | 2.87461e-10 | 2.328006 | 1.702689e-17 | 1.380427e-10 | 2.408383 | 1.133473e-16 | 9.189447e-10 | 2.397241 | 1.24223e-17 | 1.007118e-10 | 2.209369 | 9.223732e-17 | 7.477989e-10 | 2.059609 | 4.199225e-17 | 3.404453e-10
1552.5 | 2.521598 | 3.095263e-17 | 2.505393e-10 | 2.327817 | 1.474844e-17 | 1.19378e-10 | 2.408185 | 9.83715e-17 | 7.962465e-10 | 2.397034 | 1.060238e-17 | 8.581864e-11 | 2.209169 | 7.918917e-17 | 6.409794e-10 | 2.059416 | 3.580315e-17 | 2.898007e-10
1555 | 2.521369 | 2.702056e-17 | 2.183604e-10 | 2.32763 | 1.277488e-17 | 1.032372e-10 | 2.407988 | 8.537435e-17 | 6.899329e-10 | 2.396829 | 9.049084e-18 | 7.312807e-11 | 2.20897 | 6.798685e-17 | 5.494199e-10 | 2.059225 | 3.052623e-17 | 2.466907e-10
1557.5 | 2.521142 | 2.358801e-17 | 1.90315e-10 | 2.327443 | 1.106542e-17 | 8.927904e-11 | 2.407792 | 7.409441e-17 | 5.978156e-10 | 2.396625 | 7.723353e-18 | 6.23143e-11 | 2.208772 | 5.836924e-17 | 4.709403e-10 | 2.059035 | 2.602707e-17 | 2.099941e-10
1560 | 2.520916 | 2.05915e-17 | 1.658721e-10 | 2.327258 | 9.5847e-18 | 7.720826e-11 | 2.407597 | 6.430482e-17 | 5.179989e-10 | 2.396422 | 6.591847e-18 | 5.309974e-11 | 2.208575 | 5.011217e-17 | 4.036718e-10 | 2.058846 | 2.219102e-17 | 1.787568e-10
1562.5 | 2.520691 | 1.797566e-17 | 1.445689e-10 | 2.327074 | 8.302126e-18 | 6.676966e-11 | 2.407404 | 5.580867e-17 | 4.488399e-10 | 2.39622 | 5.626112e-18 | 4.524788e-11 | 2.20838 | 4.302316e-17 | 3.460128e-10 | 2.058659 | 1.892036e-17 | 1.521665e-10
1565 | 2.520468 | 1.569212e-17 | 1.260019e-10 | 2.326891 | 7.191179e-18 | 5.774251e-11 | 2.407211 | 4.843505e-17 | 3.889155e-10 | 2.39602 | 4.801861e-18 | 3.855717e-11 | 2.208185 | 3.693699e-17 | 2.965903e-10 | 2.058473 | 1.613175e-17 | 1.29532e-10
1567.5 | 2.520246 | 1.369868e-17 | 1.098199e-10 | 2.326709 | 6.228893e-18 | 4.993594e-11 | 2.40702 | 4.203565e-17 | 3.369924e-10 | 2.395821 | 4.098367e-18 | 3.285589e-11 | 2.207992 | 3.171178e-17 | 2.542277e-10 | 2.058287 | 1.375414e-17 | 1.102645e-10
1570 | 2.520025 | 1.195846e-17 | 9.571624e-11 | 2.326528 | 5.395376e-18 | 4.31849e-11 | 2.40683 | 3.648177e-17 | 2.920022e-10 | 2.395623 | 3.497938e-18 | 2.79977e-11 | 2.2078 | 2.722574e-17 | 2.179164e-10 | 2.058103 | 1.172696e-17 | 9.386327e-11
1572.5 | 2.519805 | 1.043932e-17 | 8.342409e-11 | 2.326349 | 4.673395e-18 | 3.734665e-11 | 2.406641 | 3.166168e-17 | 2.53019e-10 | 2.395427 | 2.985475e-18 | 2.385792e-11 | 2.20761 | 2.337431e-17 | 1.867919e-10 | 2.05792 | 9.998561e-18 | 7.990183e-11
1575 | 2.519587 | 9.113162e-18 | 7.271071e-11 | 2.32617 | 4.048026e-18 | 3.229777e-11 | 2.406453 | 2.747844e-17 | 2.192408e-10 | 2.395231 | 2.548089e-18 | 2.033031e-11 | 2.20742 | 2.006772e-17 | 1.601133e-10 | 2.057739 | 8.524905e-18 | 6.801721e-11
1577.5 | 2.51937 | 7.955471e-18 | 6.337331e-11 | 2.325992 | 3.50634e-18 | 2.793152e-11 | 2.406266 | 2.38479e-17 | 1.899725e-10 | 2.395037 | 2.174783e-18 | 1.732433e-11 | 2.207232 | 1.722888e-17 | 1.372453e-10 | 2.057558 | 7.268446e-18 | 5.790047e-11
1580 | 2.519154 | 6.944848e-18 | 5.523515e-11 | 2.325816 | 3.03714e-18 | 2.415559e-11 | 2.40608 | 2.069704e-17 | 1.646118e-10 | 2.394844 | 1.856167e-18 | 1.476284e-11 | 2.207044 | 1.479164e-17 | 1.176438e-10 | 2.057379 | 6.197173e-18 | 4.928859e-11
1582.5 | 2.51894 | 6.062609e-18 | 4.814218e-11 | 2.32564 | 2.630726e-18 | 2.089016e-11 | 2.405896 | 1.796248e-17 | 1.426371e-10 | 2.394652 | 1.58423e-18 | 1.258011e-11 | 2.206858 | 1.269917e-17 | 1.00842e-10 | 2.0572 | 5.283791e-18 | 4.195771e-11
1585 | 2.518726 | 5.292446e-18 | 4.196015e-11 | 2.325465 | 2.278696e-18 | 1.806621e-11 | 2.405712 | 1.558922e-17 | 1.235962e-10 | 2.394461 | 1.352134e-18 | 1.072013e-11 | 2.206673 | 1.090271e-17 | 8.644007e-11 | 2.057023 | 4.50503e-18 | 3.571727e-11
1587.5 | 2.518514 | 4.62012e-18 | 3.657206e-11 | 2.325292 | 1.973773e-18 | 1.562404e-11 | 2.40553 | 1.352952e-17 | 1.070973e-10 | 2.394271 | 1.15404e-18 | 9.135178e-12 | 2.206489 | 9.360383e-18 | 7.409514e-11 | 2.056847 | 3.841048e-18 | 3.040506e-11
1590 | 2.518303 | 4.033203e-18 | 3.187593e-11 | 2.325119 | 1.709653e-18 | 1.351204e-11 | 2.405348 | 1.174196e-17 | 9.280113e-11 | 2.394083 | 9.84968e-19 | 7.784574e-12 | 2.206306 | 8.036237e-18 | 6.351342e-11 | 2.056671 | 3.274928e-18 | 2.588299e-11
1592.5 | 2.518094 | 3.520845e-18 | 2.778289e-11 | 2.324947 | 1.480877e-18 | 1.168555e-11 | 2.405168 | 1.019057e-17 | 8.041352e-11 | 2.393895 | 8.406658e-19 | 6.633669e-12 | 2.206125 | 6.899409e-18 | 5.444303e-11 | 2.056497 | 2.792247e-18 | 2.203354e-11
1595 | 2.517885 | 3.073575e-18 | 2.421547e-11 | 2.324777 | 1.282713e-18 | 1.010599e-11 | 2.404989 | 8.844162e-18 | 6.967964e-11 | 2.393709 | 7.175045e-19 | 5.652932e-12 | 2.205944 | 5.923399e-18 | 4.666811e-11 | 2.056324 | 2.380706e-18 | 1.875664e-11
1597.5 | 2.517678 | 2.683123e-18 | 2.110618e-11 | 2.324607 | 1.111068e-18 | 8.73996e-12 | 2.404811 | 7.675644e-18 | 6.03787e-11 | 2.393524 | 6.123868e-19 | 4.817202e-12 | 2.205764 | 5.085459e-18 | 4.000361e-11 | 2.056152 | 2.029821e-18 | 1.596713e-11
1600 | 2.517472 | 2.342273e-18 | 1.839617e-11 | 2.324439 | 9.623903e-19 | 7.558596e-12 | 2.404633 | 6.661513e-18 | 5.23194e-11 | 2.393339 | 5.226694e-19 | 4.105036e-12 | 2.205586 | 4.366056e-18 | 3.429092e-11 | 2.055981 | 1.730653e-18 | 1.359251e-11
1602.5 | 2.517267 | 2.044722e-18 | 1.603416e-11 | 2.324271 | 8.336083e-19 | 6.53693e-12 | 2.404457 | 5.781373e-18 | 4.533596e-11 | 2.393156 | 4.46096e-19 | 3.498164e-12 | 2.205408 | 3.748421e-18 | 2.93941e-11 | 2.055812 | 1.475577e-18 | 1.157108e-11
1605 | 2.517063 | 1.784971e-18 | 1.397545e-11 | 2.324104 | 7.220592e-19 | 5.653373e-12 | 2.404282 | 5.017519e-18 | 3.928474e-11 | 2.392974 | 3.80741e-19 | 2.981017e-12 | 2.205232 | 3.218159e-18 | 2.519662e-11 | 2.055643 | 1.258096e-18 | 9.850285e-12
1607.5 | 2.516861 | 1.558217e-18 | 1.218111e-11 | 2.323938 | 6.254371e-19 | 4.889253e-12 | 2.404108 | 4.354589e-18 | 3.404129e-11 | 2.392793 | 3.249607e-19 | 2.540328e-12 | 2.205057 | 2.76291e-18 | 2.15986e-11 | 2.055475 | 1.07267e-18 | 8.385421e-12
1610 | 2.516659 | 1.360269e-18 | 1.061717e-11 | 2.323773 | 5.417444e-19 | 4.228423e-12 | 2.403935 | 3.779246e-18 | 2.949777e-11 | 2.392614 | 2.773525e-19 | 2.164792e-12 | 2.204882 | 2.372061e-18 | 1.851441e-11 | 2.055308 | 9.145723e-19 | 7.138419e-12
1612.5 | 2.516459 | 1.187467e-18 | 9.254048e-12 | 2.323609 | 4.69251e-19 | 3.656919e-12 | 2.403763 | 3.27992e-18 | 2.556074e-11 | 2.392435 | 2.367191e-19 | 1.844775e-12 | 2.204709 | 2.036502e-18 | 1.587066e-11 | 2.055142 | 7.797763e-19 | 6.076874e-12
1615 | 2.51626 | 1.036617e-18 | 8.065955e-12 | 2.323446 | 4.064583e-19 | 3.162666e-12 | 2.403592 | 2.846567e-18 | 2.214923e-11 | 2.392257 | 2.020387e-19 | 1.57207e-12 | 2.204537 | 1.748413e-18 | 1.360446e-11 | 2.054977 | 6.648476e-19 | 5.173202e-12
1617.5 | 2.516062 | 9.049306e-19 | 7.030413e-12 | 2.323284 | 3.520682e-19 | 2.735221e-12 | 2.403421 | 2.470469e-18 | 1.91931e-11 | 2.39208 | 1.724391e-19 | 1.339681e-12 | 2.204366 | 1.501078e-18 | 1.166189e-11 | 2.054813 | 5.668578e-19 | 4.403923e-12
1620 | 2.515865 | 7.899727e-19 | 6.127833e-12 | 2.323123 | 3.049563e-19 | 2.365552e-12 | 2.403252 | 2.144063e-18 | 1.663154e-11 | 2.391904 | 1.47176e-19 | 1.141647e-12 | 2.204195 | 1.288731e-18 | 9.996712e-12 | 2.05465 | 4.833104e-19 | 3.749048e-12
1622.5 | 2.515669 | 6.896186e-19 | 5.341142e-12 | 2.322963 | 2.641487e-19 | 2.045849e-12 | 2.403084 | 1.860783e-18 | 1.441188e-11 | 2.39173 | 1.256141e-19 | 9.728895e-13 | 2.204026 | 1.106424e-18 | 8.569325e-12 | 2.054488 | 4.120768e-19 | 3.191563e-12
1625 | 2.515474 | 6.020129e-19 | 4.655456e-12 | 2.322803 | 2.288017e-19 | 1.769358e-12 | 2.402916 | 1.61493e-18 | 1.24885e-11 | 2.391556 | 1.072111e-19 | 8.290793e-13 | 2.203858 | 9.499059e-19 | 7.345766e-12 | 2.054327 | 3.513421e-19 | 2.716982e-12
1627.5 | 2.51528 | 5.255362e-19 | 4.057808e-12 | 2.322645 | 1.981846e-19 | 1.530238e-12 | 2.40275 | 1.40156e-18 | 1.082183e-11 | 2.391383 | 9.150416e-20 | 7.065285e-13 | 2.20369 | 8.155296e-19 | 6.296926e-12 | 2.054167 | 2.995589e-19 | 2.312976e-12
1630 | 2.515088 | 4.587747e-19 | 3.536891e-12 | 2.322487 | 1.716646e-19 | 1.323436e-12 | 2.402585 | 1.216382e-18 | 9.377609e-12 | 2.391211 | 7.809839e-20 | 6.020941e-13 | 2.203524 | 7.001625e-19 | 5.397854e-12 | 2.054008 | 2.554079e-19 | 1.969049e-12
1632.5 | 2.514896 | 4.004942e-19 | 3.082854e-12 | 2.32233 | 1.486934e-19 | 1.144586e-12 | 2.40242 | 1.055669e-18 | 8.126146e-12 | 2.391041 | 6.665663e-20 | 5.130976e-13 | 2.203359 | 6.011156e-19 | 4.627161e-12 | 2.05385 | 2.177641e-19 | 1.676266e-12
1635 | 2.514706 | 3.496175e-19 | 2.687109e-12 | 2.322174 | 1.28796e-19 | 9.899072e-13 | 2.402256 | 9.16191e-19 | 7.04171e-12 | 2.390871 | 5.689113e-20 | 4.372569e-13 | 2.203194 | 5.160801e-19 | 3.966516e-12 | 2.053693 | 1.856686e-19 | 1.427021e-12
1637.5 | 2.514516 | 3.052038e-19 | 2.34217e-12 | 2.322019 | 1.115612e-19 | 8.56134e-13 | 2.402094 | 7.95141e-19 | 6.102007e-12 | 2.390702 | 4.855633e-20 | 3.726271e-13 | 2.203031 | 4.43074e-19 | 3.400203e-12 | 2.053536 | 1.583035e-19 | 1.21484e-12
1640 | 2.514328 | 2.664322e-19 | 2.041516e-12 | 2.321865 | 9.663267e-20 | 7.404402e-13 | 2.401932 | 6.900844e-19 | 5.287717e-12 | 2.390534 | 4.144261e-20 | 3.175507e-13 | 2.202868 | 3.803955e-19 | 2.91475e-12 | 2.053381 | 1.349716e-19 | 1.034209e-12
1642.5 | 2.51414 | 2.32586e-19 | 1.779459e-12 | 2.321712 | 8.370179e-20 | 6.403822e-13 | 2.401771 | 5.989082e-19 | 4.582102e-12 | 2.390367 | 3.537108e-20 | 2.706156e-13 | 2.202706 | 3.265837e-19 | 2.498613e-12 | 2.053226 | 1.150786e-19 | 8.804384e-13
1645 | 2.513954 | 2.030395e-19 | 1.551045e-12 | 2.321559 | 7.250126e-20 | 5.538466e-13 | 2.401611 | 5.197786e-19 | 3.970657e-12 | 2.390201 | 3.018906e-20 | 2.306182e-13 | 2.202546 | 2.803843e-19 | 2.141892e-12 | 2.053073 | 9.811751e-20 | 7.495325e-13
1647.5 | 2.513768 | 1.772463e-19 | 1.351953e-12 | 2.321407 | 6.279952e-20 | 4.790058e-13 | 2.401452 | 4.511038e-19 | 3.440812e-12 | 2.390036 | 2.576623e-20 | 1.965329e-13 | 2.202386 | 2.407203e-19 | 1.836104e-12 | 2.05292 | 8.365628e-20 | 6.380916e-13
1650 | 2.513584 | 1.547299e-19 | 1.17842e-12 | 2.321256 | 5.439602e-20 | 4.142791e-13 | 2.401294 | 3.915025e-19 | 2.981676e-12 | 2.389872 | 2.199136e-20 | 1.674858e-13 | 2.202227 | 2.066674e-19 | 1.573975e-12 | 2.052768 | 7.132645e-20 | 5.432209e-13
1652.5 | 2.513401 | 1.350737e-19 | 1.027163e-12 | 2.321106 | 4.711703e-20 | 3.582996e-13 | 2.401136 | 3.397759e-19 | 2.583813e-12 | 2.389709 | 1.876953e-20 | 1.427321e-13 | 2.202069 | 1.774316e-19 | 1.349272e-12 | 2.052617 | 6.081387e-20 | 4.624566e-13
1655 | 2.513218 | 1.179147e-19 | 8.953228e-13 | 2.320957 | 4.081208e-20 | 3.09885e-13 | 2.40098 | 2.948837e-19 | 2.239044e-12 | 2.389546 | 1.601971e-20 | 1.216372e-13 | 2.201912 | 1.523316e-19 | 1.15665e-12 | 2.052467 | 5.18507e-20 | 3.93701e-13
1657.5 | 2.513037 | 1.029354e-19 | 7.804066e-13 | 2.320809 | 3.535082e-20 | 2.68013e-13 | 2.400824 | 2.559227e-19 | 1.940283e-12 | 2.389385 | 1.367275e-20 | 1.036602e-13 | 2.201755 | 1.307824e-19 | 9.915294e-13 | 2.052317 | 4.420859e-20 | 3.351684e-13
1660 | 2.512856 | 8.985898e-20 | 6.802417e-13 | 2.320661 | 3.062036e-20 | 2.317993e-13 | 2.400669 | 2.221094e-19 | 1.681391e-12 | 2.389224 | 1.166963e-20 | 8.834029e-14 | 2.2016 | 1.122816e-19 | 8.499829e-13 | 2.052169 | 3.769283e-20 | 2.853386e-13
1662.5 | 2.512677 | 7.844374e-20 | 5.929342e-13 | 2.320514 | 2.652291e-20 | 2.004792e-13 | 2.400516 | 1.927636e-19 | 1.457046e-12 | 2.389065 | 9.959976e-21 | 7.528466e-14 | 2.201445 | 9.639789e-20 | 7.286446e-13 | 2.052021 | 3.21374e-20 | 2.429176e-13
1665 | 2.512498 | 6.847864e-20 | 5.168336e-13 | 2.320368 | 2.297375e-20 | 1.733914e-13 | 2.400362 | 1.67295e-19 | 1.262637e-12 | 2.388906 | 8.500795e-21 | 6.415865e-14 | 2.201292 | 8.276118e-20 | 6.246292e-13 | 2.051874 | 2.740077e-20 | 2.068038e-13
1667.5 | 2.512321 | 5.977946e-20 | 4.505012e-13 | 2.320223 | 1.989953e-20 | 1.499639e-13 | 2.40021 | 1.451915e-19 | 1.094171e-12 | 2.388748 | 7.255391e-21 | 5.467702e-14 | 2.201139 | 7.105355e-20 | 5.354634e-13 | 2.051728 | 2.336226e-20 | 1.760593e-13
1670 | 2.512144 | 5.218537e-20 | 3.926831e-13 | 2.320078 | 1.723668e-20 | 1.297021e-13 | 2.400059 | 1.260083e-19 | 9.481839e-13 | 2.388591 | 6.192444e-21 | 4.659673e-14 | 2.200987 | 6.100212e-20 | 4.590271e-13 | 2.051583 | 1.991897e-20 | 1.498857e-13
1672.5 | 2.511969 | 4.555601e-20 | 3.422862e-13 | 2.319935 | 1.493015e-20 | 1.121781e-13 | 2.399908 | 1.093597e-19 | 8.216768e-13 | 2.388435 | 5.285223e-21 | 3.971065e-14 | 2.200836 | 5.237259e-20 | 3.935028e-13 | 2.051439 | 1.698318e-20 | 1.276035e-13
1675 | 2.511794 | 3.97688e-20 | 2.983579e-13 | 2.319792 | 1.293228e-20 | 9.702198e-14 | 2.399758 | 9.491074e-20 | 7.120499e-13 | 2.38828 | 4.510914e-21 | 3.384228e-14 | 2.200686 | 4.496382e-20 | 3.373325e-13 | 2.051295 | 1.448008e-20 | 1.086341e-13
1677.5 | 2.51162 | 3.471677e-20 | 2.600678e-13 | 2.31965 | 1.120175e-20 | 8.391377e-14 | 2.399609 | 8.237083e-20 | 6.170506e-13 | 2.388125 | 3.850045e-21 | 2.884119e-14 | 2.200536 | 3.860311e-20 | 2.891809e-13 | 2.051153 | 1.234591e-20 | 9.248479e-14
1680 | 2.511447 | 3.030652e-20 | 2.266923e-13 | 2.319508 | 9.702791e-21 | 7.257671e-14 | 2.399461 | 7.148773e-20 | 5.34727e-13 | 2.387972 | 3.285996e-21 | 2.457919e-14 | 2.200387 | 3.314221e-20 | 2.479031e-13 | 2.051011 | 1.052628e-20 | 7.873641e-14
1682.5 | 2.511275 | 2.645654e-20 | 1.976004e-13 | 2.319368 | 8.404415e-21 | 6.277147e-14 | 2.399314 | 6.204255e-20 | 4.633876e-13 | 2.387819 | 2.804583e-21 | 2.094706e-14 | 2.20024 | 2.845382e-20 | 2.125178e-13 | 2.05087 | 8.974847e-21 | 6.703195e-14
1685 | 2.511104 | 2.309563e-20 | 1.722423e-13 | 2.319228 | 7.27978e-21 | 5.429105e-14 | 2.399167 | 5.384529e-20 | 4.015667e-13 | 2.387667 | 2.393699e-21 | 1.78517e-14 | 2.200093 | 2.442866e-20 | 1.821838e-13 | 2.050729 | 7.652073e-21 | 5.706753e-14
1687.5 | 2.510934 | 2.016168e-20 | 1.501387e-13 | 2.319088 | 6.305639e-21 | 4.695644e-14 | 2.399021 | 4.673108e-20 | 3.479941e-13 | 2.387516 | 2.043011e-21 | 1.521377e-14 | 2.199946 | 2.097292e-20 | 1.561798e-13 | 2.05059 | 6.524258e-21 | 4.858444e-14
1690 | 2.510765 | 1.760044e-20 | 1.30872e-13 | 2.31895 | 5.461851e-21 | 4.061281e-14 | 2.398876 | 4.055682e-20 | 3.015692e-13 | 2.387366 | 1.743701e-21 | 1.296568e-14 | 2.199801 | 1.800603e-20 | 1.338878e-13 | 2.050451 | 5.562668e-21 | 4.136246e-14