## Sheet1
Rate | Log rate | True yield stress (Mpa)
0.001 | -3 | 80.4
0.001 | -3 | 79.5
0.001 | -3 | 79.3
0.01 | -2 | 83.5
0.01 | -2 | 82.6
0.01 | -2 | 82.9
0.1 | -1 | 86.7
0.1 | -1 | 86.2
0.1 | -1 | 86.1
1 | 0 | 89.4
1 | 0 | 89
1 | 0 | 89.3
5 | 0.69897 | 91
5 | 0.69897 | 90.6
5 | 0.69897 | 91.2
20 | 1.30103 | 96.3
20 | 1.30103 | 95
20 | 1.30103 | 94.8
60 | 1.77815 | 100.2
60 | 1.77815 | 100.7
60 | 1.77815 | 100.7
370 | 2.5682 | 111.9
490 | 2.6902 | 113.9
520 | 2.716 | 115.1
610 | 2.78533 | 114.7
60 | 1.77815 | 100.2
1300 | 3.11394 | 120.4
2100 | 3.32222 | 119.72
2600 | 3.41497 | 120.1
2700 | 3.43136 | 122.3
3100 | 3.49136 | 119.7