## PTAA_FF
Aging Time (h) | 5CCE_3 | 5CD3_3 | 5CD2_4 | 5CD3_4 | 5CD2_6 | 5CD3_6 | Median | MAD | 5CCE_3 | 5CD3_3 | 5CD2_4 | 5CD3_4 | 5CD2_6 | 5CD3_6
0 | 0.70907 | 0.638 | 0.77955 | 0.86426 | 0.77339 | 0.69087 | 0.74123 | 0.04434 | 0.03216 | 0.10323 | 0.03832 | 0.12303 | 0.03216 | 0.05036
20 | 0.6339 | 0.5645 | 0.79715 | 0.81072 | 0.71368 | 0.75973 | 0.736705 | 0.06723 | 0.102805 | 0.172205 | 0.060445 | 0.074015 | 0.023025 | 0.023025
48 | 0.69663 | 0.64575 | 0.80331 | 0.80943 | 0.75609 | 0.75983 | 0.75796 | 0.04841 | 0.06133 | 0.11221 | 0.04535 | 0.05147 | 0.00187 | 0.00187
93 | 0.66667 | 0.73959 | 0.82191 | 0.85738 | 0.79635 | 0.74688 | 0.771615 | 0.04116 | 0.104945 | 0.032025 | 0.050295 | 0.085765 | 0.024735 | 0.024735
123 | 0.74224 | 0.71277 | 0.83458 | 0.82353 | 0.80815 | 0.76144 | 0.784795 | 0.040645 | 0.042555 | 0.072025 | 0.049785 | 0.038735 | 0.023355 | 0.023355
147 | 0.74184 | 0.73271 | 0.83543 | 0.78289 | 0.78834 | 0.76647 | 0.77468 | 0.02325 | 0.03284 | 0.04197 | 0.06075 | 0.00821 | 0.01366 | 0.00821
167 | 0.73021 | 0.73626 | 0.8343 | 0.76565 | 0.77717 | 0.77334 | 0.769495 | 0.020455 | 0.039285 | 0.033235 | 0.064805 | 0.003845 | 0.007675 | 0.003845
218 | 0.63714281 | 0.70254 | 0.82165 | 0.81287276 | 0.71805 | 0.76814 | 0.743095 | 0.05516638 | 0.10595219 | 0.040555 | 0.078555 | 0.06977776 | 0.025045 | 0.025045

## PTAA_Voc
Aging Time (h) | 5CCE_3 | 5CD3_3 | 5CD2_4 | 5CD3_4 | 5CD2_6 | 5CD3_6 | Median | MAD | 5402_2 | 5402_3 | 5402_4 | 5402_6 | 5403_2 | 5403_3
0 | -1.13362 | -1.12746 | -1.14168 | -1.01345 | -1.14942 | -1.14217 | -1.13765 | #REF! | #REF! | #REF! | #REF! | #REF! | #REF! | #REF!
20 | -1.02801 | -0.61544 | -1.0912 | -1.07673 | -0.8644 | -0.90364 | -0.965825 | #REF! | #REF! | #REF! | #REF! | #REF! | #REF! | #REF!
48 | -1.04945 | -0.78338 | -1.09249 | -1.09071 | -0.98934 | -0.86088 | -1.019395 | #REF! | #REF! | #REF! | #REF! | #REF! | #REF! | #REF!
93 | -1.06852 | -0.92242 | -1.09913 | -0.98682 | -1.03807 | -0.82588 | -1.012445 | #REF! | #REF! | #REF! | #REF! | #REF! | #REF! | #REF!
123 | -1.14273 | -0.86014 | -1.08643 | -1.07897 | -1.05882 | -0.85289 | -1.068895 | #REF! | #REF! | #REF! | #REF! | #REF! | #REF! | #REF!
147 | -1.15963 | -1.01457 | -1.0924 | -0.97967 | -1.07937 | -0.87706
167 | -1.14429 | -1.02203 | -1.09299 | -0.92462 | -1.09847 | -0.88958
218 | -1.10185 | -1.05283 | -1.11483 | -1.04197 | -1.11825 | -0.90301
Aging Time (h) | 5CCE_3 | 5CD3_3 | 5CD2_4 | 5CD3_4 | 5CD2_6 | 5CD3_6 | Median | MAD | 5CCE_3 | 5CD3_3 | 5CD2_4 | 5CD3_4 | 5CD2_6 | 5CD3_6
0 | 1.13362 | 1.12746 | 1.14168 | 1.01345 | 1.14942 | 1.14217 | 1.13765 | 0.007355 | 0.00403 | 0.01019 | 0.00403 | 0.1242 | 0.01177 | 0.00452
20 | 1.02801 | 0.61544 | 1.0912 | 1.07673 | 0.8644 | 0.90364 | 0.965825 | 0.106165 | 0.062185 | 0.350385 | 0.125375 | 0.110905 | 0.101425 | 0.062185
48 | 1.04945 | 0.78338 | 1.09249 | 1.09071 | 0.98934 | 0.86088 | 1.019395 | 0.072205 | 0.030055 | 0.236015 | 0.073095 | 0.071315 | 0.030055 | 0.158515
93 | 1.06852 | 0.92242 | 1.09913 | 0.98682 | 1.03807 | 0.82588 | 1.012445 | 0.07138 | 0.056075 | 0.090025 | 0.086685 | 0.025625 | 0.025625 | 0.186565
123 | 1.14273 | 0.86014 | 1.08643 | 1.07897 | 1.05882 | 0.85289 | 1.068895 | 0.045685 | 0.073835 | 0.208755 | 0.017535 | 0.010075 | 0.010075 | 0.216005
147 | 1.15963 | 1.01457 | 1.0924 | 0.97967 | 1.07937 | 0.87706 | 1.04697 | 0.056365 | 0.11266 | 0.0324 | 0.04543 | 0.0673 | 0.0324 | 0.16991
167 | 1.14429 | 1.02203 | 1.09299 | 0.92462 | 1.09847 | 0.88958 | 1.05751 | 0.06387 | 0.08678 | 0.03548 | 0.03548 | 0.13289 | 0.04096 | 0.16793
218 | 1.10185 | 1.05283 | 1.11483 | 1.04197 | 1.11825 | 0.90301 | 1.07734 | 0.03643 | 0.02451 | 0.02451 | 0.03749 | 0.03537 | 0.04091 | 0.17433

## PTAA_Jsc
Aging Time (h) | 5CCE_3 | 5CD3_3 | 5CD2_4 | 5CD3_4 | 5CD2_6 | 5CD3_6 | Median | MAD | 5CCE_3 | 5CD3_3 | 5CD2_4 | 5CD3_4 | 5CD2_6 | 5CD3_6
0 | 16.63117 | 16.6002 | 16.54216 | 16.75702 | 16.49438 | 16.15372 | 16.57118 | 0.068395 | 0.05999 | 0.02902 | 0.02902 | 0.18584 | 0.0768 | 0.41746
20 | 12.45736 | 16.11111 | 15.9472 | 16.51904 | 15.94422 | 16.14622 | 16.029155 | 0.101 | 3.571795 | 0.081955 | 0.081955 | 0.489885 | 0.084935 | 0.117065
48 | 11.60758 | 16.08388 | 15.18862 | 15.7108 | 15.23225 | 15.45239 | 15.34232 | 0.26109 | 3.73474 | 0.74156 | 0.1537 | 0.36848 | 0.11007 | 0.11007
93 | 7.04781 | 15.11293 | 14.43072 | 15.0716 | 14.75887 | 14.09062 | 14.594795 | 0.49049 | 7.546985 | 0.518135 | 0.164075 | 0.476805 | 0.164075 | 0.504175
123 | 12.84441 | 14.60889 | 13.99885 | 14.75537 | 13.73313 | 13.6935 | 13.86599 | 0.457695 | 1.02158 | 0.7429 | 0.13286 | 0.88938 | 0.13286 | 0.17249
147 | 14.49477 | 14.36601 | 13.49701 | 14.71316 | 12.02832 | 12.71896 | 13.93151 | 0.672455 | 0.56326 | 0.4345 | 0.4345 | 0.78165 | 1.90319 | 1.21255
167 | 14.6055 | 14.19287 | 13.44389 | 13.53634 | 11.80624 | 12.6865 | 13.490115 | 0.753185 | 1.115385 | 0.702755 | 0.046225 | 0.046225 | 1.683875 | 0.803615
218 | 10.43226 | 11.81796 | 12.42258 | 12.07286 | 10.97522 | 12.2601 | 11.94541 | 0.39593 | 1.51315 | 0.12745 | 0.47717 | 0.12745 | 0.97019 | 0.31469

## PTAA_PCE
Aging Time (h) | 5CCE_3 | 5CD3_3 | 5CD2_4 | 5CD3_4 | 5CD2_6 | 5CD3_6 | Median | MAD | 5CCE_3 | 5CD3_3 | 5CD2_4 | 5CD3_4 | 5CD2_6 | 5CD3_6
0 | 13.3111 | 11.88247 | 14.43611 | 15.11123 | 14.2441 | 12.49457 | 13.7776 | 0.97077 | 0.4665 | 1.89513 | 0.65851 | 1.33363 | 0.4665 | 1.28303
20 | 7.75758 | 6.12336 | 13.52556 | 14.11017 | 9.66438 | 11.36791 | 10.516145 | 2.88399 | 2.758565 | 4.392785 | 3.009415 | 3.594025 | 0.851765 | 0.851765
48 | 7.87585 | 8.592 | 12.64715 | 13.50446 | 11.19945 | 10.49036 | 10.844905 | 2.027575 | 2.969055 | 2.252905 | 1.802245 | 2.659555 | 0.354545 | 0.354545
93 | 4.44585 | 10.12091 | 12.25465 | 12.50575 | 11.66676 | 9.21001 | 10.893835 | 1.486365 | 6.447985 | 0.772925 | 1.360815 | 1.611915 | 0.772925 | 1.683825
123 | 10.98643 | 9.81603 | 11.7518 | 12.64852 | 11.08046 | 9.3428 | 11.033445 | 0.967885 | 0.047015 | 1.217415 | 0.718355 | 1.615075 | 0.047015 | 1.690645
147 | 12.54423 | 10.80491 | 11.38409 | 11.92078 | 9.65812 | 8.99571 | 11.0945 | 1.13133 | 1.44973 | 0.28959 | 0.28959 | 0.82628 | 1.43638 | 2.09879
167 | 12.46714 | 10.973 | 11.27184 | 10.48061 | 9.52631 | 9.06256 | 10.726805 | 0.872765 | 1.740335 | 0.246195 | 0.545035 | 0.246195 | 1.200495 | 1.664245
218 | 7.32382 | 9.25378 | 10.63672 | 10.22558 | 8.96551 | 8.7791 | 9.109645 | 0.72324 | 1.785825 | 0.144135 | 1.527075 | 1.115935 | 0.144135 | 0.330545

## SAM_Jsc
Aging Time (h) | 5BD7_2 | 5BD8_2 | 5BD6_3 | 5BD7_3 | 5BD9_3 | 5BD6_4 | 5BD7_4 | 5BD6_6 | 5BD7_6 | 5BD8_6 | 5BD9_6 | Median | MAD | 5BD7_2 | 5BD8_2 | 5BD6_3 | 5BD7_3 | 5BD9_3 | 5BD6_4 | 5BD7_4 | 5BD6_6 | 5BD7_6 | 5BD8_6 | 5BD9_6
0 | 16.25617 | 15.43022 | 16.52294 | 16.25006 | 16.30188 | 16.41496 | 16.32502 | 16.4269 | 15.97026 | 16.32966 | 16.33716 | 16.32966 | 0.07349 | 0.07349 | 0.89944 | 0.19328 | 0.0796 | 0.02778 | 0.0853 | 0.00464 | 0.09724 | 0.3594 | 0 | 0.0075
14 | 15.75676 | 15.65855 | 15.75025 | 15.7537 | 12.26661 | 15.62524 | 15.98698 | 15.76064 | 15.69332 | 15.79222 | 15.90412 | 15.76064 | 0.03158 | 0.00388 | 0.10209 | 0.01039 | 0.00694 | 3.49403 | 0.1354 | 0.22634 | 0 | 0.06732 | 0.03158 | 0.14348
39 | 15.78942 | 14.52011 | 15.52851 | 15.65188 | 12.05811 | 15.22412 | 15.40697 | 15.26114 | 15.61531 | 15.14471 | 15.56287 | 15.52851 | 0.12154 | 0.26091 | 1.0084 | 0 | 0.12337 | 3.4704 | 0.30439 | 0.12154 | 0.26737 | 0.0868 | 0.3838 | 0.03436
69 | 14.96999 | 13.95661 | 14.80476 | 15.05207 | 11.43235 | 14.4121 | 14.43355 | 14.4363 | 15.00548 | 14.26493 | 14.49288 | 14.49288 | 0.22795 | 0.47711 | 0.53627 | 0.31188 | 0.55919 | 3.06053 | 0.08078 | 0.05933 | 0.05658 | 0.5126 | 0.22795 | 0
86 | 13.33159 | 13.61995 | 14.39817 | 14.69547 | 11.31709 | 14.07268 | 14.06064 | 14.2184 | 14.71409 | 13.78457 | 14.35527 | 14.2184 | 0.17977 | 0.88681 | 0.59845 | 0.17977 | 0.47707 | 2.90131 | 0.14572 | 0.15776 | 0 | 0.49569 | 0.43383 | 0.13687
109 | 13.51448 | 12.72958 | 14.10387 | 14.33194 | 9.4788 | 13.64392 | 14.05805 | 13.8032 | 14.43846 | 13.19725 | 14.01992 | 14.01992 | 0.21672 | 0.50544 | 1.29034 | 0.08395 | 0.31202 | 4.54112 | 0.376 | 0.03813 | 0.21672 | 0.41854 | 0.82267 | 0
137 | 13.92306 | 12.34559 | 13.49937 | 13.80752 | 9.15109 | 12.99383 | 13.40583 | 13.12723 | 14.33306 | 12.53598 | 13.22324 | 13.40583 | 0.2786 | 0.51723 | 1.06024 | 0.09354 | 0.40169 | 4.25474 | 0.412 | 0 | 0.2786 | 0.92723 | 0.86985 | 0.18259
182 | 12.78073 | 12.373 | 13.72426 | 13.13493 | 10.54905 | 12.35766 | 12.79549 | 12.41401 | 13.41871 | 11.9592 | 12.50809 | 12.78073 | 0.36672 | 0 | 0.40773 | 0.94353 | 0.3542 | 2.23168 | 0.42307 | 0.01476 | 0.36672 | 0.63798 | 0.82153 | 0.27264
212 | 13.01441 | 11.97827 | 13.13956 | 13.09472 | 11.38508 | 12.33137 | 12.98621 | 12.71303 | 12.79568 | 12.19814 | 12.88548 | 12.88548 | 0.12893 | 0.12893 | 0.90721 | 0.25408 | 0.20924 | 1.5004 | 0.55411 | 0.10073 | 0.17245 | 0.0898 | 0.68734 | 0
236 | 13.0951 | 11.18859 | 13.10647 | 12.91718 | 12.28537 | 12.15227 | 12.86319 | 12.83596 | 12.59196 | 12.59378 | 12.93769 | 12.86319 | 0.23191 | 0.23191 | 1.6746 | 0.24328 | 0.05399 | 0.57782 | 0.71092 | 0 | 0.02723 | 0.27123 | 0.26941 | 0.0745
256 | 12.59025 | 11.88969 | 12.95652 | 12.80228 | 12.5436 | 11.954 | 12.80671 | 12.74028 | 12.57844 | 12.74152 | 13.01778 | 12.74152 | 0.15127 | 0.15127 | 0.85183 | 0.215 | 0.06076 | 0.19792 | 0.78752 | 0.06519 | 0.00124 | 0.16308 | 0 | 0.27626
307 | 12.52298 | 12.78736 | 13.58598 | 12.59071 | 13.94992 | 12.22823 | 13.94142 | 14.19672 | 13.09636 | 12.67604 | 14.48321 | 13.58598 | 0.61074 | 1.063 | 0.79862 | 0 | 0.99527 | 0.36394 | 1.35775 | 0.35544 | 0.61074 | 0.48962 | 0.90994 | 0.89723
Aging Time (h) | 5BD7_2 | 5BD6_3 | 5BD7_4 | 5BD6_6 | 5BD7_6 | 5BD8_6 | 5BD9_6
0 | 16.25617 | 16.52294 | 16.32502 | 16.4269 | 15.97026 | 16.32966 | 16.33716
14 | 15.75676 | 15.75025 | 15.98698 | 15.76064 | 15.69332 | 15.79222 | 15.90412
39 | 15.78942 | 15.52851 | 15.40697 | 15.26114 | 15.61531 | 15.14471 | 15.56287
69 | 14.96999 | 14.80476 | 14.43355 | 14.4363 | 15.00548 | 14.26493 | 14.49288
86 | 13.33159 | 14.39817 | 14.06064 | 14.2184 | 14.71409 | 13.78457 | 14.35527
109 | 13.51448 | 14.10387 | 14.05805 | 13.8032 | 14.43846 | 13.19725 | 14.01992
137 | 13.92306 | 13.49937 | 13.40583 | 13.12723 | 14.33306 | 12.53598 | 13.22324
182 | 12.78073 | 13.72426 | 12.79549 | 12.41401 | 13.41871 | 11.9592 | 12.50809
212 | 13.01441 | 13.13956 | 12.98621 | 12.71303 | 12.79568 | 12.19814 | 12.88548
236 | 13.0951 | 13.10647 | 12.86319 | 12.83596 | 12.59196 | 12.59378 | 12.93769
256 | 12.59025 | 12.95652 | 12.80671 | 12.74028 | 12.57844 | 12.74152 | 13.01778
307 | 12.52298 | 13.58598 | 13.94142 | 14.19672 | 13.09636 | 12.67604 | 14.48321

## SAM_FF
Aging Time (h) | 5BD7_2 | 5BD8_2 | 5BD6_3 | 5BD7_3 | 5BD9_3 | 5BD6_4 | 5BD7_4 | 5BD6_6 | 5BD7_6 | 5BD8_6 | 5BD9_6 | Median | MAD | 5BD7_2 | 5BD8_2 | 5BD6_3 | 5BD7_3 | 5BD9_3 | 5BD6_4 | 5BD7_4 | 5BD6_6 | 5BD7_6 | 5BD8_6 | 5BD9_6
0 | 0.76679 | 0.76433 | 0.75448 | 0.72494 | 0.64167 | 0.77804 | 0.77412 | 0.76329 | 0.69791 | 0.70543 | 0.74072 | 0.75448 | 0.01376 | 0.01231 | 0.00985 | 0 | 0.02954 | 0.11281 | 0.02356 | 0.01964 | 0.00881 | 0.05657 | 0.04905 | 0.01376
14 | 0.71717 | 0.71769 | 0.70457 | 0.68784 | 0.51397 | 0.71545 | 0.70707 | 0.71211 | 0.69844 | 0.71907 | 0.71161 | 0.71161 | 0.00556 | 0.00556 | 0.00608 | 0.00704 | 0.02377 | 0.19764 | 0.00384 | 0.00454 | 0.0005 | 0.01317 | 0.00746 | 0
39 | 0.70586 | 0.6939 | 0.70072 | 0.68766 | 0.46952 | 0.70663 | 0.69286 | 0.70405 | 0.6949 | 0.68902 | 0.71011 | 0.70072 | 0.00582 | 0.00514 | 0.00682 | 0 | 0.01306 | 0.2312 | 0.00591 | 0.00786 | 0.00333 | 0.00582 | 0.0117 | 0.00939
69 | 0.70633 | 0.68217 | 0.70797 | 0.68832 | 0.4724 | 0.69872 | 0.67635 | 0.70276 | 0.70337 | 0.68652 | 0.70754 | 0.70337 | 0.00417 | 0.00296 | 0.0212 | 0.0046 | 0.01505 | 0.23097 | 0.00465 | 0.02702 | 0.00061 | 0 | 0.01685 | 0.00417
86 | 0.74067 | 0.67822 | 0.69382 | 0.68151 | 0.61755 | 0.68416 | 0.66833 | 0.69292 | 0.69572 | 0.67999 | 0.7063 | 0.69382 | 0.01248 | 0.04685 | 0.0156 | 0 | 0.01231 | 0.07627 | 0.00966 | 0.02549 | 0.0009 | 0.0019 | 0.01383 | 0.01248
109 | 0.70155 | 0.68263 | 0.67680538 | 0.68339 | 0.6417 | 0.68274 | 0.71585 | 0.68592 | 0.69201 | 0.68327 | 0.70374 | 0.69201 | 0.00954 | 0.00954 | 0.00938 | 0.01520462 | 0.00862 | 0.05031 | 0.00927 | 0.02384 | 0.00609 | 0 | 0.00874 | 0.01173
137 | 0.70889 | 0.6853 | 0.68178 | 0.69495 | 0.64579 | 0.67779 | 0.69372 | 0.68147 | 0.74457 | 0.68854 | 0.70779 | 0.69372 | 0.01225 | 0.01517 | 0.00842 | 0.01194 | 0.00123 | 0.04793 | 0.01593 | 0 | 0.01225 | 0.05085 | 0.00518 | 0.01407
182 | 0.69125 | 0.70383 | 0.672 | 0.64528 | 0.61682 | 0.70141 | 0.66814 | 0.71183 | 0.74159 | 0.72389 | 0.71362 | 0.71183 | 0.02058 | 0.02058 | 0.008 | 0.03983 | 0.06655 | 0.09501 | 0.01042 | 0.04369 | 0 | 0.02976 | 0.01206 | 0.00179
212 | 0.73199 | 0.71193 | 0.6978 | 0.70998 | 0.66981 | 0.69898 | 0.70641 | 0.70504 | 0.82211 | 0.71257 | 0.72811 | 0.71257 | 0.01477 | 0.01942 | 0.00064 | 0.01477 | 0.00259 | 0.04276 | 0.01359 | 0.00616 | 0.00753 | 0.10954 | 0 | 0.01554
236 | 0.74079 | 0.70928 | 0.61416 | 0.69755 | 0.67542687 | 0.68885 | 0.70133 | 0.69692 | 0.66664 | 0.70917 | 0.73004 | 0.70133 | 0.02871 | 0.03946 | 0.00795 | 0.08717 | 0.00378 | 0.02590313 | 0.01248 | 0 | 0.00441 | 0.03469 | 0.00784 | 0.02871
256 | 0.73356 | 0.69857 | 0.69976 | 0.71845 | 0.69146 | 0.6947 | 0.71151 | 0.7167 | 0.7155 | 0.70867 | 0.72909 | 0.7155 | 0.00683 | 0.01806 | 0.01693 | 0.01574 | 0.00295 | 0.02404 | 0.0208 | 0.00399 | 0.0012 | 0 | 0.00683 | 0.01359
307 | 0.61082 | 0.73104 | 0.71494 | 0.70768 | 0.61956 | 0.70835 | 0.65874 | 0.73849 | 0.70496 | 0.70867 | 0.72932 | 0.70867 | 0.02065 | 0.09785 | 0.02237 | 0.00627 | 0.00099 | 0.08911 | 0.00032 | 0.04993 | 0.02982 | 0.00371 | 0 | 0.02065
Aging Time (h) | 5BD7_2 | 5BD6_3 | 5BD7_4 | 5BD6_6 | 5BD7_6 | 5BD8_6 | 5BD9_6
0 | 0.76679 | 0.75448 | 0.77412 | 0.76329 | 0.69791 | 0.70543 | 0.74072
14 | 0.71717 | 0.70457 | 0.70707 | 0.71211 | 0.69844 | 0.71907 | 0.71161
39 | 0.70586 | 0.70072 | 0.69286 | 0.70405 | 0.6949 | 0.68902 | 0.71011
69 | 0.70633 | 0.70797 | 0.67635 | 0.70276 | 0.70337 | 0.68652 | 0.70754
86 | 0.74067 | 0.69382 | 0.66833 | 0.69292 | 0.69572 | 0.67999 | 0.7063
109 | 0.70155 | 0.67680538 | 0.71585 | 0.68592 | 0.69201 | 0.68327 | 0.70374
137 | 0.70889 | 0.68178 | 0.69372 | 0.68147 | 0.74457 | 0.68854 | 0.70779
182 | 0.69125 | 0.672 | 0.66814 | 0.71183 | 0.74159 | 0.72389 | 0.71362
212 | 0.73199 | 0.6978 | 0.70641 | 0.70504 | 0.82211 | 0.71257 | 0.72811
236 | 0.74079 | 0.61416 | 0.70133 | 0.69692 | 0.66664 | 0.70917 | 0.73004
256 | 0.73356 | 0.69976 | 0.71151 | 0.7167 | 0.7155 | 0.70867 | 0.72909
307 | 0.61082 | 0.71494 | 0.65874 | 0.73849 | 0.70496 | 0.70867 | 0.72932

## SAM_Voc
Aging Time (h) | 5BD7_2 | 5BD8_2 | 5BD6_3 | 5BD7_3 | 5BD9_3 | 5BD6_4 | 5BD7_4 | 5BD6_6 | 5BD7_6 | 5BD8_6 | 5BD9_6 | Median | MAD | 5BD7_2 | 5BD8_2 | 5BD6_3 | 5BD7_3 | 5BD9_3 | 5BD6_4 | 5BD7_4 | 5BD6_6 | 5BD7_6 | 5BD8_6 | 5BD9_6
0 | -1.19899 | -1.19358 | -1.22601 | -1.20412 | -1.21715 | -1.19709 | -1.21797 | -1.20128 | -1.18398 | -1.19769 | -1.19447 | -1.19899 | #REF! | #REF! | #REF! | #REF! | #REF! | #REF! | #REF! | #REF! | #REF! | #REF! | #REF! | #REF!
14 | -1.2209 | -1.22288 | -1.20042 | -1.21157 | -0.89336 | -1.21558 | -1.2339 | -1.21397 | -1.20766 | -1.22142 | -1.20724 | -1.21397 | #REF! | #REF! | #REF! | #REF! | #REF! | #REF! | #REF! | #REF! | #REF! | #REF! | #REF! | #REF!
39 | -1.12096 | -1.01139 | -1.10729 | -1.2187 | -0.72077 | -1.17506 | -1.19063 | -1.17971 | -1.20861 | -1.1788 | -1.14412 | -1.17693 | #REF! | #REF! | #REF! | #REF! | #REF! | #REF! | #REF! | #REF! | #REF! | #REF! | #REF! | #REF!
69 | -1.17306 | -1.12833 | -1.08376 | -1.20676 | -0.67881 | -1.15429 | -1.10061 | -1.15013 | -1.19786 | -1.19107 | -1.16526 | -1.15429 | #REF! | #REF! | #REF! | #REF! | #REF! | #REF! | #REF! | #REF! | #REF! | #REF! | #REF! | #REF!
86 | -0.98207 | -1.13346 | -1.12907 | -1.20554 | -1.07671 | -1.17874 | -1.11181 | -1.18547 | -1.20022 | -1.1891 | -1.1729 | -1.17874 | #REF! | #REF! | #REF! | #REF! | #REF! | #REF! | #REF! | #REF! | #REF! | #REF! | #REF! | #REF!
109 | -1.20294 | -1.11053 | -1.10894 | -1.21147 | -1.1587 | -1.18196 | -1.17982 | -1.1851 | -1.20216 | -1.18593 | -1.19444 | -1.1851 | #REF! | #REF! | #REF! | #REF! | #REF! | #REF! | #REF! | #REF! | #REF! | #REF! | #REF! | #REF!
137 | -1.20623 | -1.14845 | -1.03254 | -1.2039 | -1.15826 | -1.1668 | -1.19849 | -1.17463 | -1.16033 | -1.18501 | -1.19357 | -1.17463 | #REF! | #REF! | #REF! | #REF! | #REF! | #REF! | #REF! | #REF! | #REF! | #REF! | #REF! | #REF!
182 | -0.85366 | -0.71156 | -0.77015 | -0.90402 | -1.12778 | -0.86841 | -1.17002 | -0.95766 | -1.05954 | -1.05989 | -0.96722 | -0.95766 | #REF! | #REF! | #REF! | #REF! | #REF! | #REF! | #REF! | #REF! | #REF! | #REF! | #REF! | #REF!
212 | -1.1014 | -1.10065 | -1.01971 | -1.12232 | -1.18825 | -1.16065 | -1.19369 | -1.16625 | -1.16885 | -1.16947 | -1.14883 | -1.16065 | #REF! | #REF! | #REF! | #REF! | #REF! | #REF! | #REF! | #REF! | #REF! | #REF! | #REF! | #REF!
236 | -1.08762 | -1.10317 | -1.03404 | -1.11777 | -1.16474 | -1.16323 | -1.19477 | -1.17592 | -1.15804 | -1.17457 | -1.15793 | -1.15804 | #REF! | #REF! | #REF! | #REF! | #REF! | #REF! | #REF! | #REF! | #REF! | #REF! | #REF! | #REF!
256 | -1.16154 | -1.14655 | -1.08364 | -1.11715 | -1.14096 | -1.1689 | -1.1959 | -1.16952 | -1.19617 | -1.18544 | -1.17988
307 | -0.76901 | -1.18666 | -1.18335 | -1.1842 | -1.1115 | -1.18725 | -1.1449 | -1.21019 | -1.1691 | -1.23309 | -1.2322
Aging Time (h) | 5BD7_2 | 5BD8_2 | 5BD6_3 | 5BD7_3 | 5BD9_3 | 5BD6_4 | 5BD7_4 | 5BD6_6 | 5BD7_6 | 5BD8_6 | 5BD9_6 | Median | MAD | 5BD7_2 | 5BD8_2 | 5BD6_3 | 5BD7_3 | 5BD9_3 | 5BD6_4 | 5BD7_4 | 5BD6_6 | 5BD7_6 | 5BD8_6 | 5BD9_6
0 | 1.19899 | 1.19358 | 1.22601 | 1.20412 | 1.21715 | 1.19709 | 1.21797 | 1.20128 | 1.18398 | 1.19769 | 1.19447 | 1.19899 | 0.00452 | 0 | 0.00541 | 0.02702 | 0.00513 | 0.01816 | 0.0019 | 0.01898 | 0.00229 | 0.01501 | 0.0013 | 0.00452
14 | 1.2209 | 1.22288 | 1.20042 | 1.21157 | 0.89336 | 1.21558 | 1.2339 | 1.21397 | 1.20766 | 1.22142 | 1.20724 | 1.21397 | 0.00693 | 0.00693 | 0.00891 | 0.01355 | 0.0024 | 0.32061 | 0.00161 | 0.01993 | 0 | 0.00631 | 0.00745 | 0.00673
39 | 1.12096 | 1.01139 | 1.10729 | 1.2187 | 0.72077 | 1.17506 | 1.19063 | 1.17971 | 1.20861 | 1.1788 | 1.14412 | 1.1788 | 0.02981 | 0.05784 | 0.16741 | 0.07151 | 0.0399 | 0.45803 | 0.00374 | 0.01183 | 0.00091 | 0.02981 | 0 | 0.03468
69 | 1.17306 | 1.12833 | 1.08376 | 1.20676 | 0.67881 | 1.15429 | 1.10061 | 1.15013 | 1.19786 | 1.19107 | 1.16526 | 1.16526 | 0.02581 | 0.0078 | 0.03693 | 0.0815 | 0.0415 | 0.48645 | 0.01097 | 0.06465 | 0.01513 | 0.0326 | 0.02581 | 0
86 | 0.98207 | 1.13346 | 1.12907 | 1.20554 | 1.07671 | 1.17874 | 1.11181 | 1.18547 | 1.20022 | 1.1891 | 1.1729 | 1.1729 | 0.02732 | 0.19083 | 0.03944 | 0.04383 | 0.03264 | 0.09619 | 0.00584 | 0.06109 | 0.01257 | 0.02732 | 0.0162 | 0
109 | 1.20294 | 1.11053 | 1.10894 | 1.21147 | 1.1587 | 1.18196 | 1.17982 | 1.1851 | 1.20216 | 1.18593 | 1.19444 | 1.18593 | 0.00851 | 0.01701 | 0.0754 | 0.07699 | 0.02554 | 0.02723 | 0.00397 | 0.00611 | 0.00083 | 0.01623 | 0 | 0.00851
137 | 1.20623 | 1.14845 | 1.03254 | 1.2039 | 1.15826 | 1.1668 | 1.19849 | 1.17463 | 1.16033 | 1.18501 | 1.19357 | 1.18501 | 0.01348 | 0.02122 | 0.03656 | 0.15247 | 0.01889 | 0.02675 | 0.01821 | 0.01348 | 0.01038 | 0.02468 | 0 | 0.00856
182 | 0.85366 | 0.71156 | 0.77015 | 0.90402 | 1.12778 | 0.86841 | 1.17002 | 0.95766 | 1.05954 | 1.05989 | 0.96722 | 0.96722 | 0.09267 | 0.11356 | 0.25566 | 0.19707 | 0.0632 | 0.16056 | 0.09881 | 0.2028 | 0.00956 | 0.09232 | 0.09267 | 0
212 | 1.1014 | 1.10065 | 1.01971 | 1.12232 | 1.18825 | 1.16065 | 1.19369 | 1.16625 | 1.16885 | 1.16947 | 1.14883 | 1.16625 | 0.01742 | 0.06485 | 0.0656 | 0.14654 | 0.04393 | 0.022 | 0.0056 | 0.02744 | 0 | 0.0026 | 0.00322 | 0.01742
236 | 1.08762 | 1.10317 | 1.03404 | 1.11777 | 1.16474 | 1.16323 | 1.19477 | 1.17592 | 1.15804 | 1.17457 | 1.15793 | 1.15804 | 0.01788 | 0.07042 | 0.05487 | 0.124 | 0.04027 | 0.0067 | 0.00519 | 0.03673 | 0.01788 | 0 | 0.01653 | 0.00011
256 | 1.16154 | 1.14655 | 1.08364 | 1.11715 | 1.14096 | 1.1689 | 1.1959 | 1.16952 | 1.19617 | 1.18544 | 1.17988 | 1.17988 | 0.01602 | 0.01834 | 0.03333 | 0.09624 | 0.06273 | 0.03892 | 0.01098 | 0.01602 | 0.01036 | 0.01629 | 0.00556 | 0
307 | 0.76901 | 1.18666 | 1.18335 | 1.1842 | 1.1115 | 1.18725 | 1.1449 | 1.21019 | 1.1691 | 1.23309 | 1.2322 | 1.18335 | 0.03845 | 0.41434 | 0.00331 | 0 | 0.00085 | 0.07185 | 0.0039 | 0.03845 | 0.02684 | 0.01425 | 0.04974 | 0.04885

## SAM_PCE
Aging Time (h) | 5BD7_2 | 5BD8_2 | 5BD6_3 | 5BD7_3 | 5BD9_3 | 5BD6_4 | 5BD7_4 | 5BD6_6 | 5BD7_6 | 5BD8_6 | 5BD9_6 |  | Median | MAD | 5BD7_2 | 5BD8_2 | 5BD6_3 | 5BD7_3 | 5BD9_3 | 5BD6_4 | 5BD7_4 | 5BD6_6 | 5BD7_6 | 5BD8_6 | 5BD9_6
0 | 14.55916 | 13.62242 | 14.94991 | 13.67612 | 12.49908 | 14.89525 | 15.02397 | 14.67618 | 12.25364 | 12.93969 | 13.98204 | 13.98204 | 14.55916 | 0.46481 | 0 | 0.93674 | 0.39075 | 0.88304 | 2.06008 | 0.33609 | 0.46481 | 0.11702 | 2.30552 | 1.61947 | 0.57712
14 | 12.94061 | 12.95621 | 12.4349 | 12.43131 | 5.33197 | 12.62089 | 13.01762 | 12.57328 | 12.57633 | 13.18479 | 12.84232 | 12.62089 | 12.84232 | 0.26599 | 0.09829 | 0.11389 | 0.40742 | 0.41101 | 7.51035 | 0.22143 | 0.1753 | 0.26904 | 0.26599 | 0.34247 | 0
39 | 11.73825 | 10.02817 | 11.43396 | 11.87644 | 4.07441 | 11.56215 | 12.07782 | 11.57213 | 11.92445 | 11.24984 | 11.28429 | 11.56215 | 11.57213 | 0.28784 | 0.16612 | 1.54396 | 0.13817 | 0.30431 | 7.49772 | 0.00998 | 0.50569 | 0 | 0.35232 | 0.32229 | 0.28784
69 | 11.76496 | 10.41624 | 11.38568 | 11.64041 | 4.28728 | 11.05013 | 10.76544 | 11.11888 | 11.6399 | 10.83315 | 10.80471 | 11.05013 | 11.11888 | 0.31417 | 0.64608 | 0.70264 | 0.2668 | 0.52153 | 6.8316 | 0.06875 | 0.35344 | 0 | 0.52102 | 0.28573 | 0.31417
86 | 9.7544 | 10.13155 | 11.03626 | 11.28012 | 6.53946 | 10.73981 | 10.40984 | 10.98356 | 11.3598 | 10.35603 | 10.87545 | 10.73981 | 10.87545 | 0.46561 | 1.12105 | 0.7439 | 0.16081 | 0.40467 | 4.33599 | 0.13564 | 0.46561 | 0.10811 | 0.48435 | 0.51942 | 0
109 | 10.6095 | 9.4342 | 10.58547 | 11.12454 | 6.70192 | 10.41631 | 11.12046 | 10.61462 | 11.18534 | 9.89073 | 10.55292 | 10.58547 | 10.6095 | 0.05658 | 0 | 1.1753 | 0.02403 | 0.51504 | 3.90758 | 0.19319 | 0.51096 | 0.00512 | 0.57584 | 0.71877 | 0.05658
137 | 10.87986 | 9.2993 | 9.90937 | 10.61934 | 6.63395 | 9.88262 | 10.73739 | 10.04924 | 10.83308 | 9.53555 | 10.17674 | 10.04924 | 10.17674 | 0.56065 | 0.70312 | 0.87744 | 0.26737 | 0.4426 | 3.54279 | 0.29412 | 0.56065 | 0.1275 | 0.65634 | 0.64119 | 0
182 | 7.34782 | 6.7099 | 7.43146 | 7.27319 | 6.59342 | 7.1322 | 9.1501 | 7.87545 | 8.87125 | 8.4477 | 7.67308 | 7.43146 | 7.87545 | 0.52763 | 0.52763 | 1.16555 | 0.44399 | 0.60226 | 1.28203 | 0.74325 | 1.27465 | 0 | 0.9958 | 0.57225 | 0.20237
212 | 10.16021 | 9.28462 | 9.68772 | 9.78495 | 8.83642 | 9.60765 | 10.73853 | 10.11443 | 10.60103 | 9.7645 | 10.17324 | 9.78495 | 10.16021 | 0.39571 | 0 | 0.87559 | 0.47249 | 0.37526 | 1.32379 | 0.55256 | 0.57832 | 0.04578 | 0.44082 | 0.39571 | 0.01303
236 | 10.27903 | 8.8581 | 8.80581 | 9.44715 | 9.66486 | 9.50384 | 10.55836 | 10.36838 | 9.2674 | 10.24735 | 10.52806 | 9.66486 | 10.27903 | 0.24903 | 0 | 1.42093 | 1.47322 | 0.83188 | 0.61417 | 0.77519 | 0.27933 | 0.08935 | 1.01163 | 0.03168 | 0.24903
256 | 10.34038 | 9.5314 | 10.23678 | 9.79372 | 9.86828 | 9.54094 | 10.71725 | 10.50947 | 10.01689 | 10.46207 | 10.87387 | 10.23678 | 10.46207 | 0.22529 | 0.12169 | 0.93067 | 0.22529 | 0.66835 | 0.59379 | 0.92113 | 0.25518 | 0.0474 | 0.44518 | 0 | 0.4118
307 | 1.54381 | 10.8857 | 11.38528 | 10.06304 | 10.03132 | 10.06313 | 10.31935 | 12.22212 | 9.80721 | 10.33471 | 12.4677 | 10.31935 | 10.33471 | 1.05057 | 8.7909 | 0.55099 | 1.05057 | 0.27167 | 0.30339 | 0.27158 | 0.01536 | 1.88741 | 0.5275 | 0 | 2.13299
Aging Time (h) | 5BD7_2 | 5BD6_3 | 5BD7_4 | 5BD6_6 | 5BD7_6 | 5BD8_6 | 5BD9_6
0 | 14.55916 | 14.94991 | 15.02397 | 14.67618 | 12.25364 | 12.93969 | 13.98204
14 | 12.94061 | 12.4349 | 13.01762 | 12.57328 | 12.57633 | 13.18479 | 12.84232
39 | 11.73825 | 11.43396 | 12.07782 | 11.57213 | 11.92445 | 11.24984 | 11.28429
69 | 11.76496 | 11.38568 | 10.76544 | 11.11888 | 11.6399 | 10.83315 | 10.80471
86 | 9.7544 | 11.03626 | 10.40984 | 10.98356 | 11.3598 | 10.35603 | 10.87545
109 | 10.6095 | 10.58547 | 11.12046 | 10.61462 | 11.18534 | 9.89073 | 10.55292
137 | 10.87986 | 9.90937 | 10.73739 | 10.04924 | 10.83308 | 9.53555 | 10.17674
182 | 7.34782 | 7.43146 | 9.1501 | 7.87545 | 8.87125 | 8.4477 | 7.67308
212 | 10.16021 | 9.68772 | 10.73853 | 10.11443 | 10.60103 | 9.7645 | 10.17324
236 | 10.27903 | 8.80581 | 10.55836 | 10.36838 | 9.2674 | 10.24735 | 10.52806
256 | 10.34038 | 10.23678 | 10.71725 | 10.50947 | 10.01689 | 10.46207 | 10.87387
307 | 1.54381 | 11.38528 | 10.31935 | 12.22212 | 9.80721 | 10.33471 | 12.4677