## Sheet1
Jsc (mA/cm^2) | PCE (%) | Voc (V) | FF | V_MPP (V) | J_MPP (mA/cm^2) | V_SS (V) | J_SS (V) | PCE_SS (%) | Quasi-FF | PCE_SS / PCE_JV | Scan rate (V/s) | R_sh (ohms) | R_s_voc (ohms) | R_s_vfwd (ohms) | Time_SS (s) | Keithley IDN | Label | Variable | Value | Substrate | HTM | Perovskite | ETM | Metal | Pixel | Position | Intensity (# suns) | Assumed Eg (eV) | Solar sim | Area (cm^2) | Timestamp (s) | Scan number | Scan direction | NPLC | Settling delay (s) | Compliance (A or V) | Range (A or V) | Enable display | Enable 4-wire | Enable concurrent | Concurrent measurements | Autozero mode | Path | Relative path
0 | 0 | 0 | 0 | 0 | 0 | -1.294413 | 0 | 0 | 0 | 0 | 0 | 0 | 0 | 0 | 3 | MODEL 2401,1396448 | 4019 | HTL | Me-4PACz_PCBM | ITO | Me-4PACz | MAFACsPbIBrCl | PCBM/BCP | Ag | 2 | a | 0.998276 | fapbsni3 | WaveLabs (am1_5_1_sun) | 0.25 | 1617697486 | 0 | - | 1 | 0.001 | 5 | 5 | FALSE | TRUE | TRUE | Volt, Current | Once | C:\SolarSimulatorData\shenx\2021-04-06_1617696646_20210406-1.8TH_HTL_selection\4019-HTL-Me-4PACz_PCBM-pixel_2-scan_0.voc | 4019-HTL-Me-4PACz_PCBM-pixel_2-scan_0.voc
14.612258 | 12.784429 | -1.260603 | 0.692845 | -1.011932 | 12.611906 | 0 | 0 | 0 | 0 | 0 | 0.299069 | 13556.83 | 27.66282 | 10.652414 | 0 | MODEL 2401,1396448 | 4019 | HTL | Me-4PACz_PCBM | ITO | Me-4PACz | MAFACsPbIBrCl | PCBM/BCP | Ag | 2 | a | 0.998276 | fapbsni3 | WaveLabs (am1_5_1_sun) | 0.25 | 1617697494 | 0 | fwd | 0.1 | 0.073 | 0.0375 | 0.0375 | FALSE | TRUE | TRUE | Volt, Current | Once | C:\SolarSimulatorData\shenx\2021-04-06_1617696646_20210406-1.8TH_HTL_selection\4019-HTL-Me-4PACz_PCBM-pixel_2-scan_0.liv1 | 4019-HTL-Me-4PACz_PCBM-pixel_2-scan_0.liv1
14.494332 | 10.114159 | -1.244965 | 0.559532 | -0.881215 | 11.457729 | 0 | 0 | 0 | 0 | 0 | 0.299017 | 2074.969181 | 58.788613 | 7.293797 | 0 | MODEL 2401,1396448 | 4019 | HTL | Me-4PACz_PCBM | ITO | Me-4PACz | MAFACsPbIBrCl | PCBM/BCP | Ag | 2 | a | 0.998276 | fapbsni3 | WaveLabs (am1_5_1_sun) | 0.25 | 1617697494 | 0 | rev | 0.1 | 0.073 | 0.0375 | 0.0375 | FALSE | TRUE | TRUE | Volt, Current | Once | C:\SolarSimulatorData\shenx\2021-04-06_1617696646_20210406-1.8TH_HTL_selection\4019-HTL-Me-4PACz_PCBM-pixel_2-scan_0.liv2 | 4019-HTL-Me-4PACz_PCBM-pixel_2-scan_0.liv2
0 | 0 | 0 | 0 | 0 | 0 | -0.95873 | 10.817696 | 10.389033 | 0 | 0.812632 | 0 | 0 | 0 | 0 | 30 | MODEL 2401,1396448 | 4019 | HTL | Me-4PACz_PCBM | ITO | Me-4PACz | MAFACsPbIBrCl | PCBM/BCP | Ag | 2 | a | 0.998276 | fapbsni3 | WaveLabs (am1_5_1_sun) | 0.25 | 1617697509 | 0 | - | 1 | 0.001 | 0.007306 | 0.007306 | FALSE | TRUE | TRUE | Volt, Current | Once | C:\SolarSimulatorData\shenx\2021-04-06_1617696646_20210406-1.8TH_HTL_selection\4019-HTL-Me-4PACz_PCBM-pixel_2-scan_0.mpp | 4019-HTL-Me-4PACz_PCBM-pixel_2-scan_0.mpp
13.092061 | 10.291855 | -1.199213 | 0.654395 | -0.968262 | 10.610875 | 0 | 0 | 0 | 0 | 0 | 0.299011 | 1122.342626 | 30.844504 | 6.422684 | 0 | MODEL 2401,1396448 | 4019 | HTL | Me-4PACz_PCBM | ITO | Me-4PACz | MAFACsPbIBrCl | PCBM/BCP | Ag | 2 | a | 0.998276 | fapbsni3 | WaveLabs (am1_5_1_sun) | 0.25 | 1617697543 | 1 | fwd | 0.1 | 0.073 | 0.0375 | 0.0375 | FALSE | TRUE | TRUE | Volt, Current | Once | C:\SolarSimulatorData\shenx\2021-04-06_1617696646_20210406-1.8TH_HTL_selection\4019-HTL-Me-4PACz_PCBM-pixel_2-scan_1.liv1 | 4019-HTL-Me-4PACz_PCBM-pixel_2-scan_1.liv1
13.223826 | 8.850961 | -1.217672 | 0.548724 | -0.923333 | 9.569354 | 0 | 0 | 0 | 0 | 0 | 0.299076 | 2025.534227 | 46.395023 | 6.192925 | 0 | MODEL 2401,1396448 | 4019 | HTL | Me-4PACz_PCBM | ITO | Me-4PACz | MAFACsPbIBrCl | PCBM/BCP | Ag | 2 | a | 0.998276 | fapbsni3 | WaveLabs (am1_5_1_sun) | 0.25 | 1617697543 | 1 | rev | 0.1 | 0.073 | 0.0375 | 0.0375 | FALSE | TRUE | TRUE | Volt, Current | Once | C:\SolarSimulatorData\shenx\2021-04-06_1617696646_20210406-1.8TH_HTL_selection\4019-HTL-Me-4PACz_PCBM-pixel_2-scan_1.liv2 | 4019-HTL-Me-4PACz_PCBM-pixel_2-scan_1.liv2
0.024072 | Inf | -0.378563 | 0.671495 | -0.348225 | 0.017573 | 0 | 0 | 0 | 0 | 0 | 0.298991 | 17397.62 | 7447.155252 | 6.038685 | 0 | MODEL 2401,1396448 | 4019 | HTL | Me-4PACz_PCBM | ITO | Me-4PACz | MAFACsPbIBrCl | PCBM/BCP | Ag | 2 | a | 0 | fapbsni3 | WaveLabs (am1_5_1_sun) | 0.3087 | 1617697564 | 0 | fwd | 0.1 | 0.073 | 0.0375 | 0.0375 | FALSE | TRUE | TRUE | Volt, Current | Once | C:\SolarSimulatorData\shenx\2021-04-06_1617696646_20210406-1.8TH_HTL_selection\4019-HTL-Me-4PACz_PCBM-pixel_2-scan_0.div1 | 4019-HTL-Me-4PACz_PCBM-pixel_2-scan_0.div1
-0.00149 | Inf | -0.655116 | 0.796607 | -0.244796 | -0.003176 | 0 | 0 | 0 | 0 | 0 | 0.299052 | 16048.56 | 7980.885324 | 6.367979 | 0 | MODEL 2401,1396448 | 4019 | HTL | Me-4PACz_PCBM | ITO | Me-4PACz | MAFACsPbIBrCl | PCBM/BCP | Ag | 2 | a | 0 | fapbsni3 | WaveLabs (am1_5_1_sun) | 0.3087 | 1617697564 | 0 | rev | 0.1 | 0.073 | 0.0375 | 0.0375 | FALSE | TRUE | TRUE | Volt, Current | Once | C:\SolarSimulatorData\shenx\2021-04-06_1617696646_20210406-1.8TH_HTL_selection\4019-HTL-Me-4PACz_PCBM-pixel_2-scan_0.div2 | 4019-HTL-Me-4PACz_PCBM-pixel_2-scan_0.div2
0 | 0 | 0 | 0 | 0 | 0 | 0 | 13.216788 | 0 | 0.606215 | 0 | 0 | 0 | 0 | 0 | 3 | MODEL 2401,1396448 | 4019 | HTL | Me-4PACz_PCBM | ITO | Me-4PACz | MAFACsPbIBrCl | PCBM/BCP | Ag | 2 | a | 0.998276 | fapbsni3 | WaveLabs (am1_5_1_sun) | 0.25 | 1617697581 | 0 | - | 1 | 0.001 | 0.025 | 0.025 | FALSE | TRUE | TRUE | Volt, Current | Once | C:\SolarSimulatorData\shenx\2021-04-06_1617696646_20210406-1.8TH_HTL_selection\4019-HTL-Me-4PACz_PCBM-pixel_2-scan_0.jsc | 4019-HTL-Me-4PACz_PCBM-pixel_2-scan_0.jsc
0 | 0 | 0 | 0 | 0 | 0 | -1.185908 | 0 | 0 | 0 | 0 | 0 | 0 | 0 | 0 | 3 | MODEL 2401,1396448 | 4019 | HTL | Me-4PACz_PCBM | ITO | Me-4PACz | MAFACsPbIBrCl | PCBM/BCP | Ag | 3 | a | 0.998276 | fapbsni3 | WaveLabs (am1_5_1_sun) | 1 | 1617697590 | 0 | - | 1 | 0.001 | 5 | 5 | FALSE | TRUE | TRUE | Volt, Current | Once | C:\SolarSimulatorData\shenx\2021-04-06_1617696646_20210406-1.8TH_HTL_selection\4019-HTL-Me-4PACz_PCBM-pixel_3-scan_0.voc | 4019-HTL-Me-4PACz_PCBM-pixel_3-scan_0.voc
11.688788 | 8.235913 | -1.187619 | 0.592265 | -0.884622 | 9.29404 | 0 | 0 | 0 | 0 | 0 | 0.300792 | 736.149799 | 14.13875 | 10.011813 | 0 | MODEL 2401,1396448 | 4019 | HTL | Me-4PACz_PCBM | ITO | Me-4PACz | MAFACsPbIBrCl | PCBM/BCP | Ag | 3 | a | 0.998276 | fapbsni3 | WaveLabs (am1_5_1_sun) | 1 | 1617697597 | 0 | fwd | 0.1 | 0.073 | 0.15 | 0.15 | FALSE | TRUE | TRUE | Volt, Current | Once | C:\SolarSimulatorData\shenx\2021-04-06_1617696646_20210406-1.8TH_HTL_selection\4019-HTL-Me-4PACz_PCBM-pixel_3-scan_0.liv1 | 4019-HTL-Me-4PACz_PCBM-pixel_3-scan_0.liv1
11.591389 | 6.504785 | -1.193408 | 0.469417 | -0.818354 | 7.93492 | 0 | 0 | 0 | 0 | 0 | 0.300851 | 229.617805 | 18.906468 | 5.442978 | 0 | MODEL 2401,1396448 | 4019 | HTL | Me-4PACz_PCBM | ITO | Me-4PACz | MAFACsPbIBrCl | PCBM/BCP | Ag | 3 | a | 0.998276 | fapbsni3 | WaveLabs (am1_5_1_sun) | 1 | 1617697597 | 0 | rev | 0.1 | 0.073 | 0.15 | 0.15 | FALSE | TRUE | TRUE | Volt, Current | Once | C:\SolarSimulatorData\shenx\2021-04-06_1617696646_20210406-1.8TH_HTL_selection\4019-HTL-Me-4PACz_PCBM-pixel_3-scan_0.liv2 | 4019-HTL-Me-4PACz_PCBM-pixel_3-scan_0.liv2
0 | 0 | 0 | 0 | 0 | 0 | -0.951213 | 7.652123 | 7.291332 | 0 | 0.885309 | 0 | 0 | 0 | 0 | 30 | MODEL 2401,1396448 | 4019 | HTL | Me-4PACz_PCBM | ITO | Me-4PACz | MAFACsPbIBrCl | PCBM/BCP | Ag | 3 | a | 0.998276 | fapbsni3 | WaveLabs (am1_5_1_sun) | 1 | 1617697612 | 0 | - | 1 | 0.001 | 0.023378 | 0.023378 | FALSE | TRUE | TRUE | Volt, Current | Once | C:\SolarSimulatorData\shenx\2021-04-06_1617696646_20210406-1.8TH_HTL_selection\4019-HTL-Me-4PACz_PCBM-pixel_3-scan_0.mpp | 4019-HTL-Me-4PACz_PCBM-pixel_3-scan_0.mpp
11.288967 | 7.645812 | -1.139706 | 0.593236 | -0.864562 | 8.828324 | 0 | 0 | 0 | 0 | 0 | 0.300726 | 239.507689 | 13.509301 | 5.380124 | 0 | MODEL 2401,1396448 | 4019 | HTL | Me-4PACz_PCBM | ITO | Me-4PACz | MAFACsPbIBrCl | PCBM/BCP | Ag | 3 | a | 0.998276 | fapbsni3 | WaveLabs (am1_5_1_sun) | 1 | 1617697646 | 1 | fwd | 0.1 | 0.073 | 0.15 | 0.15 | FALSE | TRUE | TRUE | Volt, Current | Once | C:\SolarSimulatorData\shenx\2021-04-06_1617696646_20210406-1.8TH_HTL_selection\4019-HTL-Me-4PACz_PCBM-pixel_3-scan_1.liv1 | 4019-HTL-Me-4PACz_PCBM-pixel_3-scan_1.liv1
11.300632 | 6.458225 | -1.167174 | 0.488794 | -0.867994 | 7.427579 | 0 | 0 | 0 | 0 | 0 | 0.300918 | 184.17499 | 15.640428 | 5.239663 | 0 | MODEL 2401,1396448 | 4019 | HTL | Me-4PACz_PCBM | ITO | Me-4PACz | MAFACsPbIBrCl | PCBM/BCP | Ag | 3 | a | 0.998276 | fapbsni3 | WaveLabs (am1_5_1_sun) | 1 | 1617697646 | 1 | rev | 0.1 | 0.073 | 0.15 | 0.15 | FALSE | TRUE | TRUE | Volt, Current | Once | C:\SolarSimulatorData\shenx\2021-04-06_1617696646_20210406-1.8TH_HTL_selection\4019-HTL-Me-4PACz_PCBM-pixel_3-scan_1.liv2 | 4019-HTL-Me-4PACz_PCBM-pixel_3-scan_1.liv2
0.059143 | Inf | -0.909776 | 0.610308 | -0.363217 | 0.090412 | 0 | 0 | 0 | 0 | 0 | 0.300848 | 2604.174627 | 740.476399 | 5.356758 | 0 | MODEL 2401,1396448 | 4019 | HTL | Me-4PACz_PCBM | ITO | Me-4PACz | MAFACsPbIBrCl | PCBM/BCP | Ag | 3 | a | 0 | fapbsni3 | WaveLabs (am1_5_1_sun) | 1.1392 | 1617697665 | 0 | fwd | 0.1 | 0.073 | 0.15 | 0.15 | FALSE | TRUE | TRUE | Volt, Current | Once | C:\SolarSimulatorData\shenx\2021-04-06_1617696646_20210406-1.8TH_HTL_selection\4019-HTL-Me-4PACz_PCBM-pixel_3-scan_0.div1 | 4019-HTL-Me-4PACz_PCBM-pixel_3-scan_0.div1
0.076657 | Inf | -0.974918 | 0.441512 | -0.463396 | 0.071205 | 0 | 0 | 0 | 0 | 0 | 0.30079 | 10935.88 | 1378.198623 | 5.611193 | 0 | MODEL 2401,1396448 | 4019 | HTL | Me-4PACz_PCBM | ITO | Me-4PACz | MAFACsPbIBrCl | PCBM/BCP | Ag | 3 | a | 0 | fapbsni3 | WaveLabs (am1_5_1_sun) | 1.1392 | 1617697665 | 0 | rev | 0.1 | 0.073 | 0.15 | 0.15 | FALSE | TRUE | TRUE | Volt, Current | Once | C:\SolarSimulatorData\shenx\2021-04-06_1617696646_20210406-1.8TH_HTL_selection\4019-HTL-Me-4PACz_PCBM-pixel_3-scan_0.div2 | 4019-HTL-Me-4PACz_PCBM-pixel_3-scan_0.div2
0 | 0 | 0 | 0 | 0 | 0 | 0 | 11.223938 | 0 | 0.546841 | 0 | 0 | 0 | 0 | 0 | 3 | MODEL 2401,1396448 | 4019 | HTL | Me-4PACz_PCBM | ITO | Me-4PACz | MAFACsPbIBrCl | PCBM/BCP | Ag | 3 | a | 0.998276 | fapbsni3 | WaveLabs (am1_5_1_sun) | 1 | 1617697682 | 0 | - | 1 | 0.001 | 0.1 | 0.1 | FALSE | TRUE | TRUE | Volt, Current | Once | C:\SolarSimulatorData\shenx\2021-04-06_1617696646_20210406-1.8TH_HTL_selection\4019-HTL-Me-4PACz_PCBM-pixel_3-scan_0.jsc | 4019-HTL-Me-4PACz_PCBM-pixel_3-scan_0.jsc
0 | 0 | 0 | 0 | 0 | 0 | -0.234449 | 0 | 0 | 0 | 0 | 0 | 0 | 0 | 0 | 3 | MODEL 2401,1396448 | 4019 | HTL | Me-4PACz_PCBM | ITO | Me-4PACz | MAFACsPbIBrCl | PCBM/BCP | Ag | 4 | a | 0.998276 | fapbsni3 | WaveLabs (am1_5_1_sun) | 0.25 | 1617697691 | 0 | - | 1 | 0.001 | 5 | 5 | FALSE | TRUE | TRUE | Volt, Current | Once | C:\SolarSimulatorData\shenx\2021-04-06_1617696646_20210406-1.8TH_HTL_selection\4019-HTL-Me-4PACz_PCBM-pixel_4-scan_0.voc | 4019-HTL-Me-4PACz_PCBM-pixel_4-scan_0.voc
13.785534 | 0.824866 | -0.23599 | 0.253115 | -0.119294 | 6.90266 | 0 | 0 | 0 | 0 | 0 | 0.309278 | 68.705728 | 66.030022 | 69.759188 | 0 | MODEL 2401,1396448 | 4019 | HTL | Me-4PACz_PCBM | ITO | Me-4PACz | MAFACsPbIBrCl | PCBM/BCP | Ag | 4 | a | 0.998276 | fapbsni3 | WaveLabs (am1_5_1_sun) | 0.25 | 1617697696 | 0 | rev | 0.1 | 0.073 | 0.0375 | 0.0375 | FALSE | TRUE | TRUE | Volt, Current | Once | C:\SolarSimulatorData\shenx\2021-04-06_1617696646_20210406-1.8TH_HTL_selection\4019-HTL-Me-4PACz_PCBM-pixel_4-scan_0.liv1 | 4019-HTL-Me-4PACz_PCBM-pixel_4-scan_0.liv1
13.581919 | 0.773322 | -0.227926 | 0.249377 | -0.114471 | 6.743942 | 0 | 0 | 0 | 0 | 0 | 0.309472 | 66.447045 | 65.639023 | 66.012275 | 0 | MODEL 2401,1396448 | 4019 | HTL | Me-4PACz_PCBM | ITO | Me-4PACz | MAFACsPbIBrCl | PCBM/BCP | Ag | 4 | a | 0.998276 | fapbsni3 | WaveLabs (am1_5_1_sun) | 0.25 | 1617697696 | 0 | fwd | 0.1 | 0.073 | 0.0375 | 0.0375 | FALSE | TRUE | TRUE | Volt, Current | Once | C:\SolarSimulatorData\shenx\2021-04-06_1617696646_20210406-1.8TH_HTL_selection\4019-HTL-Me-4PACz_PCBM-pixel_4-scan_0.liv2 | 4019-HTL-Me-4PACz_PCBM-pixel_4-scan_0.liv2
0 | 0 | 0 | 0 | 0 | 0 | -0.115652 | 6.557692 | 0.758987 | 0 | 0.920133 | 0 | 0 | 0 | 0 | 30 | MODEL 2401,1396448 | 4019 | HTL | Me-4PACz_PCBM | ITO | Me-4PACz | MAFACsPbIBrCl | PCBM/BCP | Ag | 4 | a | 0.998276 | fapbsni3 | WaveLabs (am1_5_1_sun) | 0.25 | 1617697703 | 0 | - | 1 | 0.001 | 0.006893 | 0.006893 | FALSE | TRUE | TRUE | Volt, Current | Once | C:\SolarSimulatorData\shenx\2021-04-06_1617696646_20210406-1.8TH_HTL_selection\4019-HTL-Me-4PACz_PCBM-pixel_4-scan_0.mpp | 4019-HTL-Me-4PACz_PCBM-pixel_4-scan_0.mpp
13.372835 | 0.798133 | -0.236288 | 0.252151 | -0.119308 | 6.678146 | 0 | 0 | 0 | 0 | 0 | 0.309275 | 71.101098 | 69.596472 | 70.828769 | 0 | MODEL 2401,1396448 | 4019 | HTL | Me-4PACz_PCBM | ITO | Me-4PACz | MAFACsPbIBrCl | PCBM/BCP | Ag | 4 | a | 0.998276 | fapbsni3 | WaveLabs (am1_5_1_sun) | 0.25 | 1617697735 | 1 | rev | 0.1 | 0.073 | 0.0375 | 0.0375 | FALSE | TRUE | TRUE | Volt, Current | Once | C:\SolarSimulatorData\shenx\2021-04-06_1617696646_20210406-1.8TH_HTL_selection\4019-HTL-Me-4PACz_PCBM-pixel_4-scan_1.liv1 | 4019-HTL-Me-4PACz_PCBM-pixel_4-scan_1.liv1
13.182482 | 0.750017 | -0.227329 | 0.249845 | -0.113102 | 6.619881 | 0 | 0 | 0 | 0 | 0 | 0.309474 | 68.253001 | 68.861933 | 67.705182 | 0 | MODEL 2401,1396448 | 4019 | HTL | Me-4PACz_PCBM | ITO | Me-4PACz | MAFACsPbIBrCl | PCBM/BCP | Ag | 4 | a | 0.998276 | fapbsni3 | WaveLabs (am1_5_1_sun) | 0.25 | 1617697735 | 1 | fwd | 0.1 | 0.073 | 0.0375 | 0.0375 | FALSE | TRUE | TRUE | Volt, Current | Once | C:\SolarSimulatorData\shenx\2021-04-06_1617696646_20210406-1.8TH_HTL_selection\4019-HTL-Me-4PACz_PCBM-pixel_4-scan_1.liv2 | 4019-HTL-Me-4PACz_PCBM-pixel_4-scan_1.liv2
0.007709 | Inf | -0.000176 | 0.225718 | -0.000115 | 0.002653 | 0 | 0 | 0 | 0 | 0 | 0.309279 | 73.951798 | 73.953282 | 73.942477 | 0 | MODEL 2401,1396448 | 4019 | HTL | Me-4PACz_PCBM | ITO | Me-4PACz | MAFACsPbIBrCl | PCBM/BCP | Ag | 4 | a | 0 | fapbsni3 | WaveLabs (am1_5_1_sun) | 0.3087 | 1617697745 | 0 | fwd | 0.1 | 0.073 | 0.0375 | 0.0375 | FALSE | TRUE | TRUE | Volt, Current | Once | C:\SolarSimulatorData\shenx\2021-04-06_1617696646_20210406-1.8TH_HTL_selection\4019-HTL-Me-4PACz_PCBM-pixel_4-scan_0.div1 | 4019-HTL-Me-4PACz_PCBM-pixel_4-scan_0.div1
0.01688 | Inf | -0.000384 | 0.238484 | -0.000233 | 0.006629 | 0 | 0 | 0 | 0 | 0 | 0.309497 | 73.538929 | 73.543775 | 75.718963 | 0 | MODEL 2401,1396448 | 4019 | HTL | Me-4PACz_PCBM | ITO | Me-4PACz | MAFACsPbIBrCl | PCBM/BCP | Ag | 4 | a | 0 | fapbsni3 | WaveLabs (am1_5_1_sun) | 0.3087 | 1617697745 | 0 | rev | 0.1 | 0.073 | 0.0375 | 0.0375 | FALSE | TRUE | TRUE | Volt, Current | Once | C:\SolarSimulatorData\shenx\2021-04-06_1617696646_20210406-1.8TH_HTL_selection\4019-HTL-Me-4PACz_PCBM-pixel_4-scan_0.div2 | 4019-HTL-Me-4PACz_PCBM-pixel_4-scan_0.div2
0 | 0 | 0 | 0 | 0 | 0 | 0 | 13.303448 | 0 | 0.242925 | 0 | 0 | 0 | 0 | 0 | 3 | MODEL 2401,1396448 | 4019 | HTL | Me-4PACz_PCBM | ITO | Me-4PACz | MAFACsPbIBrCl | PCBM/BCP | Ag | 4 | a | 0.998276 | fapbsni3 | WaveLabs (am1_5_1_sun) | 0.25 | 1617697753 | 0 | - | 1 | 0.001 | 0.025 | 0.025 | FALSE | TRUE | TRUE | Volt, Current | Once | C:\SolarSimulatorData\shenx\2021-04-06_1617696646_20210406-1.8TH_HTL_selection\4019-HTL-Me-4PACz_PCBM-pixel_4-scan_0.jsc | 4019-HTL-Me-4PACz_PCBM-pixel_4-scan_0.jsc
0 | 0 | 0 | 0 | 0 | 0 | -1.198526 | 0 | 0 | 0 | 0 | 0 | 0 | 0 | 0 | 3 | MODEL 2401,1396448 | 4019 | HTL | Me-4PACz_PCBM | ITO | Me-4PACz | MAFACsPbIBrCl | PCBM/BCP | Ag | 6 | a | 0.998276 | fapbsni3 | WaveLabs (am1_5_1_sun) | 0.25 | 1617697762 | 0 | - | 1 | 0.001 | 5 | 5 | FALSE | TRUE | TRUE | Volt, Current | Once | C:\SolarSimulatorData\shenx\2021-04-06_1617696646_20210406-1.8TH_HTL_selection\4019-HTL-Me-4PACz_PCBM-pixel_6-scan_0.voc | 4019-HTL-Me-4PACz_PCBM-pixel_6-scan_0.voc
15.257004 | 12.709304 | -1.201202 | 0.692288 | -0.981775 | 12.922911 | 0 | 0 | 0 | 0 | 0 | 0.298511 | 2611.586402 | 28.965837 | 7.694891 | 0 | MODEL 2401,1396448 | 4019 | HTL | Me-4PACz_PCBM | ITO | Me-4PACz | MAFACsPbIBrCl | PCBM/BCP | Ag | 6 | a | 0.998276 | fapbsni3 | WaveLabs (am1_5_1_sun) | 0.25 | 1617697769 | 0 | fwd | 0.1 | 0.073 | 0.0375 | 0.0375 | FALSE | TRUE | TRUE | Volt, Current | Once | C:\SolarSimulatorData\shenx\2021-04-06_1617696646_20210406-1.8TH_HTL_selection\4019-HTL-Me-4PACz_PCBM-pixel_6-scan_0.liv1 | 4019-HTL-Me-4PACz_PCBM-pixel_6-scan_0.liv1
15.308796 | 11.638966 | -1.236975 | 0.613569 | -0.925535 | 12.553711 | 0 | 0 | 0 | 0 | 0 | 0.29857 | 3300.116033 | 30.863557 | 8.605543 | 0 | MODEL 2401,1396448 | 4019 | HTL | Me-4PACz_PCBM | ITO | Me-4PACz | MAFACsPbIBrCl | PCBM/BCP | Ag | 6 | a | 0.998276 | fapbsni3 | WaveLabs (am1_5_1_sun) | 0.25 | 1617697769 | 0 | rev | 0.1 | 0.073 | 0.0375 | 0.0375 | FALSE | TRUE | TRUE | Volt, Current | Once | C:\SolarSimulatorData\shenx\2021-04-06_1617696646_20210406-1.8TH_HTL_selection\4019-HTL-Me-4PACz_PCBM-pixel_6-scan_0.liv2 | 4019-HTL-Me-4PACz_PCBM-pixel_6-scan_0.liv2
0 | 0 | 0 | 0 | 0 | 0 | -0.970492 | 12.955926 | 12.595163 | 0 | 0.991019 | 0 | 0 | 0 | 0 | 30 | MODEL 2401,1396448 | 4019 | HTL | Me-4PACz_PCBM | ITO | Me-4PACz | MAFACsPbIBrCl | PCBM/BCP | Ag | 6 | a | 0.998276 | fapbsni3 | WaveLabs (am1_5_1_sun) | 0.25 | 1617697784 | 0 | - | 1 | 0.001 | 0.007629 | 0.007629 | FALSE | TRUE | TRUE | Volt, Current | Once | C:\SolarSimulatorData\shenx\2021-04-06_1617696646_20210406-1.8TH_HTL_selection\4019-HTL-Me-4PACz_PCBM-pixel_6-scan_0.mpp | 4019-HTL-Me-4PACz_PCBM-pixel_6-scan_0.mpp
15.093226 | 11.607476 | -1.169798 | 0.65629 | -0.948095 | 12.221837 | 0 | 0 | 0 | 0 | 0 | 0.298631 | 1944.057255 | 28.994909 | 7.768815 | 0 | MODEL 2401,1396448 | 4019 | HTL | Me-4PACz_PCBM | ITO | Me-4PACz | MAFACsPbIBrCl | PCBM/BCP | Ag | 6 | a | 0.998276 | fapbsni3 | WaveLabs (am1_5_1_sun) | 0.25 | 1617697818 | 1 | fwd | 0.1 | 0.073 | 0.0375 | 0.0375 | FALSE | TRUE | TRUE | Volt, Current | Once | C:\SolarSimulatorData\shenx\2021-04-06_1617696646_20210406-1.8TH_HTL_selection\4019-HTL-Me-4PACz_PCBM-pixel_6-scan_1.liv1 | 4019-HTL-Me-4PACz_PCBM-pixel_6-scan_1.liv1
15.175868 | 11.153258 | -1.216666 | 0.603014 | -0.920159 | 12.100112 | 0 | 0 | 0 | 0 | 0 | 0.298568 | 3198.014791 | 29.341782 | 7.789681 | 0 | MODEL 2401,1396448 | 4019 | HTL | Me-4PACz_PCBM | ITO | Me-4PACz | MAFACsPbIBrCl | PCBM/BCP | Ag | 6 | a | 0.998276 | fapbsni3 | WaveLabs (am1_5_1_sun) | 0.25 | 1617697818 | 1 | rev | 0.1 | 0.073 | 0.0375 | 0.0375 | FALSE | TRUE | TRUE | Volt, Current | Once | C:\SolarSimulatorData\shenx\2021-04-06_1617696646_20210406-1.8TH_HTL_selection\4019-HTL-Me-4PACz_PCBM-pixel_6-scan_1.liv2 | 4019-HTL-Me-4PACz_PCBM-pixel_6-scan_1.liv2
0.029615 | Inf | -0.181749 | 1.596459 | -0.315898 | 0.027202 | 0 | 0 | 0 | 0 | 0 | 0.298615 | 13132.32 | 15713.75 | 7.004035 | 0 | MODEL 2401,1396448 | 4019 | HTL | Me-4PACz_PCBM | ITO | Me-4PACz | MAFACsPbIBrCl | PCBM/BCP | Ag | 6 | a | 0 | fapbsni3 | WaveLabs (am1_5_1_sun) | 0.3087 | 1617697838 | 0 | fwd | 0.1 | 0.073 | 0.0375 | 0.0375 | FALSE | TRUE | TRUE | Volt, Current | Once | C:\SolarSimulatorData\shenx\2021-04-06_1617696646_20210406-1.8TH_HTL_selection\4019-HTL-Me-4PACz_PCBM-pixel_6-scan_0.div1 | 4019-HTL-Me-4PACz_PCBM-pixel_6-scan_0.div1
8e-05 | Inf | -0.102044 | 228.529797 | -0.232565 | 0.008051 | 0 | 0 | 0 | 0 | 0 | 0.298616 | 18967.48 | 89733.59 | 8.026577 | 0 | MODEL 2401,1396448 | 4019 | HTL | Me-4PACz_PCBM | ITO | Me-4PACz | MAFACsPbIBrCl | PCBM/BCP | Ag | 6 | a | 0 | fapbsni3 | WaveLabs (am1_5_1_sun) | 0.3087 | 1617697838 | 0 | rev | 0.1 | 0.073 | 0.0375 | 0.0375 | FALSE | TRUE | TRUE | Volt, Current | Once | C:\SolarSimulatorData\shenx\2021-04-06_1617696646_20210406-1.8TH_HTL_selection\4019-HTL-Me-4PACz_PCBM-pixel_6-scan_0.div2 | 4019-HTL-Me-4PACz_PCBM-pixel_6-scan_0.div2
0 | 0 | 0 | 0 | 0 | 0 | 0 | 14.598147 | 0 | 0.718636 | 0 | 0 | 0 | 0 | 0 | 3 | MODEL 2401,1396448 | 4019 | HTL | Me-4PACz_PCBM | ITO | Me-4PACz | MAFACsPbIBrCl | PCBM/BCP | Ag | 6 | a | 0.998276 | fapbsni3 | WaveLabs (am1_5_1_sun) | 0.25 | 1617697855 | 0 | - | 1 | 0.001 | 0.025 | 0.025 | FALSE | TRUE | TRUE | Volt, Current | Once | C:\SolarSimulatorData\shenx\2021-04-06_1617696646_20210406-1.8TH_HTL_selection\4019-HTL-Me-4PACz_PCBM-pixel_6-scan_0.jsc | 4019-HTL-Me-4PACz_PCBM-pixel_6-scan_0.jsc
0 | 0 | 0 | 0 | 0 | 0 | -1.282703 | 0 | 0 | 0 | 0 | 0 | 0 | 0 | 0 | 3 | MODEL 2401,1396448 | 401A | HTL | Me-4PACz_PCBM-PMMA | ITO | Me-4PACz | MAFACsPbIBrCl | PCBM/BCP | Ag | 2 | b | 0.998276 | fapbsni3 | WaveLabs (am1_5_1_sun) | 0.25 | 1617697866 | 0 | - | 1 | 0.001 | 5 | 5 | FALSE | TRUE | TRUE | Volt, Current | Once | C:\SolarSimulatorData\shenx\2021-04-06_1617696646_20210406-1.8TH_HTL_selection\401A-HTL-Me-4PACz_PCBM-PMMA-pixel_2-scan_0.voc | 401A-HTL-Me-4PACz_PCBM-PMMA-pixel_2-scan_0.voc
15.609696 | 14.050014 | -1.264448 | 0.710611 | -1.025367 | 13.678804 | 0 | 0 | 0 | 0 | 0 | 0.301309 | 4764.52797 | 24.222376 | 8.933041 | 0 | MODEL 2401,1396448 | 401A | HTL | Me-4PACz_PCBM-PMMA | ITO | Me-4PACz | MAFACsPbIBrCl | PCBM/BCP | Ag | 2 | b | 0.998276 | fapbsni3 | WaveLabs (am1_5_1_sun) | 0.25 | 1617697873 | 0 | fwd | 0.1 | 0.073 | 0.0375 | 0.0375 | FALSE | TRUE | TRUE | Volt, Current | Once | C:\SolarSimulatorData\shenx\2021-04-06_1617696646_20210406-1.8TH_HTL_selection\401A-HTL-Me-4PACz_PCBM-PMMA-pixel_2-scan_0.liv1 | 401A-HTL-Me-4PACz_PCBM-PMMA-pixel_2-scan_0.liv1
15.618062 | 11.219072 | -1.2511 | 0.573176 | -0.880134 | 12.725022 | 0 | 0 | 0 | 0 | 0 | 0.301359 | 4944.665955 | 45.474361 | 6.796993 | 0 | MODEL 2401,1396448 | 401A | HTL | Me-4PACz_PCBM-PMMA | ITO | Me-4PACz | MAFACsPbIBrCl | PCBM/BCP | Ag | 2 | b | 0.998276 | fapbsni3 | WaveLabs (am1_5_1_sun) | 0.25 | 1617697873 | 0 | rev | 0.1 | 0.073 | 0.0375 | 0.0375 | FALSE | TRUE | TRUE | Volt, Current | Once | C:\SolarSimulatorData\shenx\2021-04-06_1617696646_20210406-1.8TH_HTL_selection\401A-HTL-Me-4PACz_PCBM-PMMA-pixel_2-scan_0.liv2 | 401A-HTL-Me-4PACz_PCBM-PMMA-pixel_2-scan_0.liv2
0 | 0 | 0 | 0 | 0 | 0 | -0.983716 | 11.183977 | 11.020794 | 0 | 0.784397 | 0 | 0 | 0 | 0 | 30 | MODEL 2401,1396448 | 401A | HTL | Me-4PACz_PCBM-PMMA | ITO | Me-4PACz | MAFACsPbIBrCl | PCBM/BCP | Ag | 2 | b | 0.998276 | fapbsni3 | WaveLabs (am1_5_1_sun) | 0.25 | 1617697889 | 0 | - | 1 | 0.001 | 0.007805 | 0.007805 | FALSE | TRUE | TRUE | Volt, Current | Once | C:\SolarSimulatorData\shenx\2021-04-06_1617696646_20210406-1.8TH_HTL_selection\401A-HTL-Me-4PACz_PCBM-PMMA-pixel_2-scan_0.mpp | 401A-HTL-Me-4PACz_PCBM-PMMA-pixel_2-scan_0.mpp
14.002236 | 10.371428 | -1.168397 | 0.632851 | -0.936406 | 11.056693 | 0 | 0 | 0 | 0 | 0 | 0.301299 | 1305.325275 | 31.975737 | 6.007537 | 0 | MODEL 2401,1396448 | 401A | HTL | Me-4PACz_PCBM-PMMA | ITO | Me-4PACz | MAFACsPbIBrCl | PCBM/BCP | Ag | 2 | b | 0.998276 | fapbsni3 | WaveLabs (am1_5_1_sun) | 0.25 | 1617697923 | 1 | fwd | 0.1 | 0.073 | 0.0375 | 0.0375 | FALSE | TRUE | TRUE | Volt, Current | Once | C:\SolarSimulatorData\shenx\2021-04-06_1617696646_20210406-1.8TH_HTL_selection\401A-HTL-Me-4PACz_PCBM-PMMA-pixel_2-scan_1.liv1 | 401A-HTL-Me-4PACz_PCBM-PMMA-pixel_2-scan_1.liv1
14.131577 | 9.442497 | -1.210056 | 0.551241 | -0.903914 | 10.42822 | 0 | 0 | 0 | 0 | 0 | 0.301366 | 3023.889599 | 38.828651 | 5.880591 | 0 | MODEL 2401,1396448 | 401A | HTL | Me-4PACz_PCBM-PMMA | ITO | Me-4PACz | MAFACsPbIBrCl | PCBM/BCP | Ag | 2 | b | 0.998276 | fapbsni3 | WaveLabs (am1_5_1_sun) | 0.25 | 1617697923 | 1 | rev | 0.1 | 0.073 | 0.0375 | 0.0375 | FALSE | TRUE | TRUE | Volt, Current | Once | C:\SolarSimulatorData\shenx\2021-04-06_1617696646_20210406-1.8TH_HTL_selection\401A-HTL-Me-4PACz_PCBM-PMMA-pixel_2-scan_1.liv2 | 401A-HTL-Me-4PACz_PCBM-PMMA-pixel_2-scan_1.liv2
0.011778 | Inf | -0.342112 | 0.463935 | -0.113106 | 0.016527 | 0 | 0 | 0 | 0 | 0 | 0.301355 | 14003.37 | 21790.76 | 5.721538 | 0 | MODEL 2401,1396448 | 401A | HTL | Me-4PACz_PCBM-PMMA | ITO | Me-4PACz | MAFACsPbIBrCl | PCBM/BCP | Ag | 2 | b | 0 | fapbsni3 | WaveLabs (am1_5_1_sun) | 0.3087 | 1617697943 | 0 | fwd | 0.1 | 0.073 | 0.0375 | 0.0375 | FALSE | TRUE | TRUE | Volt, Current | Once | C:\SolarSimulatorData\shenx\2021-04-06_1617696646_20210406-1.8TH_HTL_selection\401A-HTL-Me-4PACz_PCBM-PMMA-pixel_2-scan_0.div1 | 401A-HTL-Me-4PACz_PCBM-PMMA-pixel_2-scan_0.div1
-0.002208 | Inf | -0.123556 | -4.490605 | -0.066447 | 0.018439 | 0 | 0 | 0 | 0 | 0 | 0.301288 | 18538.33 | 60656.7 | 6.167663 | 0 | MODEL 2401,1396448 | 401A | HTL | Me-4PACz_PCBM-PMMA | ITO | Me-4PACz | MAFACsPbIBrCl | PCBM/BCP | Ag | 2 | b | 0 | fapbsni3 | WaveLabs (am1_5_1_sun) | 0.3087 | 1617697943 | 0 | rev | 0.1 | 0.073 | 0.0375 | 0.0375 | FALSE | TRUE | TRUE | Volt, Current | Once | C:\SolarSimulatorData\shenx\2021-04-06_1617696646_20210406-1.8TH_HTL_selection\401A-HTL-Me-4PACz_PCBM-PMMA-pixel_2-scan_0.div2 | 401A-HTL-Me-4PACz_PCBM-PMMA-pixel_2-scan_0.div2
0 | 0 | 0 | 0 | 0 | 0 | 0 | 13.908934 | 0 | 0.616657 | 0 | 0 | 0 | 0 | 0 | 3 | MODEL 2401,1396448 | 401A | HTL | Me-4PACz_PCBM-PMMA | ITO | Me-4PACz | MAFACsPbIBrCl | PCBM/BCP | Ag | 2 | b | 0.998276 | fapbsni3 | WaveLabs (am1_5_1_sun) | 0.25 | 1617697961 | 0 | - | 1 | 0.001 | 0.025 | 0.025 | FALSE | TRUE | TRUE | Volt, Current | Once | C:\SolarSimulatorData\shenx\2021-04-06_1617696646_20210406-1.8TH_HTL_selection\401A-HTL-Me-4PACz_PCBM-PMMA-pixel_2-scan_0.jsc | 401A-HTL-Me-4PACz_PCBM-PMMA-pixel_2-scan_0.jsc
0 | 0 | 0 | 0 | 0 | 0 | -0.164747 | 0 | 0 | 0 | 0 | 0 | 0 | 0 | 0 | 3 | MODEL 2401,1396448 | 401A | HTL | Me-4PACz_PCBM-PMMA | ITO | Me-4PACz | MAFACsPbIBrCl | PCBM/BCP | Ag | 3 | b | 0.998276 | fapbsni3 | WaveLabs (am1_5_1_sun) | 1 | 1617697970 | 0 | - | 1 | 0.001 | 5 | 5 | FALSE | TRUE | TRUE | Volt, Current | Once | C:\SolarSimulatorData\shenx\2021-04-06_1617696646_20210406-1.8TH_HTL_selection\401A-HTL-Me-4PACz_PCBM-PMMA-pixel_3-scan_0.voc | 401A-HTL-Me-4PACz_PCBM-PMMA-pixel_3-scan_0.voc
13.009735 | 0.542191 | -0.165236 | 0.251785 | -0.082981 | 6.522618 | 0 | 0 | 0 | 0 | 0 | 0.311517 | 12.894253 | 12.455226 | 9.840627 | 0 | MODEL 2401,1396448 | 401A | HTL | Me-4PACz_PCBM-PMMA | ITO | Me-4PACz | MAFACsPbIBrCl | PCBM/BCP | Ag | 3 | b | 0.998276 | fapbsni3 | WaveLabs (am1_5_1_sun) | 1 | 1617697975 | 0 | fwd | 0.1 | 0.073 | 0.15 | 0.15 | FALSE | TRUE | TRUE | Volt, Current | Once | C:\SolarSimulatorData\shenx\2021-04-06_1617696646_20210406-1.8TH_HTL_selection\401A-HTL-Me-4PACz_PCBM-PMMA-pixel_3-scan_0.liv1 | 401A-HTL-Me-4PACz_PCBM-PMMA-pixel_3-scan_0.liv1
12.911623 | 0.529221 | -0.16267 | 0.251535 | -0.081369 | 6.492729 | 0 | 0 | 0 | 0 | 0 | 0.311516 | 12.565906 | 12.317206 | 11.334218 | 0 | MODEL 2401,1396448 | 401A | HTL | Me-4PACz_PCBM-PMMA | ITO | Me-4PACz | MAFACsPbIBrCl | PCBM/BCP | Ag | 3 | b | 0.998276 | fapbsni3 | WaveLabs (am1_5_1_sun) | 1 | 1617697975 | 0 | rev | 0.1 | 0.073 | 0.15 | 0.15 | FALSE | TRUE | TRUE | Volt, Current | Once | C:\SolarSimulatorData\shenx\2021-04-06_1617696646_20210406-1.8TH_HTL_selection\401A-HTL-Me-4PACz_PCBM-PMMA-pixel_3-scan_0.liv2 | 401A-HTL-Me-4PACz_PCBM-PMMA-pixel_3-scan_0.liv2
0 | 0 | 0 | 0 | 0 | 0 | -0.065209 | 7.805325 | 0.509103 | 0 | 0.938974 | 0 | 0 | 0 | 0 | 30 | MODEL 2401,1396448 | 401A | HTL | Me-4PACz_PCBM-PMMA | ITO | Me-4PACz | MAFACsPbIBrCl | PCBM/BCP | Ag | 3 | b | 0.998276 | fapbsni3 | WaveLabs (am1_5_1_sun) | 1 | 1617697981 | 0 | - | 1 | 0.001 | 0.026019 | 0.026019 | FALSE | TRUE | TRUE | Volt, Current | Once | C:\SolarSimulatorData\shenx\2021-04-06_1617696646_20210406-1.8TH_HTL_selection\401A-HTL-Me-4PACz_PCBM-PMMA-pixel_3-scan_0.mpp | 401A-HTL-Me-4PACz_PCBM-PMMA-pixel_3-scan_0.mpp
12.851801 | 0.536522 | -0.164257 | 0.253718 | -0.082211 | 6.514908 | 0 | 0 | 0 | 0 | 0 | 0.311552 | 12.819116 | 12.551882 | 12.718233 | 0 | MODEL 2401,1396448 | 401A | HTL | Me-4PACz_PCBM-PMMA | ITO | Me-4PACz | MAFACsPbIBrCl | PCBM/BCP | Ag | 3 | b | 0.998276 | fapbsni3 | WaveLabs (am1_5_1_sun) | 1 | 1617698014 | 1 | rev | 0.1 | 0.073 | 0.15 | 0.15 | FALSE | TRUE | TRUE | Volt, Current | Once | C:\SolarSimulatorData\shenx\2021-04-06_1617696646_20210406-1.8TH_HTL_selection\401A-HTL-Me-4PACz_PCBM-PMMA-pixel_3-scan_1.liv1 | 401A-HTL-Me-4PACz_PCBM-PMMA-pixel_3-scan_1.liv1
12.816599 | 0.522261 | -0.162278 | 0.250671 | -0.081488 | 6.398015 | 0 | 0 | 0 | 0 | 0 | 0.311782 | 12.89139 | 12.581538 | 12.759489 | 0 | MODEL 2401,1396448 | 401A | HTL | Me-4PACz_PCBM-PMMA | ITO | Me-4PACz | MAFACsPbIBrCl | PCBM/BCP | Ag | 3 | b | 0.998276 | fapbsni3 | WaveLabs (am1_5_1_sun) | 1 | 1617698014 | 1 | fwd | 0.1 | 0.073 | 0.15 | 0.15 | FALSE | TRUE | TRUE | Volt, Current | Once | C:\SolarSimulatorData\shenx\2021-04-06_1617696646_20210406-1.8TH_HTL_selection\401A-HTL-Me-4PACz_PCBM-PMMA-pixel_3-scan_1.liv2 | 401A-HTL-Me-4PACz_PCBM-PMMA-pixel_3-scan_1.liv2
0.091127 | Inf | -0.001373 | 0.239853 | -0.000825 | 0.036384 | 0 | 0 | 0 | 0 | 0 | 0.311794 | 13.023075 | 13.015122 | 13.300736 | 0 | MODEL 2401,1396448 | 401A | HTL | Me-4PACz_PCBM-PMMA | ITO | Me-4PACz | MAFACsPbIBrCl | PCBM/BCP | Ag | 3 | b | 0 | fapbsni3 | WaveLabs (am1_5_1_sun) | 1.1392 | 1617698022 | 0 | fwd | 0.1 | 0.073 | 0.15 | 0.15 | FALSE | TRUE | TRUE | Volt, Current | Once | C:\SolarSimulatorData\shenx\2021-04-06_1617696646_20210406-1.8TH_HTL_selection\401A-HTL-Me-4PACz_PCBM-PMMA-pixel_3-scan_0.div1 | 401A-HTL-Me-4PACz_PCBM-PMMA-pixel_3-scan_0.div1
0.098406 | Inf | -0.001483 | 0.249853 | -0.000724 | 0.050394 | 0 | 0 | 0 | 0 | 0 | 0.311557 | 13.176842 | 13.154693 | 13.106185 | 0 | MODEL 2401,1396448 | 401A | HTL | Me-4PACz_PCBM-PMMA | ITO | Me-4PACz | MAFACsPbIBrCl | PCBM/BCP | Ag | 3 | b | 0 | fapbsni3 | WaveLabs (am1_5_1_sun) | 1.1392 | 1617698022 | 0 | rev | 0.1 | 0.073 | 0.15 | 0.15 | FALSE | TRUE | TRUE | Volt, Current | Once | C:\SolarSimulatorData\shenx\2021-04-06_1617696646_20210406-1.8TH_HTL_selection\401A-HTL-Me-4PACz_PCBM-PMMA-pixel_3-scan_0.div2 | 401A-HTL-Me-4PACz_PCBM-PMMA-pixel_3-scan_0.div2
0 | 0 | 0 | 0 | 0 | 0 | 0 | 12.792795 | 0 | 0.241143 | 0 | 0 | 0 | 0 | 0 | 3 | MODEL 2401,1396448 | 401A | HTL | Me-4PACz_PCBM-PMMA | ITO | Me-4PACz | MAFACsPbIBrCl | PCBM/BCP | Ag | 3 | b | 0.998276 | fapbsni3 | WaveLabs (am1_5_1_sun) | 1 | 1617698030 | 0 | - | 1 | 0.001 | 0.1 | 0.1 | FALSE | TRUE | TRUE | Volt, Current | Once | C:\SolarSimulatorData\shenx\2021-04-06_1617696646_20210406-1.8TH_HTL_selection\401A-HTL-Me-4PACz_PCBM-PMMA-pixel_3-scan_0.jsc | 401A-HTL-Me-4PACz_PCBM-PMMA-pixel_3-scan_0.jsc
0 | 0 | 0 | 0 | 0 | 0 | -1.099323 | 0 | 0 | 0 | 0 | 0 | 0 | 0 | 0 | 3 | MODEL 2401,1396448 | 401A | HTL | Me-4PACz_PCBM-PMMA | ITO | Me-4PACz | MAFACsPbIBrCl | PCBM/BCP | Ag | 4 | b | 0.998276 | fapbsni3 | WaveLabs (am1_5_1_sun) | 0.25 | 1617698040 | 0 | - | 1 | 0.001 | 5 | 5 | FALSE | TRUE | TRUE | Volt, Current | Once | C:\SolarSimulatorData\shenx\2021-04-06_1617696646_20210406-1.8TH_HTL_selection\401A-HTL-Me-4PACz_PCBM-PMMA-pixel_4-scan_0.voc | 401A-HTL-Me-4PACz_PCBM-PMMA-pixel_4-scan_0.voc
11.24653 | 6.004462 | -1.095983 | 0.486298 | -0.781641 | 7.668626 | 0 | 0 | 0 | 0 | 0 | 0.302539 | 746.799079 | 71.203868 | 52.819944 | 0 | MODEL 2401,1396448 | 401A | HTL | Me-4PACz_PCBM-PMMA | ITO | Me-4PACz | MAFACsPbIBrCl | PCBM/BCP | Ag | 4 | b | 0.998276 | fapbsni3 | WaveLabs (am1_5_1_sun) | 0.25 | 1617698046 | 0 | fwd | 0.1 | 0.073 | 0.0375 | 0.0375 | FALSE | TRUE | TRUE | Volt, Current | Once | C:\SolarSimulatorData\shenx\2021-04-06_1617696646_20210406-1.8TH_HTL_selection\401A-HTL-Me-4PACz_PCBM-PMMA-pixel_4-scan_0.liv1 | 401A-HTL-Me-4PACz_PCBM-PMMA-pixel_4-scan_0.liv1
10.898123 | 4.694195 | -1.078403 | 0.39873 | -0.76415 | 6.132439 | 0 | 0 | 0 | 0 | 0 | 0.302467 | 411.190608 | 111.578492 | 16.64455 | 0 | MODEL 2401,1396448 | 401A | HTL | Me-4PACz_PCBM-PMMA | ITO | Me-4PACz | MAFACsPbIBrCl | PCBM/BCP | Ag | 4 | b | 0.998276 | fapbsni3 | WaveLabs (am1_5_1_sun) | 0.25 | 1617698046 | 0 | rev | 0.1 | 0.073 | 0.0375 | 0.0375 | FALSE | TRUE | TRUE | Volt, Current | Once | C:\SolarSimulatorData\shenx\2021-04-06_1617696646_20210406-1.8TH_HTL_selection\401A-HTL-Me-4PACz_PCBM-PMMA-pixel_4-scan_0.liv2 | 401A-HTL-Me-4PACz_PCBM-PMMA-pixel_4-scan_0.liv2
0 | 0 | 0 | 0 | 0 | 0 | -0.804065 | 6.092316 | 4.907038 | 0 | 0.817232 | 0 | 0 | 0 | 0 | 30 | MODEL 2401,1396448 | 401A | HTL | Me-4PACz_PCBM-PMMA | ITO | Me-4PACz | MAFACsPbIBrCl | PCBM/BCP | Ag | 4 | b | 0.998276 | fapbsni3 | WaveLabs (am1_5_1_sun) | 0.25 | 1617698060 | 0 | - | 1 | 0.001 | 0.005623 | 0.005623 | FALSE | TRUE | TRUE | Volt, Current | Once | C:\SolarSimulatorData\shenx\2021-04-06_1617696646_20210406-1.8TH_HTL_selection\401A-HTL-Me-4PACz_PCBM-PMMA-pixel_4-scan_0.mpp | 401A-HTL-Me-4PACz_PCBM-PMMA-pixel_4-scan_0.mpp
10.965627 | 5.449122 | -1.009766 | 0.491273 | -0.695532 | 7.82096 | 0 | 0 | 0 | 0 | 0 | 0.302475 | 859.457735 | 67.298446 | 14.079415 | 0 | MODEL 2401,1396448 | 401A | HTL | Me-4PACz_PCBM-PMMA | ITO | Me-4PACz | MAFACsPbIBrCl | PCBM/BCP | Ag | 4 | b | 0.998276 | fapbsni3 | WaveLabs (am1_5_1_sun) | 0.25 | 1617698094 | 1 | fwd | 0.1 | 0.073 | 0.0375 | 0.0375 | FALSE | TRUE | TRUE | Volt, Current | Once | C:\SolarSimulatorData\shenx\2021-04-06_1617696646_20210406-1.8TH_HTL_selection\401A-HTL-Me-4PACz_PCBM-PMMA-pixel_4-scan_1.liv1 | 401A-HTL-Me-4PACz_PCBM-PMMA-pixel_4-scan_1.liv1
10.573196 | 4.204082 | -1.051062 | 0.377648 | -0.769264 | 5.455651 | 0 | 0 | 0 | 0 | 0 | 0.302531 | 386.432406 | 94.754053 | 14.363713 | 0 | MODEL 2401,1396448 | 401A | HTL | Me-4PACz_PCBM-PMMA | ITO | Me-4PACz | MAFACsPbIBrCl | PCBM/BCP | Ag | 4 | b | 0.998276 | fapbsni3 | WaveLabs (am1_5_1_sun) | 0.25 | 1617698094 | 1 | rev | 0.1 | 0.073 | 0.0375 | 0.0375 | FALSE | TRUE | TRUE | Volt, Current | Once | C:\SolarSimulatorData\shenx\2021-04-06_1617696646_20210406-1.8TH_HTL_selection\401A-HTL-Me-4PACz_PCBM-PMMA-pixel_4-scan_1.liv2 | 401A-HTL-Me-4PACz_PCBM-PMMA-pixel_4-scan_1.liv2
0.02134 | Inf | -0.051364 | 0.190971 | -0.026095 | 0.008021 | 0 | 0 | 0 | 0 | 0 | 0.302536 | 6694.603108 | 10603.61 | 15.807045 | 0 | MODEL 2401,1396448 | 401A | HTL | Me-4PACz_PCBM-PMMA | ITO | Me-4PACz | MAFACsPbIBrCl | PCBM/BCP | Ag | 4 | b | 0 | fapbsni3 | WaveLabs (am1_5_1_sun) | 0.3087 | 1617698113 | 0 | fwd | 0.1 | 0.073 | 0.0375 | 0.0375 | FALSE | TRUE | TRUE | Volt, Current | Once | C:\SolarSimulatorData\shenx\2021-04-06_1617696646_20210406-1.8TH_HTL_selection\401A-HTL-Me-4PACz_PCBM-PMMA-pixel_4-scan_0.div1 | 401A-HTL-Me-4PACz_PCBM-PMMA-pixel_4-scan_0.div1
0.003471 | Inf | -0.009422 | -6.750807 | -0.027354 | -0.008072 | 0 | 0 | 0 | 0 | 0 | 0.302532 | 9264.233794 | 8113.232511 | 20.094829 | 0 | MODEL 2401,1396448 | 401A | HTL | Me-4PACz_PCBM-PMMA | ITO | Me-4PACz | MAFACsPbIBrCl | PCBM/BCP | Ag | 4 | b | 0 | fapbsni3 | WaveLabs (am1_5_1_sun) | 0.3087 | 1617698113 | 0 | rev | 0.1 | 0.073 | 0.0375 | 0.0375 | FALSE | TRUE | TRUE | Volt, Current | Once | C:\SolarSimulatorData\shenx\2021-04-06_1617696646_20210406-1.8TH_HTL_selection\401A-HTL-Me-4PACz_PCBM-PMMA-pixel_4-scan_0.div2 | 401A-HTL-Me-4PACz_PCBM-PMMA-pixel_4-scan_0.div2
0 | 0 | 0 | 0 | 0 | 0 | 0 | 10.756569 | 0 | 0.414258 | 0 | 0 | 0 | 0 | 0 | 3 | MODEL 2401,1396448 | 401A | HTL | Me-4PACz_PCBM-PMMA | ITO | Me-4PACz | MAFACsPbIBrCl | PCBM/BCP | Ag | 4 | b | 0.998276 | fapbsni3 | WaveLabs (am1_5_1_sun) | 0.25 | 1617698128 | 0 | - | 1 | 0.001 | 0.025 | 0.025 | FALSE | TRUE | TRUE | Volt, Current | Once | C:\SolarSimulatorData\shenx\2021-04-06_1617696646_20210406-1.8TH_HTL_selection\401A-HTL-Me-4PACz_PCBM-PMMA-pixel_4-scan_0.jsc | 401A-HTL-Me-4PACz_PCBM-PMMA-pixel_4-scan_0.jsc
0 | 0 | 0 | 0 | 0 | 0 | -1.188004 | 0 | 0 | 0 | 0 | 0 | 0 | 0 | 0 | 3 | MODEL 2401,1396448 | 401A | HTL | Me-4PACz_PCBM-PMMA | ITO | Me-4PACz | MAFACsPbIBrCl | PCBM/BCP | Ag | 6 | b | 0.998276 | fapbsni3 | WaveLabs (am1_5_1_sun) | 0.25 | 1617698138 | 0 | - | 1 | 0.001 | 5 | 5 | FALSE | TRUE | TRUE | Volt, Current | Once | C:\SolarSimulatorData\shenx\2021-04-06_1617696646_20210406-1.8TH_HTL_selection\401A-HTL-Me-4PACz_PCBM-PMMA-pixel_6-scan_0.voc | 401A-HTL-Me-4PACz_PCBM-PMMA-pixel_6-scan_0.voc
13.785305 | 9.659779 | -1.181815 | 0.591905 | -0.948617 | 10.165463 | 0 | 0 | 0 | 0 | 0 | 0.301304 | 1804.689559 | 33.422033 | 11.218158 | 0 | MODEL 2401,1396448 | 401A | HTL | Me-4PACz_PCBM-PMMA | ITO | Me-4PACz | MAFACsPbIBrCl | PCBM/BCP | Ag | 6 | b | 0.998276 | fapbsni3 | WaveLabs (am1_5_1_sun) | 0.25 | 1617698145 | 0 | fwd | 0.1 | 0.073 | 0.0375 | 0.0375 | FALSE | TRUE | TRUE | Volt, Current | Once | C:\SolarSimulatorData\shenx\2021-04-06_1617696646_20210406-1.8TH_HTL_selection\401A-HTL-Me-4PACz_PCBM-PMMA-pixel_6-scan_0.liv1 | 401A-HTL-Me-4PACz_PCBM-PMMA-pixel_6-scan_0.liv1
13.681195 | 8.614101 | -1.1994 | 0.52405 | -0.907613 | 9.474578 | 0 | 0 | 0 | 0 | 0 | 0.301237 | 1103.724333 | 37.840854 | 8.546337 | 0 | MODEL 2401,1396448 | 401A | HTL | Me-4PACz_PCBM-PMMA | ITO | Me-4PACz | MAFACsPbIBrCl | PCBM/BCP | Ag | 6 | b | 0.998276 | fapbsni3 | WaveLabs (am1_5_1_sun) | 0.25 | 1617698145 | 0 | rev | 0.1 | 0.073 | 0.0375 | 0.0375 | FALSE | TRUE | TRUE | Volt, Current | Once | C:\SolarSimulatorData\shenx\2021-04-06_1617696646_20210406-1.8TH_HTL_selection\401A-HTL-Me-4PACz_PCBM-PMMA-pixel_6-scan_0.liv2 | 401A-HTL-Me-4PACz_PCBM-PMMA-pixel_6-scan_0.liv2
0 | 0 | 0 | 0 | 0 | 0 | -0.971514 | 9.386057 | 9.134257 | 0 | 0.945597 | 0 | 0 | 0 | 0 | 30 | MODEL 2401,1396448 | 401A | HTL | Me-4PACz_PCBM-PMMA | ITO | Me-4PACz | MAFACsPbIBrCl | PCBM/BCP | Ag | 6 | b | 0.998276 | fapbsni3 | WaveLabs (am1_5_1_sun) | 0.25 | 1617698159 | 0 | - | 1 | 0.001 | 0.006893 | 0.006893 | FALSE | TRUE | TRUE | Volt, Current | Once | C:\SolarSimulatorData\shenx\2021-04-06_1617696646_20210406-1.8TH_HTL_selection\401A-HTL-Me-4PACz_PCBM-PMMA-pixel_6-scan_0.mpp | 401A-HTL-Me-4PACz_PCBM-PMMA-pixel_6-scan_0.mpp
13.532215 | 8.558077 | -1.153368 | 0.547381 | -0.917035 | 9.316248 | 0 | 0 | 0 | 0 | 0 | 0.301292 | 1485.141707 | 34.435873 | 7.78828 | 0 | MODEL 2401,1396448 | 401A | HTL | Me-4PACz_PCBM-PMMA | ITO | Me-4PACz | MAFACsPbIBrCl | PCBM/BCP | Ag | 6 | b | 0.998276 | fapbsni3 | WaveLabs (am1_5_1_sun) | 0.25 | 1617698194 | 1 | fwd | 0.1 | 0.073 | 0.0375 | 0.0375 | FALSE | TRUE | TRUE | Volt, Current | Once | C:\SolarSimulatorData\shenx\2021-04-06_1617696646_20210406-1.8TH_HTL_selection\401A-HTL-Me-4PACz_PCBM-PMMA-pixel_6-scan_1.liv1 | 401A-HTL-Me-4PACz_PCBM-PMMA-pixel_6-scan_1.liv1
13.418579 | 8.543239 | -1.179493 | 0.538854 | -0.937522 | 9.096864 | 0 | 0 | 0 | 0 | 0 | 0.301303 | 1061.626899 | 36.460414 | 8.071343 | 0 | MODEL 2401,1396448 | 401A | HTL | Me-4PACz_PCBM-PMMA | ITO | Me-4PACz | MAFACsPbIBrCl | PCBM/BCP | Ag | 6 | b | 0.998276 | fapbsni3 | WaveLabs (am1_5_1_sun) | 0.25 | 1617698194 | 1 | rev | 0.1 | 0.073 | 0.0375 | 0.0375 | FALSE | TRUE | TRUE | Volt, Current | Once | C:\SolarSimulatorData\shenx\2021-04-06_1617696646_20210406-1.8TH_HTL_selection\401A-HTL-Me-4PACz_PCBM-PMMA-pixel_6-scan_1.liv2 | 401A-HTL-Me-4PACz_PCBM-PMMA-pixel_6-scan_1.liv2
0.017477 | Inf | -0.634699 | 0.59123 | -0.25126 | 0.026101 | 0 | 0 | 0 | 0 | 0 | 0.301311 | 11236.62 | 23185.49 | 7.490365 | 0 | MODEL 2401,1396448 | 401A | HTL | Me-4PACz_PCBM-PMMA | ITO | Me-4PACz | MAFACsPbIBrCl | PCBM/BCP | Ag | 6 | b | 0 | fapbsni3 | WaveLabs (am1_5_1_sun) | 0.3087 | 1617698213 | 0 | fwd | 0.1 | 0.073 | 0.0375 | 0.0375 | FALSE | TRUE | TRUE | Volt, Current | Once | C:\SolarSimulatorData\shenx\2021-04-06_1617696646_20210406-1.8TH_HTL_selection\401A-HTL-Me-4PACz_PCBM-PMMA-pixel_6-scan_0.div1 | 401A-HTL-Me-4PACz_PCBM-PMMA-pixel_6-scan_0.div1
0.04201 | Inf | -0.702873 | 0.0592 | -0.090987 | 0.019212 | 0 | 0 | 0 | 0 | 0 | 0.301247 | 207591.4 | 31788.91 | 8.536227 | 0 | MODEL 2401,1396448 | 401A | HTL | Me-4PACz_PCBM-PMMA | ITO | Me-4PACz | MAFACsPbIBrCl | PCBM/BCP | Ag | 6 | b | 0 | fapbsni3 | WaveLabs (am1_5_1_sun) | 0.3087 | 1617698213 | 0 | rev | 0.1 | 0.073 | 0.0375 | 0.0375 | FALSE | TRUE | TRUE | Volt, Current | Once | C:\SolarSimulatorData\shenx\2021-04-06_1617696646_20210406-1.8TH_HTL_selection\401A-HTL-Me-4PACz_PCBM-PMMA-pixel_6-scan_0.div2 | 401A-HTL-Me-4PACz_PCBM-PMMA-pixel_6-scan_0.div2
0 | 0 | 0 | 0 | 0 | 0 | 0 | 12.911558 | 0 | 0.594467 | 0 | 0 | 0 | 0 | 0 | 3 | MODEL 2401,1396448 | 401A | HTL | Me-4PACz_PCBM-PMMA | ITO | Me-4PACz | MAFACsPbIBrCl | PCBM/BCP | Ag | 6 | b | 0.998276 | fapbsni3 | WaveLabs (am1_5_1_sun) | 0.25 | 1617698229 | 0 | - | 1 | 0.001 | 0.025 | 0.025 | FALSE | TRUE | TRUE | Volt, Current | Once | C:\SolarSimulatorData\shenx\2021-04-06_1617696646_20210406-1.8TH_HTL_selection\401A-HTL-Me-4PACz_PCBM-PMMA-pixel_6-scan_0.jsc | 401A-HTL-Me-4PACz_PCBM-PMMA-pixel_6-scan_0.jsc
0 | 0 | 0 | 0 | 0 | 0 | -1.298713 | 0 | 0 | 0 | 0 | 0 | 0 | 0 | 0 | 3 | MODEL 2401,1396448 | 401C | HTL | Me-4PACz_PCBM-PMMA | ITO | Me-4PACz | MAFACsPbIBrCl | PCBM/BCP | Ag | 2 | c | 0.998276 | fapbsni3 | WaveLabs (am1_5_1_sun) | 0.25 | 1617698241 | 0 | - | 1 | 0.001 | 5 | 5 | FALSE | TRUE | TRUE | Volt, Current | Once | C:\SolarSimulatorData\shenx\2021-04-06_1617696646_20210406-1.8TH_HTL_selection\401C-HTL-Me-4PACz_PCBM-PMMA-pixel_2-scan_0.voc | 401C-HTL-Me-4PACz_PCBM-PMMA-pixel_2-scan_0.voc
14.250633 | 12.052225 | -1.258288 | 0.670971 | -0.991322 | 12.136766 | 0 | 0 | 0 | 0 | 0 | 0.299909 | 5665.616611 | 34.142848 | 18.237347 | 0 | MODEL 2401,1396448 | 401C | HTL | Me-4PACz_PCBM-PMMA | ITO | Me-4PACz | MAFACsPbIBrCl | PCBM/BCP | Ag | 2 | c | 0.998276 | fapbsni3 | WaveLabs (am1_5_1_sun) | 0.25 | 1617698248 | 0 | fwd | 0.1 | 0.073 | 0.0375 | 0.0375 | FALSE | TRUE | TRUE | Volt, Current | Once | C:\SolarSimulatorData\shenx\2021-04-06_1617696646_20210406-1.8TH_HTL_selection\401C-HTL-Me-4PACz_PCBM-PMMA-pixel_2-scan_0.liv1 | 401C-HTL-Me-4PACz_PCBM-PMMA-pixel_2-scan_0.liv1
14.059022 | 8.098895 | -1.237775 | 0.464601 | -0.790449 | 10.228284 | 0 | 0 | 0 | 0 | 0 | 0.299902 | 900.324018 | 76.996584 | 13.114166 | 0 | MODEL 2401,1396448 | 401C | HTL | Me-4PACz_PCBM-PMMA | ITO | Me-4PACz | MAFACsPbIBrCl | PCBM/BCP | Ag | 2 | c | 0.998276 | fapbsni3 | WaveLabs (am1_5_1_sun) | 0.25 | 1617698248 | 0 | rev | 0.1 | 0.073 | 0.0375 | 0.0375 | FALSE | TRUE | TRUE | Volt, Current | Once | C:\SolarSimulatorData\shenx\2021-04-06_1617696646_20210406-1.8TH_HTL_selection\401C-HTL-Me-4PACz_PCBM-PMMA-pixel_2-scan_0.liv2 | 401C-HTL-Me-4PACz_PCBM-PMMA-pixel_2-scan_0.liv2
0 | 0 | 0 | 0 | 0 | 0 | -0.841632 | 10.513854 | 8.864046 | 0 | 0.73547 | 0 | 0 | 0 | 0 | 30 | MODEL 2401,1396448 | 401C | HTL | Me-4PACz_PCBM-PMMA | ITO | Me-4PACz | MAFACsPbIBrCl | PCBM/BCP | Ag | 2 | c | 0.998276 | fapbsni3 | WaveLabs (am1_5_1_sun) | 0.25 | 1617698264 | 0 | - | 1 | 0.001 | 0.007125 | 0.007125 | FALSE | TRUE | TRUE | Volt, Current | Once | C:\SolarSimulatorData\shenx\2021-04-06_1617696646_20210406-1.8TH_HTL_selection\401C-HTL-Me-4PACz_PCBM-PMMA-pixel_2-scan_0.mpp | 401C-HTL-Me-4PACz_PCBM-PMMA-pixel_2-scan_0.mpp
12.622641 | 10.969977 | -1.21575 | 0.713611 | -0.989202 | 11.070607 | 0 | 0 | 0 | 0 | 0 | 0.299907 | 3075.605273 | 32.864373 | 12.783126 | 0 | MODEL 2401,1396448 | 401C | HTL | Me-4PACz_PCBM-PMMA | ITO | Me-4PACz | MAFACsPbIBrCl | PCBM/BCP | Ag | 2 | c | 0.998276 | fapbsni3 | WaveLabs (am1_5_1_sun) | 0.25 | 1617698298 | 1 | fwd | 0.1 | 0.073 | 0.0375 | 0.0375 | FALSE | TRUE | TRUE | Volt, Current | Once | C:\SolarSimulatorData\shenx\2021-04-06_1617696646_20210406-1.8TH_HTL_selection\401C-HTL-Me-4PACz_PCBM-PMMA-pixel_2-scan_1.liv1 | 401C-HTL-Me-4PACz_PCBM-PMMA-pixel_2-scan_1.liv1
12.336823 | 7.71505 | -1.220534 | 0.511489 | -0.866223 | 8.89119 | 0 | 0 | 0 | 0 | 0 | 0.299844 | 935.039633 | 52.717548 | 12.087865 | 0 | MODEL 2401,1396448 | 401C | HTL | Me-4PACz_PCBM-PMMA | ITO | Me-4PACz | MAFACsPbIBrCl | PCBM/BCP | Ag | 2 | c | 0.998276 | fapbsni3 | WaveLabs (am1_5_1_sun) | 0.25 | 1617698298 | 1 | rev | 0.1 | 0.073 | 0.0375 | 0.0375 | FALSE | TRUE | TRUE | Volt, Current | Once | C:\SolarSimulatorData\shenx\2021-04-06_1617696646_20210406-1.8TH_HTL_selection\401C-HTL-Me-4PACz_PCBM-PMMA-pixel_2-scan_1.liv2 | 401C-HTL-Me-4PACz_PCBM-PMMA-pixel_2-scan_1.liv2
0.027233 | Inf | -0.565316 | 0.450759 | -0.334126 | 0.020769 | 0 | 0 | 0 | 0 | 0 | 0.299851 | 20941.9 | 9801.526942 | 12.558651 | 0 | MODEL 2401,1396448 | 401C | HTL | Me-4PACz_PCBM-PMMA | ITO | Me-4PACz | MAFACsPbIBrCl | PCBM/BCP | Ag | 2 | c | 0 | fapbsni3 | WaveLabs (am1_5_1_sun) | 0.3087 | 1617698318 | 0 | fwd | 0.1 | 0.073 | 0.0375 | 0.0375 | FALSE | TRUE | TRUE | Volt, Current | Once | C:\SolarSimulatorData\shenx\2021-04-06_1617696646_20210406-1.8TH_HTL_selection\401C-HTL-Me-4PACz_PCBM-PMMA-pixel_2-scan_0.div1 | 401C-HTL-Me-4PACz_PCBM-PMMA-pixel_2-scan_0.div1
-0.001948 | Inf | -0.702929 | 0.002096 | -0.001358 | -0.002113 | 0 | 0 | 0 | 0 | 0 | 0.29987 | 20119.54 | 82567.15 | 12.520749 | 0 | MODEL 2401,1396448 | 401C | HTL | Me-4PACz_PCBM-PMMA | ITO | Me-4PACz | MAFACsPbIBrCl | PCBM/BCP | Ag | 2 | c | 0 | fapbsni3 | WaveLabs (am1_5_1_sun) | 0.3087 | 1617698318 | 0 | rev | 0.1 | 0.073 | 0.0375 | 0.0375 | FALSE | TRUE | TRUE | Volt, Current | Once | C:\SolarSimulatorData\shenx\2021-04-06_1617696646_20210406-1.8TH_HTL_selection\401C-HTL-Me-4PACz_PCBM-PMMA-pixel_2-scan_0.div2 | 401C-HTL-Me-4PACz_PCBM-PMMA-pixel_2-scan_0.div2
0 | 0 | 0 | 0 | 0 | 0 | 0 | 12.500557 | 0 | 0.545055 | 0 | 0 | 0 | 0 | 0 | 3 | MODEL 2401,1396448 | 401C | HTL | Me-4PACz_PCBM-PMMA | ITO | Me-4PACz | MAFACsPbIBrCl | PCBM/BCP | Ag | 2 | c | 0.998276 | fapbsni3 | WaveLabs (am1_5_1_sun) | 0.25 | 1617698336 | 0 | - | 1 | 0.001 | 0.025 | 0.025 | FALSE | TRUE | TRUE | Volt, Current | Once | C:\SolarSimulatorData\shenx\2021-04-06_1617696646_20210406-1.8TH_HTL_selection\401C-HTL-Me-4PACz_PCBM-PMMA-pixel_2-scan_0.jsc | 401C-HTL-Me-4PACz_PCBM-PMMA-pixel_2-scan_0.jsc
0 | 0 | 0 | 0 | 0 | 0 | -1.231087 | 0 | 0 | 0 | 0 | 0 | 0 | 0 | 0 | 3 | MODEL 2401,1396448 | 401C | HTL | Me-4PACz_PCBM-PMMA | ITO | Me-4PACz | MAFACsPbIBrCl | PCBM/BCP | Ag | 3 | c | 0.998276 | fapbsni3 | WaveLabs (am1_5_1_sun) | 1 | 1617698345 | 0 | - | 1 | 0.001 | 5 | 5 | FALSE | TRUE | TRUE | Volt, Current | Once | C:\SolarSimulatorData\shenx\2021-04-06_1617696646_20210406-1.8TH_HTL_selection\401C-HTL-Me-4PACz_PCBM-PMMA-pixel_3-scan_0.voc | 401C-HTL-Me-4PACz_PCBM-PMMA-pixel_3-scan_0.voc
14.114129 | 10.649616 | -1.236848 | 0.608996 | -0.904747 | 11.750523 | 0 | 0 | 0 | 0 | 0 | 0.300374 | 2045.468376 | 17.103644 | 864.983164 | 0 | MODEL 2401,1396448 | 401C | HTL | Me-4PACz_PCBM-PMMA | ITO | Me-4PACz | MAFACsPbIBrCl | PCBM/BCP | Ag | 3 | c | 0.998276 | fapbsni3 | WaveLabs (am1_5_1_sun) | 1 | 1617698352 | 0 | rev | 0.1 | 0.073 | 0.15 | 0.15 | FALSE | TRUE | TRUE | Volt, Current | Once | C:\SolarSimulatorData\shenx\2021-04-06_1617696646_20210406-1.8TH_HTL_selection\401C-HTL-Me-4PACz_PCBM-PMMA-pixel_3-scan_0.liv1 | 401C-HTL-Me-4PACz_PCBM-PMMA-pixel_3-scan_0.liv1
13.980154 | 8.732821 | -1.245739 | 0.500571 | -0.848588 | 10.273264 | 0 | 0 | 0 | 0 | 0 | 0.300433 | 433.57833 | 18.211536 | 286.658548 | 0 | MODEL 2401,1396448 | 401C | HTL | Me-4PACz_PCBM-PMMA | ITO | Me-4PACz | MAFACsPbIBrCl | PCBM/BCP | Ag | 3 | c | 0.998276 | fapbsni3 | WaveLabs (am1_5_1_sun) | 1 | 1617698352 | 0 | fwd | 0.1 | 0.073 | 0.15 | 0.15 | FALSE | TRUE | TRUE | Volt, Current | Once | C:\SolarSimulatorData\shenx\2021-04-06_1617696646_20210406-1.8TH_HTL_selection\401C-HTL-Me-4PACz_PCBM-PMMA-pixel_3-scan_0.liv2 | 401C-HTL-Me-4PACz_PCBM-PMMA-pixel_3-scan_0.liv2
0 | 0 | 0 | 0 | 0 | 0 | -0.88598 | 11.036009 | 9.794429 | 0 | 0.919698 | 0 | 0 | 0 | 0 | 30 | MODEL 2401,1396448 | 401C | HTL | Me-4PACz_PCBM-PMMA | ITO | Me-4PACz | MAFACsPbIBrCl | PCBM/BCP | Ag | 3 | c | 0.998276 | fapbsni3 | WaveLabs (am1_5_1_sun) | 1 | 1617698367 | 0 | - | 1 | 0.001 | 0.028228 | 0.028228 | FALSE | TRUE | TRUE | Volt, Current | Once | C:\SolarSimulatorData\shenx\2021-04-06_1617696646_20210406-1.8TH_HTL_selection\401C-HTL-Me-4PACz_PCBM-PMMA-pixel_3-scan_0.mpp | 401C-HTL-Me-4PACz_PCBM-PMMA-pixel_3-scan_0.mpp
13.889013 | 10.453299 | -1.214973 | 0.618395 | -0.898492 | 11.614207 | 0 | 0 | 0 | 0 | 0 | 0.300442 | 552.116282 | 16.551201 | 535.912408 | 0 | MODEL 2401,1396448 | 401C | HTL | Me-4PACz_PCBM-PMMA | ITO | Me-4PACz | MAFACsPbIBrCl | PCBM/BCP | Ag | 3 | c | 0.998276 | fapbsni3 | WaveLabs (am1_5_1_sun) | 1 | 1617698401 | 1 | rev | 0.1 | 0.073 | 0.15 | 0.15 | FALSE | TRUE | TRUE | Volt, Current | Once | C:\SolarSimulatorData\shenx\2021-04-06_1617696646_20210406-1.8TH_HTL_selection\401C-HTL-Me-4PACz_PCBM-PMMA-pixel_3-scan_1.liv1 | 401C-HTL-Me-4PACz_PCBM-PMMA-pixel_3-scan_1.liv1
13.749506 | 9.016766 | -1.228713 | 0.5328 | -0.872105 | 10.321254 | 0 | 0 | 0 | 0 | 0 | 0.300375 | 339.612042 | 17.348877 | 273.91964 | 0 | MODEL 2401,1396448 | 401C | HTL | Me-4PACz_PCBM-PMMA | ITO | Me-4PACz | MAFACsPbIBrCl | PCBM/BCP | Ag | 3 | c | 0.998276 | fapbsni3 | WaveLabs (am1_5_1_sun) | 1 | 1617698401 | 1 | fwd | 0.1 | 0.073 | 0.15 | 0.15 | FALSE | TRUE | TRUE | Volt, Current | Once | C:\SolarSimulatorData\shenx\2021-04-06_1617696646_20210406-1.8TH_HTL_selection\401C-HTL-Me-4PACz_PCBM-PMMA-pixel_3-scan_1.liv2 | 401C-HTL-Me-4PACz_PCBM-PMMA-pixel_3-scan_1.liv2
0.028463 | Inf | -0.892251 | 0.263052 | -0.234708 | 0.028463 | 0 | 0 | 0 | 0 | 0 | 0.300371 | 1387.175596 | 1110.974975 | 13.012494 | 0 | MODEL 2401,1396448 | 401C | HTL | Me-4PACz_PCBM-PMMA | ITO | Me-4PACz | MAFACsPbIBrCl | PCBM/BCP | Ag | 3 | c | 0 | fapbsni3 | WaveLabs (am1_5_1_sun) | 1.1392 | 1617698421 | 0 | fwd | 0.1 | 0.073 | 0.15 | 0.15 | FALSE | TRUE | TRUE | Volt, Current | Once | C:\SolarSimulatorData\shenx\2021-04-06_1617696646_20210406-1.8TH_HTL_selection\401C-HTL-Me-4PACz_PCBM-PMMA-pixel_3-scan_0.div1 | 401C-HTL-Me-4PACz_PCBM-PMMA-pixel_3-scan_0.div1
0.049296 | Inf | -0.403339 | 1.039178 | -0.518044 | 0.039884 | 0 | 0 | 0 | 0 | 0 | 0.300443 | 4001.413499 | 9459.723939 | 13.764707 | 0 | MODEL 2401,1396448 | 401C | HTL | Me-4PACz_PCBM-PMMA | ITO | Me-4PACz | MAFACsPbIBrCl | PCBM/BCP | Ag | 3 | c | 0 | fapbsni3 | WaveLabs (am1_5_1_sun) | 1.1392 | 1617698421 | 0 | rev | 0.1 | 0.073 | 0.15 | 0.15 | FALSE | TRUE | TRUE | Volt, Current | Once | C:\SolarSimulatorData\shenx\2021-04-06_1617696646_20210406-1.8TH_HTL_selection\401C-HTL-Me-4PACz_PCBM-PMMA-pixel_3-scan_0.div2 | 401C-HTL-Me-4PACz_PCBM-PMMA-pixel_3-scan_0.div2
0 | 0 | 0 | 0 | 0 | 0 | 0 | 13.760217 | 0 | 0.577186 | 0 | 0 | 0 | 0 | 0 | 3 | MODEL 2401,1396448 | 401C | HTL | Me-4PACz_PCBM-PMMA | ITO | Me-4PACz | MAFACsPbIBrCl | PCBM/BCP | Ag | 3 | c | 0.998276 | fapbsni3 | WaveLabs (am1_5_1_sun) | 1 | 1617698437 | 0 | - | 1 | 0.001 | 0.1 | 0.1 | FALSE | TRUE | TRUE | Volt, Current | Once | C:\SolarSimulatorData\shenx\2021-04-06_1617696646_20210406-1.8TH_HTL_selection\401C-HTL-Me-4PACz_PCBM-PMMA-pixel_3-scan_0.jsc | 401C-HTL-Me-4PACz_PCBM-PMMA-pixel_3-scan_0.jsc
0 | 0 | 0 | 0 | 0 | 0 | -1.199467 | 0 | 0 | 0 | 0 | 0 | 0 | 0 | 0 | 3 | MODEL 2401,1396448 | 401C | HTL | Me-4PACz_PCBM-PMMA | ITO | Me-4PACz | MAFACsPbIBrCl | PCBM/BCP | Ag | 4 | c | 0.998276 | fapbsni3 | WaveLabs (am1_5_1_sun) | 0.25 | 1617698446 | 0 | - | 1 | 0.001 | 5 | 5 | FALSE | TRUE | TRUE | Volt, Current | Once | C:\SolarSimulatorData\shenx\2021-04-06_1617696646_20210406-1.8TH_HTL_selection\401C-HTL-Me-4PACz_PCBM-PMMA-pixel_4-scan_0.voc | 401C-HTL-Me-4PACz_PCBM-PMMA-pixel_4-scan_0.voc
13.819306 | 11.122149 | -1.199289 | 0.66993 | -0.975747 | 11.378944 | 0 | 0 | 0 | 0 | 0 | 0.298822 | 2206.641866 | 36.805222 | 19.49051 | 0 | MODEL 2401,1396448 | 401C | HTL | Me-4PACz_PCBM-PMMA | ITO | Me-4PACz | MAFACsPbIBrCl | PCBM/BCP | Ag | 4 | c | 0.998276 | fapbsni3 | WaveLabs (am1_5_1_sun) | 0.25 | 1617698453 | 0 | fwd | 0.1 | 0.073 | 0.0375 | 0.0375 | FALSE | TRUE | TRUE | Volt, Current | Once | C:\SolarSimulatorData\shenx\2021-04-06_1617696646_20210406-1.8TH_HTL_selection\401C-HTL-Me-4PACz_PCBM-PMMA-pixel_4-scan_0.liv1 | 401C-HTL-Me-4PACz_PCBM-PMMA-pixel_4-scan_0.liv1
13.734973 | 9.520972 | -1.217389 | 0.568427 | -0.912864 | 10.411799 | 0 | 0 | 0 | 0 | 0 | 0.298753 | 1374.277219 | 42.500822 | 19.79759 | 0 | MODEL 2401,1396448 | 401C | HTL | Me-4PACz_PCBM-PMMA | ITO | Me-4PACz | MAFACsPbIBrCl | PCBM/BCP | Ag | 4 | c | 0.998276 | fapbsni3 | WaveLabs (am1_5_1_sun) | 0.25 | 1617698453 | 0 | rev | 0.1 | 0.073 | 0.0375 | 0.0375 | FALSE | TRUE | TRUE | Volt, Current | Once | C:\SolarSimulatorData\shenx\2021-04-06_1617696646_20210406-1.8TH_HTL_selection\401C-HTL-Me-4PACz_PCBM-PMMA-pixel_4-scan_0.liv2 | 401C-HTL-Me-4PACz_PCBM-PMMA-pixel_4-scan_0.liv2
0 | 0 | 0 | 0 | 0 | 0 | -0.966381 | 10.660914 | 10.32018 | 0 | 0.927894 | 0 | 0 | 0 | 0 | 30 | MODEL 2401,1396448 | 401C | HTL | Me-4PACz_PCBM-PMMA | ITO | Me-4PACz | MAFACsPbIBrCl | PCBM/BCP | Ag | 4 | c | 0.998276 | fapbsni3 | WaveLabs (am1_5_1_sun) | 0.25 | 1617698468 | 0 | - | 1 | 0.001 | 0.00691 | 0.00691 | FALSE | TRUE | TRUE | Volt, Current | Once | C:\SolarSimulatorData\shenx\2021-04-06_1617696646_20210406-1.8TH_HTL_selection\401C-HTL-Me-4PACz_PCBM-PMMA-pixel_4-scan_0.mpp | 401C-HTL-Me-4PACz_PCBM-PMMA-pixel_4-scan_0.mpp
13.621617 | 10.538918 | -1.187272 | 0.650531 | -0.968793 | 10.859643 | 0 | 0 | 0 | 0 | 0 | 0.298747 | 1894.707418 | 37.558233 | 19.305013 | 0 | MODEL 2401,1396448 | 401C | HTL | Me-4PACz_PCBM-PMMA | ITO | Me-4PACz | MAFACsPbIBrCl | PCBM/BCP | Ag | 4 | c | 0.998276 | fapbsni3 | WaveLabs (am1_5_1_sun) | 0.25 | 1617698502 | 1 | fwd | 0.1 | 0.073 | 0.0375 | 0.0375 | FALSE | TRUE | TRUE | Volt, Current | Once | C:\SolarSimulatorData\shenx\2021-04-06_1617696646_20210406-1.8TH_HTL_selection\401C-HTL-Me-4PACz_PCBM-PMMA-pixel_4-scan_1.liv1 | 401C-HTL-Me-4PACz_PCBM-PMMA-pixel_4-scan_1.liv1
13.60105 | 9.510346 | -1.206577 | 0.578521 | -0.928086 | 10.229601 | 0 | 0 | 0 | 0 | 0 | 0.298817 | 1529.425528 | 41.087082 | 19.432639 | 0 | MODEL 2401,1396448 | 401C | HTL | Me-4PACz_PCBM-PMMA | ITO | Me-4PACz | MAFACsPbIBrCl | PCBM/BCP | Ag | 4 | c | 0.998276 | fapbsni3 | WaveLabs (am1_5_1_sun) | 0.25 | 1617698502 | 1 | rev | 0.1 | 0.073 | 0.0375 | 0.0375 | FALSE | TRUE | TRUE | Volt, Current | Once | C:\SolarSimulatorData\shenx\2021-04-06_1617696646_20210406-1.8TH_HTL_selection\401C-HTL-Me-4PACz_PCBM-PMMA-pixel_4-scan_1.liv2 | 401C-HTL-Me-4PACz_PCBM-PMMA-pixel_4-scan_1.liv2
0.024175 | Inf | -0.248156 | 1.050319 | -0.587327 | 0.010728 | 0 | 0 | 0 | 0 | 0 | 0.298723 | 21011 | 52586.6 | 20.862281 | 0 | MODEL 2401,1396448 | 401C | HTL | Me-4PACz_PCBM-PMMA | ITO | Me-4PACz | MAFACsPbIBrCl | PCBM/BCP | Ag | 4 | c | 0 | fapbsni3 | WaveLabs (am1_5_1_sun) | 0.3087 | 1617698521 | 0 | fwd | 0.1 | 0.073 | 0.0375 | 0.0375 | FALSE | TRUE | TRUE | Volt, Current | Once | C:\SolarSimulatorData\shenx\2021-04-06_1617696646_20210406-1.8TH_HTL_selection\401C-HTL-Me-4PACz_PCBM-PMMA-pixel_4-scan_0.div1 | 401C-HTL-Me-4PACz_PCBM-PMMA-pixel_4-scan_0.div1
-0.00223 | Inf | -0.771172 | -0.005294 | 0.006587 | -0.001382 | 0 | 0 | 0 | 0 | 0 | 0.298804 | 23912.35 | 22219.36 | 21.871869 | 0 | MODEL 2401,1396448 | 401C | HTL | Me-4PACz_PCBM-PMMA | ITO | Me-4PACz | MAFACsPbIBrCl | PCBM/BCP | Ag | 4 | c | 0 | fapbsni3 | WaveLabs (am1_5_1_sun) | 0.3087 | 1617698521 | 0 | rev | 0.1 | 0.073 | 0.0375 | 0.0375 | FALSE | TRUE | TRUE | Volt, Current | Once | C:\SolarSimulatorData\shenx\2021-04-06_1617696646_20210406-1.8TH_HTL_selection\401C-HTL-Me-4PACz_PCBM-PMMA-pixel_4-scan_0.div2 | 401C-HTL-Me-4PACz_PCBM-PMMA-pixel_4-scan_0.div2
0 | 0 | 0 | 0 | 0 | 0 | 0 | 13.544391 | 0 | 0.634147 | 0 | 0 | 0 | 0 | 0 | 3 | MODEL 2401,1396448 | 401C | HTL | Me-4PACz_PCBM-PMMA | ITO | Me-4PACz | MAFACsPbIBrCl | PCBM/BCP | Ag | 4 | c | 0.998276 | fapbsni3 | WaveLabs (am1_5_1_sun) | 0.25 | 1617698538 | 0 | - | 1 | 0.001 | 0.025 | 0.025 | FALSE | TRUE | TRUE | Volt, Current | Once | C:\SolarSimulatorData\shenx\2021-04-06_1617696646_20210406-1.8TH_HTL_selection\401C-HTL-Me-4PACz_PCBM-PMMA-pixel_4-scan_0.jsc | 401C-HTL-Me-4PACz_PCBM-PMMA-pixel_4-scan_0.jsc
0 | 0 | 0 | 0 | 0 | 0 | -1.197884 | 0 | 0 | 0 | 0 | 0 | 0 | 0 | 0 | 3 | MODEL 2401,1396448 | 401C | HTL | Me-4PACz_PCBM-PMMA | ITO | Me-4PACz | MAFACsPbIBrCl | PCBM/BCP | Ag | 6 | c | 0.998276 | fapbsni3 | WaveLabs (am1_5_1_sun) | 0.25 | 1617698547 | 0 | - | 1 | 0.001 | 5 | 5 | FALSE | TRUE | TRUE | Volt, Current | Once | C:\SolarSimulatorData\shenx\2021-04-06_1617696646_20210406-1.8TH_HTL_selection\401C-HTL-Me-4PACz_PCBM-PMMA-pixel_6-scan_0.voc | 401C-HTL-Me-4PACz_PCBM-PMMA-pixel_6-scan_0.voc
14.660961 | 11.752543 | -1.199381 | 0.66721 | -0.985969 | 11.899245 | 0 | 0 | 0 | 0 | 0 | 0.298437 | 3622.784042 | 30.541559 | 12.044994 | 0 | MODEL 2401,1396448 | 401C | HTL | Me-4PACz_PCBM-PMMA | ITO | Me-4PACz | MAFACsPbIBrCl | PCBM/BCP | Ag | 6 | c | 0.998276 | fapbsni3 | WaveLabs (am1_5_1_sun) | 0.25 | 1617698554 | 0 | fwd | 0.1 | 0.073 | 0.0375 | 0.0375 | FALSE | TRUE | TRUE | Volt, Current | Once | C:\SolarSimulatorData\shenx\2021-04-06_1617696646_20210406-1.8TH_HTL_selection\401C-HTL-Me-4PACz_PCBM-PMMA-pixel_6-scan_0.liv1 | 401C-HTL-Me-4PACz_PCBM-PMMA-pixel_6-scan_0.liv1
14.564645 | 10.530482 | -1.220325 | 0.591457 | -0.930764 | 11.294296 | 0 | 0 | 0 | 0 | 0 | 0.298492 | 1461.436807 | 34.069566 | 12.92185 | 0 | MODEL 2401,1396448 | 401C | HTL | Me-4PACz_PCBM-PMMA | ITO | Me-4PACz | MAFACsPbIBrCl | PCBM/BCP | Ag | 6 | c | 0.998276 | fapbsni3 | WaveLabs (am1_5_1_sun) | 0.25 | 1617698554 | 0 | rev | 0.1 | 0.073 | 0.0375 | 0.0375 | FALSE | TRUE | TRUE | Volt, Current | Once | C:\SolarSimulatorData\shenx\2021-04-06_1617696646_20210406-1.8TH_HTL_selection\401C-HTL-Me-4PACz_PCBM-PMMA-pixel_6-scan_0.liv2 | 401C-HTL-Me-4PACz_PCBM-PMMA-pixel_6-scan_0.liv2
0 | 0 | 0 | 0 | 0 | 0 | -0.946855 | 11.785432 | 11.178188 | 0 | 0.951129 | 0 | 0 | 0 | 0 | 30 | MODEL 2401,1396448 | 401C | HTL | Me-4PACz_PCBM-PMMA | ITO | Me-4PACz | MAFACsPbIBrCl | PCBM/BCP | Ag | 6 | c | 0.998276 | fapbsni3 | WaveLabs (am1_5_1_sun) | 0.25 | 1617698569 | 0 | - | 1 | 0.001 | 0.00733 | 0.00733 | FALSE | TRUE | TRUE | Volt, Current | Once | C:\SolarSimulatorData\shenx\2021-04-06_1617696646_20210406-1.8TH_HTL_selection\401C-HTL-Me-4PACz_PCBM-PMMA-pixel_6-scan_0.mpp | 401C-HTL-Me-4PACz_PCBM-PMMA-pixel_6-scan_0.mpp
14.449124 | 10.886975 | -1.183904 | 0.635331 | -0.965875 | 11.252192 | 0 | 0 | 0 | 0 | 0 | 0.298439 | 2053.97927 | 31.478828 | 12.351693 | 0 | MODEL 2401,1396448 | 401C | HTL | Me-4PACz_PCBM-PMMA | ITO | Me-4PACz | MAFACsPbIBrCl | PCBM/BCP | Ag | 6 | c | 0.998276 | fapbsni3 | WaveLabs (am1_5_1_sun) | 0.25 | 1617698603 | 1 | fwd | 0.1 | 0.073 | 0.0375 | 0.0375 | FALSE | TRUE | TRUE | Volt, Current | Once | C:\SolarSimulatorData\shenx\2021-04-06_1617696646_20210406-1.8TH_HTL_selection\401C-HTL-Me-4PACz_PCBM-PMMA-pixel_6-scan_1.liv1 | 401C-HTL-Me-4PACz_PCBM-PMMA-pixel_6-scan_1.liv1
14.493782 | 10.311233 | -1.207766 | 0.588026 | -0.940897 | 10.940047 | 0 | 0 | 0 | 0 | 0 | 0.298428 | 2048.795927 | 33.14311 | 12.518455 | 0 | MODEL 2401,1396448 | 401C | HTL | Me-4PACz_PCBM-PMMA | ITO | Me-4PACz | MAFACsPbIBrCl | PCBM/BCP | Ag | 6 | c | 0.998276 | fapbsni3 | WaveLabs (am1_5_1_sun) | 0.25 | 1617698603 | 1 | rev | 0.1 | 0.073 | 0.0375 | 0.0375 | FALSE | TRUE | TRUE | Volt, Current | Once | C:\SolarSimulatorData\shenx\2021-04-06_1617696646_20210406-1.8TH_HTL_selection\401C-HTL-Me-4PACz_PCBM-PMMA-pixel_6-scan_1.liv2 | 401C-HTL-Me-4PACz_PCBM-PMMA-pixel_6-scan_1.liv2
0.00507 | Inf | -0.261336 | 0.001868 | 0.020149 | -0.000123 | 0 | 0 | 0 | 0 | 0 | 0.298395 | 19501.58 | 33411.02 | 12.520103 | 0 | MODEL 2401,1396448 | 401C | HTL | Me-4PACz_PCBM-PMMA | ITO | Me-4PACz | MAFACsPbIBrCl | PCBM/BCP | Ag | 6 | c | 0 | fapbsni3 | WaveLabs (am1_5_1_sun) | 0.3087 | 1617698622 | 0 | fwd | 0.1 | 0.073 | 0.0375 | 0.0375 | FALSE | TRUE | TRUE | Volt, Current | Once | C:\SolarSimulatorData\shenx\2021-04-06_1617696646_20210406-1.8TH_HTL_selection\401C-HTL-Me-4PACz_PCBM-PMMA-pixel_6-scan_0.div1 | 401C-HTL-Me-4PACz_PCBM-PMMA-pixel_6-scan_0.div1
0.019191 | Inf | -0.847603 | 0.075309 | -0.13172 | 0.0093 | 0 | 0 | 0 | 0 | 0 | 0.298452 | 201741 | 9486.397715 | 13.493243 | 0 | MODEL 2401,1396448 | 401C | HTL | Me-4PACz_PCBM-PMMA | ITO | Me-4PACz | MAFACsPbIBrCl | PCBM/BCP | Ag | 6 | c | 0 | fapbsni3 | WaveLabs (am1_5_1_sun) | 0.3087 | 1617698622 | 0 | rev | 0.1 | 0.073 | 0.0375 | 0.0375 | FALSE | TRUE | TRUE | Volt, Current | Once | C:\SolarSimulatorData\shenx\2021-04-06_1617696646_20210406-1.8TH_HTL_selection\401C-HTL-Me-4PACz_PCBM-PMMA-pixel_6-scan_0.div2 | 401C-HTL-Me-4PACz_PCBM-PMMA-pixel_6-scan_0.div2
0 | 0 | 0 | 0 | 0 | 0 | 0 | 14.164225 | 0 | 0.65768 | 0 | 0 | 0 | 0 | 0 | 3 | MODEL 2401,1396448 | 401C | HTL | Me-4PACz_PCBM-PMMA | ITO | Me-4PACz | MAFACsPbIBrCl | PCBM/BCP | Ag | 6 | c | 0.998276 | fapbsni3 | WaveLabs (am1_5_1_sun) | 0.25 | 1617698639 | 0 | - | 1 | 0.001 | 0.025 | 0.025 | FALSE | TRUE | TRUE | Volt, Current | Once | C:\SolarSimulatorData\shenx\2021-04-06_1617696646_20210406-1.8TH_HTL_selection\401C-HTL-Me-4PACz_PCBM-PMMA-pixel_6-scan_0.jsc | 401C-HTL-Me-4PACz_PCBM-PMMA-pixel_6-scan_0.jsc
0 | 0 | 0 | 0 | 0 | 0 | -1.192853 | 0 | 0 | 0 | 0 | 0 | 0 | 0 | 0 | 3 | MODEL 2401,1396448 | 401D | HTL | PTAA_PCBM | ITO | PTAA | MAFACsPbIBrCl | PCBM/BCP | Ag | 2 | d | 0.998276 | fapbsni3 | WaveLabs (am1_5_1_sun) | 0.25 | 1617698650 | 0 | - | 1 | 0.001 | 5 | 5 | FALSE | TRUE | TRUE | Volt, Current | Once | C:\SolarSimulatorData\shenx\2021-04-06_1617696646_20210406-1.8TH_HTL_selection\401D-HTL-PTAA_PCBM-pixel_2-scan_0.voc | 401D-HTL-PTAA_PCBM-pixel_2-scan_0.voc
9.772566 | 8.173467 | -1.094775 | 0.762647 | -0.925376 | 8.817363 | 0 | 0 | 0 | 0 | 0 | 0.302253 | 606.593414 | 36.865497 | 9.077113 | 0 | MODEL 2401,1396448 | 401D | HTL | PTAA_PCBM | ITO | PTAA | MAFACsPbIBrCl | PCBM/BCP | Ag | 2 | d | 0.998276 | fapbsni3 | WaveLabs (am1_5_1_sun) | 0.25 | 1617698657 | 0 | fwd | 0.1 | 0.073 | 0.0375 | 0.0375 | FALSE | TRUE | TRUE | Volt, Current | Once | C:\SolarSimulatorData\shenx\2021-04-06_1617696646_20210406-1.8TH_HTL_selection\401D-HTL-PTAA_PCBM-pixel_2-scan_0.liv1 | 401D-HTL-PTAA_PCBM-pixel_2-scan_0.liv1
9.940316 | 3.731415 | -1.07855 | 0.347443 | -0.721993 | 5.159304 | 0 | 0 | 0 | 0 | 0 | 0.302324 | 1270.794388 | 77.72672 | 5.536929 | 0 | MODEL 2401,1396448 | 401D | HTL | PTAA_PCBM | ITO | PTAA | MAFACsPbIBrCl | PCBM/BCP | Ag | 2 | d | 0.998276 | fapbsni3 | WaveLabs (am1_5_1_sun) | 0.25 | 1617698657 | 0 | rev | 0.1 | 0.073 | 0.0375 | 0.0375 | FALSE | TRUE | TRUE | Volt, Current | Once | C:\SolarSimulatorData\shenx\2021-04-06_1617696646_20210406-1.8TH_HTL_selection\401D-HTL-PTAA_PCBM-pixel_2-scan_0.liv2 | 401D-HTL-PTAA_PCBM-pixel_2-scan_0.liv2
0 | 0 | 0 | 0 | 0 | 0 | -0.942171 | 2.304137 | 2.174545 | 0 | 0.266049 | 0 | 0 | 0 | 0 | 30 | MODEL 2401,1396448 | 401D | HTL | PTAA_PCBM | ITO | PTAA | MAFACsPbIBrCl | PCBM/BCP | Ag | 2 | d | 0.998276 | fapbsni3 | WaveLabs (am1_5_1_sun) | 0.25 | 1617698672 | 0 | - | 1 | 0.001 | 0.004886 | 0.004886 | FALSE | TRUE | TRUE | Volt, Current | Once | C:\SolarSimulatorData\shenx\2021-04-06_1617696646_20210406-1.8TH_HTL_selection\401D-HTL-PTAA_PCBM-pixel_2-scan_0.mpp | 401D-HTL-PTAA_PCBM-pixel_2-scan_0.mpp
6.656622 | 3.190194 | -1.051928 | 0.454808 | -0.924939 | 3.443139 | 0 | 0 | 0 | 0 | 0 | 0.302258 | 386.224326 | 54.132057 | 5.751725 | 0 | MODEL 2401,1396448 | 401D | HTL | PTAA_PCBM | ITO | PTAA | MAFACsPbIBrCl | PCBM/BCP | Ag | 2 | d | 0.998276 | fapbsni3 | WaveLabs (am1_5_1_sun) | 0.25 | 1617698706 | 1 | fwd | 0.1 | 0.073 | 0.0375 | 0.0375 | FALSE | TRUE | TRUE | Volt, Current | Once | C:\SolarSimulatorData\shenx\2021-04-06_1617696646_20210406-1.8TH_HTL_selection\401D-HTL-PTAA_PCBM-pixel_2-scan_1.liv1 | 401D-HTL-PTAA_PCBM-pixel_2-scan_1.liv1
7.165528 | 1.827981 | -1.029874 | 0.247281 | -0.539818 | 3.380452 | 0 | 0 | 0 | 0 | 0 | 0.302316 | 978.133236 | 172.299596 | 5.439686 | 0 | MODEL 2401,1396448 | 401D | HTL | PTAA_PCBM | ITO | PTAA | MAFACsPbIBrCl | PCBM/BCP | Ag | 2 | d | 0.998276 | fapbsni3 | WaveLabs (am1_5_1_sun) | 0.25 | 1617698706 | 1 | rev | 0.1 | 0.073 | 0.0375 | 0.0375 | FALSE | TRUE | TRUE | Volt, Current | Once | C:\SolarSimulatorData\shenx\2021-04-06_1617696646_20210406-1.8TH_HTL_selection\401D-HTL-PTAA_PCBM-pixel_2-scan_1.liv2 | 401D-HTL-PTAA_PCBM-pixel_2-scan_1.liv2
0.012962 | Inf | -0.184859 | -0.247717 | -0.121142 | -0.0049 | 0 | 0 | 0 | 0 | 0 | 0.302322 | Inf | 17854 | 6.193525 | 0 | MODEL 2401,1396448 | 401D | HTL | PTAA_PCBM | ITO | PTAA | MAFACsPbIBrCl | PCBM/BCP | Ag | 2 | d | 0 | fapbsni3 | WaveLabs (am1_5_1_sun) | 0.3087 | 1617698725 | 0 | fwd | 0.1 | 0.073 | 0.0375 | 0.0375 | FALSE | TRUE | TRUE | Volt, Current | Once | C:\SolarSimulatorData\shenx\2021-04-06_1617696646_20210406-1.8TH_HTL_selection\401D-HTL-PTAA_PCBM-pixel_2-scan_0.div1 | 401D-HTL-PTAA_PCBM-pixel_2-scan_0.div1
0.00566 | Inf | -0.592442 | 0.199944 | -0.314904 | 0.002129 | 0 | 0 | 0 | 0 | 0 | 0.302252 | 28561.11519 | 12851.18 | 6.266587 | 0 | MODEL 2401,1396448 | 401D | HTL | PTAA_PCBM | ITO | PTAA | MAFACsPbIBrCl | PCBM/BCP | Ag | 2 | d | 0 | fapbsni3 | WaveLabs (am1_5_1_sun) | 0.3087 | 1617698725 | 0 | rev | 0.1 | 0.073 | 0.0375 | 0.0375 | FALSE | TRUE | TRUE | Volt, Current | Once | C:\SolarSimulatorData\shenx\2021-04-06_1617696646_20210406-1.8TH_HTL_selection\401D-HTL-PTAA_PCBM-pixel_2-scan_0.div2 | 401D-HTL-PTAA_PCBM-pixel_2-scan_0.div2
0 | 0 | 0 | 0 | 0 | 0 | 0 | 6.780006 | 0 | 0.268412 | 0 | 0 | 0 | 0 | 0 | 3 | MODEL 2401,1396448 | 401D | HTL | PTAA_PCBM | ITO | PTAA | MAFACsPbIBrCl | PCBM/BCP | Ag | 2 | d | 0.998276 | fapbsni3 | WaveLabs (am1_5_1_sun) | 0.25 | 1617698742 | 0 | - | 1 | 0.001 | 0.025 | 0.025 | FALSE | TRUE | TRUE | Volt, Current | Once | C:\SolarSimulatorData\shenx\2021-04-06_1617696646_20210406-1.8TH_HTL_selection\401D-HTL-PTAA_PCBM-pixel_2-scan_0.jsc | 401D-HTL-PTAA_PCBM-pixel_2-scan_0.jsc
0 | 0 | 0 | 0 | 0 | 0 | -1.181238 | 0 | 0 | 0 | 0 | 0 | 0 | 0 | 0 | 3 | MODEL 2401,1396448 | 401D | HTL | PTAA_PCBM | ITO | PTAA | MAFACsPbIBrCl | PCBM/BCP | Ag | 3 | d | 0.998276 | fapbsni3 | WaveLabs (am1_5_1_sun) | 1 | 1617698751 | 0 | - | 1 | 0.001 | 5 | 5 | FALSE | TRUE | TRUE | Volt, Current | Once | C:\SolarSimulatorData\shenx\2021-04-06_1617696646_20210406-1.8TH_HTL_selection\401D-HTL-PTAA_PCBM-pixel_3-scan_0.voc | 401D-HTL-PTAA_PCBM-pixel_3-scan_0.voc
13.940828 | 8.674969 | -1.124816 | 0.552266 | -0.833907 | 10.384863 | 0 | 0 | 0 | 0 | 0 | 0.299808 | 250.60717 | 10.901652 | 7.666077 | 0 | MODEL 2401,1396448 | 401D | HTL | PTAA_PCBM | ITO | PTAA | MAFACsPbIBrCl | PCBM/BCP | Ag | 3 | d | 0.998276 | fapbsni3 | WaveLabs (am1_5_1_sun) | 1 | 1617698758 | 0 | fwd | 0.1 | 0.073 | 0.15 | 0.15 | FALSE | TRUE | TRUE | Volt, Current | Once | C:\SolarSimulatorData\shenx\2021-04-06_1617696646_20210406-1.8TH_HTL_selection\401D-HTL-PTAA_PCBM-pixel_3-scan_0.liv1 | 401D-HTL-PTAA_PCBM-pixel_3-scan_0.liv1
14.006487 | 5.388865 | -1.031241 | 0.372442 | -0.664842 | 8.09151 | 0 | 0 | 0 | 0 | 0 | 0.299887 | 294.672005 | 19.793226 | 5.113694 | 0 | MODEL 2401,1396448 | 401D | HTL | PTAA_PCBM | ITO | PTAA | MAFACsPbIBrCl | PCBM/BCP | Ag | 3 | d | 0.998276 | fapbsni3 | WaveLabs (am1_5_1_sun) | 1 | 1617698758 | 0 | rev | 0.1 | 0.073 | 0.15 | 0.15 | FALSE | TRUE | TRUE | Volt, Current | Once | C:\SolarSimulatorData\shenx\2021-04-06_1617696646_20210406-1.8TH_HTL_selection\401D-HTL-PTAA_PCBM-pixel_3-scan_0.liv2 | 401D-HTL-PTAA_PCBM-pixel_3-scan_0.liv2
0 | 0 | 0 | 0 | 0 | 0 | -0.842241 | 5.935989 | 5.008102 | 0 | 0.577305 | 0 | 0 | 0 | 0 | 30 | MODEL 2401,1396448 | 401D | HTL | PTAA_PCBM | ITO | PTAA | MAFACsPbIBrCl | PCBM/BCP | Ag | 3 | d | 0.998276 | fapbsni3 | WaveLabs (am1_5_1_sun) | 1 | 1617698773 | 0 | - | 1 | 0.001 | 0.027882 | 0.027882 | FALSE | TRUE | TRUE | Volt, Current | Once | C:\SolarSimulatorData\shenx\2021-04-06_1617696646_20210406-1.8TH_HTL_selection\401D-HTL-PTAA_PCBM-pixel_3-scan_0.mpp | 401D-HTL-PTAA_PCBM-pixel_3-scan_0.mpp
11.470024 | 6.038496 | -1.084086 | 0.484788 | -0.80852 | 7.4557 | 0 | 0 | 0 | 0 | 0 | 0.299821 | 105.240691 | 13.84469 | 4.56012 | 0 | MODEL 2401,1396448 | 401D | HTL | PTAA_PCBM | ITO | PTAA | MAFACsPbIBrCl | PCBM/BCP | Ag | 3 | d | 0.998276 | fapbsni3 | WaveLabs (am1_5_1_sun) | 1 | 1617698807 | 1 | fwd | 0.1 | 0.073 | 0.15 | 0.15 | FALSE | TRUE | TRUE | Volt, Current | Once | C:\SolarSimulatorData\shenx\2021-04-06_1617696646_20210406-1.8TH_HTL_selection\401D-HTL-PTAA_PCBM-pixel_3-scan_1.liv1 | 401D-HTL-PTAA_PCBM-pixel_3-scan_1.liv1
11.788382 | 3.596997 | -1.005022 | 0.303083 | -0.5342 | 6.721814 | 0 | 0 | 0 | 0 | 0 | 0.299863 | 214.715957 | 31.872718 | 4.66025 | 0 | MODEL 2401,1396448 | 401D | HTL | PTAA_PCBM | ITO | PTAA | MAFACsPbIBrCl | PCBM/BCP | Ag | 3 | d | 0.998276 | fapbsni3 | WaveLabs (am1_5_1_sun) | 1 | 1617698807 | 1 | rev | 0.1 | 0.073 | 0.15 | 0.15 | FALSE | TRUE | TRUE | Volt, Current | Once | C:\SolarSimulatorData\shenx\2021-04-06_1617696646_20210406-1.8TH_HTL_selection\401D-HTL-PTAA_PCBM-pixel_3-scan_1.liv2 | 401D-HTL-PTAA_PCBM-pixel_3-scan_1.liv2
0.036232 | Inf | -0.4018 | 0.174752 | -0.265471 | 0.009583 | 0 | 0 | 0 | 0 | 0 | 0.299868 | 1541.593554 | 870.574565 | 4.944078 | 0 | MODEL 2401,1396448 | 401D | HTL | PTAA_PCBM | ITO | PTAA | MAFACsPbIBrCl | PCBM/BCP | Ag | 3 | d | 0 | fapbsni3 | WaveLabs (am1_5_1_sun) | 1.1392 | 1617698826 | 0 | fwd | 0.1 | 0.073 | 0.15 | 0.15 | FALSE | TRUE | TRUE | Volt, Current | Once | C:\SolarSimulatorData\shenx\2021-04-06_1617696646_20210406-1.8TH_HTL_selection\401D-HTL-PTAA_PCBM-pixel_3-scan_0.div1 | 401D-HTL-PTAA_PCBM-pixel_3-scan_0.div1
0.046941 | Inf | -0.702245 | 0.072159 | -0.052306 | 0.045477 | 0 | 0 | 0 | 0 | 0 | 0.29982 | 743.473895 | Inf | 5.094531 | 0 | MODEL 2401,1396448 | 401D | HTL | PTAA_PCBM | ITO | PTAA | MAFACsPbIBrCl | PCBM/BCP | Ag | 3 | d | 0 | fapbsni3 | WaveLabs (am1_5_1_sun) | 1.1392 | 1617698826 | 0 | rev | 0.1 | 0.073 | 0.15 | 0.15 | FALSE | TRUE | TRUE | Volt, Current | Once | C:\SolarSimulatorData\shenx\2021-04-06_1617696646_20210406-1.8TH_HTL_selection\401D-HTL-PTAA_PCBM-pixel_3-scan_0.div2 | 401D-HTL-PTAA_PCBM-pixel_3-scan_0.div2
0 | 0 | 0 | 0 | 0 | 0 | 0 | 10.98657 | 0 | 0.385234 | 0 | 0 | 0 | 0 | 0 | 3 | MODEL 2401,1396448 | 401D | HTL | PTAA_PCBM | ITO | PTAA | MAFACsPbIBrCl | PCBM/BCP | Ag | 3 | d | 0.998276 | fapbsni3 | WaveLabs (am1_5_1_sun) | 1 | 1617698843 | 0 | - | 1 | 0.001 | 0.1 | 0.1 | FALSE | TRUE | TRUE | Volt, Current | Once | C:\SolarSimulatorData\shenx\2021-04-06_1617696646_20210406-1.8TH_HTL_selection\401D-HTL-PTAA_PCBM-pixel_3-scan_0.jsc | 401D-HTL-PTAA_PCBM-pixel_3-scan_0.jsc
0 | 0 | 0 | 0 | 0 | 0 | -1.093663 | 0 | 0 | 0 | 0 | 0 | 0 | 0 | 0 | 3 | MODEL 2401,1396448 | 401D | HTL | PTAA_PCBM | ITO | PTAA | MAFACsPbIBrCl | PCBM/BCP | Ag | 4 | d | 0.998276 | fapbsni3 | WaveLabs (am1_5_1_sun) | 0.25 | 1617698852 | 0 | - | 1 | 0.001 | 5 | 5 | FALSE | TRUE | TRUE | Volt, Current | Once | C:\SolarSimulatorData\shenx\2021-04-06_1617696646_20210406-1.8TH_HTL_selection\401D-HTL-PTAA_PCBM-pixel_4-scan_0.voc | 401D-HTL-PTAA_PCBM-pixel_4-scan_0.voc
10.667225 | 4.446749 | -1.075958 | 0.386764 | -0.822175 | 5.399192 | 0 | 0 | 0 | 0 | 0 | 0.301188 | 443.652875 | 60.909247 | 17.934007 | 0 | MODEL 2401,1396448 | 401D | HTL | PTAA_PCBM | ITO | PTAA | MAFACsPbIBrCl | PCBM/BCP | Ag | 4 | d | 0.998276 | fapbsni3 | WaveLabs (am1_5_1_sun) | 0.25 | 1617698859 | 0 | fwd | 0.1 | 0.073 | 0.0375 | 0.0375 | FALSE | TRUE | TRUE | Volt, Current | Once | C:\SolarSimulatorData\shenx\2021-04-06_1617696646_20210406-1.8TH_HTL_selection\401D-HTL-PTAA_PCBM-pixel_4-scan_0.liv1 | 401D-HTL-PTAA_PCBM-pixel_4-scan_0.liv1
10.860978 | 2.74686 | -1.037194 | 0.243421 | -0.488552 | 5.612759 | 0 | 0 | 0 | 0 | 0 | 0.301271 | 524.773218 | 130.997751 | 11.863794 | 0 | MODEL 2401,1396448 | 401D | HTL | PTAA_PCBM | ITO | PTAA | MAFACsPbIBrCl | PCBM/BCP | Ag | 4 | d | 0.998276 | fapbsni3 | WaveLabs (am1_5_1_sun) | 0.25 | 1617698859 | 0 | rev | 0.1 | 0.073 | 0.0375 | 0.0375 | FALSE | TRUE | TRUE | Volt, Current | Once | C:\SolarSimulatorData\shenx\2021-04-06_1617696646_20210406-1.8TH_HTL_selection\401D-HTL-PTAA_PCBM-pixel_4-scan_0.liv2 | 401D-HTL-PTAA_PCBM-pixel_4-scan_0.liv2
0 | 0 | 0 | 0 | 0 | 0 | -0.932593 | 2.722496 | 2.543321 | 0 | 0.571951 | 0 | 0 | 0 | 0 | 30 | MODEL 2401,1396448 | 401D | HTL | PTAA_PCBM | ITO | PTAA | MAFACsPbIBrCl | PCBM/BCP | Ag | 4 | d | 0.998276 | fapbsni3 | WaveLabs (am1_5_1_sun) | 0.25 | 1617698873 | 0 | - | 1 | 0.001 | 0.005334 | 0.005334 | FALSE | TRUE | TRUE | Volt, Current | Once | C:\SolarSimulatorData\shenx\2021-04-06_1617696646_20210406-1.8TH_HTL_selection\401D-HTL-PTAA_PCBM-pixel_4-scan_0.mpp | 401D-HTL-PTAA_PCBM-pixel_4-scan_0.mpp
9.098313 | 3.650636 | -1.060568 | 0.377676 | -0.891516 | 4.087802 | 0 | 0 | 0 | 0 | 0 | 0.301274 | 316.207037 | 54.441008 | 9.085058 | 0 | MODEL 2401,1396448 | 401D | HTL | PTAA_PCBM | ITO | PTAA | MAFACsPbIBrCl | PCBM/BCP | Ag | 4 | d | 0.998276 | fapbsni3 | WaveLabs (am1_5_1_sun) | 0.25 | 1617698907 | 1 | fwd | 0.1 | 0.073 | 0.0375 | 0.0375 | FALSE | TRUE | TRUE | Volt, Current | Once | C:\SolarSimulatorData\shenx\2021-04-06_1617696646_20210406-1.8TH_HTL_selection\401D-HTL-PTAA_PCBM-pixel_4-scan_1.liv1 | 401D-HTL-PTAA_PCBM-pixel_4-scan_1.liv1
9.597321 | 2.252157 | -1.017046 | 0.230334 | -0.45563 | 4.934426 | 0 | 0 | 0 | 0 | 0 | 0.301188 | 696.729633 | 168.861489 | 11.589817 | 0 | MODEL 2401,1396448 | 401D | HTL | PTAA_PCBM | ITO | PTAA | MAFACsPbIBrCl | PCBM/BCP | Ag | 4 | d | 0.998276 | fapbsni3 | WaveLabs (am1_5_1_sun) | 0.25 | 1617698907 | 1 | rev | 0.1 | 0.073 | 0.0375 | 0.0375 | FALSE | TRUE | TRUE | Volt, Current | Once | C:\SolarSimulatorData\shenx\2021-04-06_1617696646_20210406-1.8TH_HTL_selection\401D-HTL-PTAA_PCBM-pixel_4-scan_1.liv2 | 401D-HTL-PTAA_PCBM-pixel_4-scan_1.liv2
0.004277 | Inf | -0.768787 | -0.029778 | -0.027784 | -0.003524 | 0 | 0 | 0 | 0 | 0 | 0.301314 | 7917.48034 | 9673.005797 | 9.690032 | 0 | MODEL 2401,1396448 | 401D | HTL | PTAA_PCBM | ITO | PTAA | MAFACsPbIBrCl | PCBM/BCP | Ag | 4 | d | 0 | fapbsni3 | WaveLabs (am1_5_1_sun) | 0.3087 | 1617698925 | 0 | fwd | 0.1 | 0.073 | 0.0375 | 0.0375 | FALSE | TRUE | TRUE | Volt, Current | Once | C:\SolarSimulatorData\shenx\2021-04-06_1617696646_20210406-1.8TH_HTL_selection\401D-HTL-PTAA_PCBM-pixel_4-scan_0.div1 | 401D-HTL-PTAA_PCBM-pixel_4-scan_0.div1
0.029681 | Inf | -0.64898 | 0.031223 | -0.048833 | 0.012316 | 0 | 0 | 0 | 0 | 0 | 0.301264 | 48283.82 | 27536.82 | 19.157797 | 0 | MODEL 2401,1396448 | 401D | HTL | PTAA_PCBM | ITO | PTAA | MAFACsPbIBrCl | PCBM/BCP | Ag | 4 | d | 0 | fapbsni3 | WaveLabs (am1_5_1_sun) | 0.3087 | 1617698925 | 0 | rev | 0.1 | 0.073 | 0.0375 | 0.0375 | FALSE | TRUE | TRUE | Volt, Current | Once | C:\SolarSimulatorData\shenx\2021-04-06_1617696646_20210406-1.8TH_HTL_selection\401D-HTL-PTAA_PCBM-pixel_4-scan_0.div2 | 401D-HTL-PTAA_PCBM-pixel_4-scan_0.div2
0 | 0 | 0 | 0 | 0 | 0 | 0 | 8.992613 | 0 | 0.258156 | 0 | 0 | 0 | 0 | 0 | 3 | MODEL 2401,1396448 | 401D | HTL | PTAA_PCBM | ITO | PTAA | MAFACsPbIBrCl | PCBM/BCP | Ag | 4 | d | 0.998276 | fapbsni3 | WaveLabs (am1_5_1_sun) | 0.25 | 1617698940 | 0 | - | 1 | 0.001 | 0.025 | 0.025 | FALSE | TRUE | TRUE | Volt, Current | Once | C:\SolarSimulatorData\shenx\2021-04-06_1617696646_20210406-1.8TH_HTL_selection\401D-HTL-PTAA_PCBM-pixel_4-scan_0.jsc | 401D-HTL-PTAA_PCBM-pixel_4-scan_0.jsc
0 | 0 | 0 | 0 | 0 | 0 | -1.091823 | 0 | 0 | 0 | 0 | 0 | 0 | 0 | 0 | 3 | MODEL 2401,1396448 | 401D | HTL | PTAA_PCBM | ITO | PTAA | MAFACsPbIBrCl | PCBM/BCP | Ag | 6 | d | 0.998276 | fapbsni3 | WaveLabs (am1_5_1_sun) | 0.25 | 1617698949 | 0 | - | 1 | 0.001 | 5 | 5 | FALSE | TRUE | TRUE | Volt, Current | Once | C:\SolarSimulatorData\shenx\2021-04-06_1617696646_20210406-1.8TH_HTL_selection\401D-HTL-PTAA_PCBM-pixel_6-scan_0.voc | 401D-HTL-PTAA_PCBM-pixel_6-scan_0.voc
11.389369 | 4.44311 | -1.077757 | 0.361341 | -0.818451 | 5.41932 | 0 | 0 | 0 | 0 | 0 | 0.300833 | 470.315101 | 56.856537 | 10.376128 | 0 | MODEL 2401,1396448 | 401D | HTL | PTAA_PCBM | ITO | PTAA | MAFACsPbIBrCl | PCBM/BCP | Ag | 6 | d | 0.998276 | fapbsni3 | WaveLabs (am1_5_1_sun) | 0.25 | 1617698956 | 0 | fwd | 0.1 | 0.073 | 0.0375 | 0.0375 | FALSE | TRUE | TRUE | Volt, Current | Once | C:\SolarSimulatorData\shenx\2021-04-06_1617696646_20210406-1.8TH_HTL_selection\401D-HTL-PTAA_PCBM-pixel_6-scan_0.liv1 | 401D-HTL-PTAA_PCBM-pixel_6-scan_0.liv1
11.628398 | 3.264367 | -1.047195 | 0.26761 | -0.517674 | 6.294959 | 0 | 0 | 0 | 0 | 0 | 0.300853 | 757.492437 | 102.398065 | 8.597298 | 0 | MODEL 2401,1396448 | 401D | HTL | PTAA_PCBM | ITO | PTAA | MAFACsPbIBrCl | PCBM/BCP | Ag | 6 | d | 0.998276 | fapbsni3 | WaveLabs (am1_5_1_sun) | 0.25 | 1617698956 | 0 | rev | 0.1 | 0.073 | 0.0375 | 0.0375 | FALSE | TRUE | TRUE | Volt, Current | Once | C:\SolarSimulatorData\shenx\2021-04-06_1617696646_20210406-1.8TH_HTL_selection\401D-HTL-PTAA_PCBM-pixel_6-scan_0.liv2 | 401D-HTL-PTAA_PCBM-pixel_6-scan_0.liv2
0 | 0 | 0 | 0 | 0 | 0 | -0.924705 | 2.966496 | 2.74765 | 0 | 0.618407 | 0 | 0 | 0 | 0 | 30 | MODEL 2401,1396448 | 401D | HTL | PTAA_PCBM | ITO | PTAA | MAFACsPbIBrCl | PCBM/BCP | Ag | 6 | d | 0.998276 | fapbsni3 | WaveLabs (am1_5_1_sun) | 0.25 | 1617698970 | 0 | - | 1 | 0.001 | 0.005695 | 0.005695 | FALSE | TRUE | TRUE | Volt, Current | Once | C:\SolarSimulatorData\shenx\2021-04-06_1617696646_20210406-1.8TH_HTL_selection\401D-HTL-PTAA_PCBM-pixel_6-scan_0.mpp | 401D-HTL-PTAA_PCBM-pixel_6-scan_0.mpp
9.897541 | 3.581748 | -1.062639 | 0.339964 | -0.823325 | 4.342847 | 0 | 0 | 0 | 0 | 0 | 0.30079 | 337.496515 | 54.070422 | 6.40179 | 0 | MODEL 2401,1396448 | 401D | HTL | PTAA_PCBM | ITO | PTAA | MAFACsPbIBrCl | PCBM/BCP | Ag | 6 | d | 0.998276 | fapbsni3 | WaveLabs (am1_5_1_sun) | 0.25 | 1617699004 | 1 | fwd | 0.1 | 0.073 | 0.0375 | 0.0375 | FALSE | TRUE | TRUE | Volt, Current | Once | C:\SolarSimulatorData\shenx\2021-04-06_1617696646_20210406-1.8TH_HTL_selection\401D-HTL-PTAA_PCBM-pixel_6-scan_1.liv1 | 401D-HTL-PTAA_PCBM-pixel_6-scan_1.liv1
10.397958 | 2.720388 | -1.029239 | 0.253757 | -0.511887 | 5.305264 | 0 | 0 | 0 | 0 | 0 | 0.300854 | 750.596449 | 127.545996 | 8.610134 | 0 | MODEL 2401,1396448 | 401D | HTL | PTAA_PCBM | ITO | PTAA | MAFACsPbIBrCl | PCBM/BCP | Ag | 6 | d | 0.998276 | fapbsni3 | WaveLabs (am1_5_1_sun) | 0.25 | 1617699004 | 1 | rev | 0.1 | 0.073 | 0.0375 | 0.0375 | FALSE | TRUE | TRUE | Volt, Current | Once | C:\SolarSimulatorData\shenx\2021-04-06_1617696646_20210406-1.8TH_HTL_selection\401D-HTL-PTAA_PCBM-pixel_6-scan_1.liv2 | 401D-HTL-PTAA_PCBM-pixel_6-scan_1.liv2
0.020028 | Inf | -0.535815 | 0.325142 | -0.258292 | 0.013509 | 0 | 0 | 0 | 0 | 0 | 0.300857 | 20680.47 | 86506.21 | 6.718656 | 0 | MODEL 2401,1396448 | 401D | HTL | PTAA_PCBM | ITO | PTAA | MAFACsPbIBrCl | PCBM/BCP | Ag | 6 | d | 0 | fapbsni3 | WaveLabs (am1_5_1_sun) | 0.3087 | 1617699022 | 0 | fwd | 0.1 | 0.073 | 0.0375 | 0.0375 | FALSE | TRUE | TRUE | Volt, Current | Once | C:\SolarSimulatorData\shenx\2021-04-06_1617696646_20210406-1.8TH_HTL_selection\401D-HTL-PTAA_PCBM-pixel_6-scan_0.div1 | 401D-HTL-PTAA_PCBM-pixel_6-scan_0.div1
0.024466 | Inf | -0.631348 | -0.011967 | -0.116789 | -0.001583 | 0 | 0 | 0 | 0 | 0 | 0.300767 | 9760.041065 | 39369.92681 | 13.011075 | 0 | MODEL 2401,1396448 | 401D | HTL | PTAA_PCBM | ITO | PTAA | MAFACsPbIBrCl | PCBM/BCP | Ag | 6 | d | 0 | fapbsni3 | WaveLabs (am1_5_1_sun) | 0.3087 | 1617699022 | 0 | rev | 0.1 | 0.073 | 0.0375 | 0.0375 | FALSE | TRUE | TRUE | Volt, Current | Once | C:\SolarSimulatorData\shenx\2021-04-06_1617696646_20210406-1.8TH_HTL_selection\401D-HTL-PTAA_PCBM-pixel_6-scan_0.div2 | 401D-HTL-PTAA_PCBM-pixel_6-scan_0.div2
0 | 0 | 0 | 0 | 0 | 0 | 0 | 9.815449 | 0 | 0.255947 | 0 | 0 | 0 | 0 | 0 | 3 | MODEL 2401,1396448 | 401D | HTL | PTAA_PCBM | ITO | PTAA | MAFACsPbIBrCl | PCBM/BCP | Ag | 6 | d | 0.998276 | fapbsni3 | WaveLabs (am1_5_1_sun) | 0.25 | 1617699038 | 0 | - | 1 | 0.001 | 0.025 | 0.025 | FALSE | TRUE | TRUE | Volt, Current | Once | C:\SolarSimulatorData\shenx\2021-04-06_1617696646_20210406-1.8TH_HTL_selection\401D-HTL-PTAA_PCBM-pixel_6-scan_0.jsc | 401D-HTL-PTAA_PCBM-pixel_6-scan_0.jsc
0 | 0 | 0 | 0 | 0 | 0 | -1.202897 | 0 | 0 | 0 | 0 | 0 | 0 | 0 | 0 | 3 | MODEL 2401,1396448 | 401E | HTL | PTAA_PCBM | ITO | PTAA | MAFACsPbIBrCl | PCBM/BCP | Ag | 2 | e | 0.998276 | fapbsni3 | WaveLabs (am1_5_1_sun) | 0.25 | 1617699050 | 0 | - | 1 | 0.001 | 5 | 5 | FALSE | TRUE | TRUE | Volt, Current | Once | C:\SolarSimulatorData\shenx\2021-04-06_1617696646_20210406-1.8TH_HTL_selection\401E-HTL-PTAA_PCBM-pixel_2-scan_0.voc | 401E-HTL-PTAA_PCBM-pixel_2-scan_0.voc
9.959425 | 8.958365 | -1.111864 | 0.807595 | -0.936832 | 9.545914 | 0 | 0 | 0 | 0 | 0 | 0.299456 | 1010.494205 | 34.19161 | 8.685529 | 0 | MODEL 2401,1396448 | 401E | HTL | PTAA_PCBM | ITO | PTAA | MAFACsPbIBrCl | PCBM/BCP | Ag | 2 | e | 0.998276 | fapbsni3 | WaveLabs (am1_5_1_sun) | 0.25 | 1617699057 | 0 | fwd | 0.1 | 0.073 | 0.0375 | 0.0375 | FALSE | TRUE | TRUE | Volt, Current | Once | C:\SolarSimulatorData\shenx\2021-04-06_1617696646_20210406-1.8TH_HTL_selection\401E-HTL-PTAA_PCBM-pixel_2-scan_0.liv1 | 401E-HTL-PTAA_PCBM-pixel_2-scan_0.liv1
9.963159 | 4.500487 | -1.099877 | 0.409986 | -0.833305 | 5.391457 | 0 | 0 | 0 | 0 | 0 | 0.299536 | 1049.629473 | 61.831066 | 5.426025 | 0 | MODEL 2401,1396448 | 401E | HTL | PTAA_PCBM | ITO | PTAA | MAFACsPbIBrCl | PCBM/BCP | Ag | 2 | e | 0.998276 | fapbsni3 | WaveLabs (am1_5_1_sun) | 0.25 | 1617699057 | 0 | rev | 0.1 | 0.073 | 0.0375 | 0.0375 | FALSE | TRUE | TRUE | Volt, Current | Once | C:\SolarSimulatorData\shenx\2021-04-06_1617696646_20210406-1.8TH_HTL_selection\401E-HTL-PTAA_PCBM-pixel_2-scan_0.liv2 | 401E-HTL-PTAA_PCBM-pixel_2-scan_0.liv2
0 | 0 | 0 | 0 | 0 | 0 | -0.93697 | 2.967016 | 2.784761 | 0 | 0.310856 | 0 | 0 | 0 | 0 | 30 | MODEL 2401,1396448 | 401E | HTL | PTAA_PCBM | ITO | PTAA | MAFACsPbIBrCl | PCBM/BCP | Ag | 2 | e | 0.998276 | fapbsni3 | WaveLabs (am1_5_1_sun) | 0.25 | 1617699071 | 0 | - | 1 | 0.001 | 0.00498 | 0.00498 | FALSE | TRUE | TRUE | Volt, Current | Once | C:\SolarSimulatorData\shenx\2021-04-06_1617696646_20210406-1.8TH_HTL_selection\401E-HTL-PTAA_PCBM-pixel_2-scan_0.mpp | 401E-HTL-PTAA_PCBM-pixel_2-scan_0.mpp
6.552222 | 3.863604 | -1.05829 | 0.556224 | -0.929752 | 4.148356 | 0 | 0 | 0 | 0 | 0 | 0.299575 | 522.410735 | 46.574731 | 5.861368 | 0 | MODEL 2401,1396448 | 401E | HTL | PTAA_PCBM | ITO | PTAA | MAFACsPbIBrCl | PCBM/BCP | Ag | 2 | e | 0.998276 | fapbsni3 | WaveLabs (am1_5_1_sun) | 0.25 | 1617699106 | 1 | fwd | 0.1 | 0.073 | 0.0375 | 0.0375 | FALSE | TRUE | TRUE | Volt, Current | Once | C:\SolarSimulatorData\shenx\2021-04-06_1617696646_20210406-1.8TH_HTL_selection\401E-HTL-PTAA_PCBM-pixel_2-scan_1.liv1 | 401E-HTL-PTAA_PCBM-pixel_2-scan_1.liv1
6.952702 | 2.106114 | -1.044777 | 0.289438 | -0.624041 | 3.36914 | 0 | 0 | 0 | 0 | 0 | 0.299524 | 1426.501764 | 123.519442 | 5.280287 | 0 | MODEL 2401,1396448 | 401E | HTL | PTAA_PCBM | ITO | PTAA | MAFACsPbIBrCl | PCBM/BCP | Ag | 2 | e | 0.998276 | fapbsni3 | WaveLabs (am1_5_1_sun) | 0.25 | 1617699106 | 1 | rev | 0.1 | 0.073 | 0.0375 | 0.0375 | FALSE | TRUE | TRUE | Volt, Current | Once | C:\SolarSimulatorData\shenx\2021-04-06_1617696646_20210406-1.8TH_HTL_selection\401E-HTL-PTAA_PCBM-pixel_2-scan_1.liv2 | 401E-HTL-PTAA_PCBM-pixel_2-scan_1.liv2
0.011764 | Inf | -0.587047 | 0.079771 | -0.376809 | 0.001462 | 0 | 0 | 0 | 0 | 0 | 0.299472 | 9536.78831 | 10854.26 | 6.118249 | 0 | MODEL 2401,1396448 | 401E | HTL | PTAA_PCBM | ITO | PTAA | MAFACsPbIBrCl | PCBM/BCP | Ag | 2 | e | 0 | fapbsni3 | WaveLabs (am1_5_1_sun) | 0.3087 | 1617699125 | 0 | fwd | 0.1 | 0.073 | 0.0375 | 0.0375 | FALSE | TRUE | TRUE | Volt, Current | Once | C:\SolarSimulatorData\shenx\2021-04-06_1617696646_20210406-1.8TH_HTL_selection\401E-HTL-PTAA_PCBM-pixel_2-scan_0.div1 | 401E-HTL-PTAA_PCBM-pixel_2-scan_0.div1
0.016198 | Inf | -0.530982 | -0.060834 | -0.098894 | -0.005291 | 0 | 0 | 0 | 0 | 0 | 0.299513 | 8779.951775 | 14027.93 | 5.719846 | 0 | MODEL 2401,1396448 | 401E | HTL | PTAA_PCBM | ITO | PTAA | MAFACsPbIBrCl | PCBM/BCP | Ag | 2 | e | 0 | fapbsni3 | WaveLabs (am1_5_1_sun) | 0.3087 | 1617699125 | 0 | rev | 0.1 | 0.073 | 0.0375 | 0.0375 | FALSE | TRUE | TRUE | Volt, Current | Once | C:\SolarSimulatorData\shenx\2021-04-06_1617696646_20210406-1.8TH_HTL_selection\401E-HTL-PTAA_PCBM-pixel_2-scan_0.div2 | 401E-HTL-PTAA_PCBM-pixel_2-scan_0.div2
0 | 0 | 0 | 0 | 0 | 0 | 0 | 6.610642 | 0 | 0.349596 | 0 | 0 | 0 | 0 | 0 | 3 | MODEL 2401,1396448 | 401E | HTL | PTAA_PCBM | ITO | PTAA | MAFACsPbIBrCl | PCBM/BCP | Ag | 2 | e | 0.998276 | fapbsni3 | WaveLabs (am1_5_1_sun) | 0.25 | 1617699142 | 0 | - | 1 | 0.001 | 0.025 | 0.025 | FALSE | TRUE | TRUE | Volt, Current | Once | C:\SolarSimulatorData\shenx\2021-04-06_1617696646_20210406-1.8TH_HTL_selection\401E-HTL-PTAA_PCBM-pixel_2-scan_0.jsc | 401E-HTL-PTAA_PCBM-pixel_2-scan_0.jsc
0 | 0 | 0 | 0 | 0 | 0 | -1.092613 | 0 | 0 | 0 | 0 | 0 | 0 | 0 | 0 | 3 | MODEL 2401,1396448 | 401E | HTL | PTAA_PCBM | ITO | PTAA | MAFACsPbIBrCl | PCBM/BCP | Ag | 3 | e | 0.998276 | fapbsni3 | WaveLabs (am1_5_1_sun) | 1 | 1617699151 | 0 | - | 1 | 0.001 | 5 | 5 | FALSE | TRUE | TRUE | Volt, Current | Once | C:\SolarSimulatorData\shenx\2021-04-06_1617696646_20210406-1.8TH_HTL_selection\401E-HTL-PTAA_PCBM-pixel_3-scan_0.voc | 401E-HTL-PTAA_PCBM-pixel_3-scan_0.voc
13.860019 | 6.361577 | -1.070567 | 0.427994 | -0.739999 | 8.581911 | 0 | 0 | 0 | 0 | 0 | 0.300967 | 193.712438 | 17.821856 | 7.179798 | 0 | MODEL 2401,1396448 | 401E | HTL | PTAA_PCBM | ITO | PTAA | MAFACsPbIBrCl | PCBM/BCP | Ag | 3 | e | 0.998276 | fapbsni3 | WaveLabs (am1_5_1_sun) | 1 | 1617699158 | 0 | fwd | 0.1 | 0.073 | 0.15 | 0.15 | FALSE | TRUE | TRUE | Volt, Current | Once | C:\SolarSimulatorData\shenx\2021-04-06_1617696646_20210406-1.8TH_HTL_selection\401E-HTL-PTAA_PCBM-pixel_3-scan_0.liv1 | 401E-HTL-PTAA_PCBM-pixel_3-scan_0.liv1
14.012134 | 6.337795 | -1.088658 | 0.414756 | -0.742979 | 8.515546 | 0 | 0 | 0 | 0 | 0 | 0.301031 | 431.535278 | 16.494041 | 6.782459 | 0 | MODEL 2401,1396448 | 401E | HTL | PTAA_PCBM | ITO | PTAA | MAFACsPbIBrCl | PCBM/BCP | Ag | 3 | e | 0.998276 | fapbsni3 | WaveLabs (am1_5_1_sun) | 1 | 1617699158 | 0 | rev | 0.1 | 0.073 | 0.15 | 0.15 | FALSE | TRUE | TRUE | Volt, Current | Once | C:\SolarSimulatorData\shenx\2021-04-06_1617696646_20210406-1.8TH_HTL_selection\401E-HTL-PTAA_PCBM-pixel_3-scan_0.liv2 | 401E-HTL-PTAA_PCBM-pixel_3-scan_0.liv2
0 | 0 | 0 | 0 | 0 | 0 | -0.806781 | 7.107026 | 5.743689 | 0 | 0.902872 | 0 | 0 | 0 | 0 | 30 | MODEL 2401,1396448 | 401E | HTL | PTAA_PCBM | ITO | PTAA | MAFACsPbIBrCl | PCBM/BCP | Ag | 3 | e | 0.998276 | fapbsni3 | WaveLabs (am1_5_1_sun) | 1 | 1617699172 | 0 | - | 1 | 0.001 | 0.02772 | 0.02772 | FALSE | TRUE | TRUE | Volt, Current | Once | C:\SolarSimulatorData\shenx\2021-04-06_1617696646_20210406-1.8TH_HTL_selection\401E-HTL-PTAA_PCBM-pixel_3-scan_0.mpp | 401E-HTL-PTAA_PCBM-pixel_3-scan_0.mpp
13.031034 | 6.048352 | -1.09783 | 0.422059 | -0.758001 | 7.965594 | 0 | 0 | 0 | 0 | 0 | 0.300966 | 143.397902 | 13.471796 | 5.46969 | 0 | MODEL 2401,1396448 | 401E | HTL | PTAA_PCBM | ITO | PTAA | MAFACsPbIBrCl | PCBM/BCP | Ag | 3 | e | 0.998276 | fapbsni3 | WaveLabs (am1_5_1_sun) | 1 | 1617699206 | 1 | fwd | 0.1 | 0.073 | 0.15 | 0.15 | FALSE | TRUE | TRUE | Volt, Current | Once | C:\SolarSimulatorData\shenx\2021-04-06_1617696646_20210406-1.8TH_HTL_selection\401E-HTL-PTAA_PCBM-pixel_3-scan_1.liv1 | 401E-HTL-PTAA_PCBM-pixel_3-scan_1.liv1
13.374555 | 5.277376 | -1.077107 | 0.365705 | -0.651462 | 8.08685 | 0 | 0 | 0 | 0 | 0 | 0.301034 | 568.933684 | 19.539186 | 6.101412 | 0 | MODEL 2401,1396448 | 401E | HTL | PTAA_PCBM | ITO | PTAA | MAFACsPbIBrCl | PCBM/BCP | Ag | 3 | e | 0.998276 | fapbsni3 | WaveLabs (am1_5_1_sun) | 1 | 1617699206 | 1 | rev | 0.1 | 0.073 | 0.15 | 0.15 | FALSE | TRUE | TRUE | Volt, Current | Once | C:\SolarSimulatorData\shenx\2021-04-06_1617696646_20210406-1.8TH_HTL_selection\401E-HTL-PTAA_PCBM-pixel_3-scan_1.liv2 | 401E-HTL-PTAA_PCBM-pixel_3-scan_1.liv2
0.058171 | Inf | -0.452494 | 0.260668 | -0.128064 | 0.053577 | 0 | 0 | 0 | 0 | 0 | 0.300969 | 2151.503247 | 1088.863948 | 5.688302 | 0 | MODEL 2401,1396448 | 401E | HTL | PTAA_PCBM | ITO | PTAA | MAFACsPbIBrCl | PCBM/BCP | Ag | 3 | e | 0 | fapbsni3 | WaveLabs (am1_5_1_sun) | 1.1392 | 1617699224 | 0 | fwd | 0.1 | 0.073 | 0.15 | 0.15 | FALSE | TRUE | TRUE | Volt, Current | Once | C:\SolarSimulatorData\shenx\2021-04-06_1617696646_20210406-1.8TH_HTL_selection\401E-HTL-PTAA_PCBM-pixel_3-scan_0.div1 | 401E-HTL-PTAA_PCBM-pixel_3-scan_0.div1
0.054481 | Inf | -0.821652 | 0.115878 | -0.779774 | 0.006652 | 0 | 0 | 0 | 0 | 0 | 0.301035 | 5099.638163 | Inf | 7.500351 | 0 | MODEL 2401,1396448 | 401E | HTL | PTAA_PCBM | ITO | PTAA | MAFACsPbIBrCl | PCBM/BCP | Ag | 3 | e | 0 | fapbsni3 | WaveLabs (am1_5_1_sun) | 1.1392 | 1617699224 | 0 | rev | 0.1 | 0.073 | 0.15 | 0.15 | FALSE | TRUE | TRUE | Volt, Current | Once | C:\SolarSimulatorData\shenx\2021-04-06_1617696646_20210406-1.8TH_HTL_selection\401E-HTL-PTAA_PCBM-pixel_3-scan_0.div2 | 401E-HTL-PTAA_PCBM-pixel_3-scan_0.div2
0 | 0 | 0 | 0 | 0 | 0 | 0 | 13.157194 | 0 | 0.398852 | 0 | 0 | 0 | 0 | 0 | 3 | MODEL 2401,1396448 | 401E | HTL | PTAA_PCBM | ITO | PTAA | MAFACsPbIBrCl | PCBM/BCP | Ag | 3 | e | 0.998276 | fapbsni3 | WaveLabs (am1_5_1_sun) | 1 | 1617699240 | 0 | - | 1 | 0.001 | 0.1 | 0.1 | FALSE | TRUE | TRUE | Volt, Current | Once | C:\SolarSimulatorData\shenx\2021-04-06_1617696646_20210406-1.8TH_HTL_selection\401E-HTL-PTAA_PCBM-pixel_3-scan_0.jsc | 401E-HTL-PTAA_PCBM-pixel_3-scan_0.jsc
0 | 0 | 0 | 0 | 0 | 0 | -1.105391 | 0 | 0 | 0 | 0 | 0 | 0 | 0 | 0 | 3 | MODEL 2401,1396448 | 401E | HTL | PTAA_PCBM | ITO | PTAA | MAFACsPbIBrCl | PCBM/BCP | Ag | 4 | e | 0.998276 | fapbsni3 | WaveLabs (am1_5_1_sun) | 0.25 | 1617699249 | 0 | - | 1 | 0.001 | 5 | 5 | FALSE | TRUE | TRUE | Volt, Current | Once | C:\SolarSimulatorData\shenx\2021-04-06_1617696646_20210406-1.8TH_HTL_selection\401E-HTL-PTAA_PCBM-pixel_4-scan_0.voc | 401E-HTL-PTAA_PCBM-pixel_4-scan_0.voc
10.594115 | 6.107609 | -1.098007 | 0.524146 | -0.902812 | 6.753434 | 0 | 0 | 0 | 0 | 0 | 0.298604 | 510.822905 | 36.030265 | 14.500458 | 0 | MODEL 2401,1396448 | 401E | HTL | PTAA_PCBM | ITO | PTAA | MAFACsPbIBrCl | PCBM/BCP | Ag | 4 | e | 0.998276 | fapbsni3 | WaveLabs (am1_5_1_sun) | 0.25 | 1617699256 | 0 | fwd | 0.1 | 0.073 | 0.0375 | 0.0375 | FALSE | TRUE | TRUE | Volt, Current | Once | C:\SolarSimulatorData\shenx\2021-04-06_1617696646_20210406-1.8TH_HTL_selection\401E-HTL-PTAA_PCBM-pixel_4-scan_0.liv1 | 401E-HTL-PTAA_PCBM-pixel_4-scan_0.liv1
10.832242 | 4.239224 | -1.08447 | 0.360248 | -0.866026 | 4.886594 | 0 | 0 | 0 | 0 | 0 | 0.298608 | 829.121411 | 58.902404 | 8.195238 | 0 | MODEL 2401,1396448 | 401E | HTL | PTAA_PCBM | ITO | PTAA | MAFACsPbIBrCl | PCBM/BCP | Ag | 4 | e | 0.998276 | fapbsni3 | WaveLabs (am1_5_1_sun) | 0.25 | 1617699256 | 0 | rev | 0.1 | 0.073 | 0.0375 | 0.0375 | FALSE | TRUE | TRUE | Volt, Current | Once | C:\SolarSimulatorData\shenx\2021-04-06_1617696646_20210406-1.8TH_HTL_selection\401E-HTL-PTAA_PCBM-pixel_4-scan_0.liv2 | 401E-HTL-PTAA_PCBM-pixel_4-scan_0.liv2
0 | 0 | 0 | 0 | 0 | 0 | -0.944323 | 4.307909 | 4.075041 | 0 | 0.667207 | 0 | 0 | 0 | 0 | 30 | MODEL 2401,1396448 | 401E | HTL | PTAA_PCBM | ITO | PTAA | MAFACsPbIBrCl | PCBM/BCP | Ag | 4 | e | 0.998276 | fapbsni3 | WaveLabs (am1_5_1_sun) | 0.25 | 1617699270 | 0 | - | 1 | 0.001 | 0.005297 | 0.005297 | FALSE | TRUE | TRUE | Volt, Current | Once | C:\SolarSimulatorData\shenx\2021-04-06_1617696646_20210406-1.8TH_HTL_selection\401E-HTL-PTAA_PCBM-pixel_4-scan_0.mpp | 401E-HTL-PTAA_PCBM-pixel_4-scan_0.mpp
8.794256 | 4.817573 | -1.076318 | 0.508088 | -0.920014 | 5.227387 | 0 | 0 | 0 | 0 | 0 | 0.298608 | 382.993865 | 38.50489 | 7.917042 | 0 | MODEL 2401,1396448 | 401E | HTL | PTAA_PCBM | ITO | PTAA | MAFACsPbIBrCl | PCBM/BCP | Ag | 4 | e | 0.998276 | fapbsni3 | WaveLabs (am1_5_1_sun) | 0.25 | 1617699304 | 1 | fwd | 0.1 | 0.073 | 0.0375 | 0.0375 | FALSE | TRUE | TRUE | Volt, Current | Once | C:\SolarSimulatorData\shenx\2021-04-06_1617696646_20210406-1.8TH_HTL_selection\401E-HTL-PTAA_PCBM-pixel_4-scan_1.liv1 | 401E-HTL-PTAA_PCBM-pixel_4-scan_1.liv1
9.36252 | 3.162023 | -1.064831 | 0.316623 | -0.725432 | 4.351299 | 0 | 0 | 0 | 0 | 0 | 0.298684 | 1654.297333 | 74.915396 | 7.999952 | 0 | MODEL 2401,1396448 | 401E | HTL | PTAA_PCBM | ITO | PTAA | MAFACsPbIBrCl | PCBM/BCP | Ag | 4 | e | 0.998276 | fapbsni3 | WaveLabs (am1_5_1_sun) | 0.25 | 1617699304 | 1 | rev | 0.1 | 0.073 | 0.0375 | 0.0375 | FALSE | TRUE | TRUE | Volt, Current | Once | C:\SolarSimulatorData\shenx\2021-04-06_1617696646_20210406-1.8TH_HTL_selection\401E-HTL-PTAA_PCBM-pixel_4-scan_1.liv2 | 401E-HTL-PTAA_PCBM-pixel_4-scan_1.liv2
0.012965 | Inf | -0.37815 | 0.868863 | -0.274962 | 0.015493 | 0 | 0 | 0 | 0 | 0 | 0.298639 | 25374.17 | 22614 | 8.266079 | 0 | MODEL 2401,1396448 | 401E | HTL | PTAA_PCBM | ITO | PTAA | MAFACsPbIBrCl | PCBM/BCP | Ag | 4 | e | 0 | fapbsni3 | WaveLabs (am1_5_1_sun) | 0.3087 | 1617699322 | 0 | fwd | 0.1 | 0.073 | 0.0375 | 0.0375 | FALSE | TRUE | TRUE | Volt, Current | Once | C:\SolarSimulatorData\shenx\2021-04-06_1617696646_20210406-1.8TH_HTL_selection\401E-HTL-PTAA_PCBM-pixel_4-scan_0.div1 | 401E-HTL-PTAA_PCBM-pixel_4-scan_0.div1
0.004654 | Inf | -0.511015 | 0.65024 | -0.103277 | 0.014973 | 0 | 0 | 0 | 0 | 0 | 0.298608 | 39243.66 | 30158.96 | 8.600823 | 0 | MODEL 2401,1396448 | 401E | HTL | PTAA_PCBM | ITO | PTAA | MAFACsPbIBrCl | PCBM/BCP | Ag | 4 | e | 0 | fapbsni3 | WaveLabs (am1_5_1_sun) | 0.3087 | 1617699322 | 0 | rev | 0.1 | 0.073 | 0.0375 | 0.0375 | FALSE | TRUE | TRUE | Volt, Current | Once | C:\SolarSimulatorData\shenx\2021-04-06_1617696646_20210406-1.8TH_HTL_selection\401E-HTL-PTAA_PCBM-pixel_4-scan_0.div2 | 401E-HTL-PTAA_PCBM-pixel_4-scan_0.div2
0 | 0 | 0 | 0 | 0 | 0 | 0 | 9.288983 | 0 | 0.396186 | 0 | 0 | 0 | 0 | 0 | 3 | MODEL 2401,1396448 | 401E | HTL | PTAA_PCBM | ITO | PTAA | MAFACsPbIBrCl | PCBM/BCP | Ag | 4 | e | 0.998276 | fapbsni3 | WaveLabs (am1_5_1_sun) | 0.25 | 1617699339 | 0 | - | 1 | 0.001 | 0.025 | 0.025 | FALSE | TRUE | TRUE | Volt, Current | Once | C:\SolarSimulatorData\shenx\2021-04-06_1617696646_20210406-1.8TH_HTL_selection\401E-HTL-PTAA_PCBM-pixel_4-scan_0.jsc | 401E-HTL-PTAA_PCBM-pixel_4-scan_0.jsc
0 | 0 | 0 | 0 | 0 | 0 | -1.023077 | 0 | 0 | 0 | 0 | 0 | 0 | 0 | 0 | 3 | MODEL 2401,1396448 | 401E | HTL | PTAA_PCBM | ITO | PTAA | MAFACsPbIBrCl | PCBM/BCP | Ag | 6 | e | 0.998276 | fapbsni3 | WaveLabs (am1_5_1_sun) | 0.25 | 1617699348 | 0 | - | 1 | 0.001 | 5 | 5 | FALSE | TRUE | TRUE | Volt, Current | Once | C:\SolarSimulatorData\shenx\2021-04-06_1617696646_20210406-1.8TH_HTL_selection\401E-HTL-PTAA_PCBM-pixel_6-scan_0.voc | 401E-HTL-PTAA_PCBM-pixel_6-scan_0.voc
10.824909 | 3.068964 | -0.940374 | 0.300966 | -0.584166 | 5.244523 | 0 | 0 | 0 | 0 | 0 | 0.301314 | 461.709417 | 147.381547 | 16.289146 | 0 | MODEL 2401,1396448 | 401E | HTL | PTAA_PCBM | ITO | PTAA | MAFACsPbIBrCl | PCBM/BCP | Ag | 6 | e | 0.998276 | fapbsni3 | WaveLabs (am1_5_1_sun) | 0.25 | 1617699355 | 0 | fwd | 0.1 | 0.073 | 0.0375 | 0.0375 | FALSE | TRUE | TRUE | Volt, Current | Once | C:\SolarSimulatorData\shenx\2021-04-06_1617696646_20210406-1.8TH_HTL_selection\401E-HTL-PTAA_PCBM-pixel_6-scan_0.liv1 | 401E-HTL-PTAA_PCBM-pixel_6-scan_0.liv1
11.003671 | 3.47055 | -1.038795 | 0.303097 | -0.57539 | 6.02125 | 0 | 0 | 0 | 0 | 0 | 0.301247 | 654.051188 | 93.171117 | 19.461021 | 0 | MODEL 2401,1396448 | 401E | HTL | PTAA_PCBM | ITO | PTAA | MAFACsPbIBrCl | PCBM/BCP | Ag | 6 | e | 0.998276 | fapbsni3 | WaveLabs (am1_5_1_sun) | 0.25 | 1617699355 | 0 | rev | 0.1 | 0.073 | 0.0375 | 0.0375 | FALSE | TRUE | TRUE | Volt, Current | Once | C:\SolarSimulatorData\shenx\2021-04-06_1617696646_20210406-1.8TH_HTL_selection\401E-HTL-PTAA_PCBM-pixel_6-scan_0.liv2 | 401E-HTL-PTAA_PCBM-pixel_6-scan_0.liv2
0 | 0 | 0 | 0 | 0 | 0 | -0.586629 | 5.728662 | 3.366389 | 0 | 0.969987 | 0 | 0 | 0 | 0 | 30 | MODEL 2401,1396448 | 401E | HTL | PTAA_PCBM | ITO | PTAA | MAFACsPbIBrCl | PCBM/BCP | Ag | 6 | e | 0.998276 | fapbsni3 | WaveLabs (am1_5_1_sun) | 0.25 | 1617699368 | 0 | - | 1 | 0.001 | 0.005502 | 0.005502 | FALSE | TRUE | TRUE | Volt, Current | Once | C:\SolarSimulatorData\shenx\2021-04-06_1617696646_20210406-1.8TH_HTL_selection\401E-HTL-PTAA_PCBM-pixel_6-scan_0.mpp | 401E-HTL-PTAA_PCBM-pixel_6-scan_0.mpp
10.754337 | 3.699212 | -1.035283 | 0.331678 | -0.752156 | 4.909665 | 0 | 0 | 0 | 0 | 0 | 0.301244 | 439.357047 | 71.13455 | 15.195739 | 0 | MODEL 2401,1396448 | 401E | HTL | PTAA_PCBM | ITO | PTAA | MAFACsPbIBrCl | PCBM/BCP | Ag | 6 | e | 0.998276 | fapbsni3 | WaveLabs (am1_5_1_sun) | 0.25 | 1617699402 | 1 | fwd | 0.1 | 0.073 | 0.0375 | 0.0375 | FALSE | TRUE | TRUE | Volt, Current | Once | C:\SolarSimulatorData\shenx\2021-04-06_1617696646_20210406-1.8TH_HTL_selection\401E-HTL-PTAA_PCBM-pixel_6-scan_1.liv1 | 401E-HTL-PTAA_PCBM-pixel_6-scan_1.liv1
10.962951 | 3.333521 | -1.040909 | 0.291617 | -0.583877 | 5.699447 | 0 | 0 | 0 | 0 | 0 | 0.301245 | 742.050078 | 91.511556 | 18.430142 | 0 | MODEL 2401,1396448 | 401E | HTL | PTAA_PCBM | ITO | PTAA | MAFACsPbIBrCl | PCBM/BCP | Ag | 6 | e | 0.998276 | fapbsni3 | WaveLabs (am1_5_1_sun) | 0.25 | 1617699402 | 1 | rev | 0.1 | 0.073 | 0.0375 | 0.0375 | FALSE | TRUE | TRUE | Volt, Current | Once | C:\SolarSimulatorData\shenx\2021-04-06_1617696646_20210406-1.8TH_HTL_selection\401E-HTL-PTAA_PCBM-pixel_6-scan_1.liv2 | 401E-HTL-PTAA_PCBM-pixel_6-scan_1.liv2
0.014467 | Inf | -0.079873 | -10.932885 | -0.251031 | -0.050325 | 0 | 0 | 0 | 0 | 0 | 0.301333 | 19434.48 | 7322.262729 | 14.157754 | 0 | MODEL 2401,1396448 | 401E | HTL | PTAA_PCBM | ITO | PTAA | MAFACsPbIBrCl | PCBM/BCP | Ag | 6 | e | 0 | fapbsni3 | WaveLabs (am1_5_1_sun) | 0.3087 | 1617699419 | 0 | fwd | 0.1 | 0.073 | 0.0375 | 0.0375 | FALSE | TRUE | TRUE | Volt, Current | Once | C:\SolarSimulatorData\shenx\2021-04-06_1617696646_20210406-1.8TH_HTL_selection\401E-HTL-PTAA_PCBM-pixel_6-scan_0.div1 | 401E-HTL-PTAA_PCBM-pixel_6-scan_0.div1
0.021288 | Inf | -0.085725 | 0.156312 | -0.044583 | 0.006398 | 0 | 0 | 0 | 0 | 0 | 0.301328 | 230645.6 | 53292.31 | 33.191586 | 0 | MODEL 2401,1396448 | 401E | HTL | PTAA_PCBM | ITO | PTAA | MAFACsPbIBrCl | PCBM/BCP | Ag | 6 | e | 0 | fapbsni3 | WaveLabs (am1_5_1_sun) | 0.3087 | 1617699419 | 0 | rev | 0.1 | 0.073 | 0.0375 | 0.0375 | FALSE | TRUE | TRUE | Volt, Current | Once | C:\SolarSimulatorData\shenx\2021-04-06_1617696646_20210406-1.8TH_HTL_selection\401E-HTL-PTAA_PCBM-pixel_6-scan_0.div2 | 401E-HTL-PTAA_PCBM-pixel_6-scan_0.div2
0 | 0 | 0 | 0 | 0 | 0 | 0 | 10.390514 | 0 | 0.316133 | 0 | 0 | 0 | 0 | 0 | 3 | MODEL 2401,1396448 | 401E | HTL | PTAA_PCBM | ITO | PTAA | MAFACsPbIBrCl | PCBM/BCP | Ag | 6 | e | 0.998276 | fapbsni3 | WaveLabs (am1_5_1_sun) | 0.25 | 1617699434 | 0 | - | 1 | 0.001 | 0.025 | 0.025 | FALSE | TRUE | TRUE | Volt, Current | Once | C:\SolarSimulatorData\shenx\2021-04-06_1617696646_20210406-1.8TH_HTL_selection\401E-HTL-PTAA_PCBM-pixel_6-scan_0.jsc | 401E-HTL-PTAA_PCBM-pixel_6-scan_0.jsc
0 | 0 | 0 | 0 | 0 | 0 | -0.486864 | 0 | 0 | 0 | 0 | 0 | 0 | 0 | 0 | 3 | MODEL 2401,1396448 | 401F | HTL | PTAA_PCBM-PMMA | ITO | PTAA | MAFACsPbIBrCl | PCBM/BCP | Ag | 2 | f | 0.998276 | fapbsni3 | WaveLabs (am1_5_1_sun) | 0.25 | 1617699446 | 0 | - | 1 | 0.001 | 5 | 5 | FALSE | TRUE | TRUE | Volt, Current | Once | C:\SolarSimulatorData\shenx\2021-04-06_1617696646_20210406-1.8TH_HTL_selection\401F-HTL-PTAA_PCBM-PMMA-pixel_2-scan_0.voc | 401F-HTL-PTAA_PCBM-PMMA-pixel_2-scan_0.voc
15.29992 | 2.532824 | -0.559031 | 0.295618 | -0.309133 | 8.1792 | 0 | 0 | 0 | 0 | 0 | 0.303693 | 184.490879 | 97.98752 | 181.337979 | 0 | MODEL 2401,1396448 | 401F | HTL | PTAA_PCBM-PMMA | ITO | PTAA | MAFACsPbIBrCl | PCBM/BCP | Ag | 2 | f | 0.998276 | fapbsni3 | WaveLabs (am1_5_1_sun) | 0.25 | 1617699451 | 0 | rev | 0.1 | 0.073 | 0.0375 | 0.0375 | FALSE | TRUE | TRUE | Volt, Current | Once | C:\SolarSimulatorData\shenx\2021-04-06_1617696646_20210406-1.8TH_HTL_selection\401F-HTL-PTAA_PCBM-PMMA-pixel_2-scan_0.liv1 | 401F-HTL-PTAA_PCBM-PMMA-pixel_2-scan_0.liv1
15.246862 | 2.441214 | -0.544239 | 0.293688 | -0.293893 | 8.292156 | 0 | 0 | 0 | 0 | 0 | 0.303716 | 183.32816 | 102.286526 | 178.761822 | 0 | MODEL 2401,1396448 | 401F | HTL | PTAA_PCBM-PMMA | ITO | PTAA | MAFACsPbIBrCl | PCBM/BCP | Ag | 2 | f | 0.998276 | fapbsni3 | WaveLabs (am1_5_1_sun) | 0.25 | 1617699451 | 0 | fwd | 0.1 | 0.073 | 0.0375 | 0.0375 | FALSE | TRUE | TRUE | Volt, Current | Once | C:\SolarSimulatorData\shenx\2021-04-06_1617696646_20210406-1.8TH_HTL_selection\401F-HTL-PTAA_PCBM-PMMA-pixel_2-scan_0.liv2 | 401F-HTL-PTAA_PCBM-PMMA-pixel_2-scan_0.liv2
0 | 0 | 0 | 0 | 0 | 0 | -0.334394 | 7.233863 | 2.423002 | 0 | 0.956641 | 0 | 0 | 0 | 0 | 30 | MODEL 2401,1396448 | 401F | HTL | PTAA_PCBM-PMMA | ITO | PTAA | MAFACsPbIBrCl | PCBM/BCP | Ag | 2 | f | 0.998276 | fapbsni3 | WaveLabs (am1_5_1_sun) | 0.25 | 1617699460 | 0 | - | 1 | 0.001 | 0.00765 | 0.00765 | FALSE | TRUE | TRUE | Volt, Current | Once | C:\SolarSimulatorData\shenx\2021-04-06_1617696646_20210406-1.8TH_HTL_selection\401F-HTL-PTAA_PCBM-PMMA-pixel_2-scan_0.mpp | 401F-HTL-PTAA_PCBM-PMMA-pixel_2-scan_0.mpp
15.322572 | 2.759412 | -0.622243 | 0.288919 | -0.336483 | 8.186607 | 0 | 0 | 0 | 0 | 0 | 0.303686 | 197.150515 | 112.949372 | 197.037097 | 0 | MODEL 2401,1396448 | 401F | HTL | PTAA_PCBM-PMMA | ITO | PTAA | MAFACsPbIBrCl | PCBM/BCP | Ag | 2 | f | 0.998276 | fapbsni3 | WaveLabs (am1_5_1_sun) | 0.25 | 1617699493 | 1 | rev | 0.1 | 0.073 | 0.0375 | 0.0375 | FALSE | TRUE | TRUE | Volt, Current | Once | C:\SolarSimulatorData\shenx\2021-04-06_1617696646_20210406-1.8TH_HTL_selection\401F-HTL-PTAA_PCBM-PMMA-pixel_2-scan_1.liv1 | 401F-HTL-PTAA_PCBM-PMMA-pixel_2-scan_1.liv1
15.272084 | 2.61986 | -0.600433 | 0.285211 | -0.321131 | 8.144161 | 0 | 0 | 0 | 0 | 0 | 0.303561 | 193.884922 | 117.096041 | 194.559324 | 0 | MODEL 2401,1396448 | 401F | HTL | PTAA_PCBM-PMMA | ITO | PTAA | MAFACsPbIBrCl | PCBM/BCP | Ag | 2 | f | 0.998276 | fapbsni3 | WaveLabs (am1_5_1_sun) | 0.25 | 1617699493 | 1 | fwd | 0.1 | 0.073 | 0.0375 | 0.0375 | FALSE | TRUE | TRUE | Volt, Current | Once | C:\SolarSimulatorData\shenx\2021-04-06_1617696646_20210406-1.8TH_HTL_selection\401F-HTL-PTAA_PCBM-PMMA-pixel_2-scan_1.liv2 | 401F-HTL-PTAA_PCBM-PMMA-pixel_2-scan_1.liv2
0.009918 | Inf | -0.00071 | 0.164943 | -0.000562 | 0.002066 | 0 | 0 | 0 | 0 | 0 | 0.303565 | 229.002579 | 229.08471 | 153.980189 | 0 | MODEL 2401,1396448 | 401F | HTL | PTAA_PCBM-PMMA | ITO | PTAA | MAFACsPbIBrCl | PCBM/BCP | Ag | 2 | f | 0 | fapbsni3 | WaveLabs (am1_5_1_sun) | 0.3087 | 1617699504 | 0 | fwd | 0.1 | 0.073 | 0.0375 | 0.0375 | FALSE | TRUE | TRUE | Volt, Current | Once | C:\SolarSimulatorData\shenx\2021-04-06_1617696646_20210406-1.8TH_HTL_selection\401F-HTL-PTAA_PCBM-PMMA-pixel_2-scan_0.div1 | 401F-HTL-PTAA_PCBM-PMMA-pixel_2-scan_0.div1
0.006072 | Inf | -0.000428 | 0.243263 | -0.000249 | 0.002537 | 0 | 0 | 0 | 0 | 0 | 0.303818 | 228.271301 | 228.229108 | 170.566091 | 0 | MODEL 2401,1396448 | 401F | HTL | PTAA_PCBM-PMMA | ITO | PTAA | MAFACsPbIBrCl | PCBM/BCP | Ag | 2 | f | 0 | fapbsni3 | WaveLabs (am1_5_1_sun) | 0.3087 | 1617699504 | 0 | rev | 0.1 | 0.073 | 0.0375 | 0.0375 | FALSE | TRUE | TRUE | Volt, Current | Once | C:\SolarSimulatorData\shenx\2021-04-06_1617696646_20210406-1.8TH_HTL_selection\401F-HTL-PTAA_PCBM-PMMA-pixel_2-scan_0.div2 | 401F-HTL-PTAA_PCBM-PMMA-pixel_2-scan_0.div2
0 | 0 | 0 | 0 | 0 | 0 | 0 | 15.287399 | 0 | 0.324985 | 0 | 0 | 0 | 0 | 0 | 3 | MODEL 2401,1396448 | 401F | HTL | PTAA_PCBM-PMMA | ITO | PTAA | MAFACsPbIBrCl | PCBM/BCP | Ag | 2 | f | 0.998276 | fapbsni3 | WaveLabs (am1_5_1_sun) | 0.25 | 1617699515 | 0 | - | 1 | 0.001 | 0.025 | 0.025 | FALSE | TRUE | TRUE | Volt, Current | Once | C:\SolarSimulatorData\shenx\2021-04-06_1617696646_20210406-1.8TH_HTL_selection\401F-HTL-PTAA_PCBM-PMMA-pixel_2-scan_0.jsc | 401F-HTL-PTAA_PCBM-PMMA-pixel_2-scan_0.jsc
0 | 0 | 0 | 0 | 0 | 0 | -1.122463 | 0 | 0 | 0 | 0 | 0 | 0 | 0 | 0 | 3 | MODEL 2401,1396448 | 401F | HTL | PTAA_PCBM-PMMA | ITO | PTAA | MAFACsPbIBrCl | PCBM/BCP | Ag | 3 | f | 0.998276 | fapbsni3 | WaveLabs (am1_5_1_sun) | 1 | 1617699524 | 0 | - | 1 | 0.001 | 5 | 5 | FALSE | TRUE | TRUE | Volt, Current | Once | C:\SolarSimulatorData\shenx\2021-04-06_1617696646_20210406-1.8TH_HTL_selection\401F-HTL-PTAA_PCBM-PMMA-pixel_3-scan_0.voc | 401F-HTL-PTAA_PCBM-PMMA-pixel_3-scan_0.voc
10.364267 | 7.364216 | -1.112325 | 0.637686 | -0.912258 | 8.058599 | 0 | 0 | 0 | 0 | 0 | 0.302385 | 137.180172 | 12.343492 | 15.895446 | 0 | MODEL 2401,1396448 | 401F | HTL | PTAA_PCBM-PMMA | ITO | PTAA | MAFACsPbIBrCl | PCBM/BCP | Ag | 3 | f | 0.998276 | fapbsni3 | WaveLabs (am1_5_1_sun) | 1 | 1617699531 | 0 | fwd | 0.1 | 0.073 | 0.15 | 0.15 | FALSE | TRUE | TRUE | Volt, Current | Once | C:\SolarSimulatorData\shenx\2021-04-06_1617696646_20210406-1.8TH_HTL_selection\401F-HTL-PTAA_PCBM-PMMA-pixel_3-scan_0.liv1 | 401F-HTL-PTAA_PCBM-PMMA-pixel_3-scan_0.liv1
10.634563 | 4.123109 | -1.093098 | 0.354076 | -0.805637 | 5.109004 | 0 | 0 | 0 | 0 | 0 | 0.302372 | 332.264994 | 20.681088 | 4.793863 | 0 | MODEL 2401,1396448 | 401F | HTL | PTAA_PCBM-PMMA | ITO | PTAA | MAFACsPbIBrCl | PCBM/BCP | Ag | 3 | f | 0.998276 | fapbsni3 | WaveLabs (am1_5_1_sun) | 1 | 1617699531 | 0 | rev | 0.1 | 0.073 | 0.15 | 0.15 | FALSE | TRUE | TRUE | Volt, Current | Once | C:\SolarSimulatorData\shenx\2021-04-06_1617696646_20210406-1.8TH_HTL_selection\401F-HTL-PTAA_PCBM-PMMA-pixel_3-scan_0.liv2 | 401F-HTL-PTAA_PCBM-PMMA-pixel_3-scan_0.liv2
0 | 0 | 0 | 0 | 0 | 0 | -0.87116 | 4.894415 | 4.271044 | 0 | 0.579973 | 0 | 0 | 0 | 0 | 30 | MODEL 2401,1396448 | 401F | HTL | PTAA_PCBM-PMMA | ITO | PTAA | MAFACsPbIBrCl | PCBM/BCP | Ag | 3 | f | 0.998276 | fapbsni3 | WaveLabs (am1_5_1_sun) | 1 | 1617699545 | 0 | - | 1 | 0.001 | 0.020729 | 0.020729 | FALSE | TRUE | TRUE | Volt, Current | Once | C:\SolarSimulatorData\shenx\2021-04-06_1617696646_20210406-1.8TH_HTL_selection\401F-HTL-PTAA_PCBM-PMMA-pixel_3-scan_0.mpp | 401F-HTL-PTAA_PCBM-PMMA-pixel_3-scan_0.mpp
8.753197 | 6.269225 | -1.085861 | 0.658451 | -0.907692 | 6.894871 | 0 | 0 | 0 | 0 | 0 | 0.302365 | 101.374422 | 11.256721 | 4.688237 | 0 | MODEL 2401,1396448 | 401F | HTL | PTAA_PCBM-PMMA | ITO | PTAA | MAFACsPbIBrCl | PCBM/BCP | Ag | 3 | f | 0.998276 | fapbsni3 | WaveLabs (am1_5_1_sun) | 1 | 1617699579 | 1 | fwd | 0.1 | 0.073 | 0.15 | 0.15 | FALSE | TRUE | TRUE | Volt, Current | Once | C:\SolarSimulatorData\shenx\2021-04-06_1617696646_20210406-1.8TH_HTL_selection\401F-HTL-PTAA_PCBM-PMMA-pixel_3-scan_1.liv1 | 401F-HTL-PTAA_PCBM-PMMA-pixel_3-scan_1.liv1
9.314204 | 2.903702 | -1.063787 | 0.292552 | -0.647148 | 4.479187 | 0 | 0 | 0 | 0 | 0 | 0.302366 | 275.952407 | 26.444774 | 4.574582 | 0 | MODEL 2401,1396448 | 401F | HTL | PTAA_PCBM-PMMA | ITO | PTAA | MAFACsPbIBrCl | PCBM/BCP | Ag | 3 | f | 0.998276 | fapbsni3 | WaveLabs (am1_5_1_sun) | 1 | 1617699579 | 1 | rev | 0.1 | 0.073 | 0.15 | 0.15 | FALSE | TRUE | TRUE | Volt, Current | Once | C:\SolarSimulatorData\shenx\2021-04-06_1617696646_20210406-1.8TH_HTL_selection\401F-HTL-PTAA_PCBM-PMMA-pixel_3-scan_1.liv2 | 401F-HTL-PTAA_PCBM-PMMA-pixel_3-scan_1.liv2
0.011243 | Inf | -0.82837 | 0.034055 | -0.090953 | 0.003487 | 0 | 0 | 0 | 0 | 0 | 0.302361 | 9081.167606 | Inf | 4.761029 | 0 | MODEL 2401,1396448 | 401F | HTL | PTAA_PCBM-PMMA | ITO | PTAA | MAFACsPbIBrCl | PCBM/BCP | Ag | 3 | f | 0 | fapbsni3 | WaveLabs (am1_5_1_sun) | 1.1392 | 1617699597 | 0 | fwd | 0.1 | 0.073 | 0.15 | 0.15 | FALSE | TRUE | TRUE | Volt, Current | Once | C:\SolarSimulatorData\shenx\2021-04-06_1617696646_20210406-1.8TH_HTL_selection\401F-HTL-PTAA_PCBM-PMMA-pixel_3-scan_0.div1 | 401F-HTL-PTAA_PCBM-PMMA-pixel_3-scan_0.div1
0.049407 | Inf | -0.415365 | 1.413665 | -0.598677 | 0.048459 | 0 | 0 | 0 | 0 | 0 | 0.302367 | 11299.62 | 2100.968039 | 4.903676 | 0 | MODEL 2401,1396448 | 401F | HTL | PTAA_PCBM-PMMA | ITO | PTAA | MAFACsPbIBrCl | PCBM/BCP | Ag | 3 | f | 0 | fapbsni3 | WaveLabs (am1_5_1_sun) | 1.1392 | 1617699597 | 0 | rev | 0.1 | 0.073 | 0.15 | 0.15 | FALSE | TRUE | TRUE | Volt, Current | Once | C:\SolarSimulatorData\shenx\2021-04-06_1617696646_20210406-1.8TH_HTL_selection\401F-HTL-PTAA_PCBM-PMMA-pixel_3-scan_0.div2 | 401F-HTL-PTAA_PCBM-PMMA-pixel_3-scan_0.div2
0 | 0 | 0 | 0 | 0 | 0 | 0 | 9.275493 | 0 | 0.40952 | 0 | 0 | 0 | 0 | 0 | 3 | MODEL 2401,1396448 | 401F | HTL | PTAA_PCBM-PMMA | ITO | PTAA | MAFACsPbIBrCl | PCBM/BCP | Ag | 3 | f | 0.998276 | fapbsni3 | WaveLabs (am1_5_1_sun) | 1 | 1617699613 | 0 | - | 1 | 0.001 | 0.1 | 0.1 | FALSE | TRUE | TRUE | Volt, Current | Once | C:\SolarSimulatorData\shenx\2021-04-06_1617696646_20210406-1.8TH_HTL_selection\401F-HTL-PTAA_PCBM-PMMA-pixel_3-scan_0.jsc | 401F-HTL-PTAA_PCBM-PMMA-pixel_3-scan_0.jsc
0 | 0 | 0 | 0 | 0 | 0 | -1.076948 | 0 | 0 | 0 | 0 | 0 | 0 | 0 | 0 | 3 | MODEL 2401,1396448 | 401F | HTL | PTAA_PCBM-PMMA | ITO | PTAA | MAFACsPbIBrCl | PCBM/BCP | Ag | 4 | f | 0.998276 | fapbsni3 | WaveLabs (am1_5_1_sun) | 0.25 | 1617699623 | 0 | - | 1 | 0.001 | 5 | 5 | FALSE | TRUE | TRUE | Volt, Current | Once | C:\SolarSimulatorData\shenx\2021-04-06_1617696646_20210406-1.8TH_HTL_selection\401F-HTL-PTAA_PCBM-PMMA-pixel_4-scan_0.voc | 401F-HTL-PTAA_PCBM-PMMA-pixel_4-scan_0.voc
12.075658 | 4.866616 | -1.072504 | 0.375118 | -0.807749 | 6.014522 | 0 | 0 | 0 | 0 | 0 | 0.302892 | 336.310674 | 61.920741 | 20.408954 | 0 | MODEL 2401,1396448 | 401F | HTL | PTAA_PCBM-PMMA | ITO | PTAA | MAFACsPbIBrCl | PCBM/BCP | Ag | 4 | f | 0.998276 | fapbsni3 | WaveLabs (am1_5_1_sun) | 0.25 | 1617699629 | 0 | fwd | 0.1 | 0.073 | 0.0375 | 0.0375 | FALSE | TRUE | TRUE | Volt, Current | Once | C:\SolarSimulatorData\shenx\2021-04-06_1617696646_20210406-1.8TH_HTL_selection\401F-HTL-PTAA_PCBM-PMMA-pixel_4-scan_0.liv1 | 401F-HTL-PTAA_PCBM-PMMA-pixel_4-scan_0.liv1
12.537988 | 4.010374 | -1.042966 | 0.306152 | -0.607413 | 6.591003 | 0 | 0 | 0 | 0 | 0 | 0.302877 | 816.969779 | 91.068391 | 14.891483 | 0 | MODEL 2401,1396448 | 401F | HTL | PTAA_PCBM-PMMA | ITO | PTAA | MAFACsPbIBrCl | PCBM/BCP | Ag | 4 | f | 0.998276 | fapbsni3 | WaveLabs (am1_5_1_sun) | 0.25 | 1617699629 | 0 | rev | 0.1 | 0.073 | 0.0375 | 0.0375 | FALSE | TRUE | TRUE | Volt, Current | Once | C:\SolarSimulatorData\shenx\2021-04-06_1617696646_20210406-1.8TH_HTL_selection\401F-HTL-PTAA_PCBM-PMMA-pixel_4-scan_0.liv2 | 401F-HTL-PTAA_PCBM-PMMA-pixel_4-scan_0.liv2
0 | 0 | 0 | 0 | 0 | 0 | -0.868319 | 5.121675 | 4.454821 | 0 | 0.915384 | 0 | 0 | 0 | 0 | 30 | MODEL 2401,1396448 | 401F | HTL | PTAA_PCBM-PMMA | ITO | PTAA | MAFACsPbIBrCl | PCBM/BCP | Ag | 4 | f | 0.998276 | fapbsni3 | WaveLabs (am1_5_1_sun) | 0.25 | 1617699643 | 0 | - | 1 | 0.001 | 0.006038 | 0.006038 | FALSE | TRUE | TRUE | Volt, Current | Once | C:\SolarSimulatorData\shenx\2021-04-06_1617696646_20210406-1.8TH_HTL_selection\401F-HTL-PTAA_PCBM-PMMA-pixel_4-scan_0.mpp | 401F-HTL-PTAA_PCBM-PMMA-pixel_4-scan_0.mpp
11.658706 | 5.355519 | -1.070013 | 0.428561 | -0.903219 | 5.91915 | 0 | 0 | 0 | 0 | 0 | 0.302891 | 320.388375 | 44.751095 | 10.606917 | 0 | MODEL 2401,1396448 | 401F | HTL | PTAA_PCBM-PMMA | ITO | PTAA | MAFACsPbIBrCl | PCBM/BCP | Ag | 4 | f | 0.998276 | fapbsni3 | WaveLabs (am1_5_1_sun) | 0.25 | 1617699677 | 1 | fwd | 0.1 | 0.073 | 0.0375 | 0.0375 | FALSE | TRUE | TRUE | Volt, Current | Once | C:\SolarSimulatorData\shenx\2021-04-06_1617696646_20210406-1.8TH_HTL_selection\401F-HTL-PTAA_PCBM-PMMA-pixel_4-scan_1.liv1 | 401F-HTL-PTAA_PCBM-PMMA-pixel_4-scan_1.liv1
12.087266 | 3.481572 | -1.016011 | 0.283008 | -0.554997 | 6.262327 | 0 | 0 | 0 | 0 | 0 | 0.302806 | 703.32629 | 107.670216 | 13.392104 | 0 | MODEL 2401,1396448 | 401F | HTL | PTAA_PCBM-PMMA | ITO | PTAA | MAFACsPbIBrCl | PCBM/BCP | Ag | 4 | f | 0.998276 | fapbsni3 | WaveLabs (am1_5_1_sun) | 0.25 | 1617699677 | 1 | rev | 0.1 | 0.073 | 0.0375 | 0.0375 | FALSE | TRUE | TRUE | Volt, Current | Once | C:\SolarSimulatorData\shenx\2021-04-06_1617696646_20210406-1.8TH_HTL_selection\401F-HTL-PTAA_PCBM-PMMA-pixel_4-scan_1.liv2 | 401F-HTL-PTAA_PCBM-PMMA-pixel_4-scan_1.liv2
0.016193 | Inf | -0.008914 | 0.228623 | -0.005761 | 0.005729 | 0 | 0 | 0 | 0 | 0 | 0.302742 | 1596.694616 | 1690.295022 | 10.966533 | 0 | MODEL 2401,1396448 | 401F | HTL | PTAA_PCBM-PMMA | ITO | PTAA | MAFACsPbIBrCl | PCBM/BCP | Ag | 4 | f | 0 | fapbsni3 | WaveLabs (am1_5_1_sun) | 0.3087 | 1617699695 | 0 | fwd | 0.1 | 0.073 | 0.0375 | 0.0375 | FALSE | TRUE | TRUE | Volt, Current | Once | C:\SolarSimulatorData\shenx\2021-04-06_1617696646_20210406-1.8TH_HTL_selection\401F-HTL-PTAA_PCBM-PMMA-pixel_4-scan_0.div1 | 401F-HTL-PTAA_PCBM-PMMA-pixel_4-scan_0.div1
0.006785 | Inf | -0.00353 | 0.249592 | -0.001836 | 0.003256 | 0 | 0 | 0 | 0 | 0 | 0.30274 | 1629.53916 | 1620.461159 | 20.65913 | 0 | MODEL 2401,1396448 | 401F | HTL | PTAA_PCBM-PMMA | ITO | PTAA | MAFACsPbIBrCl | PCBM/BCP | Ag | 4 | f | 0 | fapbsni3 | WaveLabs (am1_5_1_sun) | 0.3087 | 1617699695 | 0 | rev | 0.1 | 0.073 | 0.0375 | 0.0375 | FALSE | TRUE | TRUE | Volt, Current | Once | C:\SolarSimulatorData\shenx\2021-04-06_1617696646_20210406-1.8TH_HTL_selection\401F-HTL-PTAA_PCBM-PMMA-pixel_4-scan_0.div2 | 401F-HTL-PTAA_PCBM-PMMA-pixel_4-scan_0.div2
0 | 0 | 0 | 0 | 0 | 0 | 0 | 11.772075 | 0 | 0.350779 | 0 | 0 | 0 | 0 | 0 | 3 | MODEL 2401,1396448 | 401F | HTL | PTAA_PCBM-PMMA | ITO | PTAA | MAFACsPbIBrCl | PCBM/BCP | Ag | 4 | f | 0.998276 | fapbsni3 | WaveLabs (am1_5_1_sun) | 0.25 | 1617699711 | 0 | - | 1 | 0.001 | 0.025 | 0.025 | FALSE | TRUE | TRUE | Volt, Current | Once | C:\SolarSimulatorData\shenx\2021-04-06_1617696646_20210406-1.8TH_HTL_selection\401F-HTL-PTAA_PCBM-PMMA-pixel_4-scan_0.jsc | 401F-HTL-PTAA_PCBM-PMMA-pixel_4-scan_0.jsc
0 | 0 | 0 | 0 | 0 | 0 | -0.045567 | 0 | 0 | 0 | 0 | 0 | 0 | 0 | 0 | 3 | MODEL 2401,1396448 | 401F | HTL | PTAA_PCBM-PMMA | ITO | PTAA | MAFACsPbIBrCl | PCBM/BCP | Ag | 6 | f | 0.998276 | fapbsni3 | WaveLabs (am1_5_1_sun) | 0.25 | 1617699720 | 0 | - | 1 | 0.001 | 5 | 5 | FALSE | TRUE | TRUE | Volt, Current | Once | C:\SolarSimulatorData\shenx\2021-04-06_1617696646_20210406-1.8TH_HTL_selection\401F-HTL-PTAA_PCBM-PMMA-pixel_6-scan_0.voc | 401F-HTL-PTAA_PCBM-PMMA-pixel_6-scan_0.voc
8.946517 | 0.099164 | -0.044309 | 0.249721 | -0.022174 | 4.464305 | 0 | 0 | 0 | 0 | 0 | 0.314388 | 19.81771 | 19.857336 | 19.848791 | 0 | MODEL 2401,1396448 | 401F | HTL | PTAA_PCBM-PMMA | ITO | PTAA | MAFACsPbIBrCl | PCBM/BCP | Ag | 6 | f | 0.998276 | fapbsni3 | WaveLabs (am1_5_1_sun) | 0.25 | 1617699725 | 0 | fwd | 0.1 | 0.073 | 0.0375 | 0.0375 | FALSE | TRUE | TRUE | Volt, Current | Once | C:\SolarSimulatorData\shenx\2021-04-06_1617696646_20210406-1.8TH_HTL_selection\401F-HTL-PTAA_PCBM-PMMA-pixel_6-scan_0.liv1 | 401F-HTL-PTAA_PCBM-PMMA-pixel_6-scan_0.liv1
8.824742 | 0.095982 | -0.043481 | 0.249713 | -0.021758 | 4.403824 | 0 | 0 | 0 | 0 | 0 | 0.314634 | 19.714076 | 19.812649 | 19.809245 | 0 | MODEL 2401,1396448 | 401F | HTL | PTAA_PCBM-PMMA | ITO | PTAA | MAFACsPbIBrCl | PCBM/BCP | Ag | 6 | f | 0.998276 | fapbsni3 | WaveLabs (am1_5_1_sun) | 0.25 | 1617699725 | 0 | rev | 0.1 | 0.073 | 0.0375 | 0.0375 | FALSE | TRUE | TRUE | Volt, Current | Once | C:\SolarSimulatorData\shenx\2021-04-06_1617696646_20210406-1.8TH_HTL_selection\401F-HTL-PTAA_PCBM-PMMA-pixel_6-scan_0.liv2 | 401F-HTL-PTAA_PCBM-PMMA-pixel_6-scan_0.liv2
0 | 0 | 0 | 0 | 0 | 0 | 0.019412 | 11.908792 | 0.234386 | 0 | 2.363632 | 0 | 0 | 0 | 0 | 30 | MODEL 2401,1396448 | 401F | HTL | PTAA_PCBM-PMMA | ITO | PTAA | MAFACsPbIBrCl | PCBM/BCP | Ag | 6 | f | 0.998276 | fapbsni3 | WaveLabs (am1_5_1_sun) | 0.25 | 1617699730 | 0 | - | 1 | 0.001 | 0.004473 | 0.004473 | FALSE | TRUE | TRUE | Volt, Current | Once | C:\SolarSimulatorData\shenx\2021-04-06_1617696646_20210406-1.8TH_HTL_selection\401F-HTL-PTAA_PCBM-PMMA-pixel_6-scan_0.mpp | 401F-HTL-PTAA_PCBM-PMMA-pixel_6-scan_0.mpp
8.103708 | 0.081042 | -0.039912 | 0.250134 | -0.019954 | 4.054477 | 0 | 0 | 0 | 0 | 0 | 0.314718 | 19.726439 | 19.689203 | 19.740698 | 0 | MODEL 2401,1396448 | 401F | HTL | PTAA_PCBM-PMMA | ITO | PTAA | MAFACsPbIBrCl | PCBM/BCP | Ag | 6 | f | 0.998276 | fapbsni3 | WaveLabs (am1_5_1_sun) | 0.25 | 1617699762 | 1 | fwd | 0.1 | 0.073 | 0.0375 | 0.0375 | FALSE | TRUE | TRUE | Volt, Current | Once | C:\SolarSimulatorData\shenx\2021-04-06_1617696646_20210406-1.8TH_HTL_selection\401F-HTL-PTAA_PCBM-PMMA-pixel_6-scan_1.liv1 | 401F-HTL-PTAA_PCBM-PMMA-pixel_6-scan_1.liv1
8.00565 | 0.078639 | -0.039293 | 0.249565 | -0.019673 | 3.99045 | 0 | 0 | 0 | 0 | 0 | 0.314388 | 19.547736 | 19.682958 | 19.844408 | 0 | MODEL 2401,1396448 | 401F | HTL | PTAA_PCBM-PMMA | ITO | PTAA | MAFACsPbIBrCl | PCBM/BCP | Ag | 6 | f | 0.998276 | fapbsni3 | WaveLabs (am1_5_1_sun) | 0.25 | 1617699762 | 1 | rev | 0.1 | 0.073 | 0.0375 | 0.0375 | FALSE | TRUE | TRUE | Volt, Current | Once | C:\SolarSimulatorData\shenx\2021-04-06_1617696646_20210406-1.8TH_HTL_selection\401F-HTL-PTAA_PCBM-PMMA-pixel_6-scan_1.liv2 | 401F-HTL-PTAA_PCBM-PMMA-pixel_6-scan_1.liv2
-0.006144 | Inf | 3.8e-05 | 0.199607 | 2.7e-05 | -0.001693 | 0 | 0 | 0 | 0 | 0 | 0.314637 | 19.905279 | 19.905244 | 20.066072 | 0 | MODEL 2401,1396448 | 401F | HTL | PTAA_PCBM-PMMA | ITO | PTAA | MAFACsPbIBrCl | PCBM/BCP | Ag | 6 | f | 0 | fapbsni3 | WaveLabs (am1_5_1_sun) | 0.3087 | 1617699769 | 0 | fwd | 0.1 | 0.073 | 0.0375 | 0.0375 | FALSE | TRUE | TRUE | Volt, Current | Once | C:\SolarSimulatorData\shenx\2021-04-06_1617696646_20210406-1.8TH_HTL_selection\401F-HTL-PTAA_PCBM-PMMA-pixel_6-scan_0.div1 | 401F-HTL-PTAA_PCBM-PMMA-pixel_6-scan_0.div1
0.012544 | Inf | -7.7e-05 | 0.231034 | -4.9e-05 | 0.004544 | 0 | 0 | 0 | 0 | 0 | 0.314391 | 19.895392 | 19.895611 | 20.311417 | 0 | MODEL 2401,1396448 | 401F | HTL | PTAA_PCBM-PMMA | ITO | PTAA | MAFACsPbIBrCl | PCBM/BCP | Ag | 6 | f | 0 | fapbsni3 | WaveLabs (am1_5_1_sun) | 0.3087 | 1617699769 | 0 | rev | 0.1 | 0.073 | 0.0375 | 0.0375 | FALSE | TRUE | TRUE | Volt, Current | Once | C:\SolarSimulatorData\shenx\2021-04-06_1617696646_20210406-1.8TH_HTL_selection\401F-HTL-PTAA_PCBM-PMMA-pixel_6-scan_0.div2 | 401F-HTL-PTAA_PCBM-PMMA-pixel_6-scan_0.div2
0 | 0 | 0 | 0 | 0 | 0 | 0 | 8.524234 | 0 | -0.602385 | 0 | 0 | 0 | 0 | 0 | 3 | MODEL 2401,1396448 | 401F | HTL | PTAA_PCBM-PMMA | ITO | PTAA | MAFACsPbIBrCl | PCBM/BCP | Ag | 6 | f | 0.998276 | fapbsni3 | WaveLabs (am1_5_1_sun) | 0.25 | 1617699776 | 0 | - | 1 | 0.001 | 0.025 | 0.025 | FALSE | TRUE | TRUE | Volt, Current | Once | C:\SolarSimulatorData\shenx\2021-04-06_1617696646_20210406-1.8TH_HTL_selection\401F-HTL-PTAA_PCBM-PMMA-pixel_6-scan_0.jsc | 401F-HTL-PTAA_PCBM-PMMA-pixel_6-scan_0.jsc
0 | 0 | 0 | 0 | 0 | 0 | -1.197689 | 0 | 0 | 0 | 0 | 0 | 0 | 0 | 0 | 3 | MODEL 2401,1396448 | 4020 | HTL | PTAA_PCBM-PMMA | ITO | PTAA | MAFACsPbIBrCl | PCBM/BCP | Ag | 2 | g | 0.998276 | fapbsni3 | WaveLabs (am1_5_1_sun) | 0.25 | 1617699787 | 0 | - | 1 | 0.001 | 5 | 5 | FALSE | TRUE | TRUE | Volt, Current | Once | C:\SolarSimulatorData\shenx\2021-04-06_1617696646_20210406-1.8TH_HTL_selection\4020-HTL-PTAA_PCBM-PMMA-pixel_2-scan_0.voc | 4020-HTL-PTAA_PCBM-PMMA-pixel_2-scan_0.voc
13.788108 | 12.614276 | -1.171295 | 0.779726 | -0.943522 | 13.346299 | 0 | 0 | 0 | 0 | 0 | 0.298449 | 1181.511628 | 24.242353 | 10.506598 | 0 | MODEL 2401,1396448 | 4020 | HTL | PTAA_PCBM-PMMA | ITO | PTAA | MAFACsPbIBrCl | PCBM/BCP | Ag | 2 | g | 0.998276 | fapbsni3 | WaveLabs (am1_5_1_sun) | 0.25 | 1617699794 | 0 | fwd | 0.1 | 0.073 | 0.0375 | 0.0375 | FALSE | TRUE | TRUE | Volt, Current | Once | C:\SolarSimulatorData\shenx\2021-04-06_1617696646_20210406-1.8TH_HTL_selection\4020-HTL-PTAA_PCBM-PMMA-pixel_2-scan_0.liv1 | 4020-HTL-PTAA_PCBM-PMMA-pixel_2-scan_0.liv1
13.921286 | 7.90993 | -1.142399 | 0.496508 | -0.890068 | 8.87156 | 0 | 0 | 0 | 0 | 0 | 0.298391 | 1876.587545 | 46.956872 | 5.929237 | 0 | MODEL 2401,1396448 | 4020 | HTL | PTAA_PCBM-PMMA | ITO | PTAA | MAFACsPbIBrCl | PCBM/BCP | Ag | 2 | g | 0.998276 | fapbsni3 | WaveLabs (am1_5_1_sun) | 0.25 | 1617699794 | 0 | rev | 0.1 | 0.073 | 0.0375 | 0.0375 | FALSE | TRUE | TRUE | Volt, Current | Once | C:\SolarSimulatorData\shenx\2021-04-06_1617696646_20210406-1.8TH_HTL_selection\4020-HTL-PTAA_PCBM-PMMA-pixel_2-scan_0.liv2 | 4020-HTL-PTAA_PCBM-PMMA-pixel_2-scan_0.liv2
0 | 0 | 0 | 0 | 0 | 0 | -0.873857 | 5.145409 | 4.504082 | 0 | 0.357062 | 0 | 0 | 0 | 0 | 30 | MODEL 2401,1396448 | 4020 | HTL | PTAA_PCBM-PMMA | ITO | PTAA | MAFACsPbIBrCl | PCBM/BCP | Ag | 2 | g | 0.998276 | fapbsni3 | WaveLabs (am1_5_1_sun) | 0.25 | 1617699809 | 0 | - | 1 | 0.001 | 0.006894 | 0.006894 | FALSE | TRUE | TRUE | Volt, Current | Once | C:\SolarSimulatorData\shenx\2021-04-06_1617696646_20210406-1.8TH_HTL_selection\4020-HTL-PTAA_PCBM-PMMA-pixel_2-scan_0.mpp | 4020-HTL-PTAA_PCBM-PMMA-pixel_2-scan_0.mpp
10.051202 | 7.716808 | -1.091727 | 0.702031 | -0.924844 | 8.329515 | 0 | 0 | 0 | 0 | 0 | 0.29839 | 315.287386 | 32.67881 | 5.905079 | 0 | MODEL 2401,1396448 | 4020 | HTL | PTAA_PCBM-PMMA | ITO | PTAA | MAFACsPbIBrCl | PCBM/BCP | Ag | 2 | g | 0.998276 | fapbsni3 | WaveLabs (am1_5_1_sun) | 0.25 | 1617699843 | 1 | fwd | 0.1 | 0.073 | 0.0375 | 0.0375 | FALSE | TRUE | TRUE | Volt, Current | Once | C:\SolarSimulatorData\shenx\2021-04-06_1617696646_20210406-1.8TH_HTL_selection\4020-HTL-PTAA_PCBM-PMMA-pixel_2-scan_1.liv1 | 4020-HTL-PTAA_PCBM-PMMA-pixel_2-scan_1.liv1
10.691117 | 3.002643 | -1.059073 | 0.264731 | -0.613878 | 4.882841 | 0 | 0 | 0 | 0 | 0 | 0.298387 | 1194.067973 | 107.830933 | 5.768052 | 0 | MODEL 2401,1396448 | 4020 | HTL | PTAA_PCBM-PMMA | ITO | PTAA | MAFACsPbIBrCl | PCBM/BCP | Ag | 2 | g | 0.998276 | fapbsni3 | WaveLabs (am1_5_1_sun) | 0.25 | 1617699843 | 1 | rev | 0.1 | 0.073 | 0.0375 | 0.0375 | FALSE | TRUE | TRUE | Volt, Current | Once | C:\SolarSimulatorData\shenx\2021-04-06_1617696646_20210406-1.8TH_HTL_selection\4020-HTL-PTAA_PCBM-PMMA-pixel_2-scan_1.liv2 | 4020-HTL-PTAA_PCBM-PMMA-pixel_2-scan_1.liv2
-0.002233 | Inf | -0.742888 | 0.024075 | -0.014557 | -0.002743 | 0 | 0 | 0 | 0 | 0 | 0.298489 | 76741.96 | 18246.61 | 6.10335 | 0 | MODEL 2401,1396448 | 4020 | HTL | PTAA_PCBM-PMMA | ITO | PTAA | MAFACsPbIBrCl | PCBM/BCP | Ag | 2 | g | 0 | fapbsni3 | WaveLabs (am1_5_1_sun) | 0.3087 | 1617699863 | 0 | fwd | 0.1 | 0.073 | 0.0375 | 0.0375 | FALSE | TRUE | TRUE | Volt, Current | Once | C:\SolarSimulatorData\shenx\2021-04-06_1617696646_20210406-1.8TH_HTL_selection\4020-HTL-PTAA_PCBM-PMMA-pixel_2-scan_0.div1 | 4020-HTL-PTAA_PCBM-PMMA-pixel_2-scan_0.div1
0.02711 | Inf | -0.602005 | 0.04202 | -0.058868 | 0.011649 | 0 | 0 | 0 | 0 | 0 | 0.298389 | 15278.02 | 10945.74 | 6.416259 | 0 | MODEL 2401,1396448 | 4020 | HTL | PTAA_PCBM-PMMA | ITO | PTAA | MAFACsPbIBrCl | PCBM/BCP | Ag | 2 | g | 0 | fapbsni3 | WaveLabs (am1_5_1_sun) | 0.3087 | 1617699863 | 0 | rev | 0.1 | 0.073 | 0.0375 | 0.0375 | FALSE | TRUE | TRUE | Volt, Current | Once | C:\SolarSimulatorData\shenx\2021-04-06_1617696646_20210406-1.8TH_HTL_selection\4020-HTL-PTAA_PCBM-PMMA-pixel_2-scan_0.div2 | 4020-HTL-PTAA_PCBM-PMMA-pixel_2-scan_0.div2
0 | 0 | 0 | 0 | 0 | 0 | 0 | 10.019069 | 0 | 0.374701 | 0 | 0 | 0 | 0 | 0 | 3 | MODEL 2401,1396448 | 4020 | HTL | PTAA_PCBM-PMMA | ITO | PTAA | MAFACsPbIBrCl | PCBM/BCP | Ag | 2 | g | 0.998276 | fapbsni3 | WaveLabs (am1_5_1_sun) | 0.25 | 1617699879 | 0 | - | 1 | 0.001 | 0.025 | 0.025 | FALSE | TRUE | TRUE | Volt, Current | Once | C:\SolarSimulatorData\shenx\2021-04-06_1617696646_20210406-1.8TH_HTL_selection\4020-HTL-PTAA_PCBM-PMMA-pixel_2-scan_0.jsc | 4020-HTL-PTAA_PCBM-PMMA-pixel_2-scan_0.jsc
0 | 0 | 0 | 0 | 0 | 0 | -1.149344 | 0 | 0 | 0 | 0 | 0 | 0 | 0 | 0 | 3 | MODEL 2401,1396448 | 4020 | HTL | PTAA_PCBM-PMMA | ITO | PTAA | MAFACsPbIBrCl | PCBM/BCP | Ag | 3 | g | 0.998276 | fapbsni3 | WaveLabs (am1_5_1_sun) | 1 | 1617699889 | 0 | - | 1 | 0.001 | 5 | 5 | FALSE | TRUE | TRUE | Volt, Current | Once | C:\SolarSimulatorData\shenx\2021-04-06_1617696646_20210406-1.8TH_HTL_selection\4020-HTL-PTAA_PCBM-PMMA-pixel_3-scan_0.voc | 4020-HTL-PTAA_PCBM-PMMA-pixel_3-scan_0.voc
13.577854 | 10.013577 | -1.143507 | 0.643828 | -0.919287 | 10.873985 | 0 | 0 | 0 | 0 | 0 | 0.298065 | 147.751326 | 9.780693 | 11.390613 | 0 | MODEL 2401,1396448 | 4020 | HTL | PTAA_PCBM-PMMA | ITO | PTAA | MAFACsPbIBrCl | PCBM/BCP | Ag | 3 | g | 0.998276 | fapbsni3 | WaveLabs (am1_5_1_sun) | 1 | 1617699896 | 0 | fwd | 0.1 | 0.073 | 0.15 | 0.15 | FALSE | TRUE | TRUE | Volt, Current | Once | C:\SolarSimulatorData\shenx\2021-04-06_1617696646_20210406-1.8TH_HTL_selection\4020-HTL-PTAA_PCBM-PMMA-pixel_3-scan_0.liv1 | 4020-HTL-PTAA_PCBM-PMMA-pixel_3-scan_0.liv1
13.838055 | 6.60611 | -1.122696 | 0.424482 | -0.866734 | 7.608703 | 0 | 0 | 0 | 0 | 0 | 0.297991 | 486.955479 | 15.228283 | 4.700343 | 0 | MODEL 2401,1396448 | 4020 | HTL | PTAA_PCBM-PMMA | ITO | PTAA | MAFACsPbIBrCl | PCBM/BCP | Ag | 3 | g | 0.998276 | fapbsni3 | WaveLabs (am1_5_1_sun) | 1 | 1617699896 | 0 | rev | 0.1 | 0.073 | 0.15 | 0.15 | FALSE | TRUE | TRUE | Volt, Current | Once | C:\SolarSimulatorData\shenx\2021-04-06_1617696646_20210406-1.8TH_HTL_selection\4020-HTL-PTAA_PCBM-PMMA-pixel_3-scan_0.liv2 | 4020-HTL-PTAA_PCBM-PMMA-pixel_3-scan_0.liv2
0 | 0 | 0 | 0 | 0 | 0 | -0.881818 | 7.65098 | 6.758384 | 0 | 0.674922 | 0 | 0 | 0 | 0 | 30 | MODEL 2401,1396448 | 4020 | HTL | PTAA_PCBM-PMMA | ITO | PTAA | MAFACsPbIBrCl | PCBM/BCP | Ag | 3 | g | 0.998276 | fapbsni3 | WaveLabs (am1_5_1_sun) | 1 | 1617699911 | 0 | - | 1 | 0.001 | 0.027156 | 0.027156 | FALSE | TRUE | TRUE | Volt, Current | Once | C:\SolarSimulatorData\shenx\2021-04-06_1617696646_20210406-1.8TH_HTL_selection\4020-HTL-PTAA_PCBM-PMMA-pixel_3-scan_0.mpp | 4020-HTL-PTAA_PCBM-PMMA-pixel_3-scan_0.mpp
12.405203 | 9.177137 | -1.120492 | 0.659091 | -0.918042 | 9.979185 | 0 | 0 | 0 | 0 | 0 | 0.298057 | 105.620657 | 9.246371 | 4.484914 | 0 | MODEL 2401,1396448 | 4020 | HTL | PTAA_PCBM-PMMA | ITO | PTAA | MAFACsPbIBrCl | PCBM/BCP | Ag | 3 | g | 0.998276 | fapbsni3 | WaveLabs (am1_5_1_sun) | 1 | 1617699945 | 1 | fwd | 0.1 | 0.073 | 0.15 | 0.15 | FALSE | TRUE | TRUE | Volt, Current | Once | C:\SolarSimulatorData\shenx\2021-04-06_1617696646_20210406-1.8TH_HTL_selection\4020-HTL-PTAA_PCBM-PMMA-pixel_3-scan_1.liv1 | 4020-HTL-PTAA_PCBM-PMMA-pixel_3-scan_1.liv1
12.918322 | 5.032779 | -1.097754 | 0.35428 | -0.794217 | 6.325855 | 0 | 0 | 0 | 0 | 0 | 0.298053 | 390.668197 | 17.788305 | 4.560538 | 0 | MODEL 2401,1396448 | 4020 | HTL | PTAA_PCBM-PMMA | ITO | PTAA | MAFACsPbIBrCl | PCBM/BCP | Ag | 3 | g | 0.998276 | fapbsni3 | WaveLabs (am1_5_1_sun) | 1 | 1617699945 | 1 | rev | 0.1 | 0.073 | 0.15 | 0.15 | FALSE | TRUE | TRUE | Volt, Current | Once | C:\SolarSimulatorData\shenx\2021-04-06_1617696646_20210406-1.8TH_HTL_selection\4020-HTL-PTAA_PCBM-PMMA-pixel_3-scan_1.liv2 | 4020-HTL-PTAA_PCBM-PMMA-pixel_3-scan_1.liv2
0.078469 | Inf | -0.892569 | 0.108782 | -0.108638 | 0.070132 | 0 | 0 | 0 | 0 | 0 | 0.298009 | 1719.886824 | 4314.009874 | 4.659878 | 0 | MODEL 2401,1396448 | 4020 | HTL | PTAA_PCBM-PMMA | ITO | PTAA | MAFACsPbIBrCl | PCBM/BCP | Ag | 3 | g | 0 | fapbsni3 | WaveLabs (am1_5_1_sun) | 1.1392 | 1617699963 | 0 | fwd | 0.1 | 0.073 | 0.15 | 0.15 | FALSE | TRUE | TRUE | Volt, Current | Once | C:\SolarSimulatorData\shenx\2021-04-06_1617696646_20210406-1.8TH_HTL_selection\4020-HTL-PTAA_PCBM-PMMA-pixel_3-scan_0.div1 | 4020-HTL-PTAA_PCBM-PMMA-pixel_3-scan_0.div1
0.025338 | Inf | -0.916367 | 0.521739 | -0.148049 | 0.081826 | 0 | 0 | 0 | 0 | 0 | 0.297995 | 4729.881533 | 791.629187 | 4.700867 | 0 | MODEL 2401,1396448 | 4020 | HTL | PTAA_PCBM-PMMA | ITO | PTAA | MAFACsPbIBrCl | PCBM/BCP | Ag | 3 | g | 0 | fapbsni3 | WaveLabs (am1_5_1_sun) | 1.1392 | 1617699963 | 0 | rev | 0.1 | 0.073 | 0.15 | 0.15 | FALSE | TRUE | TRUE | Volt, Current | Once | C:\SolarSimulatorData\shenx\2021-04-06_1617696646_20210406-1.8TH_HTL_selection\4020-HTL-PTAA_PCBM-PMMA-pixel_3-scan_0.div2 | 4020-HTL-PTAA_PCBM-PMMA-pixel_3-scan_0.div2
0 | 0 | 0 | 0 | 0 | 0 | 0 | 12.74502 | 0 | 0.460578 | 0 | 0 | 0 | 0 | 0 | 3 | MODEL 2401,1396448 | 4020 | HTL | PTAA_PCBM-PMMA | ITO | PTAA | MAFACsPbIBrCl | PCBM/BCP | Ag | 3 | g | 0.998276 | fapbsni3 | WaveLabs (am1_5_1_sun) | 1 | 1617699980 | 0 | - | 1 | 0.001 | 0.1 | 0.1 | FALSE | TRUE | TRUE | Volt, Current | Once | C:\SolarSimulatorData\shenx\2021-04-06_1617696646_20210406-1.8TH_HTL_selection\4020-HTL-PTAA_PCBM-PMMA-pixel_3-scan_0.jsc | 4020-HTL-PTAA_PCBM-PMMA-pixel_3-scan_0.jsc
0 | 0 | 0 | 0 | 0 | 0 | -1.098673 | 0 | 0 | 0 | 0 | 0 | 0 | 0 | 0 | 3 | MODEL 2401,1396448 | 4020 | HTL | PTAA_PCBM-PMMA | ITO | PTAA | MAFACsPbIBrCl | PCBM/BCP | Ag | 4 | g | 0.998276 | fapbsni3 | WaveLabs (am1_5_1_sun) | 0.25 | 1617699989 | 0 | - | 1 | 0.001 | 5 | 5 | FALSE | TRUE | TRUE | Volt, Current | Once | C:\SolarSimulatorData\shenx\2021-04-06_1617696646_20210406-1.8TH_HTL_selection\4020-HTL-PTAA_PCBM-PMMA-pixel_4-scan_0.voc | 4020-HTL-PTAA_PCBM-PMMA-pixel_4-scan_0.voc
10.420176 | 5.536687 | -1.085194 | 0.488785 | -0.92194 | 5.995124 | 0 | 0 | 0 | 0 | 0 | 0.302395 | 449.238035 | 48.610819 | 30.069298 | 0 | MODEL 2401,1396448 | 4020 | HTL | PTAA_PCBM-PMMA | ITO | PTAA | MAFACsPbIBrCl | PCBM/BCP | Ag | 4 | g | 0.998276 | fapbsni3 | WaveLabs (am1_5_1_sun) | 0.25 | 1617699995 | 0 | fwd | 0.1 | 0.073 | 0.0375 | 0.0375 | FALSE | TRUE | TRUE | Volt, Current | Once | C:\SolarSimulatorData\shenx\2021-04-06_1617696646_20210406-1.8TH_HTL_selection\4020-HTL-PTAA_PCBM-PMMA-pixel_4-scan_0.liv1 | 4020-HTL-PTAA_PCBM-PMMA-pixel_4-scan_0.liv1
10.616888 | 2.812663 | -1.051266 | 0.25157 | -0.538707 | 5.212136 | 0 | 0 | 0 | 0 | 0 | 0.302332 | 604.489477 | 107.132479 | 11.129555 | 0 | MODEL 2401,1396448 | 4020 | HTL | PTAA_PCBM-PMMA | ITO | PTAA | MAFACsPbIBrCl | PCBM/BCP | Ag | 4 | g | 0.998276 | fapbsni3 | WaveLabs (am1_5_1_sun) | 0.25 | 1617699995 | 0 | rev | 0.1 | 0.073 | 0.0375 | 0.0375 | FALSE | TRUE | TRUE | Volt, Current | Once | C:\SolarSimulatorData\shenx\2021-04-06_1617696646_20210406-1.8TH_HTL_selection\4020-HTL-PTAA_PCBM-PMMA-pixel_4-scan_0.liv2 | 4020-HTL-PTAA_PCBM-PMMA-pixel_4-scan_0.liv2
0 | 0 | 0 | 0 | 0 | 0 | -0.911674 | 3.360591 | 3.069015 | 0 | 0.554305 | 0 | 0 | 0 | 0 | 30 | MODEL 2401,1396448 | 4020 | HTL | PTAA_PCBM-PMMA | ITO | PTAA | MAFACsPbIBrCl | PCBM/BCP | Ag | 4 | g | 0.998276 | fapbsni3 | WaveLabs (am1_5_1_sun) | 0.25 | 1617700009 | 0 | - | 1 | 0.001 | 0.00521 | 0.00521 | FALSE | TRUE | TRUE | Volt, Current | Once | C:\SolarSimulatorData\shenx\2021-04-06_1617696646_20210406-1.8TH_HTL_selection\4020-HTL-PTAA_PCBM-PMMA-pixel_4-scan_0.mpp | 4020-HTL-PTAA_PCBM-PMMA-pixel_4-scan_0.mpp
8.849209 | 4.958242 | -1.065328 | 0.525038 | -0.928931 | 5.328378 | 0 | 0 | 0 | 0 | 0 | 0.302316 | 317.834567 | 43.695895 | 9.164568 | 0 | MODEL 2401,1396448 | 4020 | HTL | PTAA_PCBM-PMMA | ITO | PTAA | MAFACsPbIBrCl | PCBM/BCP | Ag | 4 | g | 0.998276 | fapbsni3 | WaveLabs (am1_5_1_sun) | 0.25 | 1617700043 | 1 | fwd | 0.1 | 0.073 | 0.0375 | 0.0375 | FALSE | TRUE | TRUE | Volt, Current | Once | C:\SolarSimulatorData\shenx\2021-04-06_1617696646_20210406-1.8TH_HTL_selection\4020-HTL-PTAA_PCBM-PMMA-pixel_4-scan_1.liv1 | 4020-HTL-PTAA_PCBM-PMMA-pixel_4-scan_1.liv1
9.384195 | 2.271321 | -1.031867 | 0.234158 | -0.485287 | 4.672298 | 0 | 0 | 0 | 0 | 0 | 0.302399 | 817.556887 | 132.760729 | 10.944431 | 0 | MODEL 2401,1396448 | 4020 | HTL | PTAA_PCBM-PMMA | ITO | PTAA | MAFACsPbIBrCl | PCBM/BCP | Ag | 4 | g | 0.998276 | fapbsni3 | WaveLabs (am1_5_1_sun) | 0.25 | 1617700043 | 1 | rev | 0.1 | 0.073 | 0.0375 | 0.0375 | FALSE | TRUE | TRUE | Volt, Current | Once | C:\SolarSimulatorData\shenx\2021-04-06_1617696646_20210406-1.8TH_HTL_selection\4020-HTL-PTAA_PCBM-PMMA-pixel_4-scan_1.liv2 | 4020-HTL-PTAA_PCBM-PMMA-pixel_4-scan_1.liv2
0.015833 | Inf | -0.659573 | -0.005363 | -0.036765 | -0.001523 | 0 | 0 | 0 | 0 | 0 | 0.302325 | 13971.42 | 17650.58 | 9.549576 | 0 | MODEL 2401,1396448 | 4020 | HTL | PTAA_PCBM-PMMA | ITO | PTAA | MAFACsPbIBrCl | PCBM/BCP | Ag | 4 | g | 0 | fapbsni3 | WaveLabs (am1_5_1_sun) | 0.3087 | 1617700061 | 0 | fwd | 0.1 | 0.073 | 0.0375 | 0.0375 | FALSE | TRUE | TRUE | Volt, Current | Once | C:\SolarSimulatorData\shenx\2021-04-06_1617696646_20210406-1.8TH_HTL_selection\4020-HTL-PTAA_PCBM-PMMA-pixel_4-scan_0.div1 | 4020-HTL-PTAA_PCBM-PMMA-pixel_4-scan_0.div1
0.023759 | Inf | -0.754623 | -0.031087 | -0.126887 | -0.004393 | 0 | 0 | 0 | 0 | 0 | 0.302372 | 11116.05 | 8070.979577 | 15.879341 | 0 | MODEL 2401,1396448 | 4020 | HTL | PTAA_PCBM-PMMA | ITO | PTAA | MAFACsPbIBrCl | PCBM/BCP | Ag | 4 | g | 0 | fapbsni3 | WaveLabs (am1_5_1_sun) | 0.3087 | 1617700061 | 0 | rev | 0.1 | 0.073 | 0.0375 | 0.0375 | FALSE | TRUE | TRUE | Volt, Current | Once | C:\SolarSimulatorData\shenx\2021-04-06_1617696646_20210406-1.8TH_HTL_selection\4020-HTL-PTAA_PCBM-PMMA-pixel_4-scan_0.div2 | 4020-HTL-PTAA_PCBM-PMMA-pixel_4-scan_0.div2
0 | 0 | 0 | 0 | 0 | 0 | 0 | 8.893549 | 0 | 0.31355 | 0 | 0 | 0 | 0 | 0 | 3 | MODEL 2401,1396448 | 4020 | HTL | PTAA_PCBM-PMMA | ITO | PTAA | MAFACsPbIBrCl | PCBM/BCP | Ag | 4 | g | 0.998276 | fapbsni3 | WaveLabs (am1_5_1_sun) | 0.25 | 1617700077 | 0 | - | 1 | 0.001 | 0.025 | 0.025 | FALSE | TRUE | TRUE | Volt, Current | Once | C:\SolarSimulatorData\shenx\2021-04-06_1617696646_20210406-1.8TH_HTL_selection\4020-HTL-PTAA_PCBM-PMMA-pixel_4-scan_0.jsc | 4020-HTL-PTAA_PCBM-PMMA-pixel_4-scan_0.jsc
0 | 0 | 0 | 0 | 0 | 0 | -1.094131 | 0 | 0 | 0 | 0 | 0 | 0 | 0 | 0 | 3 | MODEL 2401,1396448 | 4020 | HTL | PTAA_PCBM-PMMA | ITO | PTAA | MAFACsPbIBrCl | PCBM/BCP | Ag | 6 | g | 0.998276 | fapbsni3 | WaveLabs (am1_5_1_sun) | 0.25 | 1617700087 | 0 | - | 1 | 0.001 | 5 | 5 | FALSE | TRUE | TRUE | Volt, Current | Once | C:\SolarSimulatorData\shenx\2021-04-06_1617696646_20210406-1.8TH_HTL_selection\4020-HTL-PTAA_PCBM-PMMA-pixel_6-scan_0.voc | 4020-HTL-PTAA_PCBM-PMMA-pixel_6-scan_0.voc
10.559217 | 4.599732 | -1.078272 | 0.403295 | -0.888803 | 5.166279 | 0 | 0 | 0 | 0 | 0 | 0.301315 | 385.220932 | 55.775493 | 20.018958 | 0 | MODEL 2401,1396448 | 4020 | HTL | PTAA_PCBM-PMMA | ITO | PTAA | MAFACsPbIBrCl | PCBM/BCP | Ag | 6 | g | 0.998276 | fapbsni3 | WaveLabs (am1_5_1_sun) | 0.25 | 1617700094 | 0 | fwd | 0.1 | 0.073 | 0.0375 | 0.0375 | FALSE | TRUE | TRUE | Volt, Current | Once | C:\SolarSimulatorData\shenx\2021-04-06_1617696646_20210406-1.8TH_HTL_selection\4020-HTL-PTAA_PCBM-PMMA-pixel_6-scan_0.liv1 | 4020-HTL-PTAA_PCBM-PMMA-pixel_6-scan_0.liv1
10.79506 | 2.770636 | -1.04726 | 0.244653 | -0.524878 | 5.269529 | 0 | 0 | 0 | 0 | 0 | 0.301296 | 562.331841 | 112.432017 | 10.911507 | 0 | MODEL 2401,1396448 | 4020 | HTL | PTAA_PCBM-PMMA | ITO | PTAA | MAFACsPbIBrCl | PCBM/BCP | Ag | 6 | g | 0.998276 | fapbsni3 | WaveLabs (am1_5_1_sun) | 0.25 | 1617700094 | 0 | rev | 0.1 | 0.073 | 0.0375 | 0.0375 | FALSE | TRUE | TRUE | Volt, Current | Once | C:\SolarSimulatorData\shenx\2021-04-06_1617696646_20210406-1.8TH_HTL_selection\4020-HTL-PTAA_PCBM-PMMA-pixel_6-scan_0.liv2 | 4020-HTL-PTAA_PCBM-PMMA-pixel_6-scan_0.liv2
0 | 0 | 0 | 0 | 0 | 0 | -0.953633 | 2.714807 | 2.593129 | 0 | 0.563757 | 0 | 0 | 0 | 0 | 30 | MODEL 2401,1396448 | 4020 | HTL | PTAA_PCBM-PMMA | ITO | PTAA | MAFACsPbIBrCl | PCBM/BCP | Ag | 6 | g | 0.998276 | fapbsni3 | WaveLabs (am1_5_1_sun) | 0.25 | 1617700108 | 0 | - | 1 | 0.001 | 0.00528 | 0.00528 | FALSE | TRUE | TRUE | Volt, Current | Once | C:\SolarSimulatorData\shenx\2021-04-06_1617696646_20210406-1.8TH_HTL_selection\4020-HTL-PTAA_PCBM-PMMA-pixel_6-scan_0.mpp | 4020-HTL-PTAA_PCBM-PMMA-pixel_6-scan_0.mpp
9.108539 | 4.24411 | -1.064478 | 0.43697 | -0.875996 | 4.836545 | 0 | 0 | 0 | 0 | 0 | 0.301318 | 308.529295 | 45.142544 | 7.861926 | 0 | MODEL 2401,1396448 | 4020 | HTL | PTAA_PCBM-PMMA | ITO | PTAA | MAFACsPbIBrCl | PCBM/BCP | Ag | 6 | g | 0.998276 | fapbsni3 | WaveLabs (am1_5_1_sun) | 0.25 | 1617700142 | 1 | fwd | 0.1 | 0.073 | 0.0375 | 0.0375 | FALSE | TRUE | TRUE | Volt, Current | Once | C:\SolarSimulatorData\shenx\2021-04-06_1617696646_20210406-1.8TH_HTL_selection\4020-HTL-PTAA_PCBM-PMMA-pixel_6-scan_1.liv1 | 4020-HTL-PTAA_PCBM-PMMA-pixel_6-scan_1.liv1
9.630012 | 2.301431 | -1.032046 | 0.231165 | -0.49423 | 4.648572 | 0 | 0 | 0 | 0 | 0 | 0.301385 | 697.414299 | 129.962947 | 10.79484 | 0 | MODEL 2401,1396448 | 4020 | HTL | PTAA_PCBM-PMMA | ITO | PTAA | MAFACsPbIBrCl | PCBM/BCP | Ag | 6 | g | 0.998276 | fapbsni3 | WaveLabs (am1_5_1_sun) | 0.25 | 1617700142 | 1 | rev | 0.1 | 0.073 | 0.0375 | 0.0375 | FALSE | TRUE | TRUE | Volt, Current | Once | C:\SolarSimulatorData\shenx\2021-04-06_1617696646_20210406-1.8TH_HTL_selection\4020-HTL-PTAA_PCBM-PMMA-pixel_6-scan_1.liv2 | 4020-HTL-PTAA_PCBM-PMMA-pixel_6-scan_1.liv2
-0.002418 | Inf | -0.36104 | -8.753588 | -0.507338 | 0.01506 | 0 | 0 | 0 | 0 | 0 | 0.301412 | 11115.27 | 28283.23 | 8.130162 | 0 | MODEL 2401,1396448 | 4020 | HTL | PTAA_PCBM-PMMA | ITO | PTAA | MAFACsPbIBrCl | PCBM/BCP | Ag | 6 | g | 0 | fapbsni3 | WaveLabs (am1_5_1_sun) | 0.3087 | 1617700160 | 0 | fwd | 0.1 | 0.073 | 0.0375 | 0.0375 | FALSE | TRUE | TRUE | Volt, Current | Once | C:\SolarSimulatorData\shenx\2021-04-06_1617696646_20210406-1.8TH_HTL_selection\4020-HTL-PTAA_PCBM-PMMA-pixel_6-scan_0.div1 | 4020-HTL-PTAA_PCBM-PMMA-pixel_6-scan_0.div1
0.029624 | Inf | -0.474734 | 0.065205 | -0.054941 | 0.016691 | 0 | 0 | 0 | 0 | 0 | 0.301387 | 13648.2 | 277073.8 | 17.373805 | 0 | MODEL 2401,1396448 | 4020 | HTL | PTAA_PCBM-PMMA | ITO | PTAA | MAFACsPbIBrCl | PCBM/BCP | Ag | 6 | g | 0 | fapbsni3 | WaveLabs (am1_5_1_sun) | 0.3087 | 1617700160 | 0 | rev | 0.1 | 0.073 | 0.0375 | 0.0375 | FALSE | TRUE | TRUE | Volt, Current | Once | C:\SolarSimulatorData\shenx\2021-04-06_1617696646_20210406-1.8TH_HTL_selection\4020-HTL-PTAA_PCBM-PMMA-pixel_6-scan_0.div2 | 4020-HTL-PTAA_PCBM-PMMA-pixel_6-scan_0.div2
0 | 0 | 0 | 0 | 0 | 0 | 0 | 9.209275 | 0 | 0.256909 | 0 | 0 | 0 | 0 | 0 | 3 | MODEL 2401,1396448 | 4020 | HTL | PTAA_PCBM-PMMA | ITO | PTAA | MAFACsPbIBrCl | PCBM/BCP | Ag | 6 | g | 0.998276 | fapbsni3 | WaveLabs (am1_5_1_sun) | 0.25 | 1617700175 | 0 | - | 1 | 0.001 | 0.025 | 0.025 | FALSE | TRUE | TRUE | Volt, Current | Once | C:\SolarSimulatorData\shenx\2021-04-06_1617696646_20210406-1.8TH_HTL_selection\4020-HTL-PTAA_PCBM-PMMA-pixel_6-scan_0.jsc | 4020-HTL-PTAA_PCBM-PMMA-pixel_6-scan_0.jsc
0 | 0 | 0 | 0 | 0 | 0 | -1.246137 | 0 | 0 | 0 | 0 | 0 | 0 | 0 | 0 | 3 | MODEL 2401,1396448 | 4021 | HTL | Poly-TPD_PCBM | ITO | Poly-TPD | MAFACsPbIBrCl | PCBM/BCP | Ag | 2 | h | 0.998276 | fapbsni3 | WaveLabs (am1_5_1_sun) | 0.25 | 1617700186 | 0 | - | 1 | 0.001 | 5 | 5 | FALSE | TRUE | TRUE | Volt, Current | Once | C:\SolarSimulatorData\shenx\2021-04-06_1617696646_20210406-1.8TH_HTL_selection\4021-HTL-Poly-TPD_PCBM-pixel_2-scan_0.voc | 4021-HTL-Poly-TPD_PCBM-pixel_2-scan_0.voc
13.899415 | 12.16891 | -1.235888 | 0.707175 | -1.007 | 12.063491 | 0 | 0 | 0 | 0 | 0 | 0.298762 | 1323.25515 | 31.38078 | 8.853521 | 0 | MODEL 2401,1396448 | 4021 | HTL | Poly-TPD_PCBM | ITO | Poly-TPD | MAFACsPbIBrCl | PCBM/BCP | Ag | 2 | h | 0.998276 | fapbsni3 | WaveLabs (am1_5_1_sun) | 0.25 | 1617700193 | 0 | fwd | 0.1 | 0.073 | 0.0375 | 0.0375 | FALSE | TRUE | TRUE | Volt, Current | Once | C:\SolarSimulatorData\shenx\2021-04-06_1617696646_20210406-1.8TH_HTL_selection\4021-HTL-Poly-TPD_PCBM-pixel_2-scan_0.liv1 | 4021-HTL-Poly-TPD_PCBM-pixel_2-scan_0.liv1
13.86354 | 8.684086 | -1.20873 | 0.517334 | -0.947682 | 9.147708 | 0 | 0 | 0 | 0 | 0 | 0.298779 | 1936.999502 | 49.348199 | 7.34579 | 0 | MODEL 2401,1396448 | 4021 | HTL | Poly-TPD_PCBM | ITO | Poly-TPD | MAFACsPbIBrCl | PCBM/BCP | Ag | 2 | h | 0.998276 | fapbsni3 | WaveLabs (am1_5_1_sun) | 0.25 | 1617700193 | 0 | rev | 0.1 | 0.073 | 0.0375 | 0.0375 | FALSE | TRUE | TRUE | Volt, Current | Once | C:\SolarSimulatorData\shenx\2021-04-06_1617696646_20210406-1.8TH_HTL_selection\4021-HTL-Poly-TPD_PCBM-pixel_2-scan_0.liv2 | 4021-HTL-Poly-TPD_PCBM-pixel_2-scan_0.liv2
0 | 0 | 0 | 0 | 0 | 0 | -0.910092 | 5.945368 | 5.420107 | 0 | 0.445406 | 0 | 0 | 0 | 0 | 30 | MODEL 2401,1396448 | 4021 | HTL | Poly-TPD_PCBM | ITO | Poly-TPD | MAFACsPbIBrCl | PCBM/BCP | Ag | 2 | h | 0.998276 | fapbsni3 | WaveLabs (am1_5_1_sun) | 0.25 | 1617700209 | 0 | - | 1 | 0.001 | 0.00695 | 0.00695 | FALSE | TRUE | TRUE | Volt, Current | Once | C:\SolarSimulatorData\shenx\2021-04-06_1617696646_20210406-1.8TH_HTL_selection\4021-HTL-Poly-TPD_PCBM-pixel_2-scan_0.mpp | 4021-HTL-Poly-TPD_PCBM-pixel_2-scan_0.mpp
10.813194 | 7.103087 | -1.144636 | 0.572897 | -0.950181 | 7.462622 | 0 | 0 | 0 | 0 | 0 | 0.298761 | 388.862695 | 38.32521 | 6.576458 | 0 | MODEL 2401,1396448 | 4021 | HTL | Poly-TPD_PCBM | ITO | Poly-TPD | MAFACsPbIBrCl | PCBM/BCP | Ag | 2 | h | 0.998276 | fapbsni3 | WaveLabs (am1_5_1_sun) | 0.25 | 1617700243 | 1 | fwd | 0.1 | 0.073 | 0.0375 | 0.0375 | FALSE | TRUE | TRUE | Volt, Current | Once | C:\SolarSimulatorData\shenx\2021-04-06_1617696646_20210406-1.8TH_HTL_selection\4021-HTL-Poly-TPD_PCBM-pixel_2-scan_1.liv1 | 4021-HTL-Poly-TPD_PCBM-pixel_2-scan_1.liv1
11.246483 | 3.799772 | -1.10647 | 0.304826 | -0.663808 | 5.714339 | 0 | 0 | 0 | 0 | 0 | 0.298775 | 987.526911 | 87.306607 | 6.571052 | 0 | MODEL 2401,1396448 | 4021 | HTL | Poly-TPD_PCBM | ITO | Poly-TPD | MAFACsPbIBrCl | PCBM/BCP | Ag | 2 | h | 0.998276 | fapbsni3 | WaveLabs (am1_5_1_sun) | 0.25 | 1617700243 | 1 | rev | 0.1 | 0.073 | 0.0375 | 0.0375 | FALSE | TRUE | TRUE | Volt, Current | Once | C:\SolarSimulatorData\shenx\2021-04-06_1617696646_20210406-1.8TH_HTL_selection\4021-HTL-Poly-TPD_PCBM-pixel_2-scan_1.liv2 | 4021-HTL-Poly-TPD_PCBM-pixel_2-scan_1.liv2
0.013772 | Inf | -0.673103 | -0.014033 | -0.405887 | -0.000321 | 0 | 0 | 0 | 0 | 0 | 0.298767 | 30937.07 | 19957.34 | 6.534257 | 0 | MODEL 2401,1396448 | 4021 | HTL | Poly-TPD_PCBM | ITO | Poly-TPD | MAFACsPbIBrCl | PCBM/BCP | Ag | 2 | h | 0 | fapbsni3 | WaveLabs (am1_5_1_sun) | 0.3087 | 1617700262 | 0 | fwd | 0.1 | 0.073 | 0.0375 | 0.0375 | FALSE | TRUE | TRUE | Volt, Current | Once | C:\SolarSimulatorData\shenx\2021-04-06_1617696646_20210406-1.8TH_HTL_selection\4021-HTL-Poly-TPD_PCBM-pixel_2-scan_0.div1 | 4021-HTL-Poly-TPD_PCBM-pixel_2-scan_0.div1
0.005764 | Inf | -0.593677 | -0.100139 | -0.060816 | -0.005635 | 0 | 0 | 0 | 0 | 0 | 0.298761 | 78205.53 | 22183.49 | 6.893031 | 0 | MODEL 2401,1396448 | 4021 | HTL | Poly-TPD_PCBM | ITO | Poly-TPD | MAFACsPbIBrCl | PCBM/BCP | Ag | 2 | h | 0 | fapbsni3 | WaveLabs (am1_5_1_sun) | 0.3087 | 1617700262 | 0 | rev | 0.1 | 0.073 | 0.0375 | 0.0375 | FALSE | TRUE | TRUE | Volt, Current | Once | C:\SolarSimulatorData\shenx\2021-04-06_1617696646_20210406-1.8TH_HTL_selection\4021-HTL-Poly-TPD_PCBM-pixel_2-scan_0.div2 | 4021-HTL-Poly-TPD_PCBM-pixel_2-scan_0.div2
0 | 0 | 0 | 0 | 0 | 0 | 0 | 11.039062 | 0 | 0.393333 | 0 | 0 | 0 | 0 | 0 | 3 | MODEL 2401,1396448 | 4021 | HTL | Poly-TPD_PCBM | ITO | Poly-TPD | MAFACsPbIBrCl | PCBM/BCP | Ag | 2 | h | 0.998276 | fapbsni3 | WaveLabs (am1_5_1_sun) | 0.25 | 1617700279 | 0 | - | 1 | 0.001 | 0.025 | 0.025 | FALSE | TRUE | TRUE | Volt, Current | Once | C:\SolarSimulatorData\shenx\2021-04-06_1617696646_20210406-1.8TH_HTL_selection\4021-HTL-Poly-TPD_PCBM-pixel_2-scan_0.jsc | 4021-HTL-Poly-TPD_PCBM-pixel_2-scan_0.jsc
0 | 0 | 0 | 0 | 0 | 0 | -1.199253 | 0 | 0 | 0 | 0 | 0 | 0 | 0 | 0 | 3 | MODEL 2401,1396448 | 4021 | HTL | Poly-TPD_PCBM | ITO | Poly-TPD | MAFACsPbIBrCl | PCBM/BCP | Ag | 3 | h | 0.998276 | fapbsni3 | WaveLabs (am1_5_1_sun) | 1 | 1617700289 | 0 | - | 1 | 0.001 | 5 | 5 | FALSE | TRUE | TRUE | Volt, Current | Once | C:\SolarSimulatorData\shenx\2021-04-06_1617696646_20210406-1.8TH_HTL_selection\4021-HTL-Poly-TPD_PCBM-pixel_3-scan_0.voc | 4021-HTL-Poly-TPD_PCBM-pixel_3-scan_0.voc
14.706598 | 10.043041 | -1.180085 | 0.577684 | -0.897107 | 11.175621 | 0 | 0 | 0 | 0 | 0 | 0.298704 | 280.093182 | 11.447472 | 5.645274 | 0 | MODEL 2401,1396448 | 4021 | HTL | Poly-TPD_PCBM | ITO | Poly-TPD | MAFACsPbIBrCl | PCBM/BCP | Ag | 3 | h | 0.998276 | fapbsni3 | WaveLabs (am1_5_1_sun) | 1 | 1617700296 | 0 | fwd | 0.1 | 0.073 | 0.15 | 0.15 | FALSE | TRUE | TRUE | Volt, Current | Once | C:\SolarSimulatorData\shenx\2021-04-06_1617696646_20210406-1.8TH_HTL_selection\4021-HTL-Poly-TPD_PCBM-pixel_3-scan_0.liv1 | 4021-HTL-Poly-TPD_PCBM-pixel_3-scan_0.liv1
14.716278 | 8.5305 | -1.169269 | 0.494895 | -0.894592 | 9.51919 | 0 | 0 | 0 | 0 | 0 | 0.298767 | 413.70428 | 12.578546 | 5.473258 | 0 | MODEL 2401,1396448 | 4021 | HTL | Poly-TPD_PCBM | ITO | Poly-TPD | MAFACsPbIBrCl | PCBM/BCP | Ag | 3 | h | 0.998276 | fapbsni3 | WaveLabs (am1_5_1_sun) | 1 | 1617700296 | 0 | rev | 0.1 | 0.073 | 0.15 | 0.15 | FALSE | TRUE | TRUE | Volt, Current | Once | C:\SolarSimulatorData\shenx\2021-04-06_1617696646_20210406-1.8TH_HTL_selection\4021-HTL-Poly-TPD_PCBM-pixel_3-scan_0.liv2 | 4021-HTL-Poly-TPD_PCBM-pixel_3-scan_0.liv2
0 | 0 | 0 | 0 | 0 | 0 | -0.91182 | 9.171727 | 8.377359 | 0 | 0.834146 | 0 | 0 | 0 | 0 | 30 | MODEL 2401,1396448 | 4021 | HTL | Poly-TPD_PCBM | ITO | Poly-TPD | MAFACsPbIBrCl | PCBM/BCP | Ag | 3 | h | 0.998276 | fapbsni3 | WaveLabs (am1_5_1_sun) | 1 | 1617700311 | 0 | - | 1 | 0.001 | 0.029413 | 0.029413 | FALSE | TRUE | TRUE | Volt, Current | Once | C:\SolarSimulatorData\shenx\2021-04-06_1617696646_20210406-1.8TH_HTL_selection\4021-HTL-Poly-TPD_PCBM-pixel_3-scan_0.mpp | 4021-HTL-Poly-TPD_PCBM-pixel_3-scan_0.mpp
14.155763 | 9.490278 | -1.179365 | 0.567477 | -0.9211 | 10.285442 | 0 | 0 | 0 | 0 | 0 | 0.298706 | 276.230299 | 10.650439 | 4.836135 | 0 | MODEL 2401,1396448 | 4021 | HTL | Poly-TPD_PCBM | ITO | Poly-TPD | MAFACsPbIBrCl | PCBM/BCP | Ag | 3 | h | 0.998276 | fapbsni3 | WaveLabs (am1_5_1_sun) | 1 | 1617700345 | 1 | fwd | 0.1 | 0.073 | 0.15 | 0.15 | FALSE | TRUE | TRUE | Volt, Current | Once | C:\SolarSimulatorData\shenx\2021-04-06_1617696646_20210406-1.8TH_HTL_selection\4021-HTL-Poly-TPD_PCBM-pixel_3-scan_1.liv1 | 4021-HTL-Poly-TPD_PCBM-pixel_3-scan_1.liv1
14.262132 | 7.174938 | -1.145908 | 0.438263 | -0.84541 | 8.472301 | 0 | 0 | 0 | 0 | 0 | 0.298782 | 454.490744 | 13.82334 | 5.271973 | 0 | MODEL 2401,1396448 | 4021 | HTL | Poly-TPD_PCBM | ITO | Poly-TPD | MAFACsPbIBrCl | PCBM/BCP | Ag | 3 | h | 0.998276 | fapbsni3 | WaveLabs (am1_5_1_sun) | 1 | 1617700345 | 1 | rev | 0.1 | 0.073 | 0.15 | 0.15 | FALSE | TRUE | TRUE | Volt, Current | Once | C:\SolarSimulatorData\shenx\2021-04-06_1617696646_20210406-1.8TH_HTL_selection\4021-HTL-Poly-TPD_PCBM-pixel_3-scan_1.liv2 | 4021-HTL-Poly-TPD_PCBM-pixel_3-scan_1.liv2
0.030987 | Inf | -0.930753 | 0.585193 | -0.192575 | 0.087642 | 0 | 0 | 0 | 0 | 0 | 0.298709 | 1059.186551 | 698.225622 | 4.819064 | 0 | MODEL 2401,1396448 | 4021 | HTL | Poly-TPD_PCBM | ITO | Poly-TPD | MAFACsPbIBrCl | PCBM/BCP | Ag | 3 | h | 0 | fapbsni3 | WaveLabs (am1_5_1_sun) | 1.1392 | 1617700364 | 0 | fwd | 0.1 | 0.073 | 0.15 | 0.15 | FALSE | TRUE | TRUE | Volt, Current | Once | C:\SolarSimulatorData\shenx\2021-04-06_1617696646_20210406-1.8TH_HTL_selection\4021-HTL-Poly-TPD_PCBM-pixel_3-scan_0.div1 | 4021-HTL-Poly-TPD_PCBM-pixel_3-scan_0.div1
0.084634 | Inf | -0.959721 | 0.20747 | -0.237209 | 0.071042 | 0 | 0 | 0 | 0 | 0 | 0.298767 | 1668.655938 | 324.353614 | 5.21033 | 0 | MODEL 2401,1396448 | 4021 | HTL | Poly-TPD_PCBM | ITO | Poly-TPD | MAFACsPbIBrCl | PCBM/BCP | Ag | 3 | h | 0 | fapbsni3 | WaveLabs (am1_5_1_sun) | 1.1392 | 1617700364 | 0 | rev | 0.1 | 0.073 | 0.15 | 0.15 | FALSE | TRUE | TRUE | Volt, Current | Once | C:\SolarSimulatorData\shenx\2021-04-06_1617696646_20210406-1.8TH_HTL_selection\4021-HTL-Poly-TPD_PCBM-pixel_3-scan_0.div2 | 4021-HTL-Poly-TPD_PCBM-pixel_3-scan_0.div2
0 | 0 | 0 | 0 | 0 | 0 | 0 | 13.904767 | 0 | 0.501514 | 0 | 0 | 0 | 0 | 0 | 3 | MODEL 2401,1396448 | 4021 | HTL | Poly-TPD_PCBM | ITO | Poly-TPD | MAFACsPbIBrCl | PCBM/BCP | Ag | 3 | h | 0.998276 | fapbsni3 | WaveLabs (am1_5_1_sun) | 1 | 1617700381 | 0 | - | 1 | 0.001 | 0.1 | 0.1 | FALSE | TRUE | TRUE | Volt, Current | Once | C:\SolarSimulatorData\shenx\2021-04-06_1617696646_20210406-1.8TH_HTL_selection\4021-HTL-Poly-TPD_PCBM-pixel_3-scan_0.jsc | 4021-HTL-Poly-TPD_PCBM-pixel_3-scan_0.jsc
0 | 0 | 0 | 0 | 0 | 0 | -1.169893 | 0 | 0 | 0 | 0 | 0 | 0 | 0 | 0 | 3 | MODEL 2401,1396448 | 4021 | HTL | Poly-TPD_PCBM | ITO | Poly-TPD | MAFACsPbIBrCl | PCBM/BCP | Ag | 4 | h | 0.998276 | fapbsni3 | WaveLabs (am1_5_1_sun) | 0.25 | 1617700390 | 0 | - | 1 | 0.001 | 5 | 5 | FALSE | TRUE | TRUE | Volt, Current | Once | C:\SolarSimulatorData\shenx\2021-04-06_1617696646_20210406-1.8TH_HTL_selection\4021-HTL-Poly-TPD_PCBM-pixel_4-scan_0.voc | 4021-HTL-Poly-TPD_PCBM-pixel_4-scan_0.voc
14.200179 | 10.05443 | -1.171929 | 0.603133 | -0.946227 | 10.607495 | 0 | 0 | 0 | 0 | 0 | 0.302442 | 771.994364 | 32.780641 | 10.264448 | 0 | MODEL 2401,1396448 | 4021 | HTL | Poly-TPD_PCBM | ITO | Poly-TPD | MAFACsPbIBrCl | PCBM/BCP | Ag | 4 | h | 0.998276 | fapbsni3 | WaveLabs (am1_5_1_sun) | 0.25 | 1617700397 | 0 | fwd | 0.1 | 0.073 | 0.0375 | 0.0375 | FALSE | TRUE | TRUE | Volt, Current | Once | C:\SolarSimulatorData\shenx\2021-04-06_1617696646_20210406-1.8TH_HTL_selection\4021-HTL-Poly-TPD_PCBM-pixel_4-scan_0.liv1 | 4021-HTL-Poly-TPD_PCBM-pixel_4-scan_0.liv1
14.484325 | 7.733785 | -1.145992 | 0.465118 | -0.85038 | 9.078828 | 0 | 0 | 0 | 0 | 0 | 0.302442 | 4793.633655 | 42.171077 | 11.043696 | 0 | MODEL 2401,1396448 | 4021 | HTL | Poly-TPD_PCBM | ITO | Poly-TPD | MAFACsPbIBrCl | PCBM/BCP | Ag | 4 | h | 0.998276 | fapbsni3 | WaveLabs (am1_5_1_sun) | 0.25 | 1617700397 | 0 | rev | 0.1 | 0.073 | 0.0375 | 0.0375 | FALSE | TRUE | TRUE | Volt, Current | Once | C:\SolarSimulatorData\shenx\2021-04-06_1617696646_20210406-1.8TH_HTL_selection\4021-HTL-Poly-TPD_PCBM-pixel_4-scan_0.liv2 | 4021-HTL-Poly-TPD_PCBM-pixel_4-scan_0.liv2
0 | 0 | 0 | 0 | 0 | 0 | -0.91946 | 7.404668 | 6.819999 | 0 | 0.678308 | 0 | 0 | 0 | 0 | 30 | MODEL 2401,1396448 | 4021 | HTL | Poly-TPD_PCBM | ITO | Poly-TPD | MAFACsPbIBrCl | PCBM/BCP | Ag | 4 | h | 0.998276 | fapbsni3 | WaveLabs (am1_5_1_sun) | 0.25 | 1617700412 | 0 | - | 1 | 0.001 | 0.0071 | 0.0071 | FALSE | TRUE | TRUE | Volt, Current | Once | C:\SolarSimulatorData\shenx\2021-04-06_1617696646_20210406-1.8TH_HTL_selection\4021-HTL-Poly-TPD_PCBM-pixel_4-scan_0.mpp | 4021-HTL-Poly-TPD_PCBM-pixel_4-scan_0.mpp
13.75363 | 8.168985 | -1.142943 | 0.518773 | -0.908484 | 8.976384 | 0 | 0 | 0 | 0 | 0 | 0.302445 | 533.647079 | 37.65176 | 9.14694 | 0 | MODEL 2401,1396448 | 4021 | HTL | Poly-TPD_PCBM | ITO | Poly-TPD | MAFACsPbIBrCl | PCBM/BCP | Ag | 4 | h | 0.998276 | fapbsni3 | WaveLabs (am1_5_1_sun) | 0.25 | 1617700446 | 1 | fwd | 0.1 | 0.073 | 0.0375 | 0.0375 | FALSE | TRUE | TRUE | Volt, Current | Once | C:\SolarSimulatorData\shenx\2021-04-06_1617696646_20210406-1.8TH_HTL_selection\4021-HTL-Poly-TPD_PCBM-pixel_4-scan_1.liv1 | 4021-HTL-Poly-TPD_PCBM-pixel_4-scan_1.liv1
13.98062 | 5.653229 | -1.106696 | 0.364747 | -0.681272 | 8.283749 | 0 | 0 | 0 | 0 | 0 | 0.302446 | 1189.924764 | 58.394766 | 10.990083 | 0 | MODEL 2401,1396448 | 4021 | HTL | Poly-TPD_PCBM | ITO | Poly-TPD | MAFACsPbIBrCl | PCBM/BCP | Ag | 4 | h | 0.998276 | fapbsni3 | WaveLabs (am1_5_1_sun) | 0.25 | 1617700446 | 1 | rev | 0.1 | 0.073 | 0.0375 | 0.0375 | FALSE | TRUE | TRUE | Volt, Current | Once | C:\SolarSimulatorData\shenx\2021-04-06_1617696646_20210406-1.8TH_HTL_selection\4021-HTL-Poly-TPD_PCBM-pixel_4-scan_1.liv2 | 4021-HTL-Poly-TPD_PCBM-pixel_4-scan_1.liv2
0.016315 | Inf | -0.102345 | 0.073738 | -0.028884 | 0.004263 | 0 | 0 | 0 | 0 | 0 | 0.302448 | 10342.35 | 25639.16 | 9.13361 | 0 | MODEL 2401,1396448 | 4021 | HTL | Poly-TPD_PCBM | ITO | Poly-TPD | MAFACsPbIBrCl | PCBM/BCP | Ag | 4 | h | 0 | fapbsni3 | WaveLabs (am1_5_1_sun) | 0.3087 | 1617700465 | 0 | fwd | 0.1 | 0.073 | 0.0375 | 0.0375 | FALSE | TRUE | TRUE | Volt, Current | Once | C:\SolarSimulatorData\shenx\2021-04-06_1617696646_20210406-1.8TH_HTL_selection\4021-HTL-Poly-TPD_PCBM-pixel_4-scan_0.div1 | 4021-HTL-Poly-TPD_PCBM-pixel_4-scan_0.div1
0.028378 | Inf | -0.473634 | -0.125214 | -0.416952 | -0.004036 | 0 | 0 | 0 | 0 | 0 | 0.302376 | 15441.17947 | 14947.08 | 11.36091 | 0 | MODEL 2401,1396448 | 4021 | HTL | Poly-TPD_PCBM | ITO | Poly-TPD | MAFACsPbIBrCl | PCBM/BCP | Ag | 4 | h | 0 | fapbsni3 | WaveLabs (am1_5_1_sun) | 0.3087 | 1617700465 | 0 | rev | 0.1 | 0.073 | 0.0375 | 0.0375 | FALSE | TRUE | TRUE | Volt, Current | Once | C:\SolarSimulatorData\shenx\2021-04-06_1617696646_20210406-1.8TH_HTL_selection\4021-HTL-Poly-TPD_PCBM-pixel_4-scan_0.div2 | 4021-HTL-Poly-TPD_PCBM-pixel_4-scan_0.div2
0 | 0 | 0 | 0 | 0 | 0 | 0 | 13.249841 | 0 | 0.439216 | 0 | 0 | 0 | 0 | 0 | 3 | MODEL 2401,1396448 | 4021 | HTL | Poly-TPD_PCBM | ITO | Poly-TPD | MAFACsPbIBrCl | PCBM/BCP | Ag | 4 | h | 0.998276 | fapbsni3 | WaveLabs (am1_5_1_sun) | 0.25 | 1617700481 | 0 | - | 1 | 0.001 | 0.025 | 0.025 | FALSE | TRUE | TRUE | Volt, Current | Once | C:\SolarSimulatorData\shenx\2021-04-06_1617696646_20210406-1.8TH_HTL_selection\4021-HTL-Poly-TPD_PCBM-pixel_4-scan_0.jsc | 4021-HTL-Poly-TPD_PCBM-pixel_4-scan_0.jsc
0 | 0 | 0 | 0 | 0 | 0 | -1.158686 | 0 | 0 | 0 | 0 | 0 | 0 | 0 | 0 | 3 | MODEL 2401,1396448 | 4021 | HTL | Poly-TPD_PCBM | ITO | Poly-TPD | MAFACsPbIBrCl | PCBM/BCP | Ag | 6 | h | 0.998276 | fapbsni3 | WaveLabs (am1_5_1_sun) | 0.25 | 1617700490 | 0 | - | 1 | 0.001 | 5 | 5 | FALSE | TRUE | TRUE | Volt, Current | Once | C:\SolarSimulatorData\shenx\2021-04-06_1617696646_20210406-1.8TH_HTL_selection\4021-HTL-Poly-TPD_PCBM-pixel_6-scan_0.voc | 4021-HTL-Poly-TPD_PCBM-pixel_6-scan_0.voc
14.071911 | 9.077874 | -1.160705 | 0.55483 | -0.948718 | 9.552074 | 0 | 0 | 0 | 0 | 0 | 0.300122 | 761.564083 | 32.850761 | 8.742717 | 0 | MODEL 2401,1396448 | 4021 | HTL | Poly-TPD_PCBM | ITO | Poly-TPD | MAFACsPbIBrCl | PCBM/BCP | Ag | 6 | h | 0.998276 | fapbsni3 | WaveLabs (am1_5_1_sun) | 0.25 | 1617700497 | 0 | fwd | 0.1 | 0.073 | 0.0375 | 0.0375 | FALSE | TRUE | TRUE | Volt, Current | Once | C:\SolarSimulatorData\shenx\2021-04-06_1617696646_20210406-1.8TH_HTL_selection\4021-HTL-Poly-TPD_PCBM-pixel_6-scan_0.liv1 | 4021-HTL-Poly-TPD_PCBM-pixel_6-scan_0.liv1
14.354848 | 7.273211 | -1.134444 | 0.445857 | -0.819275 | 8.86231 | 0 | 0 | 0 | 0 | 0 | 0.300044 | 4099.721611 | 41.328064 | 9.664996 | 0 | MODEL 2401,1396448 | 4021 | HTL | Poly-TPD_PCBM | ITO | Poly-TPD | MAFACsPbIBrCl | PCBM/BCP | Ag | 6 | h | 0.998276 | fapbsni3 | WaveLabs (am1_5_1_sun) | 0.25 | 1617700497 | 0 | rev | 0.1 | 0.073 | 0.0375 | 0.0375 | FALSE | TRUE | TRUE | Volt, Current | Once | C:\SolarSimulatorData\shenx\2021-04-06_1617696646_20210406-1.8TH_HTL_selection\4021-HTL-Poly-TPD_PCBM-pixel_6-scan_0.liv2 | 4021-HTL-Poly-TPD_PCBM-pixel_6-scan_0.liv2
0 | 0 | 0 | 0 | 0 | 0 | -0.893638 | 6.534847 | 5.849822 | 0 | 0.644404 | 0 | 0 | 0 | 0 | 30 | MODEL 2401,1396448 | 4021 | HTL | Poly-TPD_PCBM | ITO | Poly-TPD | MAFACsPbIBrCl | PCBM/BCP | Ag | 6 | h | 0.998276 | fapbsni3 | WaveLabs (am1_5_1_sun) | 0.25 | 1617700512 | 0 | - | 1 | 0.001 | 0.007036 | 0.007036 | FALSE | TRUE | TRUE | Volt, Current | Once | C:\SolarSimulatorData\shenx\2021-04-06_1617696646_20210406-1.8TH_HTL_selection\4021-HTL-Poly-TPD_PCBM-pixel_6-scan_0.mpp | 4021-HTL-Poly-TPD_PCBM-pixel_6-scan_0.mpp
13.341729 | 7.010419 | -1.127292 | 0.465314 | -0.889941 | 7.863817 | 0 | 0 | 0 | 0 | 0 | 0.300051 | 625.961703 | 41.543068 | 8.077569 | 0 | MODEL 2401,1396448 | 4021 | HTL | Poly-TPD_PCBM | ITO | Poly-TPD | MAFACsPbIBrCl | PCBM/BCP | Ag | 6 | h | 0.998276 | fapbsni3 | WaveLabs (am1_5_1_sun) | 0.25 | 1617700546 | 1 | fwd | 0.1 | 0.073 | 0.0375 | 0.0375 | FALSE | TRUE | TRUE | Volt, Current | Once | C:\SolarSimulatorData\shenx\2021-04-06_1617696646_20210406-1.8TH_HTL_selection\4021-HTL-Poly-TPD_PCBM-pixel_6-scan_1.liv1 | 4021-HTL-Poly-TPD_PCBM-pixel_6-scan_1.liv1
13.553606 | 5.246928 | -1.095399 | 0.3528 | -0.667554 | 7.846376 | 0 | 0 | 0 | 0 | 0 | 0.300044 | 1073.781435 | 60.76995 | 9.855621 | 0 | MODEL 2401,1396448 | 4021 | HTL | Poly-TPD_PCBM | ITO | Poly-TPD | MAFACsPbIBrCl | PCBM/BCP | Ag | 6 | h | 0.998276 | fapbsni3 | WaveLabs (am1_5_1_sun) | 0.25 | 1617700546 | 1 | rev | 0.1 | 0.073 | 0.0375 | 0.0375 | FALSE | TRUE | TRUE | Volt, Current | Once | C:\SolarSimulatorData\shenx\2021-04-06_1617696646_20210406-1.8TH_HTL_selection\4021-HTL-Poly-TPD_PCBM-pixel_6-scan_1.liv2 | 4021-HTL-Poly-TPD_PCBM-pixel_6-scan_1.liv2
0.000255 | Inf | -0.020641 | 23.856042 | -0.026963 | 0.004653 | 0 | 0 | 0 | 0 | 0 | 0.300075 | 48066.62 | 15792.95 | 8.100518 | 0 | MODEL 2401,1396448 | 4021 | HTL | Poly-TPD_PCBM | ITO | Poly-TPD | MAFACsPbIBrCl | PCBM/BCP | Ag | 6 | h | 0 | fapbsni3 | WaveLabs (am1_5_1_sun) | 0.3087 | 1617700565 | 0 | fwd | 0.1 | 0.073 | 0.0375 | 0.0375 | FALSE | TRUE | TRUE | Volt, Current | Once | C:\SolarSimulatorData\shenx\2021-04-06_1617696646_20210406-1.8TH_HTL_selection\4021-HTL-Poly-TPD_PCBM-pixel_6-scan_0.div1 | 4021-HTL-Poly-TPD_PCBM-pixel_6-scan_0.div1
0.020142 | Inf | -0.200861 | 0.273837 | -0.123085 | 0.009001 | 0 | 0 | 0 | 0 | 0 | 0.300129 | 29464.38 | 14567.71506 | 10.599397 | 0 | MODEL 2401,1396448 | 4021 | HTL | Poly-TPD_PCBM | ITO | Poly-TPD | MAFACsPbIBrCl | PCBM/BCP | Ag | 6 | h | 0 | fapbsni3 | WaveLabs (am1_5_1_sun) | 0.3087 | 1617700565 | 0 | rev | 0.1 | 0.073 | 0.0375 | 0.0375 | FALSE | TRUE | TRUE | Volt, Current | Once | C:\SolarSimulatorData\shenx\2021-04-06_1617696646_20210406-1.8TH_HTL_selection\4021-HTL-Poly-TPD_PCBM-pixel_6-scan_0.div2 | 4021-HTL-Poly-TPD_PCBM-pixel_6-scan_0.div2
0 | 0 | 0 | 0 | 0 | 0 | 0 | 12.882407 | 0 | 0.391229 | 0 | 0 | 0 | 0 | 0 | 3 | MODEL 2401,1396448 | 4021 | HTL | Poly-TPD_PCBM | ITO | Poly-TPD | MAFACsPbIBrCl | PCBM/BCP | Ag | 6 | h | 0.998276 | fapbsni3 | WaveLabs (am1_5_1_sun) | 0.25 | 1617700581 | 0 | - | 1 | 0.001 | 0.025 | 0.025 | FALSE | TRUE | TRUE | Volt, Current | Once | C:\SolarSimulatorData\shenx\2021-04-06_1617696646_20210406-1.8TH_HTL_selection\4021-HTL-Poly-TPD_PCBM-pixel_6-scan_0.jsc | 4021-HTL-Poly-TPD_PCBM-pixel_6-scan_0.jsc
0 | 0 | 0 | 0 | 0 | 0 | -1.048955 | 0 | 0 | 0 | 0 | 0 | 0 | 0 | 0 | 3 | MODEL 2401,1396448 | 4019 | HTL | Me-4PACz_PCBM_ls | ITO | Me-4PACz | MAFACsPbIBrCl | PCBM/BCP | Ag | 2 | a | 1.000125 | fapbsni3 | WaveLabs (am1_5_1_sun) | 0.25 | 1617701006 | 0 | - | 1 | 0.001 | 5 | 5 | FALSE | TRUE | TRUE | Volt, Current | Once | C:\SolarSimulatorData\shenx\2021-04-06_1617696646_20210406-1.8TH_HTL_selection\4019-HTL-Me-4PACz_PCBM_ls-pixel_2-scan_0.voc | 4019-HTL-Me-4PACz_PCBM_ls-pixel_2-scan_0.voc
15.039131 | 12.658779 | -1.251505 | 0.672653 | -0.992046 | 12.76187 | 0 | 0 | 0 | 0 | 0 | 0.301815 | 3301.138441 | 30.165819 | 4869.34768 | 0 | MODEL 2401,1396448 | 4019 | HTL | Me-4PACz_PCBM_ls | ITO | Me-4PACz | MAFACsPbIBrCl | PCBM/BCP | Ag | 2 | a | 1.000125 | fapbsni3 | WaveLabs (am1_5_1_sun) | 0.25 | 1617701012 | 0 | rev | 0.1 | 0.073 | 0.0375 | 0.0375 | FALSE | TRUE | TRUE | Volt, Current | Once | C:\SolarSimulatorData\shenx\2021-04-06_1617696646_20210406-1.8TH_HTL_selection\4019-HTL-Me-4PACz_PCBM_ls-pixel_2-scan_0.liv1 | 4019-HTL-Me-4PACz_PCBM_ls-pixel_2-scan_0.liv1
14.94825 | 10.200305 | -1.23945 | 0.550615 | -0.858763 | 11.879384 | 0 | 0 | 0 | 0 | 0 | 0.301817 | 3656.236171 | 58.905993 | 1538.008647 | 0 | MODEL 2401,1396448 | 4019 | HTL | Me-4PACz_PCBM_ls | ITO | Me-4PACz | MAFACsPbIBrCl | PCBM/BCP | Ag | 2 | a | 1.000125 | fapbsni3 | WaveLabs (am1_5_1_sun) | 0.25 | 1617701012 | 0 | fwd | 0.1 | 0.073 | 0.0375 | 0.0375 | FALSE | TRUE | TRUE | Volt, Current | Once | C:\SolarSimulatorData\shenx\2021-04-06_1617696646_20210406-1.8TH_HTL_selection\4019-HTL-Me-4PACz_PCBM_ls-pixel_2-scan_0.liv2 | 4019-HTL-Me-4PACz_PCBM_ls-pixel_2-scan_0.liv2
0 | 0 | 0 | 0 | 0 | 0 | -0.464366 | 12.14915 | 5.64086 | 0 | 0.445609 | 0 | 0 | 0 | 0 | 30 | MODEL 2401,1396448 | 4019 | HTL | Me-4PACz_PCBM_ls | ITO | Me-4PACz | MAFACsPbIBrCl | PCBM/BCP | Ag | 2 | a | 1.000125 | fapbsni3 | WaveLabs (am1_5_1_sun) | 0.25 | 1617701026 | 0 | - | 1 | 0.001 | 0.00752 | 0.00752 | FALSE | TRUE | TRUE | Volt, Current | Once | C:\SolarSimulatorData\shenx\2021-04-06_1617696646_20210406-1.8TH_HTL_selection\4019-HTL-Me-4PACz_PCBM_ls-pixel_2-scan_0.mpp | 4019-HTL-Me-4PACz_PCBM_ls-pixel_2-scan_0.mpp
10.282575 | 1.956129 | -0.80967 | 0.234986 | -0.29342 | 6.667487 | 0 | 0 | 0 | 0 | 0 | 0.301945 | 120.253795 | 12.936446 | 6.887669 | 0 | MODEL 2401,1396448 | 4019 | HTL | Me-4PACz_PCBM_ls | ITO | Me-4PACz | MAFACsPbIBrCl | PCBM/BCP | Ag | 2 | a | 1.000125 | fapbsni3 | WaveLabs (am1_5_1_sun) | 0.25 | 1617701060 | 1 | fwd | 0.1 | 0.073 | 0.0375 | 0.0375 | FALSE | TRUE | TRUE | Volt, Current | Once | C:\SolarSimulatorData\shenx\2021-04-06_1617696646_20210406-1.8TH_HTL_selection\4019-HTL-Me-4PACz_PCBM_ls-pixel_2-scan_1.liv1 | 4019-HTL-Me-4PACz_PCBM_ls-pixel_2-scan_1.liv1
15.12251 | 0.808561 | -0.915765 | 0.058393 | -0.110357 | 7.327715 | 0 | 0 | 0 | 0 | 0 | 0.296236 | 309.742975 | 13.233556 | 2.326291 | 0 | MODEL 2401,1396448 | 4019 | HTL | Me-4PACz_PCBM_ls | ITO | Me-4PACz | MAFACsPbIBrCl | PCBM/BCP | Ag | 2 | a | 1.000125 | fapbsni3 | WaveLabs (am1_5_1_sun) | 0.25 | 1617701060 | 1 | rev | 0.1 | 0.073 | 0.0375 | 0.0375 | FALSE | TRUE | TRUE | Volt, Current | Once | C:\SolarSimulatorData\shenx\2021-04-06_1617696646_20210406-1.8TH_HTL_selection\4019-HTL-Me-4PACz_PCBM_ls-pixel_2-scan_1.liv2 | 4019-HTL-Me-4PACz_PCBM_ls-pixel_2-scan_1.liv2
0.001311 | Inf | -0.454444 | -0.002471 | 0.004039 | 0.000365 | 0 | 0 | 0 | 0 | 0 | 0.301778 | 14508.32 | 103208.4 | 46.369433 | 0 | MODEL 2401,1396448 | 4019 | HTL | Me-4PACz_PCBM_ls | ITO | Me-4PACz | MAFACsPbIBrCl | PCBM/BCP | Ag | 2 | a | 0 | fapbsni3 | WaveLabs (am1_5_1_sun) | 0.3087 | 1617701078 | 0 | fwd | 0.1 | 0.073 | 0.0375 | 0.0375 | FALSE | TRUE | TRUE | Volt, Current | Once | C:\SolarSimulatorData\shenx\2021-04-06_1617696646_20210406-1.8TH_HTL_selection\4019-HTL-Me-4PACz_PCBM_ls-pixel_2-scan_0.div1 | 4019-HTL-Me-4PACz_PCBM_ls-pixel_2-scan_0.div1
0.015262 | Inf | -0.174521 | 1.562927 | -0.273403 | 0.015227 | 0 | 0 | 0 | 0 | 0 | 0.290026 | 136304.7 | 22078.16 | 5.090265 | 0 | MODEL 2401,1396448 | 4019 | HTL | Me-4PACz_PCBM_ls | ITO | Me-4PACz | MAFACsPbIBrCl | PCBM/BCP | Ag | 2 | a | 0 | fapbsni3 | WaveLabs (am1_5_1_sun) | 0.3087 | 1617701078 | 0 | rev | 0.1 | 0.073 | 0.0375 | 0.0375 | FALSE | TRUE | TRUE | Volt, Current | Once | C:\SolarSimulatorData\shenx\2021-04-06_1617696646_20210406-1.8TH_HTL_selection\4019-HTL-Me-4PACz_PCBM_ls-pixel_2-scan_0.div2 | 4019-HTL-Me-4PACz_PCBM_ls-pixel_2-scan_0.div2
0 | 0 | 0 | 0 | 0 | 0 | 0 | 11.004117 | 0 | 0.488751 | 0 | 0 | 0 | 0 | 0 | 3 | MODEL 2401,1396448 | 4019 | HTL | Me-4PACz_PCBM_ls | ITO | Me-4PACz | MAFACsPbIBrCl | PCBM/BCP | Ag | 2 | a | 1.000125 | fapbsni3 | WaveLabs (am1_5_1_sun) | 0.25 | 1617701093 | 0 | - | 1 | 0.001 | 0.025 | 0.025 | FALSE | TRUE | TRUE | Volt, Current | Once | C:\SolarSimulatorData\shenx\2021-04-06_1617696646_20210406-1.8TH_HTL_selection\4019-HTL-Me-4PACz_PCBM_ls-pixel_2-scan_0.jsc | 4019-HTL-Me-4PACz_PCBM_ls-pixel_2-scan_0.jsc
0 | 0 | 0 | 0 | 0 | 0 | -1.207387 | 0 | 0 | 0 | 0 | 0 | 0 | 0 | 0 | 3 | MODEL 2401,1396448 | 4019 | HTL | Me-4PACz_PCBM_ls | ITO | Me-4PACz | MAFACsPbIBrCl | PCBM/BCP | Ag | 3 | a | 1.000125 | fapbsni3 | WaveLabs (am1_5_1_sun) | 1 | 1617701102 | 0 | - | 1 | 0.001 | 5 | 5 | FALSE | TRUE | TRUE | Volt, Current | Once | C:\SolarSimulatorData\shenx\2021-04-06_1617696646_20210406-1.8TH_HTL_selection\4019-HTL-Me-4PACz_PCBM_ls-pixel_3-scan_0.voc | 4019-HTL-Me-4PACz_PCBM_ls-pixel_3-scan_0.voc
12.812621 | 9.428227 | -1.203383 | 0.611565 | -0.913387 | 10.32356 | 0 | 0 | 0 | 0 | 0 | 0.300385 | 515.578765 | 13.201322 | 7.436935 | 0 | MODEL 2401,1396448 | 4019 | HTL | Me-4PACz_PCBM_ls | ITO | Me-4PACz | MAFACsPbIBrCl | PCBM/BCP | Ag | 3 | a | 1.000125 | fapbsni3 | WaveLabs (am1_5_1_sun) | 1 | 1617701109 | 0 | fwd | 0.1 | 0.073 | 0.15 | 0.15 | FALSE | TRUE | TRUE | Volt, Current | Once | C:\SolarSimulatorData\shenx\2021-04-06_1617696646_20210406-1.8TH_HTL_selection\4019-HTL-Me-4PACz_PCBM_ls-pixel_3-scan_0.liv1 | 4019-HTL-Me-4PACz_PCBM_ls-pixel_3-scan_0.liv1
12.649557 | 7.693786 | -1.208562 | 0.503327 | -0.841523 | 9.14383 | 0 | 0 | 0 | 0 | 0 | 0.300323 | 305.301584 | 19.432839 | 5.259706 | 0 | MODEL 2401,1396448 | 4019 | HTL | Me-4PACz_PCBM_ls | ITO | Me-4PACz | MAFACsPbIBrCl | PCBM/BCP | Ag | 3 | a | 1.000125 | fapbsni3 | WaveLabs (am1_5_1_sun) | 1 | 1617701109 | 0 | rev | 0.1 | 0.073 | 0.15 | 0.15 | FALSE | TRUE | TRUE | Volt, Current | Once | C:\SolarSimulatorData\shenx\2021-04-06_1617696646_20210406-1.8TH_HTL_selection\4019-HTL-Me-4PACz_PCBM_ls-pixel_3-scan_0.liv2 | 4019-HTL-Me-4PACz_PCBM_ls-pixel_3-scan_0.liv2
0 | 0 | 0 | 0 | 0 | 0 | -0.929128 | 9.333834 | 8.67101 | 0 | 0.919686 | 0 | 0 | 0 | 0 | 30 | MODEL 2401,1396448 | 4019 | HTL | Me-4PACz_PCBM_ls | ITO | Me-4PACz | MAFACsPbIBrCl | PCBM/BCP | Ag | 3 | a | 1.000125 | fapbsni3 | WaveLabs (am1_5_1_sun) | 1 | 1617701124 | 0 | - | 1 | 0.001 | 0.025625 | 0.025625 | FALSE | TRUE | TRUE | Volt, Current | Once | C:\SolarSimulatorData\shenx\2021-04-06_1617696646_20210406-1.8TH_HTL_selection\4019-HTL-Me-4PACz_PCBM_ls-pixel_3-scan_0.mpp | 4019-HTL-Me-4PACz_PCBM_ls-pixel_3-scan_0.mpp
12.611593 | 8.835636 | -1.154161 | 0.607094 | -0.866158 | 10.202231 | 0 | 0 | 0 | 0 | 0 | 0.300379 | 404.68267 | 12.370669 | 5.01714 | 0 | MODEL 2401,1396448 | 4019 | HTL | Me-4PACz_PCBM_ls | ITO | Me-4PACz | MAFACsPbIBrCl | PCBM/BCP | Ag | 3 | a | 1.000125 | fapbsni3 | WaveLabs (am1_5_1_sun) | 1 | 1617701158 | 1 | fwd | 0.1 | 0.073 | 0.15 | 0.15 | FALSE | TRUE | TRUE | Volt, Current | Once | C:\SolarSimulatorData\shenx\2021-04-06_1617696646_20210406-1.8TH_HTL_selection\4019-HTL-Me-4PACz_PCBM_ls-pixel_3-scan_1.liv1 | 4019-HTL-Me-4PACz_PCBM_ls-pixel_3-scan_1.liv1
12.604865 | 7.858853 | -1.185811 | 0.525847 | -0.863245 | 9.104984 | 0 | 0 | 0 | 0 | 0 | 0.300316 | 532.480721 | 14.786066 | 4.922424 | 0 | MODEL 2401,1396448 | 4019 | HTL | Me-4PACz_PCBM_ls | ITO | Me-4PACz | MAFACsPbIBrCl | PCBM/BCP | Ag | 3 | a | 1.000125 | fapbsni3 | WaveLabs (am1_5_1_sun) | 1 | 1617701158 | 1 | rev | 0.1 | 0.073 | 0.15 | 0.15 | FALSE | TRUE | TRUE | Volt, Current | Once | C:\SolarSimulatorData\shenx\2021-04-06_1617696646_20210406-1.8TH_HTL_selection\4019-HTL-Me-4PACz_PCBM_ls-pixel_3-scan_1.liv2 | 4019-HTL-Me-4PACz_PCBM_ls-pixel_3-scan_1.liv2
0.059113 | Inf | -0.766356 | 0.876977 | -0.543571 | 0.073088 | 0 | 0 | 0 | 0 | 0 | 0.300448 | 3189.565792 | 1189.869757 | 4.986332 | 0 | MODEL 2401,1396448 | 4019 | HTL | Me-4PACz_PCBM_ls | ITO | Me-4PACz | MAFACsPbIBrCl | PCBM/BCP | Ag | 3 | a | 0 | fapbsni3 | WaveLabs (am1_5_1_sun) | 1.1392 | 1617701177 | 0 | fwd | 0.1 | 0.073 | 0.15 | 0.15 | FALSE | TRUE | TRUE | Volt, Current | Once | C:\SolarSimulatorData\shenx\2021-04-06_1617696646_20210406-1.8TH_HTL_selection\4019-HTL-Me-4PACz_PCBM_ls-pixel_3-scan_0.div1 | 4019-HTL-Me-4PACz_PCBM_ls-pixel_3-scan_0.div1
0.057763 | Inf | -0.681118 | 0.468421 | -0.180677 | 0.102001 | 0 | 0 | 0 | 0 | 0 | 0.300384 | 4944.393479 | 1687.40471 | 5.337155 | 0 | MODEL 2401,1396448 | 4019 | HTL | Me-4PACz_PCBM_ls | ITO | Me-4PACz | MAFACsPbIBrCl | PCBM/BCP | Ag | 3 | a | 0 | fapbsni3 | WaveLabs (am1_5_1_sun) | 1.1392 | 1617701177 | 0 | rev | 0.1 | 0.073 | 0.15 | 0.15 | FALSE | TRUE | TRUE | Volt, Current | Once | C:\SolarSimulatorData\shenx\2021-04-06_1617696646_20210406-1.8TH_HTL_selection\4019-HTL-Me-4PACz_PCBM_ls-pixel_3-scan_0.div2 | 4019-HTL-Me-4PACz_PCBM_ls-pixel_3-scan_0.div2
0 | 0 | 0 | 0 | 0 | 0 | 0 | 12.81294 | 0 | 0.560568 | 0 | 0 | 0 | 0 | 0 | 3 | MODEL 2401,1396448 | 4019 | HTL | Me-4PACz_PCBM_ls | ITO | Me-4PACz | MAFACsPbIBrCl | PCBM/BCP | Ag | 3 | a | 1.000125 | fapbsni3 | WaveLabs (am1_5_1_sun) | 1 | 1617701194 | 0 | - | 1 | 0.001 | 0.1 | 0.1 | FALSE | TRUE | TRUE | Volt, Current | Once | C:\SolarSimulatorData\shenx\2021-04-06_1617696646_20210406-1.8TH_HTL_selection\4019-HTL-Me-4PACz_PCBM_ls-pixel_3-scan_0.jsc | 4019-HTL-Me-4PACz_PCBM_ls-pixel_3-scan_0.jsc
0 | 0 | 0 | 0 | 0 | 0 | -1.194759 | 0 | 0 | 0 | 0 | 0 | 0 | 0 | 0 | 3 | MODEL 2401,1396448 | 4019 | HTL | Me-4PACz_PCBM_ls | ITO | Me-4PACz | MAFACsPbIBrCl | PCBM/BCP | Ag | 6 | a | 1.000125 | fapbsni3 | WaveLabs (am1_5_1_sun) | 0.25 | 1617701203 | 0 | - | 1 | 0.001 | 5 | 5 | FALSE | TRUE | TRUE | Volt, Current | Once | C:\SolarSimulatorData\shenx\2021-04-06_1617696646_20210406-1.8TH_HTL_selection\4019-HTL-Me-4PACz_PCBM_ls-pixel_6-scan_0.voc | 4019-HTL-Me-4PACz_PCBM_ls-pixel_6-scan_0.voc
15.413863 | 12.490901 | -1.198939 | 0.675989 | -0.958209 | 13.037297 | 0 | 0 | 0 | 0 | 0 | 0.297839 | 5264.86413 | 30.260097 | 8.355108 | 0 | MODEL 2401,1396448 | 4019 | HTL | Me-4PACz_PCBM_ls | ITO | Me-4PACz | MAFACsPbIBrCl | PCBM/BCP | Ag | 6 | a | 1.000125 | fapbsni3 | WaveLabs (am1_5_1_sun) | 0.25 | 1617701210 | 0 | fwd | 0.1 | 0.073 | 0.0375 | 0.0375 | FALSE | TRUE | TRUE | Volt, Current | Once | C:\SolarSimulatorData\shenx\2021-04-06_1617696646_20210406-1.8TH_HTL_selection\4019-HTL-Me-4PACz_PCBM_ls-pixel_6-scan_0.liv1 | 4019-HTL-Me-4PACz_PCBM_ls-pixel_6-scan_0.liv1
15.421687 | 11.819616 | -1.230538 | 0.622918 | -0.932361 | 12.678669 | 0 | 0 | 0 | 0 | 0 | 0.29784 | 4505.38107 | 32.983258 | 9.652276 | 0 | MODEL 2401,1396448 | 4019 | HTL | Me-4PACz_PCBM_ls | ITO | Me-4PACz | MAFACsPbIBrCl | PCBM/BCP | Ag | 6 | a | 1.000125 | fapbsni3 | WaveLabs (am1_5_1_sun) | 0.25 | 1617701210 | 0 | rev | 0.1 | 0.073 | 0.0375 | 0.0375 | FALSE | TRUE | TRUE | Volt, Current | Once | C:\SolarSimulatorData\shenx\2021-04-06_1617696646_20210406-1.8TH_HTL_selection\4019-HTL-Me-4PACz_PCBM_ls-pixel_6-scan_0.liv2 | 4019-HTL-Me-4PACz_PCBM_ls-pixel_6-scan_0.liv2
0 | 0 | 0 | 0 | 0 | 0 | -0.978065 | 12.844091 | 12.560699 | 0 | 1.005588 | 0 | 0 | 0 | 0 | 30 | MODEL 2401,1396448 | 4019 | HTL | Me-4PACz_PCBM_ls | ITO | Me-4PACz | MAFACsPbIBrCl | PCBM/BCP | Ag | 6 | a | 1.000125 | fapbsni3 | WaveLabs (am1_5_1_sun) | 0.25 | 1617701225 | 0 | - | 1 | 0.001 | 0.007707 | 0.007707 | FALSE | TRUE | TRUE | Volt, Current | Once | C:\SolarSimulatorData\shenx\2021-04-06_1617696646_20210406-1.8TH_HTL_selection\4019-HTL-Me-4PACz_PCBM_ls-pixel_6-scan_0.mpp | 4019-HTL-Me-4PACz_PCBM_ls-pixel_6-scan_0.mpp
15.319798 | 11.752574 | -1.176227 | 0.652293 | -0.933634 | 12.589564 | 0 | 0 | 0 | 0 | 0 | 0.29784 | 2597.901909 | 31.105462 | 8.453037 | 0 | MODEL 2401,1396448 | 4019 | HTL | Me-4PACz_PCBM_ls | ITO | Me-4PACz | MAFACsPbIBrCl | PCBM/BCP | Ag | 6 | a | 1.000125 | fapbsni3 | WaveLabs (am1_5_1_sun) | 0.25 | 1617701259 | 1 | fwd | 0.1 | 0.073 | 0.0375 | 0.0375 | FALSE | TRUE | TRUE | Volt, Current | Once | C:\SolarSimulatorData\shenx\2021-04-06_1617696646_20210406-1.8TH_HTL_selection\4019-HTL-Me-4PACz_PCBM_ls-pixel_6-scan_1.liv1 | 4019-HTL-Me-4PACz_PCBM_ls-pixel_6-scan_1.liv1
15.3992 | 11.551783 | -1.218154 | 0.61589 | -0.929883 | 12.424388 | 0 | 0 | 0 | 0 | 0 | 0.29784 | 3750.009196 | 31.551143 | 8.986021 | 0 | MODEL 2401,1396448 | 4019 | HTL | Me-4PACz_PCBM_ls | ITO | Me-4PACz | MAFACsPbIBrCl | PCBM/BCP | Ag | 6 | a | 1.000125 | fapbsni3 | WaveLabs (am1_5_1_sun) | 0.25 | 1617701259 | 1 | rev | 0.1 | 0.073 | 0.0375 | 0.0375 | FALSE | TRUE | TRUE | Volt, Current | Once | C:\SolarSimulatorData\shenx\2021-04-06_1617696646_20210406-1.8TH_HTL_selection\4019-HTL-Me-4PACz_PCBM_ls-pixel_6-scan_1.liv2 | 4019-HTL-Me-4PACz_PCBM_ls-pixel_6-scan_1.liv2
0.005694 | Inf | -0.106656 | -11.175139 | -0.764851 | -0.008874 | 0 | 0 | 0 | 0 | 0 | 0.297741 | 32574.21 | 13076.06 | 7.961649 | 0 | MODEL 2401,1396448 | 4019 | HTL | Me-4PACz_PCBM_ls | ITO | Me-4PACz | MAFACsPbIBrCl | PCBM/BCP | Ag | 6 | a | 0 | fapbsni3 | WaveLabs (am1_5_1_sun) | 0.3087 | 1617701279 | 0 | fwd | 0.1 | 0.073 | 0.0375 | 0.0375 | FALSE | TRUE | TRUE | Volt, Current | Once | C:\SolarSimulatorData\shenx\2021-04-06_1617696646_20210406-1.8TH_HTL_selection\4019-HTL-Me-4PACz_PCBM_ls-pixel_6-scan_0.div1 | 4019-HTL-Me-4PACz_PCBM_ls-pixel_6-scan_0.div1
0.01582 | Inf | -0.87326 | 0.115473 | -0.080072 | 0.019922 | 0 | 0 | 0 | 0 | 0 | 0.297805 | 48992.7 | 13500.59 | 9.818883 | 0 | MODEL 2401,1396448 | 4019 | HTL | Me-4PACz_PCBM_ls | ITO | Me-4PACz | MAFACsPbIBrCl | PCBM/BCP | Ag | 6 | a | 0 | fapbsni3 | WaveLabs (am1_5_1_sun) | 0.3087 | 1617701279 | 0 | rev | 0.1 | 0.073 | 0.0375 | 0.0375 | FALSE | TRUE | TRUE | Volt, Current | Once | C:\SolarSimulatorData\shenx\2021-04-06_1617696646_20210406-1.8TH_HTL_selection\4019-HTL-Me-4PACz_PCBM_ls-pixel_6-scan_0.div2 | 4019-HTL-Me-4PACz_PCBM_ls-pixel_6-scan_0.div2
0 | 0 | 0 | 0 | 0 | 0 | 0 | 15.181298 | 0 | 0.692594 | 0 | 0 | 0 | 0 | 0 | 3 | MODEL 2401,1396448 | 4019 | HTL | Me-4PACz_PCBM_ls | ITO | Me-4PACz | MAFACsPbIBrCl | PCBM/BCP | Ag | 6 | a | 1.000125 | fapbsni3 | WaveLabs (am1_5_1_sun) | 0.25 | 1617701296 | 0 | - | 1 | 0.001 | 0.025 | 0.025 | FALSE | TRUE | TRUE | Volt, Current | Once | C:\SolarSimulatorData\shenx\2021-04-06_1617696646_20210406-1.8TH_HTL_selection\4019-HTL-Me-4PACz_PCBM_ls-pixel_6-scan_0.jsc | 4019-HTL-Me-4PACz_PCBM_ls-pixel_6-scan_0.jsc
0 | 0 | 0 | 0 | 0 | 0 | -1.239756 | 0 | 0 | 0 | 0 | 0 | 0 | 0 | 0 | 3 | MODEL 2401,1396448 | 401A | HTL | Me-4PACz_PCBM-PMMA_ls | ITO | Me-4PACz | MAFACsPbIBrCl | PCBM/BCP | Ag | 2 | b | 1.000125 | fapbsni3 | WaveLabs (am1_5_1_sun) | 0.25 | 1617701308 | 0 | - | 1 | 0.001 | 5 | 5 | FALSE | TRUE | TRUE | Volt, Current | Once | C:\SolarSimulatorData\shenx\2021-04-06_1617696646_20210406-1.8TH_HTL_selection\401A-HTL-Me-4PACz_PCBM-PMMA_ls-pixel_2-scan_0.voc | 401A-HTL-Me-4PACz_PCBM-PMMA_ls-pixel_2-scan_0.voc
15.535882 | 12.993125 | -1.23281 | 0.678478 | -0.9939 | 13.074508 | 0 | 0 | 0 | 0 | 0 | 0.302206 | 6209.982637 | 26.191698 | 9.111375 | 0 | MODEL 2401,1396448 | 401A | HTL | Me-4PACz_PCBM-PMMA_ls | ITO | Me-4PACz | MAFACsPbIBrCl | PCBM/BCP | Ag | 2 | b | 1.000125 | fapbsni3 | WaveLabs (am1_5_1_sun) | 0.25 | 1617701315 | 0 | fwd | 0.1 | 0.073 | 0.0375 | 0.0375 | FALSE | TRUE | TRUE | Volt, Current | Once | C:\SolarSimulatorData\shenx\2021-04-06_1617696646_20210406-1.8TH_HTL_selection\401A-HTL-Me-4PACz_PCBM-PMMA_ls-pixel_2-scan_0.liv1 | 401A-HTL-Me-4PACz_PCBM-PMMA_ls-pixel_2-scan_0.liv1
15.454395 | 11.137503 | -1.250049 | 0.576585 | -0.893984 | 12.459836 | 0 | 0 | 0 | 0 | 0 | 0.302175 | 2585.900377 | 44.262957 | 8.196295 | 0 | MODEL 2401,1396448 | 401A | HTL | Me-4PACz_PCBM-PMMA_ls | ITO | Me-4PACz | MAFACsPbIBrCl | PCBM/BCP | Ag | 2 | b | 1.000125 | fapbsni3 | WaveLabs (am1_5_1_sun) | 0.25 | 1617701315 | 0 | rev | 0.1 | 0.073 | 0.0375 | 0.0375 | FALSE | TRUE | TRUE | Volt, Current | Once | C:\SolarSimulatorData\shenx\2021-04-06_1617696646_20210406-1.8TH_HTL_selection\401A-HTL-Me-4PACz_PCBM-PMMA_ls-pixel_2-scan_0.liv2 | 401A-HTL-Me-4PACz_PCBM-PMMA_ls-pixel_2-scan_0.liv2
0 | 0 | 0 | 0 | 0 | 0 | -0.959264 | 12.959713 | 12.430166 | 0 | 0.956673 | 0 | 0 | 0 | 0 | 30 | MODEL 2401,1396448 | 401A | HTL | Me-4PACz_PCBM-PMMA_ls | ITO | Me-4PACz | MAFACsPbIBrCl | PCBM/BCP | Ag | 2 | b | 1.000125 | fapbsni3 | WaveLabs (am1_5_1_sun) | 0.25 | 1617701330 | 0 | - | 1 | 0.001 | 0.007768 | 0.007768 | FALSE | TRUE | TRUE | Volt, Current | Once | C:\SolarSimulatorData\shenx\2021-04-06_1617696646_20210406-1.8TH_HTL_selection\401A-HTL-Me-4PACz_PCBM-PMMA_ls-pixel_2-scan_0.mpp | 401A-HTL-Me-4PACz_PCBM-PMMA_ls-pixel_2-scan_0.mpp
15.294879 | 12.00058 | -1.195432 | 0.656426 | -0.943431 | 12.72173 | 0 | 0 | 0 | 0 | 0 | 0.302241 | 2596.916329 | 29.215286 | 7.015013 | 0 | MODEL 2401,1396448 | 401A | HTL | Me-4PACz_PCBM-PMMA_ls | ITO | Me-4PACz | MAFACsPbIBrCl | PCBM/BCP | Ag | 2 | b | 1.000125 | fapbsni3 | WaveLabs (am1_5_1_sun) | 0.25 | 1617701364 | 1 | fwd | 0.1 | 0.073 | 0.0375 | 0.0375 | FALSE | TRUE | TRUE | Volt, Current | Once | C:\SolarSimulatorData\shenx\2021-04-06_1617696646_20210406-1.8TH_HTL_selection\401A-HTL-Me-4PACz_PCBM-PMMA_ls-pixel_2-scan_1.liv1 | 401A-HTL-Me-4PACz_PCBM-PMMA_ls-pixel_2-scan_1.liv1
15.38633 | 10.954092 | -1.231854 | 0.578011 | -0.898724 | 12.190019 | 0 | 0 | 0 | 0 | 0 | 0.302181 | 4793.968509 | 37.327886 | 7.249747 | 0 | MODEL 2401,1396448 | 401A | HTL | Me-4PACz_PCBM-PMMA_ls | ITO | Me-4PACz | MAFACsPbIBrCl | PCBM/BCP | Ag | 2 | b | 1.000125 | fapbsni3 | WaveLabs (am1_5_1_sun) | 0.25 | 1617701364 | 1 | rev | 0.1 | 0.073 | 0.0375 | 0.0375 | FALSE | TRUE | TRUE | Volt, Current | Once | C:\SolarSimulatorData\shenx\2021-04-06_1617696646_20210406-1.8TH_HTL_selection\401A-HTL-Me-4PACz_PCBM-PMMA_ls-pixel_2-scan_1.liv2 | 401A-HTL-Me-4PACz_PCBM-PMMA_ls-pixel_2-scan_1.liv2
0.018594 | Inf | -0.103287 | 4.914906 | -0.5188 | 0.018195 | 0 | 0 | 0 | 0 | 0 | 0.302236 | 107812.5 | 19464.41 | 6.449713 | 0 | MODEL 2401,1396448 | 401A | HTL | Me-4PACz_PCBM-PMMA_ls | ITO | Me-4PACz | MAFACsPbIBrCl | PCBM/BCP | Ag | 2 | b | 0 | fapbsni3 | WaveLabs (am1_5_1_sun) | 0.3087 | 1617701383 | 0 | fwd | 0.1 | 0.073 | 0.0375 | 0.0375 | FALSE | TRUE | TRUE | Volt, Current | Once | C:\SolarSimulatorData\shenx\2021-04-06_1617696646_20210406-1.8TH_HTL_selection\401A-HTL-Me-4PACz_PCBM-PMMA_ls-pixel_2-scan_0.div1 | 401A-HTL-Me-4PACz_PCBM-PMMA_ls-pixel_2-scan_0.div1
0.0093 | Inf | -0.789043 | 0.398098 | -0.159682 | 0.018295 | 0 | 0 | 0 | 0 | 0 | 0.302182 | 12764.34 | 15990.52 | 7.704286 | 0 | MODEL 2401,1396448 | 401A | HTL | Me-4PACz_PCBM-PMMA_ls | ITO | Me-4PACz | MAFACsPbIBrCl | PCBM/BCP | Ag | 2 | b | 0 | fapbsni3 | WaveLabs (am1_5_1_sun) | 0.3087 | 1617701383 | 0 | rev | 0.1 | 0.073 | 0.0375 | 0.0375 | FALSE | TRUE | TRUE | Volt, Current | Once | C:\SolarSimulatorData\shenx\2021-04-06_1617696646_20210406-1.8TH_HTL_selection\401A-HTL-Me-4PACz_PCBM-PMMA_ls-pixel_2-scan_0.div2 | 401A-HTL-Me-4PACz_PCBM-PMMA_ls-pixel_2-scan_0.div2
0 | 0 | 0 | 0 | 0 | 0 | 0 | 15.285465 | 0 | 0.656019 | 0 | 0 | 0 | 0 | 0 | 3 | MODEL 2401,1396448 | 401A | HTL | Me-4PACz_PCBM-PMMA_ls | ITO | Me-4PACz | MAFACsPbIBrCl | PCBM/BCP | Ag | 2 | b | 1.000125 | fapbsni3 | WaveLabs (am1_5_1_sun) | 0.25 | 1617701400 | 0 | - | 1 | 0.001 | 0.025 | 0.025 | FALSE | TRUE | TRUE | Volt, Current | Once | C:\SolarSimulatorData\shenx\2021-04-06_1617696646_20210406-1.8TH_HTL_selection\401A-HTL-Me-4PACz_PCBM-PMMA_ls-pixel_2-scan_0.jsc | 401A-HTL-Me-4PACz_PCBM-PMMA_ls-pixel_2-scan_0.jsc
0 | 0 | 0 | 0 | 0 | 0 | -1.090567 | 0 | 0 | 0 | 0 | 0 | 0 | 0 | 0 | 3 | MODEL 2401,1396448 | 401A | HTL | Me-4PACz_PCBM-PMMA_ls | ITO | Me-4PACz | MAFACsPbIBrCl | PCBM/BCP | Ag | 4 | b | 1.000125 | fapbsni3 | WaveLabs (am1_5_1_sun) | 0.25 | 1617701410 | 0 | - | 1 | 0.001 | 5 | 5 | FALSE | TRUE | TRUE | Volt, Current | Once | C:\SolarSimulatorData\shenx\2021-04-06_1617696646_20210406-1.8TH_HTL_selection\401A-HTL-Me-4PACz_PCBM-PMMA_ls-pixel_4-scan_0.voc | 401A-HTL-Me-4PACz_PCBM-PMMA_ls-pixel_4-scan_0.voc
9.116179 | 4.587245 | -1.084683 | 0.463971 | -0.833244 | 5.505972 | 0 | 0 | 0 | 0 | 0 | 0.300506 | 667.213327 | 85.711863 | 36.087418 | 0 | MODEL 2401,1396448 | 401A | HTL | Me-4PACz_PCBM-PMMA_ls | ITO | Me-4PACz | MAFACsPbIBrCl | PCBM/BCP | Ag | 4 | b | 1.000125 | fapbsni3 | WaveLabs (am1_5_1_sun) | 0.25 | 1617701417 | 0 | fwd | 0.1 | 0.073 | 0.0375 | 0.0375 | FALSE | TRUE | TRUE | Volt, Current | Once | C:\SolarSimulatorData\shenx\2021-04-06_1617696646_20210406-1.8TH_HTL_selection\401A-HTL-Me-4PACz_PCBM-PMMA_ls-pixel_4-scan_0.liv1 | 401A-HTL-Me-4PACz_PCBM-PMMA_ls-pixel_4-scan_0.liv1
8.911819 | 3.688577 | -1.077424 | 0.384202 | -0.797026 | 4.628502 | 0 | 0 | 0 | 0 | 0 | 0.300573 | 449.252533 | 113.504599 | 20.653476 | 0 | MODEL 2401,1396448 | 401A | HTL | Me-4PACz_PCBM-PMMA_ls | ITO | Me-4PACz | MAFACsPbIBrCl | PCBM/BCP | Ag | 4 | b | 1.000125 | fapbsni3 | WaveLabs (am1_5_1_sun) | 0.25 | 1617701417 | 0 | rev | 0.1 | 0.073 | 0.0375 | 0.0375 | FALSE | TRUE | TRUE | Volt, Current | Once | C:\SolarSimulatorData\shenx\2021-04-06_1617696646_20210406-1.8TH_HTL_selection\401A-HTL-Me-4PACz_PCBM-PMMA_ls-pixel_4-scan_0.liv2 | 401A-HTL-Me-4PACz_PCBM-PMMA_ls-pixel_4-scan_0.liv2
0 | 0 | 0 | 0 | 0 | 0 | -0.909442 | 4.546458 | 4.134183 | 0 | 0.901234 | 0 | 0 | 0 | 0 | 30 | MODEL 2401,1396448 | 401A | HTL | Me-4PACz_PCBM-PMMA_ls | ITO | Me-4PACz | MAFACsPbIBrCl | PCBM/BCP | Ag | 4 | b | 1.000125 | fapbsni3 | WaveLabs (am1_5_1_sun) | 0.25 | 1617701431 | 0 | - | 1 | 0.001 | 0.004558 | 0.004558 | FALSE | TRUE | TRUE | Volt, Current | Once | C:\SolarSimulatorData\shenx\2021-04-06_1617696646_20210406-1.8TH_HTL_selection\401A-HTL-Me-4PACz_PCBM-PMMA_ls-pixel_4-scan_0.mpp | 401A-HTL-Me-4PACz_PCBM-PMMA_ls-pixel_4-scan_0.mpp
9.62567 | 4.613084 | -1.048322 | 0.457215 | -0.804472 | 5.735015 | 0 | 0 | 0 | 0 | 0 | 0.300572 | 720.179604 | 68.505747 | 15.963027 | 0 | MODEL 2401,1396448 | 401A | HTL | Me-4PACz_PCBM-PMMA_ls | ITO | Me-4PACz | MAFACsPbIBrCl | PCBM/BCP | Ag | 4 | b | 1.000125 | fapbsni3 | WaveLabs (am1_5_1_sun) | 0.25 | 1617701465 | 1 | fwd | 0.1 | 0.073 | 0.0375 | 0.0375 | FALSE | TRUE | TRUE | Volt, Current | Once | C:\SolarSimulatorData\shenx\2021-04-06_1617696646_20210406-1.8TH_HTL_selection\401A-HTL-Me-4PACz_PCBM-PMMA_ls-pixel_4-scan_1.liv1 | 401A-HTL-Me-4PACz_PCBM-PMMA_ls-pixel_4-scan_1.liv1
9.366487 | 3.795708 | -1.067686 | 0.379601 | -0.811368 | 4.67874 | 0 | 0 | 0 | 0 | 0 | 0.300511 | 448.565338 | 86.514839 | 16.760205 | 0 | MODEL 2401,1396448 | 401A | HTL | Me-4PACz_PCBM-PMMA_ls | ITO | Me-4PACz | MAFACsPbIBrCl | PCBM/BCP | Ag | 4 | b | 1.000125 | fapbsni3 | WaveLabs (am1_5_1_sun) | 0.25 | 1617701465 | 1 | rev | 0.1 | 0.073 | 0.0375 | 0.0375 | FALSE | TRUE | TRUE | Volt, Current | Once | C:\SolarSimulatorData\shenx\2021-04-06_1617696646_20210406-1.8TH_HTL_selection\401A-HTL-Me-4PACz_PCBM-PMMA_ls-pixel_4-scan_1.liv2 | 401A-HTL-Me-4PACz_PCBM-PMMA_ls-pixel_4-scan_1.liv2
0.001594 | Inf | -0.151045 | -0.974574 | -0.032731 | -0.007169 | 0 | 0 | 0 | 0 | 0 | 0.300547 | 6337.613878 | 17463.2 | 19.7481 | 0 | MODEL 2401,1396448 | 401A | HTL | Me-4PACz_PCBM-PMMA_ls | ITO | Me-4PACz | MAFACsPbIBrCl | PCBM/BCP | Ag | 4 | b | 0 | fapbsni3 | WaveLabs (am1_5_1_sun) | 0.3087 | 1617701483 | 0 | fwd | 0.1 | 0.073 | 0.0375 | 0.0375 | FALSE | TRUE | TRUE | Volt, Current | Once | C:\SolarSimulatorData\shenx\2021-04-06_1617696646_20210406-1.8TH_HTL_selection\401A-HTL-Me-4PACz_PCBM-PMMA_ls-pixel_4-scan_0.div1 | 401A-HTL-Me-4PACz_PCBM-PMMA_ls-pixel_4-scan_0.div1
0.027264 | Inf | -0.055937 | -0.324778 | -0.080643 | -0.006142 | 0 | 0 | 0 | 0 | 0 | 0.300571 | 23977.33 | 9575.947668 | 25.567811 | 0 | MODEL 2401,1396448 | 401A | HTL | Me-4PACz_PCBM-PMMA_ls | ITO | Me-4PACz | MAFACsPbIBrCl | PCBM/BCP | Ag | 4 | b | 0 | fapbsni3 | WaveLabs (am1_5_1_sun) | 0.3087 | 1617701483 | 0 | rev | 0.1 | 0.073 | 0.0375 | 0.0375 | FALSE | TRUE | TRUE | Volt, Current | Once | C:\SolarSimulatorData\shenx\2021-04-06_1617696646_20210406-1.8TH_HTL_selection\401A-HTL-Me-4PACz_PCBM-PMMA_ls-pixel_4-scan_0.div2 | 401A-HTL-Me-4PACz_PCBM-PMMA_ls-pixel_4-scan_0.div2
0 | 0 | 0 | 0 | 0 | 0 | 0 | 10.134799 | 0 | 0.37409 | 0 | 0 | 0 | 0 | 0 | 3 | MODEL 2401,1396448 | 401A | HTL | Me-4PACz_PCBM-PMMA_ls | ITO | Me-4PACz | MAFACsPbIBrCl | PCBM/BCP | Ag | 4 | b | 1.000125 | fapbsni3 | WaveLabs (am1_5_1_sun) | 0.25 | 1617701499 | 0 | - | 1 | 0.001 | 0.025 | 0.025 | FALSE | TRUE | TRUE | Volt, Current | Once | C:\SolarSimulatorData\shenx\2021-04-06_1617696646_20210406-1.8TH_HTL_selection\401A-HTL-Me-4PACz_PCBM-PMMA_ls-pixel_4-scan_0.jsc | 401A-HTL-Me-4PACz_PCBM-PMMA_ls-pixel_4-scan_0.jsc
0 | 0 | 0 | 0 | 0 | 0 | -1.18624 | 0 | 0 | 0 | 0 | 0 | 0 | 0 | 0 | 3 | MODEL 2401,1396448 | 401A | HTL | Me-4PACz_PCBM-PMMA_ls | ITO | Me-4PACz | MAFACsPbIBrCl | PCBM/BCP | Ag | 6 | b | 1.000125 | fapbsni3 | WaveLabs (am1_5_1_sun) | 0.25 | 1617701508 | 0 | - | 1 | 0.001 | 5 | 5 | FALSE | TRUE | TRUE | Volt, Current | Once | C:\SolarSimulatorData\shenx\2021-04-06_1617696646_20210406-1.8TH_HTL_selection\401A-HTL-Me-4PACz_PCBM-PMMA_ls-pixel_6-scan_0.voc | 401A-HTL-Me-4PACz_PCBM-PMMA_ls-pixel_6-scan_0.voc
14.244906 | 10.311735 | -1.187401 | 0.609718 | -0.943088 | 10.935376 | 0 | 0 | 0 | 0 | 0 | 0.300935 | 1338.169479 | 32.660768 | 9.575871 | 0 | MODEL 2401,1396448 | 401A | HTL | Me-4PACz_PCBM-PMMA_ls | ITO | Me-4PACz | MAFACsPbIBrCl | PCBM/BCP | Ag | 6 | b | 1.000125 | fapbsni3 | WaveLabs (am1_5_1_sun) | 0.25 | 1617701515 | 0 | fwd | 0.1 | 0.073 | 0.0375 | 0.0375 | FALSE | TRUE | TRUE | Volt, Current | Once | C:\SolarSimulatorData\shenx\2021-04-06_1617696646_20210406-1.8TH_HTL_selection\401A-HTL-Me-4PACz_PCBM-PMMA_ls-pixel_6-scan_0.liv1 | 401A-HTL-Me-4PACz_PCBM-PMMA_ls-pixel_6-scan_0.liv1
14.220909 | 9.705801 | -1.213995 | 0.562266 | -0.917105 | 10.584412 | 0 | 0 | 0 | 0 | 0 | 0.300932 | 1460.904431 | 37.841593 | 9.522637 | 0 | MODEL 2401,1396448 | 401A | HTL | Me-4PACz_PCBM-PMMA_ls | ITO | Me-4PACz | MAFACsPbIBrCl | PCBM/BCP | Ag | 6 | b | 1.000125 | fapbsni3 | WaveLabs (am1_5_1_sun) | 0.25 | 1617701515 | 0 | rev | 0.1 | 0.073 | 0.0375 | 0.0375 | FALSE | TRUE | TRUE | Volt, Current | Once | C:\SolarSimulatorData\shenx\2021-04-06_1617696646_20210406-1.8TH_HTL_selection\401A-HTL-Me-4PACz_PCBM-PMMA_ls-pixel_6-scan_0.liv2 | 401A-HTL-Me-4PACz_PCBM-PMMA_ls-pixel_6-scan_0.liv2
0 | 0 | 0 | 0 | 0 | 0 | -0.979998 | 10.180208 | 9.97522 | 0 | 0.967366 | 0 | 0 | 0 | 0 | 30 | MODEL 2401,1396448 | 401A | HTL | Me-4PACz_PCBM-PMMA_ls | ITO | Me-4PACz | MAFACsPbIBrCl | PCBM/BCP | Ag | 6 | b | 1.000125 | fapbsni3 | WaveLabs (am1_5_1_sun) | 0.25 | 1617701530 | 0 | - | 1 | 0.001 | 0.007122 | 0.007122 | FALSE | TRUE | TRUE | Volt, Current | Once | C:\SolarSimulatorData\shenx\2021-04-06_1617696646_20210406-1.8TH_HTL_selection\401A-HTL-Me-4PACz_PCBM-PMMA_ls-pixel_6-scan_0.mpp | 401A-HTL-Me-4PACz_PCBM-PMMA_ls-pixel_6-scan_0.mpp
14.114215 | 9.34841 | -1.161351 | 0.57039 | -0.915096 | 10.21704 | 0 | 0 | 0 | 0 | 0 | 0.301 | 1355.787779 | 34.204543 | 8.218481 | 0 | MODEL 2401,1396448 | 401A | HTL | Me-4PACz_PCBM-PMMA_ls | ITO | Me-4PACz | MAFACsPbIBrCl | PCBM/BCP | Ag | 6 | b | 1.000125 | fapbsni3 | WaveLabs (am1_5_1_sun) | 0.25 | 1617701564 | 1 | fwd | 0.1 | 0.073 | 0.0375 | 0.0375 | FALSE | TRUE | TRUE | Volt, Current | Once | C:\SolarSimulatorData\shenx\2021-04-06_1617696646_20210406-1.8TH_HTL_selection\401A-HTL-Me-4PACz_PCBM-PMMA_ls-pixel_6-scan_1.liv1 | 401A-HTL-Me-4PACz_PCBM-PMMA_ls-pixel_6-scan_1.liv1
14.116103 | 9.49644 | -1.197416 | 0.561895 | -0.928186 | 10.232464 | 0 | 0 | 0 | 0 | 0 | 0.30094 | 1166.129471 | 35.138511 | 8.855591 | 0 | MODEL 2401,1396448 | 401A | HTL | Me-4PACz_PCBM-PMMA_ls | ITO | Me-4PACz | MAFACsPbIBrCl | PCBM/BCP | Ag | 6 | b | 1.000125 | fapbsni3 | WaveLabs (am1_5_1_sun) | 0.25 | 1617701564 | 1 | rev | 0.1 | 0.073 | 0.0375 | 0.0375 | FALSE | TRUE | TRUE | Volt, Current | Once | C:\SolarSimulatorData\shenx\2021-04-06_1617696646_20210406-1.8TH_HTL_selection\401A-HTL-Me-4PACz_PCBM-PMMA_ls-pixel_6-scan_1.liv2 | 401A-HTL-Me-4PACz_PCBM-PMMA_ls-pixel_6-scan_1.liv2
0.062984 | Inf | -0.447009 | 0.350512 | -0.29223 | 0.03377 | 0 | 0 | 0 | 0 | 0 | 0.300878 | 25005.86 | 21980.75 | 7.854607 | 0 | MODEL 2401,1396448 | 401A | HTL | Me-4PACz_PCBM-PMMA_ls | ITO | Me-4PACz | MAFACsPbIBrCl | PCBM/BCP | Ag | 6 | b | 0 | fapbsni3 | WaveLabs (am1_5_1_sun) | 0.3087 | 1617701583 | 0 | fwd | 0.1 | 0.073 | 0.0375 | 0.0375 | FALSE | TRUE | TRUE | Volt, Current | Once | C:\SolarSimulatorData\shenx\2021-04-06_1617696646_20210406-1.8TH_HTL_selection\401A-HTL-Me-4PACz_PCBM-PMMA_ls-pixel_6-scan_0.div1 | 401A-HTL-Me-4PACz_PCBM-PMMA_ls-pixel_6-scan_0.div1
0.030075 | Inf | -0.66312 | 0.166546 | -0.351377 | 0.009453 | 0 | 0 | 0 | 0 | 0 | 0.300902 | 9367.693581 | 34449.13282 | 9.570741 | 0 | MODEL 2401,1396448 | 401A | HTL | Me-4PACz_PCBM-PMMA_ls | ITO | Me-4PACz | MAFACsPbIBrCl | PCBM/BCP | Ag | 6 | b | 0 | fapbsni3 | WaveLabs (am1_5_1_sun) | 0.3087 | 1617701583 | 0 | rev | 0.1 | 0.073 | 0.0375 | 0.0375 | FALSE | TRUE | TRUE | Volt, Current | Once | C:\SolarSimulatorData\shenx\2021-04-06_1617696646_20210406-1.8TH_HTL_selection\401A-HTL-Me-4PACz_PCBM-PMMA_ls-pixel_6-scan_0.div2 | 401A-HTL-Me-4PACz_PCBM-PMMA_ls-pixel_6-scan_0.div2
0 | 0 | 0 | 0 | 0 | 0 | 0 | 13.79815 | 0 | 0.609513 | 0 | 0 | 0 | 0 | 0 | 3 | MODEL 2401,1396448 | 401A | HTL | Me-4PACz_PCBM-PMMA_ls | ITO | Me-4PACz | MAFACsPbIBrCl | PCBM/BCP | Ag | 6 | b | 1.000125 | fapbsni3 | WaveLabs (am1_5_1_sun) | 0.25 | 1617701600 | 0 | - | 1 | 0.001 | 0.025 | 0.025 | FALSE | TRUE | TRUE | Volt, Current | Once | C:\SolarSimulatorData\shenx\2021-04-06_1617696646_20210406-1.8TH_HTL_selection\401A-HTL-Me-4PACz_PCBM-PMMA_ls-pixel_6-scan_0.jsc | 401A-HTL-Me-4PACz_PCBM-PMMA_ls-pixel_6-scan_0.jsc
0 | 0 | 0 | 0 | 0 | 0 | -1.235128 | 0 | 0 | 0 | 0 | 0 | 0 | 0 | 0 | 3 | MODEL 2401,1396448 | 401C | HTL | Me-4PACz_PCBM-PMMA_ls | ITO | Me-4PACz | MAFACsPbIBrCl | PCBM/BCP | Ag | 2 | c | 1.000125 | fapbsni3 | WaveLabs (am1_5_1_sun) | 0.25 | 1617701611 | 0 | - | 1 | 0.001 | 5 | 5 | FALSE | TRUE | TRUE | Volt, Current | Once | C:\SolarSimulatorData\shenx\2021-04-06_1617696646_20210406-1.8TH_HTL_selection\401C-HTL-Me-4PACz_PCBM-PMMA_ls-pixel_2-scan_0.voc | 401C-HTL-Me-4PACz_PCBM-PMMA_ls-pixel_2-scan_0.voc
14.003598 | 11.990345 | -1.228047 | 0.697319 | -1.00697 | 11.908839 | 0 | 0 | 0 | 0 | 0 | 0.301278 | 1883.508261 | 31.882744 | 20.174838 | 0 | MODEL 2401,1396448 | 401C | HTL | Me-4PACz_PCBM-PMMA_ls | ITO | Me-4PACz | MAFACsPbIBrCl | PCBM/BCP | Ag | 2 | c | 1.000125 | fapbsni3 | WaveLabs (am1_5_1_sun) | 0.25 | 1617701618 | 0 | fwd | 0.1 | 0.073 | 0.0375 | 0.0375 | FALSE | TRUE | TRUE | Volt, Current | Once | C:\SolarSimulatorData\shenx\2021-04-06_1617696646_20210406-1.8TH_HTL_selection\401C-HTL-Me-4PACz_PCBM-PMMA_ls-pixel_2-scan_0.liv1 | 401C-HTL-Me-4PACz_PCBM-PMMA_ls-pixel_2-scan_0.liv1
13.741472 | 8.73965 | -1.23574 | 0.51474 | -0.880144 | 9.931031 | 0 | 0 | 0 | 0 | 0 | 0.301245 | 950.496679 | 49.963535 | 14.446228 | 0 | MODEL 2401,1396448 | 401C | HTL | Me-4PACz_PCBM-PMMA_ls | ITO | Me-4PACz | MAFACsPbIBrCl | PCBM/BCP | Ag | 2 | c | 1.000125 | fapbsni3 | WaveLabs (am1_5_1_sun) | 0.25 | 1617701618 | 0 | rev | 0.1 | 0.073 | 0.0375 | 0.0375 | FALSE | TRUE | TRUE | Volt, Current | Once | C:\SolarSimulatorData\shenx\2021-04-06_1617696646_20210406-1.8TH_HTL_selection\401C-HTL-Me-4PACz_PCBM-PMMA_ls-pixel_2-scan_0.liv2 | 401C-HTL-Me-4PACz_PCBM-PMMA_ls-pixel_2-scan_0.liv2
0 | 0 | 0 | 0 | 0 | 0 | -0.912023 | 10.875144 | 9.91707 | 0 | 0.827088 | 0 | 0 | 0 | 0 | 30 | MODEL 2401,1396448 | 401C | HTL | Me-4PACz_PCBM-PMMA_ls | ITO | Me-4PACz | MAFACsPbIBrCl | PCBM/BCP | Ag | 2 | c | 1.000125 | fapbsni3 | WaveLabs (am1_5_1_sun) | 0.25 | 1617701633 | 0 | - | 1 | 0.001 | 0.007002 | 0.007002 | FALSE | TRUE | TRUE | Volt, Current | Once | C:\SolarSimulatorData\shenx\2021-04-06_1617696646_20210406-1.8TH_HTL_selection\401C-HTL-Me-4PACz_PCBM-PMMA_ls-pixel_2-scan_0.mpp | 401C-HTL-Me-4PACz_PCBM-PMMA_ls-pixel_2-scan_0.mpp
13.648758 | 11.197491 | -1.207942 | 0.67926 | -0.994803 | 11.2574 | 0 | 0 | 0 | 0 | 0 | 0.301189 | 2366.88379 | 32.635181 | 13.76399 | 0 | MODEL 2401,1396448 | 401C | HTL | Me-4PACz_PCBM-PMMA_ls | ITO | Me-4PACz | MAFACsPbIBrCl | PCBM/BCP | Ag | 2 | c | 1.000125 | fapbsni3 | WaveLabs (am1_5_1_sun) | 0.25 | 1617701668 | 1 | fwd | 0.1 | 0.073 | 0.0375 | 0.0375 | FALSE | TRUE | TRUE | Volt, Current | Once | C:\SolarSimulatorData\shenx\2021-04-06_1617696646_20210406-1.8TH_HTL_selection\401C-HTL-Me-4PACz_PCBM-PMMA_ls-pixel_2-scan_1.liv1 | 401C-HTL-Me-4PACz_PCBM-PMMA_ls-pixel_2-scan_1.liv1
13.545 | 9.026337 | -1.215338 | 0.54839 | -0.906556 | 9.957982 | 0 | 0 | 0 | 0 | 0 | 0.301337 | 1294.511636 | 42.257661 | 13.880902 | 0 | MODEL 2401,1396448 | 401C | HTL | Me-4PACz_PCBM-PMMA_ls | ITO | Me-4PACz | MAFACsPbIBrCl | PCBM/BCP | Ag | 2 | c | 1.000125 | fapbsni3 | WaveLabs (am1_5_1_sun) | 0.25 | 1617701668 | 1 | rev | 0.1 | 0.073 | 0.0375 | 0.0375 | FALSE | TRUE | TRUE | Volt, Current | Once | C:\SolarSimulatorData\shenx\2021-04-06_1617696646_20210406-1.8TH_HTL_selection\401C-HTL-Me-4PACz_PCBM-PMMA_ls-pixel_2-scan_1.liv2 | 401C-HTL-Me-4PACz_PCBM-PMMA_ls-pixel_2-scan_1.liv2
-0.00215 | Inf | -0.482172 | 0.069987 | -0.015769 | -0.004602 | 0 | 0 | 0 | 0 | 0 | 0.301361 | NaN | 24709.39 | 13.954722 | 0 | MODEL 2401,1396448 | 401C | HTL | Me-4PACz_PCBM-PMMA_ls | ITO | Me-4PACz | MAFACsPbIBrCl | PCBM/BCP | Ag | 2 | c | 0 | fapbsni3 | WaveLabs (am1_5_1_sun) | 0.3087 | 1617701687 | 0 | fwd | 0.1 | 0.073 | 0.0375 | 0.0375 | FALSE | TRUE | TRUE | Volt, Current | Once | C:\SolarSimulatorData\shenx\2021-04-06_1617696646_20210406-1.8TH_HTL_selection\401C-HTL-Me-4PACz_PCBM-PMMA_ls-pixel_2-scan_0.div1 | 401C-HTL-Me-4PACz_PCBM-PMMA_ls-pixel_2-scan_0.div1
0.026467 | Inf | -0.389134 | 0.085533 | -0.04704 | 0.018727 | 0 | 0 | 0 | 0 | 0 | 0.30125 | 16424.87704 | 80695.62 | 14.614876 | 0 | MODEL 2401,1396448 | 401C | HTL | Me-4PACz_PCBM-PMMA_ls | ITO | Me-4PACz | MAFACsPbIBrCl | PCBM/BCP | Ag | 2 | c | 0 | fapbsni3 | WaveLabs (am1_5_1_sun) | 0.3087 | 1617701687 | 0 | rev | 0.1 | 0.073 | 0.0375 | 0.0375 | FALSE | TRUE | TRUE | Volt, Current | Once | C:\SolarSimulatorData\shenx\2021-04-06_1617696646_20210406-1.8TH_HTL_selection\401C-HTL-Me-4PACz_PCBM-PMMA_ls-pixel_2-scan_0.div2 | 401C-HTL-Me-4PACz_PCBM-PMMA_ls-pixel_2-scan_0.div2
0 | 0 | 0 | 0 | 0 | 0 | 0 | 13.654655 | 0 | 0.588091 | 0 | 0 | 0 | 0 | 0 | 3 | MODEL 2401,1396448 | 401C | HTL | Me-4PACz_PCBM-PMMA_ls | ITO | Me-4PACz | MAFACsPbIBrCl | PCBM/BCP | Ag | 2 | c | 1.000125 | fapbsni3 | WaveLabs (am1_5_1_sun) | 0.25 | 1617701704 | 0 | - | 1 | 0.001 | 0.025 | 0.025 | FALSE | TRUE | TRUE | Volt, Current | Once | C:\SolarSimulatorData\shenx\2021-04-06_1617696646_20210406-1.8TH_HTL_selection\401C-HTL-Me-4PACz_PCBM-PMMA_ls-pixel_2-scan_0.jsc | 401C-HTL-Me-4PACz_PCBM-PMMA_ls-pixel_2-scan_0.jsc
0 | 0 | 0 | 0 | 0 | 0 | -1.212958 | 0 | 0 | 0 | 0 | 0 | 0 | 0 | 0 | 3 | MODEL 2401,1396448 | 401C | HTL | Me-4PACz_PCBM-PMMA_ls | ITO | Me-4PACz | MAFACsPbIBrCl | PCBM/BCP | Ag | 3 | c | 1.000125 | fapbsni3 | WaveLabs (am1_5_1_sun) | 1 | 1617701714 | 0 | - | 1 | 0.001 | 5 | 5 | FALSE | TRUE | TRUE | Volt, Current | Once | C:\SolarSimulatorData\shenx\2021-04-06_1617696646_20210406-1.8TH_HTL_selection\401C-HTL-Me-4PACz_PCBM-PMMA_ls-pixel_3-scan_0.voc | 401C-HTL-Me-4PACz_PCBM-PMMA_ls-pixel_3-scan_0.voc
14.474356 | 10.783209 | -1.221889 | 0.609777 | -0.894604 | 12.055111 | 0 | 0 | 0 | 0 | 0 | 0.30153 | 1028.20893 | 16.977915 | 1832.795413 | 0 | MODEL 2401,1396448 | 401C | HTL | Me-4PACz_PCBM-PMMA_ls | ITO | Me-4PACz | MAFACsPbIBrCl | PCBM/BCP | Ag | 3 | c | 1.000125 | fapbsni3 | WaveLabs (am1_5_1_sun) | 1 | 1617701721 | 0 | rev | 0.1 | 0.073 | 0.15 | 0.15 | FALSE | TRUE | TRUE | Volt, Current | Once | C:\SolarSimulatorData\shenx\2021-04-06_1617696646_20210406-1.8TH_HTL_selection\401C-HTL-Me-4PACz_PCBM-PMMA_ls-pixel_3-scan_0.liv1 | 401C-HTL-Me-4PACz_PCBM-PMMA_ls-pixel_3-scan_0.liv1
14.360144 | 9.379367 | -1.226686 | 0.532519 | -0.86265 | 10.874092 | 0 | 0 | 0 | 0 | 0 | 0.301588 | 226.768971 | 17.804158 | 471.286767 | 0 | MODEL 2401,1396448 | 401C | HTL | Me-4PACz_PCBM-PMMA_ls | ITO | Me-4PACz | MAFACsPbIBrCl | PCBM/BCP | Ag | 3 | c | 1.000125 | fapbsni3 | WaveLabs (am1_5_1_sun) | 1 | 1617701721 | 0 | fwd | 0.1 | 0.073 | 0.15 | 0.15 | FALSE | TRUE | TRUE | Volt, Current | Once | C:\SolarSimulatorData\shenx\2021-04-06_1617696646_20210406-1.8TH_HTL_selection\401C-HTL-Me-4PACz_PCBM-PMMA_ls-pixel_3-scan_0.liv2 | 401C-HTL-Me-4PACz_PCBM-PMMA_ls-pixel_3-scan_0.liv2
0 | 0 | 0 | 0 | 0 | 0 | -0.887194 | 11.302057 | 10.025798 | 0 | 0.92976 | 0 | 0 | 0 | 0 | 30 | MODEL 2401,1396448 | 401C | HTL | Me-4PACz_PCBM-PMMA_ls | ITO | Me-4PACz | MAFACsPbIBrCl | PCBM/BCP | Ag | 3 | c | 1.000125 | fapbsni3 | WaveLabs (am1_5_1_sun) | 1 | 1617701735 | 0 | - | 1 | 0.001 | 0.028949 | 0.028949 | FALSE | TRUE | TRUE | Volt, Current | Once | C:\SolarSimulatorData\shenx\2021-04-06_1617696646_20210406-1.8TH_HTL_selection\401C-HTL-Me-4PACz_PCBM-PMMA_ls-pixel_3-scan_0.mpp | 401C-HTL-Me-4PACz_PCBM-PMMA_ls-pixel_3-scan_0.mpp
14.463307 | 10.474011 | -1.204904 | 0.601101 | -0.887759 | 11.799732 | 0 | 0 | 0 | 0 | 0 | 0.301468 | 498.337179 | 16.689872 | 596.27344 | 0 | MODEL 2401,1396448 | 401C | HTL | Me-4PACz_PCBM-PMMA_ls | ITO | Me-4PACz | MAFACsPbIBrCl | PCBM/BCP | Ag | 3 | c | 1.000125 | fapbsni3 | WaveLabs (am1_5_1_sun) | 1 | 1617701770 | 1 | rev | 0.1 | 0.073 | 0.15 | 0.15 | FALSE | TRUE | TRUE | Volt, Current | Once | C:\SolarSimulatorData\shenx\2021-04-06_1617696646_20210406-1.8TH_HTL_selection\401C-HTL-Me-4PACz_PCBM-PMMA_ls-pixel_3-scan_1.liv1 | 401C-HTL-Me-4PACz_PCBM-PMMA_ls-pixel_3-scan_1.liv1
14.338402 | 9.545427 | -1.216432 | 0.547345 | -0.867367 | 11.00644 | 0 | 0 | 0 | 0 | 0 | 0.30153 | 313.570929 | 17.104674 | 281.188525 | 0 | MODEL 2401,1396448 | 401C | HTL | Me-4PACz_PCBM-PMMA_ls | ITO | Me-4PACz | MAFACsPbIBrCl | PCBM/BCP | Ag | 3 | c | 1.000125 | fapbsni3 | WaveLabs (am1_5_1_sun) | 1 | 1617701770 | 1 | fwd | 0.1 | 0.073 | 0.15 | 0.15 | FALSE | TRUE | TRUE | Volt, Current | Once | C:\SolarSimulatorData\shenx\2021-04-06_1617696646_20210406-1.8TH_HTL_selection\401C-HTL-Me-4PACz_PCBM-PMMA_ls-pixel_3-scan_1.liv2 | 401C-HTL-Me-4PACz_PCBM-PMMA_ls-pixel_3-scan_1.liv2
0.015592 | Inf | -0.181235 | 3.382315 | -0.401763 | 0.02379 | 0 | 0 | 0 | 0 | 0 | 0.301615 | 1101.656409 | 1343.151284 | 14.038666 | 0 | MODEL 2401,1396448 | 401C | HTL | Me-4PACz_PCBM-PMMA_ls | ITO | Me-4PACz | MAFACsPbIBrCl | PCBM/BCP | Ag | 3 | c | 0 | fapbsni3 | WaveLabs (am1_5_1_sun) | 1.1392 | 1617701789 | 0 | fwd | 0.1 | 0.073 | 0.15 | 0.15 | FALSE | TRUE | TRUE | Volt, Current | Once | C:\SolarSimulatorData\shenx\2021-04-06_1617696646_20210406-1.8TH_HTL_selection\401C-HTL-Me-4PACz_PCBM-PMMA_ls-pixel_3-scan_0.div1 | 401C-HTL-Me-4PACz_PCBM-PMMA_ls-pixel_3-scan_0.div1
-0.015882 | Inf | -0.889234 | -0.038086 | -0.265125 | 0.002029 | 0 | 0 | 0 | 0 | 0 | 0.301467 | 2595.5983 | 2494.719246 | 14.269562 | 0 | MODEL 2401,1396448 | 401C | HTL | Me-4PACz_PCBM-PMMA_ls | ITO | Me-4PACz | MAFACsPbIBrCl | PCBM/BCP | Ag | 3 | c | 0 | fapbsni3 | WaveLabs (am1_5_1_sun) | 1.1392 | 1617701789 | 0 | rev | 0.1 | 0.073 | 0.15 | 0.15 | FALSE | TRUE | TRUE | Volt, Current | Once | C:\SolarSimulatorData\shenx\2021-04-06_1617696646_20210406-1.8TH_HTL_selection\401C-HTL-Me-4PACz_PCBM-PMMA_ls-pixel_3-scan_0.div2 | 401C-HTL-Me-4PACz_PCBM-PMMA_ls-pixel_3-scan_0.div2
0 | 0 | 0 | 0 | 0 | 0 | 0 | 14.265075 | 0 | 0.5795 | 0 | 0 | 0 | 0 | 0 | 3 | MODEL 2401,1396448 | 401C | HTL | Me-4PACz_PCBM-PMMA_ls | ITO | Me-4PACz | MAFACsPbIBrCl | PCBM/BCP | Ag | 3 | c | 1.000125 | fapbsni3 | WaveLabs (am1_5_1_sun) | 1 | 1617701806 | 0 | - | 1 | 0.001 | 0.1 | 0.1 | FALSE | TRUE | TRUE | Volt, Current | Once | C:\SolarSimulatorData\shenx\2021-04-06_1617696646_20210406-1.8TH_HTL_selection\401C-HTL-Me-4PACz_PCBM-PMMA_ls-pixel_3-scan_0.jsc | 401C-HTL-Me-4PACz_PCBM-PMMA_ls-pixel_3-scan_0.jsc
0 | 0 | 0 | 0 | 0 | 0 | -1.183194 | 0 | 0 | 0 | 0 | 0 | 0 | 0 | 0 | 3 | MODEL 2401,1396448 | 401C | HTL | Me-4PACz_PCBM-PMMA_ls | ITO | Me-4PACz | MAFACsPbIBrCl | PCBM/BCP | Ag | 4 | c | 1.000125 | fapbsni3 | WaveLabs (am1_5_1_sun) | 0.25 | 1617701815 | 0 | - | 1 | 0.001 | 5 | 5 | FALSE | TRUE | TRUE | Volt, Current | Once | C:\SolarSimulatorData\shenx\2021-04-06_1617696646_20210406-1.8TH_HTL_selection\401C-HTL-Me-4PACz_PCBM-PMMA_ls-pixel_4-scan_0.voc | 401C-HTL-Me-4PACz_PCBM-PMMA_ls-pixel_4-scan_0.voc
14.178135 | 10.501818 | -1.185588 | 0.624836 | -0.96055 | 10.934499 | 0 | 0 | 0 | 0 | 0 | 0.300236 | 1905.035423 | 37.933562 | 18.490595 | 0 | MODEL 2401,1396448 | 401C | HTL | Me-4PACz_PCBM-PMMA_ls | ITO | Me-4PACz | MAFACsPbIBrCl | PCBM/BCP | Ag | 4 | c | 1.000125 | fapbsni3 | WaveLabs (am1_5_1_sun) | 0.25 | 1617701822 | 0 | fwd | 0.1 | 0.073 | 0.0375 | 0.0375 | FALSE | TRUE | TRUE | Volt, Current | Once | C:\SolarSimulatorData\shenx\2021-04-06_1617696646_20210406-1.8TH_HTL_selection\401C-HTL-Me-4PACz_PCBM-PMMA_ls-pixel_4-scan_0.liv1 | 401C-HTL-Me-4PACz_PCBM-PMMA_ls-pixel_4-scan_0.liv1
14.152262 | 9.59755 | -1.202816 | 0.563884 | -0.916728 | 10.470659 | 0 | 0 | 0 | 0 | 0 | 0.300299 | 1150.483429 | 42.130573 | 20.698775 | 0 | MODEL 2401,1396448 | 401C | HTL | Me-4PACz_PCBM-PMMA_ls | ITO | Me-4PACz | MAFACsPbIBrCl | PCBM/BCP | Ag | 4 | c | 1.000125 | fapbsni3 | WaveLabs (am1_5_1_sun) | 0.25 | 1617701822 | 0 | rev | 0.1 | 0.073 | 0.0375 | 0.0375 | FALSE | TRUE | TRUE | Volt, Current | Once | C:\SolarSimulatorData\shenx\2021-04-06_1617696646_20210406-1.8TH_HTL_selection\401C-HTL-Me-4PACz_PCBM-PMMA_ls-pixel_4-scan_0.liv2 | 401C-HTL-Me-4PACz_PCBM-PMMA_ls-pixel_4-scan_0.liv2
0 | 0 | 0 | 0 | 0 | 0 | -0.974002 | 10.00795 | 9.746444 | 0 | 0.928072 | 0 | 0 | 0 | 0 | 30 | MODEL 2401,1396448 | 401C | HTL | Me-4PACz_PCBM-PMMA_ls | ITO | Me-4PACz | MAFACsPbIBrCl | PCBM/BCP | Ag | 4 | c | 1.000125 | fapbsni3 | WaveLabs (am1_5_1_sun) | 0.25 | 1617701837 | 0 | - | 1 | 0.001 | 0.007089 | 0.007089 | FALSE | TRUE | TRUE | Volt, Current | Once | C:\SolarSimulatorData\shenx\2021-04-06_1617696646_20210406-1.8TH_HTL_selection\401C-HTL-Me-4PACz_PCBM-PMMA_ls-pixel_4-scan_0.mpp | 401C-HTL-Me-4PACz_PCBM-PMMA_ls-pixel_4-scan_0.mpp
14.124876 | 9.776323 | -1.175601 | 0.588824 | -0.935267 | 10.45428 | 0 | 0 | 0 | 0 | 0 | 0.300234 | 1394.986651 | 38.821576 | 19.891259 | 0 | MODEL 2401,1396448 | 401C | HTL | Me-4PACz_PCBM-PMMA_ls | ITO | Me-4PACz | MAFACsPbIBrCl | PCBM/BCP | Ag | 4 | c | 1.000125 | fapbsni3 | WaveLabs (am1_5_1_sun) | 0.25 | 1617701871 | 1 | fwd | 0.1 | 0.073 | 0.0375 | 0.0375 | FALSE | TRUE | TRUE | Volt, Current | Once | C:\SolarSimulatorData\shenx\2021-04-06_1617696646_20210406-1.8TH_HTL_selection\401C-HTL-Me-4PACz_PCBM-PMMA_ls-pixel_4-scan_1.liv1 | 401C-HTL-Me-4PACz_PCBM-PMMA_ls-pixel_4-scan_1.liv1
14.061989 | 9.383851 | -1.192932 | 0.559465 | -0.925642 | 10.13893 | 0 | 0 | 0 | 0 | 0 | 0.300355 | 1184.689825 | 41.939288 | 20.319108 | 0 | MODEL 2401,1396448 | 401C | HTL | Me-4PACz_PCBM-PMMA_ls | ITO | Me-4PACz | MAFACsPbIBrCl | PCBM/BCP | Ag | 4 | c | 1.000125 | fapbsni3 | WaveLabs (am1_5_1_sun) | 0.25 | 1617701871 | 1 | rev | 0.1 | 0.073 | 0.0375 | 0.0375 | FALSE | TRUE | TRUE | Volt, Current | Once | C:\SolarSimulatorData\shenx\2021-04-06_1617696646_20210406-1.8TH_HTL_selection\401C-HTL-Me-4PACz_PCBM-PMMA_ls-pixel_4-scan_1.liv2 | 401C-HTL-Me-4PACz_PCBM-PMMA_ls-pixel_4-scan_1.liv2
0.020636 | Inf | -0.726385 | 0.072978 | -0.041662 | 0.026257 | 0 | 0 | 0 | 0 | 0 | 0.300175 | 9628.202238 | 22827.38 | 21.833201 | 0 | MODEL 2401,1396448 | 401C | HTL | Me-4PACz_PCBM-PMMA_ls | ITO | Me-4PACz | MAFACsPbIBrCl | PCBM/BCP | Ag | 4 | c | 0 | fapbsni3 | WaveLabs (am1_5_1_sun) | 0.3087 | 1617701890 | 0 | fwd | 0.1 | 0.073 | 0.0375 | 0.0375 | FALSE | TRUE | TRUE | Volt, Current | Once | C:\SolarSimulatorData\shenx\2021-04-06_1617696646_20210406-1.8TH_HTL_selection\401C-HTL-Me-4PACz_PCBM-PMMA_ls-pixel_4-scan_0.div1 | 401C-HTL-Me-4PACz_PCBM-PMMA_ls-pixel_4-scan_0.div1
-8.8e-05 | Inf | -0.61244 | -45.686808 | -0.108671 | 0.022637 | 0 | 0 | 0 | 0 | 0 | 0.300218 | 17997.86 | 53310.48 | 23.11101 | 0 | MODEL 2401,1396448 | 401C | HTL | Me-4PACz_PCBM-PMMA_ls | ITO | Me-4PACz | MAFACsPbIBrCl | PCBM/BCP | Ag | 4 | c | 0 | fapbsni3 | WaveLabs (am1_5_1_sun) | 0.3087 | 1617701890 | 0 | rev | 0.1 | 0.073 | 0.0375 | 0.0375 | FALSE | TRUE | TRUE | Volt, Current | Once | C:\SolarSimulatorData\shenx\2021-04-06_1617696646_20210406-1.8TH_HTL_selection\401C-HTL-Me-4PACz_PCBM-PMMA_ls-pixel_4-scan_0.div2 | 401C-HTL-Me-4PACz_PCBM-PMMA_ls-pixel_4-scan_0.div2
0 | 0 | 0 | 0 | 0 | 0 | 0 | 13.750093 | 0 | 0.599155 | 0 | 0 | 0 | 0 | 0 | 3 | MODEL 2401,1396448 | 401C | HTL | Me-4PACz_PCBM-PMMA_ls | ITO | Me-4PACz | MAFACsPbIBrCl | PCBM/BCP | Ag | 4 | c | 1.000125 | fapbsni3 | WaveLabs (am1_5_1_sun) | 0.25 | 1617701907 | 0 | - | 1 | 0.001 | 0.025 | 0.025 | FALSE | TRUE | TRUE | Volt, Current | Once | C:\SolarSimulatorData\shenx\2021-04-06_1617696646_20210406-1.8TH_HTL_selection\401C-HTL-Me-4PACz_PCBM-PMMA_ls-pixel_4-scan_0.jsc | 401C-HTL-Me-4PACz_PCBM-PMMA_ls-pixel_4-scan_0.jsc
0 | 0 | 0 | 0 | 0 | 0 | -1.172309 | 0 | 0 | 0 | 0 | 0 | 0 | 0 | 0 | 3 | MODEL 2401,1396448 | 401C | HTL | Me-4PACz_PCBM-PMMA_ls | ITO | Me-4PACz | MAFACsPbIBrCl | PCBM/BCP | Ag | 6 | c | 1.000125 | fapbsni3 | WaveLabs (am1_5_1_sun) | 0.25 | 1617701917 | 0 | - | 1 | 0.001 | 5 | 5 | FALSE | TRUE | TRUE | Volt, Current | Once | C:\SolarSimulatorData\shenx\2021-04-06_1617696646_20210406-1.8TH_HTL_selection\401C-HTL-Me-4PACz_PCBM-PMMA_ls-pixel_6-scan_0.voc | 401C-HTL-Me-4PACz_PCBM-PMMA_ls-pixel_6-scan_0.voc
14.869037 | 10.801008 | -1.17764 | 0.616912 | -0.921144 | 11.727105 | 0 | 0 | 0 | 0 | 0 | 0.297942 | 1611.939298 | 33.056225 | 12.420503 | 0 | MODEL 2401,1396448 | 401C | HTL | Me-4PACz_PCBM-PMMA_ls | ITO | Me-4PACz | MAFACsPbIBrCl | PCBM/BCP | Ag | 6 | c | 1.000125 | fapbsni3 | WaveLabs (am1_5_1_sun) | 0.25 | 1617701924 | 0 | fwd | 0.1 | 0.073 | 0.0375 | 0.0375 | FALSE | TRUE | TRUE | Volt, Current | Once | C:\SolarSimulatorData\shenx\2021-04-06_1617696646_20210406-1.8TH_HTL_selection\401C-HTL-Me-4PACz_PCBM-PMMA_ls-pixel_6-scan_0.liv1 | 401C-HTL-Me-4PACz_PCBM-PMMA_ls-pixel_6-scan_0.liv1
14.812968 | 10.016511 | -1.200943 | 0.563127 | -0.922392 | 10.860632 | 0 | 0 | 0 | 0 | 0 | 0.297944 | 1394.950886 | 35.421809 | 13.967034 | 0 | MODEL 2401,1396448 | 401C | HTL | Me-4PACz_PCBM-PMMA_ls | ITO | Me-4PACz | MAFACsPbIBrCl | PCBM/BCP | Ag | 6 | c | 1.000125 | fapbsni3 | WaveLabs (am1_5_1_sun) | 0.25 | 1617701924 | 0 | rev | 0.1 | 0.073 | 0.0375 | 0.0375 | FALSE | TRUE | TRUE | Volt, Current | Once | C:\SolarSimulatorData\shenx\2021-04-06_1617696646_20210406-1.8TH_HTL_selection\401C-HTL-Me-4PACz_PCBM-PMMA_ls-pixel_6-scan_0.liv2 | 401C-HTL-Me-4PACz_PCBM-PMMA_ls-pixel_6-scan_0.liv2
0 | 0 | 0 | 0 | 0 | 0 | -0.954919 | 11.094592 | 10.593013 | 0 | 0.980743 | 0 | 0 | 0 | 0 | 30 | MODEL 2401,1396448 | 401C | HTL | Me-4PACz_PCBM-PMMA_ls | ITO | Me-4PACz | MAFACsPbIBrCl | PCBM/BCP | Ag | 6 | c | 1.000125 | fapbsni3 | WaveLabs (am1_5_1_sun) | 0.25 | 1617701938 | 0 | - | 1 | 0.001 | 0.007435 | 0.007435 | FALSE | TRUE | TRUE | Volt, Current | Once | C:\SolarSimulatorData\shenx\2021-04-06_1617696646_20210406-1.8TH_HTL_selection\401C-HTL-Me-4PACz_PCBM-PMMA_ls-pixel_6-scan_0.mpp | 401C-HTL-Me-4PACz_PCBM-PMMA_ls-pixel_6-scan_0.mpp
14.786829 | 10.126503 | -1.164742 | 0.588043 | -0.894683 | 11.319957 | 0 | 0 | 0 | 0 | 0 | 0.298003 | 1927.0132 | 34.007968 | 13.143303 | 0 | MODEL 2401,1396448 | 401C | HTL | Me-4PACz_PCBM-PMMA_ls | ITO | Me-4PACz | MAFACsPbIBrCl | PCBM/BCP | Ag | 6 | c | 1.000125 | fapbsni3 | WaveLabs (am1_5_1_sun) | 0.25 | 1617701972 | 1 | fwd | 0.1 | 0.073 | 0.0375 | 0.0375 | FALSE | TRUE | TRUE | Volt, Current | Once | C:\SolarSimulatorData\shenx\2021-04-06_1617696646_20210406-1.8TH_HTL_selection\401C-HTL-Me-4PACz_PCBM-PMMA_ls-pixel_6-scan_1.liv1 | 401C-HTL-Me-4PACz_PCBM-PMMA_ls-pixel_6-scan_1.liv1
14.669453 | 9.855027 | -1.189265 | 0.564963 | -0.919301 | 10.721471 | 0 | 0 | 0 | 0 | 0 | 0.298004 | 934.939844 | 34.684217 | 13.629661 | 0 | MODEL 2401,1396448 | 401C | HTL | Me-4PACz_PCBM-PMMA_ls | ITO | Me-4PACz | MAFACsPbIBrCl | PCBM/BCP | Ag | 6 | c | 1.000125 | fapbsni3 | WaveLabs (am1_5_1_sun) | 0.25 | 1617701972 | 1 | rev | 0.1 | 0.073 | 0.0375 | 0.0375 | FALSE | TRUE | TRUE | Volt, Current | Once | C:\SolarSimulatorData\shenx\2021-04-06_1617696646_20210406-1.8TH_HTL_selection\401C-HTL-Me-4PACz_PCBM-PMMA_ls-pixel_6-scan_1.liv2 | 401C-HTL-Me-4PACz_PCBM-PMMA_ls-pixel_6-scan_1.liv2
0.023266 | Inf | -0.66828 | 0.077245 | -0.179338 | 0.006697 | 0 | 0 | 0 | 0 | 0 | 0.298008 | 13167.39 | 27300.23 | 13.590369 | 0 | MODEL 2401,1396448 | 401C | HTL | Me-4PACz_PCBM-PMMA_ls | ITO | Me-4PACz | MAFACsPbIBrCl | PCBM/BCP | Ag | 6 | c | 0 | fapbsni3 | WaveLabs (am1_5_1_sun) | 0.3087 | 1617701991 | 0 | fwd | 0.1 | 0.073 | 0.0375 | 0.0375 | FALSE | TRUE | TRUE | Volt, Current | Once | C:\SolarSimulatorData\shenx\2021-04-06_1617696646_20210406-1.8TH_HTL_selection\401C-HTL-Me-4PACz_PCBM-PMMA_ls-pixel_6-scan_0.div1 | 401C-HTL-Me-4PACz_PCBM-PMMA_ls-pixel_6-scan_0.div1
0.004012 | Inf | -0.823792 | 0.003645 | -0.012893 | 0.000934 | 0 | 0 | 0 | 0 | 0 | 0.297922 | 18372.7 | 13270.71 | 15.037131 | 0 | MODEL 2401,1396448 | 401C | HTL | Me-4PACz_PCBM-PMMA_ls | ITO | Me-4PACz | MAFACsPbIBrCl | PCBM/BCP | Ag | 6 | c | 0 | fapbsni3 | WaveLabs (am1_5_1_sun) | 0.3087 | 1617701991 | 0 | rev | 0.1 | 0.073 | 0.0375 | 0.0375 | FALSE | TRUE | TRUE | Volt, Current | Once | C:\SolarSimulatorData\shenx\2021-04-06_1617696646_20210406-1.8TH_HTL_selection\401C-HTL-Me-4PACz_PCBM-PMMA_ls-pixel_6-scan_0.div2 | 401C-HTL-Me-4PACz_PCBM-PMMA_ls-pixel_6-scan_0.div2
0 | 0 | 0 | 0 | 0 | 0 | 0 | 14.334332 | 0 | 0.630455 | 0 | 0 | 0 | 0 | 0 | 3 | MODEL 2401,1396448 | 401C | HTL | Me-4PACz_PCBM-PMMA_ls | ITO | Me-4PACz | MAFACsPbIBrCl | PCBM/BCP | Ag | 6 | c | 1.000125 | fapbsni3 | WaveLabs (am1_5_1_sun) | 0.25 | 1617702008 | 0 | - | 1 | 0.001 | 0.025 | 0.025 | FALSE | TRUE | TRUE | Volt, Current | Once | C:\SolarSimulatorData\shenx\2021-04-06_1617696646_20210406-1.8TH_HTL_selection\401C-HTL-Me-4PACz_PCBM-PMMA_ls-pixel_6-scan_0.jsc | 401C-HTL-Me-4PACz_PCBM-PMMA_ls-pixel_6-scan_0.jsc
0 | 0 | 0 | 0 | 0 | 0 | -1.11786 | 0 | 0 | 0 | 0 | 0 | 0 | 0 | 0 | 3 | MODEL 2401,1396448 | 401D | HTL | PTAA_PCBM_ls | ITO | PTAA | MAFACsPbIBrCl | PCBM/BCP | Ag | 2 | d | 1.000125 | fapbsni3 | WaveLabs (am1_5_1_sun) | 0.25 | 1617702019 | 0 | - | 1 | 0.001 | 5 | 5 | FALSE | TRUE | TRUE | Volt, Current | Once | C:\SolarSimulatorData\shenx\2021-04-06_1617696646_20210406-1.8TH_HTL_selection\401D-HTL-PTAA_PCBM_ls-pixel_2-scan_0.voc | 401D-HTL-PTAA_PCBM_ls-pixel_2-scan_0.voc
10.288166 | 5.697344 | -1.107956 | 0.49988 | -0.953145 | 5.978165 | 0 | 0 | 0 | 0 | 0 | 0.301357 | 457.477509 | 41.243644 | 36.819502 | 0 | MODEL 2401,1396448 | 401D | HTL | PTAA_PCBM_ls | ITO | PTAA | MAFACsPbIBrCl | PCBM/BCP | Ag | 2 | d | 1.000125 | fapbsni3 | WaveLabs (am1_5_1_sun) | 0.25 | 1617702026 | 0 | fwd | 0.1 | 0.073 | 0.0375 | 0.0375 | FALSE | TRUE | TRUE | Volt, Current | Once | C:\SolarSimulatorData\shenx\2021-04-06_1617696646_20210406-1.8TH_HTL_selection\401D-HTL-PTAA_PCBM_ls-pixel_2-scan_0.liv1 | 401D-HTL-PTAA_PCBM_ls-pixel_2-scan_0.liv1
10.562316 | 3.206522 | -1.073152 | 0.282923 | -0.639882 | 5.011737 | 0 | 0 | 0 | 0 | 0 | 0.301356 | 909.931934 | 92.050273 | 8.23165 | 0 | MODEL 2401,1396448 | 401D | HTL | PTAA_PCBM_ls | ITO | PTAA | MAFACsPbIBrCl | PCBM/BCP | Ag | 2 | d | 1.000125 | fapbsni3 | WaveLabs (am1_5_1_sun) | 0.25 | 1617702026 | 0 | rev | 0.1 | 0.073 | 0.0375 | 0.0375 | FALSE | TRUE | TRUE | Volt, Current | Once | C:\SolarSimulatorData\shenx\2021-04-06_1617696646_20210406-1.8TH_HTL_selection\401D-HTL-PTAA_PCBM_ls-pixel_2-scan_0.liv2 | 401D-HTL-PTAA_PCBM_ls-pixel_2-scan_0.liv2
0 | 0 | 0 | 0 | 0 | 0 | -0.943289 | 2.096387 | 1.977221 | 0 | 0.347043 | 0 | 0 | 0 | 0 | 30 | MODEL 2401,1396448 | 401D | HTL | PTAA_PCBM_ls | ITO | PTAA | MAFACsPbIBrCl | PCBM/BCP | Ag | 2 | d | 1.000125 | fapbsni3 | WaveLabs (am1_5_1_sun) | 0.25 | 1617702040 | 0 | - | 1 | 0.001 | 0.005144 | 0.005144 | FALSE | TRUE | TRUE | Volt, Current | Once | C:\SolarSimulatorData\shenx\2021-04-06_1617696646_20210406-1.8TH_HTL_selection\401D-HTL-PTAA_PCBM_ls-pixel_2-scan_0.mpp | 401D-HTL-PTAA_PCBM_ls-pixel_2-scan_0.mpp
6.604421 | 2.849832 | -1.060915 | 0.406779 | -0.915025 | 3.114874 | 0 | 0 | 0 | 0 | 0 | 0.301358 | 342.643081 | 58.968132 | 7.445865 | 0 | MODEL 2401,1396448 | 401D | HTL | PTAA_PCBM_ls | ITO | PTAA | MAFACsPbIBrCl | PCBM/BCP | Ag | 2 | d | 1.000125 | fapbsni3 | WaveLabs (am1_5_1_sun) | 0.25 | 1617702074 | 1 | fwd | 0.1 | 0.073 | 0.0375 | 0.0375 | FALSE | TRUE | TRUE | Volt, Current | Once | C:\SolarSimulatorData\shenx\2021-04-06_1617696646_20210406-1.8TH_HTL_selection\401D-HTL-PTAA_PCBM_ls-pixel_2-scan_1.liv1 | 401D-HTL-PTAA_PCBM_ls-pixel_2-scan_1.liv1
7.209756 | 1.670979 | -1.033295 | 0.224326 | -0.537892 | 3.106919 | 0 | 0 | 0 | 0 | 0 | 0.30142 | 1076.173524 | 177.807586 | 8.0525 | 0 | MODEL 2401,1396448 | 401D | HTL | PTAA_PCBM_ls | ITO | PTAA | MAFACsPbIBrCl | PCBM/BCP | Ag | 2 | d | 1.000125 | fapbsni3 | WaveLabs (am1_5_1_sun) | 0.25 | 1617702074 | 1 | rev | 0.1 | 0.073 | 0.0375 | 0.0375 | FALSE | TRUE | TRUE | Volt, Current | Once | C:\SolarSimulatorData\shenx\2021-04-06_1617696646_20210406-1.8TH_HTL_selection\401D-HTL-PTAA_PCBM_ls-pixel_2-scan_1.liv2 | 401D-HTL-PTAA_PCBM_ls-pixel_2-scan_1.liv2
0.004922 | Inf | -0.474232 | 0.059965 | -0.0159 | 0.008804 | 0 | 0 | 0 | 0 | 0 | 0.301336 | 20374.57 | 12991.58 | 7.758182 | 0 | MODEL 2401,1396448 | 401D | HTL | PTAA_PCBM_ls | ITO | PTAA | MAFACsPbIBrCl | PCBM/BCP | Ag | 2 | d | 0 | fapbsni3 | WaveLabs (am1_5_1_sun) | 0.3087 | 1617702092 | 0 | fwd | 0.1 | 0.073 | 0.0375 | 0.0375 | FALSE | TRUE | TRUE | Volt, Current | Once | C:\SolarSimulatorData\shenx\2021-04-06_1617696646_20210406-1.8TH_HTL_selection\401D-HTL-PTAA_PCBM_ls-pixel_2-scan_0.div1 | 401D-HTL-PTAA_PCBM_ls-pixel_2-scan_0.div1
0.002219 | Inf | -0.392823 | -0.002974 | 0.002863 | 0.000905 | 0 | 0 | 0 | 0 | 0 | 0.301345 | 7774.656285 | 13651.26 | 10.461508 | 0 | MODEL 2401,1396448 | 401D | HTL | PTAA_PCBM_ls | ITO | PTAA | MAFACsPbIBrCl | PCBM/BCP | Ag | 2 | d | 0 | fapbsni3 | WaveLabs (am1_5_1_sun) | 0.3087 | 1617702092 | 0 | rev | 0.1 | 0.073 | 0.0375 | 0.0375 | FALSE | TRUE | TRUE | Volt, Current | Once | C:\SolarSimulatorData\shenx\2021-04-06_1617696646_20210406-1.8TH_HTL_selection\401D-HTL-PTAA_PCBM_ls-pixel_2-scan_0.div2 | 401D-HTL-PTAA_PCBM_ls-pixel_2-scan_0.div2
0 | 0 | 0 | 0 | 0 | 0 | 0 | 7.730907 | 0 | 0.228819 | 0 | 0 | 0 | 0 | 0 | 3 | MODEL 2401,1396448 | 401D | HTL | PTAA_PCBM_ls | ITO | PTAA | MAFACsPbIBrCl | PCBM/BCP | Ag | 2 | d | 1.000125 | fapbsni3 | WaveLabs (am1_5_1_sun) | 0.25 | 1617702108 | 0 | - | 1 | 0.001 | 0.025 | 0.025 | FALSE | TRUE | TRUE | Volt, Current | Once | C:\SolarSimulatorData\shenx\2021-04-06_1617696646_20210406-1.8TH_HTL_selection\401D-HTL-PTAA_PCBM_ls-pixel_2-scan_0.jsc | 401D-HTL-PTAA_PCBM_ls-pixel_2-scan_0.jsc
0 | 0 | 0 | 0 | 0 | 0 | -1.082696 | 0 | 0 | 0 | 0 | 0 | 0 | 0 | 0 | 3 | MODEL 2401,1396448 | 401D | HTL | PTAA_PCBM_ls | ITO | PTAA | MAFACsPbIBrCl | PCBM/BCP | Ag | 3 | d | 1.000125 | fapbsni3 | WaveLabs (am1_5_1_sun) | 1 | 1617702117 | 0 | - | 1 | 0.001 | 5 | 5 | FALSE | TRUE | TRUE | Volt, Current | Once | C:\SolarSimulatorData\shenx\2021-04-06_1617696646_20210406-1.8TH_HTL_selection\401D-HTL-PTAA_PCBM_ls-pixel_3-scan_0.voc | 401D-HTL-PTAA_PCBM_ls-pixel_3-scan_0.voc
9.066318 | 3.132681 | -1.059734 | 0.326094 | -0.755299 | 4.148122 | 0 | 0 | 0 | 0 | 0 | 0.298814 | 78.05451 | 24.010653 | 9.787001 | 0 | MODEL 2401,1396448 | 401D | HTL | PTAA_PCBM_ls | ITO | PTAA | MAFACsPbIBrCl | PCBM/BCP | Ag | 3 | d | 1.000125 | fapbsni3 | WaveLabs (am1_5_1_sun) | 1 | 1617702123 | 0 | fwd | 0.1 | 0.073 | 0.15 | 0.15 | FALSE | TRUE | TRUE | Volt, Current | Once | C:\SolarSimulatorData\shenx\2021-04-06_1617696646_20210406-1.8TH_HTL_selection\401D-HTL-PTAA_PCBM_ls-pixel_3-scan_0.liv1 | 401D-HTL-PTAA_PCBM_ls-pixel_3-scan_0.liv1
9.644394 | 2.43064 | -0.993894 | 0.253606 | -0.45691 | 5.320395 | 0 | 0 | 0 | 0 | 0 | 0.298751 | 229.598876 | 53.229185 | 7.252345 | 0 | MODEL 2401,1396448 | 401D | HTL | PTAA_PCBM_ls | ITO | PTAA | MAFACsPbIBrCl | PCBM/BCP | Ag | 3 | d | 1.000125 | fapbsni3 | WaveLabs (am1_5_1_sun) | 1 | 1617702123 | 0 | rev | 0.1 | 0.073 | 0.15 | 0.15 | FALSE | TRUE | TRUE | Volt, Current | Once | C:\SolarSimulatorData\shenx\2021-04-06_1617696646_20210406-1.8TH_HTL_selection\401D-HTL-PTAA_PCBM_ls-pixel_3-scan_0.liv2 | 401D-HTL-PTAA_PCBM_ls-pixel_3-scan_0.liv2
0 | 0 | 0 | 0 | 0 | 0 | -0.864435 | 2.769406 | 2.393636 | 0 | 0.764086 | 0 | 0 | 0 | 0 | 30 | MODEL 2401,1396448 | 401D | HTL | PTAA_PCBM_ls | ITO | PTAA | MAFACsPbIBrCl | PCBM/BCP | Ag | 3 | d | 1.000125 | fapbsni3 | WaveLabs (am1_5_1_sun) | 1 | 1617702137 | 0 | - | 1 | 0.001 | 0.018133 | 0.018133 | FALSE | TRUE | TRUE | Volt, Current | Once | C:\SolarSimulatorData\shenx\2021-04-06_1617696646_20210406-1.8TH_HTL_selection\401D-HTL-PTAA_PCBM_ls-pixel_3-scan_0.mpp | 401D-HTL-PTAA_PCBM_ls-pixel_3-scan_0.mpp
8.024377 | 3.1255 | -1.075679 | 0.362143 | -0.823563 | 3.795568 | 0 | 0 | 0 | 0 | 0 | 0.298747 | 68.959845 | 20.121158 | 6.211375 | 0 | MODEL 2401,1396448 | 401D | HTL | PTAA_PCBM_ls | ITO | PTAA | MAFACsPbIBrCl | PCBM/BCP | Ag | 3 | d | 1.000125 | fapbsni3 | WaveLabs (am1_5_1_sun) | 1 | 1617702171 | 1 | fwd | 0.1 | 0.073 | 0.15 | 0.15 | FALSE | TRUE | TRUE | Volt, Current | Once | C:\SolarSimulatorData\shenx\2021-04-06_1617696646_20210406-1.8TH_HTL_selection\401D-HTL-PTAA_PCBM_ls-pixel_3-scan_1.liv1 | 401D-HTL-PTAA_PCBM_ls-pixel_3-scan_1.liv1
8.877992 | 2.182272 | -0.993669 | 0.247404 | -0.488707 | 4.465957 | 0 | 0 | 0 | 0 | 0 | 0.298816 | 270.697552 | 59.532428 | 7.205446 | 0 | MODEL 2401,1396448 | 401D | HTL | PTAA_PCBM_ls | ITO | PTAA | MAFACsPbIBrCl | PCBM/BCP | Ag | 3 | d | 1.000125 | fapbsni3 | WaveLabs (am1_5_1_sun) | 1 | 1617702171 | 1 | rev | 0.1 | 0.073 | 0.15 | 0.15 | FALSE | TRUE | TRUE | Volt, Current | Once | C:\SolarSimulatorData\shenx\2021-04-06_1617696646_20210406-1.8TH_HTL_selection\401D-HTL-PTAA_PCBM_ls-pixel_3-scan_1.liv2 | 401D-HTL-PTAA_PCBM_ls-pixel_3-scan_1.liv2
0.10971 | Inf | -0.866642 | 0.403453 | -0.385536 | 0.099498 | 0 | 0 | 0 | 0 | 0 | 0.298815 | 4817.509265 | 528.433027 | 6.538609 | 0 | MODEL 2401,1396448 | 401D | HTL | PTAA_PCBM_ls | ITO | PTAA | MAFACsPbIBrCl | PCBM/BCP | Ag | 3 | d | 0 | fapbsni3 | WaveLabs (am1_5_1_sun) | 1.1392 | 1617702189 | 0 | fwd | 0.1 | 0.073 | 0.15 | 0.15 | FALSE | TRUE | TRUE | Volt, Current | Once | C:\SolarSimulatorData\shenx\2021-04-06_1617696646_20210406-1.8TH_HTL_selection\401D-HTL-PTAA_PCBM_ls-pixel_3-scan_0.div1 | 401D-HTL-PTAA_PCBM_ls-pixel_3-scan_0.div1
0.105428 | Inf | -0.907974 | 0.180536 | -0.249495 | 0.069267 | 0 | 0 | 0 | 0 | 0 | 0.298818 | 1076.235118 | 538.322472 | 10.486197 | 0 | MODEL 2401,1396448 | 401D | HTL | PTAA_PCBM_ls | ITO | PTAA | MAFACsPbIBrCl | PCBM/BCP | Ag | 3 | d | 0 | fapbsni3 | WaveLabs (am1_5_1_sun) | 1.1392 | 1617702189 | 0 | rev | 0.1 | 0.073 | 0.15 | 0.15 | FALSE | TRUE | TRUE | Volt, Current | Once | C:\SolarSimulatorData\shenx\2021-04-06_1617696646_20210406-1.8TH_HTL_selection\401D-HTL-PTAA_PCBM_ls-pixel_3-scan_0.div2 | 401D-HTL-PTAA_PCBM_ls-pixel_3-scan_0.div2
0 | 0 | 0 | 0 | 0 | 0 | 0 | 9.309599 | 0 | 0.237506 | 0 | 0 | 0 | 0 | 0 | 3 | MODEL 2401,1396448 | 401D | HTL | PTAA_PCBM_ls | ITO | PTAA | MAFACsPbIBrCl | PCBM/BCP | Ag | 3 | d | 1.000125 | fapbsni3 | WaveLabs (am1_5_1_sun) | 1 | 1617702205 | 0 | - | 1 | 0.001 | 0.1 | 0.1 | FALSE | TRUE | TRUE | Volt, Current | Once | C:\SolarSimulatorData\shenx\2021-04-06_1617696646_20210406-1.8TH_HTL_selection\401D-HTL-PTAA_PCBM_ls-pixel_3-scan_0.jsc | 401D-HTL-PTAA_PCBM_ls-pixel_3-scan_0.jsc
0 | 0 | 0 | 0 | 0 | 0 | -1.070307 | 0 | 0 | 0 | 0 | 0 | 0 | 0 | 0 | 3 | MODEL 2401,1396448 | 401D | HTL | PTAA_PCBM_ls | ITO | PTAA | MAFACsPbIBrCl | PCBM/BCP | Ag | 4 | d | 1.000125 | fapbsni3 | WaveLabs (am1_5_1_sun) | 0.25 | 1617702214 | 0 | - | 1 | 0.001 | 5 | 5 | FALSE | TRUE | TRUE | Volt, Current | Once | C:\SolarSimulatorData\shenx\2021-04-06_1617696646_20210406-1.8TH_HTL_selection\401D-HTL-PTAA_PCBM_ls-pixel_4-scan_0.voc | 401D-HTL-PTAA_PCBM_ls-pixel_4-scan_0.voc
9.265611 | 2.202355 | -1.039225 | 0.228748 | -0.701464 | 3.140047 | 0 | 0 | 0 | 0 | 0 | 0.301264 | 303.04256 | 132.631908 | 18.568468 | 0 | MODEL 2401,1396448 | 401D | HTL | PTAA_PCBM_ls | ITO | PTAA | MAFACsPbIBrCl | PCBM/BCP | Ag | 4 | d | 1.000125 | fapbsni3 | WaveLabs (am1_5_1_sun) | 0.25 | 1617702221 | 0 | fwd | 0.1 | 0.073 | 0.0375 | 0.0375 | FALSE | TRUE | TRUE | Volt, Current | Once | C:\SolarSimulatorData\shenx\2021-04-06_1617696646_20210406-1.8TH_HTL_selection\401D-HTL-PTAA_PCBM_ls-pixel_4-scan_0.liv1 | 401D-HTL-PTAA_PCBM_ls-pixel_4-scan_0.liv1
9.689209 | 2.03796 | -1.017239 | 0.206794 | -0.418653 | 4.868501 | 0 | 0 | 0 | 0 | 0 | 0.301272 | 554.329259 | 210.07422 | 16.875667 | 0 | MODEL 2401,1396448 | 401D | HTL | PTAA_PCBM_ls | ITO | PTAA | MAFACsPbIBrCl | PCBM/BCP | Ag | 4 | d | 1.000125 | fapbsni3 | WaveLabs (am1_5_1_sun) | 0.25 | 1617702221 | 0 | rev | 0.1 | 0.073 | 0.0375 | 0.0375 | FALSE | TRUE | TRUE | Volt, Current | Once | C:\SolarSimulatorData\shenx\2021-04-06_1617696646_20210406-1.8TH_HTL_selection\401D-HTL-PTAA_PCBM_ls-pixel_4-scan_0.liv2 | 401D-HTL-PTAA_PCBM_ls-pixel_4-scan_0.liv2
0 | 0 | 0 | 0 | 0 | 0 | -0.779657 | 2.219677 | 1.730318 | 0 | 0.785667 | 0 | 0 | 0 | 0 | 30 | MODEL 2401,1396448 | 401D | HTL | PTAA_PCBM_ls | ITO | PTAA | MAFACsPbIBrCl | PCBM/BCP | Ag | 4 | d | 1.000125 | fapbsni3 | WaveLabs (am1_5_1_sun) | 0.25 | 1617702235 | 0 | - | 1 | 0.001 | 0.004633 | 0.004633 | FALSE | TRUE | TRUE | Volt, Current | Once | C:\SolarSimulatorData\shenx\2021-04-06_1617696646_20210406-1.8TH_HTL_selection\401D-HTL-PTAA_PCBM_ls-pixel_4-scan_0.mpp | 401D-HTL-PTAA_PCBM_ls-pixel_4-scan_0.mpp
8.084509 | 2.135384 | -1.04968 | 0.251663 | -0.840688 | 2.540362 | 0 | 0 | 0 | 0 | 0 | 0.30131 | 255.988153 | 93.491864 | 11.07092 | 0 | MODEL 2401,1396448 | 401D | HTL | PTAA_PCBM_ls | ITO | PTAA | MAFACsPbIBrCl | PCBM/BCP | Ag | 4 | d | 1.000125 | fapbsni3 | WaveLabs (am1_5_1_sun) | 0.25 | 1617702268 | 1 | fwd | 0.1 | 0.073 | 0.0375 | 0.0375 | FALSE | TRUE | TRUE | Volt, Current | Once | C:\SolarSimulatorData\shenx\2021-04-06_1617696646_20210406-1.8TH_HTL_selection\401D-HTL-PTAA_PCBM_ls-pixel_4-scan_1.liv1 | 401D-HTL-PTAA_PCBM_ls-pixel_4-scan_1.liv1
8.827458 | 1.872141 | -1.003325 | 0.211405 | -0.405107 | 4.621924 | 0 | 0 | 0 | 0 | 0 | 0.301238 | 741.69468 | 246.218933 | 16.723194 | 0 | MODEL 2401,1396448 | 401D | HTL | PTAA_PCBM_ls | ITO | PTAA | MAFACsPbIBrCl | PCBM/BCP | Ag | 4 | d | 1.000125 | fapbsni3 | WaveLabs (am1_5_1_sun) | 0.25 | 1617702268 | 1 | rev | 0.1 | 0.073 | 0.0375 | 0.0375 | FALSE | TRUE | TRUE | Volt, Current | Once | C:\SolarSimulatorData\shenx\2021-04-06_1617696646_20210406-1.8TH_HTL_selection\401D-HTL-PTAA_PCBM_ls-pixel_4-scan_1.liv2 | 401D-HTL-PTAA_PCBM_ls-pixel_4-scan_1.liv2
0.005903 | Inf | -0.553051 | -0.034102 | 0.020965 | 0.00531 | 0 | 0 | 0 | 0 | 0 | 0.301212 | 51766.27 | 25504.8 | 11.354066 | 0 | MODEL 2401,1396448 | 401D | HTL | PTAA_PCBM_ls | ITO | PTAA | MAFACsPbIBrCl | PCBM/BCP | Ag | 4 | d | 0 | fapbsni3 | WaveLabs (am1_5_1_sun) | 0.3087 | 1617702286 | 0 | fwd | 0.1 | 0.073 | 0.0375 | 0.0375 | FALSE | TRUE | TRUE | Volt, Current | Once | C:\SolarSimulatorData\shenx\2021-04-06_1617696646_20210406-1.8TH_HTL_selection\401D-HTL-PTAA_PCBM_ls-pixel_4-scan_0.div1 | 401D-HTL-PTAA_PCBM_ls-pixel_4-scan_0.div1
0.019695 | Inf | -0.817721 | 0.113766 | -0.120115 | 0.015253 | 0 | 0 | 0 | 0 | 0 | 0.301316 | 20092.53 | 26347.24865 | 30.899079 | 0 | MODEL 2401,1396448 | 401D | HTL | PTAA_PCBM_ls | ITO | PTAA | MAFACsPbIBrCl | PCBM/BCP | Ag | 4 | d | 0 | fapbsni3 | WaveLabs (am1_5_1_sun) | 0.3087 | 1617702286 | 0 | rev | 0.1 | 0.073 | 0.0375 | 0.0375 | FALSE | TRUE | TRUE | Volt, Current | Once | C:\SolarSimulatorData\shenx\2021-04-06_1617696646_20210406-1.8TH_HTL_selection\401D-HTL-PTAA_PCBM_ls-pixel_4-scan_0.div2 | 401D-HTL-PTAA_PCBM_ls-pixel_4-scan_0.div2
0 | 0 | 0 | 0 | 0 | 0 | 0 | 8.667892 | 0 | 0.186534 | 0 | 0 | 0 | 0 | 0 | 3 | MODEL 2401,1396448 | 401D | HTL | PTAA_PCBM_ls | ITO | PTAA | MAFACsPbIBrCl | PCBM/BCP | Ag | 4 | d | 1.000125 | fapbsni3 | WaveLabs (am1_5_1_sun) | 0.25 | 1617702302 | 0 | - | 1 | 0.001 | 0.025 | 0.025 | FALSE | TRUE | TRUE | Volt, Current | Once | C:\SolarSimulatorData\shenx\2021-04-06_1617696646_20210406-1.8TH_HTL_selection\401D-HTL-PTAA_PCBM_ls-pixel_4-scan_0.jsc | 401D-HTL-PTAA_PCBM_ls-pixel_4-scan_0.jsc
0 | 0 | 0 | 0 | 0 | 0 | -0.988836 | 0 | 0 | 0 | 0 | 0 | 0 | 0 | 0 | 3 | MODEL 2401,1396448 | 401D | HTL | PTAA_PCBM_ls | ITO | PTAA | MAFACsPbIBrCl | PCBM/BCP | Ag | 6 | d | 1.000125 | fapbsni3 | WaveLabs (am1_5_1_sun) | 0.25 | 1617702312 | 0 | - | 1 | 0.001 | 5 | 5 | FALSE | TRUE | TRUE | Volt, Current | Once | C:\SolarSimulatorData\shenx\2021-04-06_1617696646_20210406-1.8TH_HTL_selection\401D-HTL-PTAA_PCBM_ls-pixel_6-scan_0.voc | 401D-HTL-PTAA_PCBM_ls-pixel_6-scan_0.voc
9.588309 | 2.019678 | -1.016094 | 0.207329 | -0.707434 | 2.855293 | 0 | 0 | 0 | 0 | 0 | 0.298673 | 329.90973 | 155.481299 | 349.644895 | 0 | MODEL 2401,1396448 | 401D | HTL | PTAA_PCBM_ls | ITO | PTAA | MAFACsPbIBrCl | PCBM/BCP | Ag | 6 | d | 1.000125 | fapbsni3 | WaveLabs (am1_5_1_sun) | 0.25 | 1617702318 | 0 | rev | 0.1 | 0.073 | 0.0375 | 0.0375 | FALSE | TRUE | TRUE | Volt, Current | Once | C:\SolarSimulatorData\shenx\2021-04-06_1617696646_20210406-1.8TH_HTL_selection\401D-HTL-PTAA_PCBM_ls-pixel_6-scan_0.liv1 | 401D-HTL-PTAA_PCBM_ls-pixel_6-scan_0.liv1
10.003872 | 2.288287 | -1.010117 | 0.226477 | -0.448696 | 5.100494 | 0 | 0 | 0 | 0 | 0 | 0.29874 | 686.812592 | 194.246272 | 873.908468 | 0 | MODEL 2401,1396448 | 401D | HTL | PTAA_PCBM_ls | ITO | PTAA | MAFACsPbIBrCl | PCBM/BCP | Ag | 6 | d | 1.000125 | fapbsni3 | WaveLabs (am1_5_1_sun) | 0.25 | 1617702318 | 0 | fwd | 0.1 | 0.073 | 0.0375 | 0.0375 | FALSE | TRUE | TRUE | Volt, Current | Once | C:\SolarSimulatorData\shenx\2021-04-06_1617696646_20210406-1.8TH_HTL_selection\401D-HTL-PTAA_PCBM_ls-pixel_6-scan_0.liv2 | 401D-HTL-PTAA_PCBM_ls-pixel_6-scan_0.liv2
0 | 0 | 0 | 0 | 0 | 0 | -0.47948 | 3.879309 | 1.859769 | 0 | 0.812734 | 0 | 0 | 0 | 0 | 30 | MODEL 2401,1396448 | 401D | HTL | PTAA_PCBM_ls | ITO | PTAA | MAFACsPbIBrCl | PCBM/BCP | Ag | 6 | d | 1.000125 | fapbsni3 | WaveLabs (am1_5_1_sun) | 0.25 | 1617702331 | 0 | - | 1 | 0.001 | 0.005002 | 0.005002 | FALSE | TRUE | TRUE | Volt, Current | Once | C:\SolarSimulatorData\shenx\2021-04-06_1617696646_20210406-1.8TH_HTL_selection\401D-HTL-PTAA_PCBM_ls-pixel_6-scan_0.mpp | 401D-HTL-PTAA_PCBM_ls-pixel_6-scan_0.mpp
8.439555 | 2.03957 | -0.961804 | 0.251297 | -0.49798 | 4.096196 | 0 | 0 | 0 | 0 | 0 | 0.29867 | 506.036076 | 212.234452 | 34.739906 | 0 | MODEL 2401,1396448 | 401D | HTL | PTAA_PCBM_ls | ITO | PTAA | MAFACsPbIBrCl | PCBM/BCP | Ag | 6 | d | 1.000125 | fapbsni3 | WaveLabs (am1_5_1_sun) | 0.25 | 1617702365 | 1 | fwd | 0.1 | 0.073 | 0.0375 | 0.0375 | FALSE | TRUE | TRUE | Volt, Current | Once | C:\SolarSimulatorData\shenx\2021-04-06_1617696646_20210406-1.8TH_HTL_selection\401D-HTL-PTAA_PCBM_ls-pixel_6-scan_1.liv1 | 401D-HTL-PTAA_PCBM_ls-pixel_6-scan_1.liv1
8.52498 | 2.009816 | -0.981292 | 0.240281 | -0.438522 | 4.583733 | 0 | 0 | 0 | 0 | 0 | 0.298743 | 618.192849 | 206.401627 | 35.776107 | 0 | MODEL 2401,1396448 | 401D | HTL | PTAA_PCBM_ls | ITO | PTAA | MAFACsPbIBrCl | PCBM/BCP | Ag | 6 | d | 1.000125 | fapbsni3 | WaveLabs (am1_5_1_sun) | 0.25 | 1617702365 | 1 | rev | 0.1 | 0.073 | 0.0375 | 0.0375 | FALSE | TRUE | TRUE | Volt, Current | Once | C:\SolarSimulatorData\shenx\2021-04-06_1617696646_20210406-1.8TH_HTL_selection\401D-HTL-PTAA_PCBM_ls-pixel_6-scan_1.liv2 | 401D-HTL-PTAA_PCBM_ls-pixel_6-scan_1.liv2
0.023941 | Inf | -0.14338 | 0.819679 | -0.219776 | 0.012802 | 0 | 0 | 0 | 0 | 0 | 0.298641 | 54106.82079 | 51069.03 | 25.341993 | 0 | MODEL 2401,1396448 | 401D | HTL | PTAA_PCBM_ls | ITO | PTAA | MAFACsPbIBrCl | PCBM/BCP | Ag | 6 | d | 0 | fapbsni3 | WaveLabs (am1_5_1_sun) | 0.3087 | 1617702382 | 0 | fwd | 0.1 | 0.073 | 0.0375 | 0.0375 | FALSE | TRUE | TRUE | Volt, Current | Once | C:\SolarSimulatorData\shenx\2021-04-06_1617696646_20210406-1.8TH_HTL_selection\401D-HTL-PTAA_PCBM_ls-pixel_6-scan_0.div1 | 401D-HTL-PTAA_PCBM_ls-pixel_6-scan_0.div1
0.014752 | Inf | -0.309079 | 0.108764 | -0.044418 | 0.011165 | 0 | 0 | 0 | 0 | 0 | 0.29882 | 27087.33 | 70219.13 | 89.052928 | 0 | MODEL 2401,1396448 | 401D | HTL | PTAA_PCBM_ls | ITO | PTAA | MAFACsPbIBrCl | PCBM/BCP | Ag | 6 | d | 0 | fapbsni3 | WaveLabs (am1_5_1_sun) | 0.3087 | 1617702382 | 0 | rev | 0.1 | 0.073 | 0.0375 | 0.0375 | FALSE | TRUE | TRUE | Volt, Current | Once | C:\SolarSimulatorData\shenx\2021-04-06_1617696646_20210406-1.8TH_HTL_selection\401D-HTL-PTAA_PCBM_ls-pixel_6-scan_0.div2 | 401D-HTL-PTAA_PCBM_ls-pixel_6-scan_0.div2
0 | 0 | 0 | 0 | 0 | 0 | 0 | 9.096552 | 0 | 0.206782 | 0 | 0 | 0 | 0 | 0 | 3 | MODEL 2401,1396448 | 401D | HTL | PTAA_PCBM_ls | ITO | PTAA | MAFACsPbIBrCl | PCBM/BCP | Ag | 6 | d | 1.000125 | fapbsni3 | WaveLabs (am1_5_1_sun) | 0.25 | 1617702397 | 0 | - | 1 | 0.001 | 0.025 | 0.025 | FALSE | TRUE | TRUE | Volt, Current | Once | C:\SolarSimulatorData\shenx\2021-04-06_1617696646_20210406-1.8TH_HTL_selection\401D-HTL-PTAA_PCBM_ls-pixel_6-scan_0.jsc | 401D-HTL-PTAA_PCBM_ls-pixel_6-scan_0.jsc
0 | 0 | 0 | 0 | 0 | 0 | -1.117668 | 0 | 0 | 0 | 0 | 0 | 0 | 0 | 0 | 3 | MODEL 2401,1396448 | 401E | HTL | PTAA_PCBM_ls | ITO | PTAA | MAFACsPbIBrCl | PCBM/BCP | Ag | 2 | e | 1.000125 | fapbsni3 | WaveLabs (am1_5_1_sun) | 0.25 | 1617702409 | 0 | - | 1 | 0.001 | 5 | 5 | FALSE | TRUE | TRUE | Volt, Current | Once | C:\SolarSimulatorData\shenx\2021-04-06_1617696646_20210406-1.8TH_HTL_selection\401E-HTL-PTAA_PCBM_ls-pixel_2-scan_0.voc | 401E-HTL-PTAA_PCBM_ls-pixel_2-scan_0.voc
9.966159 | 6.683619 | -1.111446 | 0.603462 | -0.961151 | 6.954633 | 0 | 0 | 0 | 0 | 0 | 0.301377 | 622.987906 | 35.843742 | 58.906653 | 0 | MODEL 2401,1396448 | 401E | HTL | PTAA_PCBM_ls | ITO | PTAA | MAFACsPbIBrCl | PCBM/BCP | Ag | 2 | e | 1.000125 | fapbsni3 | WaveLabs (am1_5_1_sun) | 0.25 | 1617702415 | 0 | fwd | 0.1 | 0.073 | 0.0375 | 0.0375 | FALSE | TRUE | TRUE | Volt, Current | Once | C:\SolarSimulatorData\shenx\2021-04-06_1617696646_20210406-1.8TH_HTL_selection\401E-HTL-PTAA_PCBM_ls-pixel_2-scan_0.liv1 | 401E-HTL-PTAA_PCBM_ls-pixel_2-scan_0.liv1
10.088193 | 3.692059 | -1.085751 | 0.337116 | -0.715406 | 5.161433 | 0 | 0 | 0 | 0 | 0 | 0.30138 | 1053.988371 | 72.949373 | 7.847555 | 0 | MODEL 2401,1396448 | 401E | HTL | PTAA_PCBM_ls | ITO | PTAA | MAFACsPbIBrCl | PCBM/BCP | Ag | 2 | e | 1.000125 | fapbsni3 | WaveLabs (am1_5_1_sun) | 0.25 | 1617702415 | 0 | rev | 0.1 | 0.073 | 0.0375 | 0.0375 | FALSE | TRUE | TRUE | Volt, Current | Once | C:\SolarSimulatorData\shenx\2021-04-06_1617696646_20210406-1.8TH_HTL_selection\401E-HTL-PTAA_PCBM_ls-pixel_2-scan_0.liv2 | 401E-HTL-PTAA_PCBM_ls-pixel_2-scan_0.liv2
0 | 0 | 0 | 0 | 0 | 0 | -0.905768 | 2.918937 | 2.643502 | 0 | 0.39552 | 0 | 0 | 0 | 0 | 30 | MODEL 2401,1396448 | 401E | HTL | PTAA_PCBM_ls | ITO | PTAA | MAFACsPbIBrCl | PCBM/BCP | Ag | 2 | e | 1.000125 | fapbsni3 | WaveLabs (am1_5_1_sun) | 0.25 | 1617702429 | 0 | - | 1 | 0.001 | 0.004983 | 0.004983 | FALSE | TRUE | TRUE | Volt, Current | Once | C:\SolarSimulatorData\shenx\2021-04-06_1617696646_20210406-1.8TH_HTL_selection\401E-HTL-PTAA_PCBM_ls-pixel_2-scan_0.mpp | 401E-HTL-PTAA_PCBM_ls-pixel_2-scan_0.mpp
6.773198 | 3.483705 | -1.070732 | 0.48042 | -0.934272 | 3.729255 | 0 | 0 | 0 | 0 | 0 | 0.301314 | 450.066373 | 51.190067 | 7.477423 | 0 | MODEL 2401,1396448 | 401E | HTL | PTAA_PCBM_ls | ITO | PTAA | MAFACsPbIBrCl | PCBM/BCP | Ag | 2 | e | 1.000125 | fapbsni3 | WaveLabs (am1_5_1_sun) | 0.25 | 1617702463 | 1 | fwd | 0.1 | 0.073 | 0.0375 | 0.0375 | FALSE | TRUE | TRUE | Volt, Current | Once | C:\SolarSimulatorData\shenx\2021-04-06_1617696646_20210406-1.8TH_HTL_selection\401E-HTL-PTAA_PCBM_ls-pixel_2-scan_1.liv1 | 401E-HTL-PTAA_PCBM_ls-pixel_2-scan_1.liv1
7.201306 | 1.962565 | -1.048803 | 0.25988 | -0.623726 | 3.146913 | 0 | 0 | 0 | 0 | 0 | 0.301381 | 1253.60045 | 134.857588 | 7.864496 | 0 | MODEL 2401,1396448 | 401E | HTL | PTAA_PCBM_ls | ITO | PTAA | MAFACsPbIBrCl | PCBM/BCP | Ag | 2 | e | 1.000125 | fapbsni3 | WaveLabs (am1_5_1_sun) | 0.25 | 1617702463 | 1 | rev | 0.1 | 0.073 | 0.0375 | 0.0375 | FALSE | TRUE | TRUE | Volt, Current | Once | C:\SolarSimulatorData\shenx\2021-04-06_1617696646_20210406-1.8TH_HTL_selection\401E-HTL-PTAA_PCBM_ls-pixel_2-scan_1.liv2 | 401E-HTL-PTAA_PCBM_ls-pixel_2-scan_1.liv2
0.013351 | Inf | -0.647468 | 0.029724 | -0.104989 | 0.002447 | 0 | 0 | 0 | 0 | 0 | 0.301312 | 9649.406268 | 37469.19 | 7.851037 | 0 | MODEL 2401,1396448 | 401E | HTL | PTAA_PCBM_ls | ITO | PTAA | MAFACsPbIBrCl | PCBM/BCP | Ag | 2 | e | 0 | fapbsni3 | WaveLabs (am1_5_1_sun) | 0.3087 | 1617702481 | 0 | fwd | 0.1 | 0.073 | 0.0375 | 0.0375 | FALSE | TRUE | TRUE | Volt, Current | Once | C:\SolarSimulatorData\shenx\2021-04-06_1617696646_20210406-1.8TH_HTL_selection\401E-HTL-PTAA_PCBM_ls-pixel_2-scan_0.div1 | 401E-HTL-PTAA_PCBM_ls-pixel_2-scan_0.div1
0.018856 | Inf | -0.803143 | 0.369222 | -0.457591 | 0.01222 | 0 | 0 | 0 | 0 | 0 | 0.301243 | 9590.564789 | 14975.91 | 9.399774 | 0 | MODEL 2401,1396448 | 401E | HTL | PTAA_PCBM_ls | ITO | PTAA | MAFACsPbIBrCl | PCBM/BCP | Ag | 2 | e | 0 | fapbsni3 | WaveLabs (am1_5_1_sun) | 0.3087 | 1617702481 | 0 | rev | 0.1 | 0.073 | 0.0375 | 0.0375 | FALSE | TRUE | TRUE | Volt, Current | Once | C:\SolarSimulatorData\shenx\2021-04-06_1617696646_20210406-1.8TH_HTL_selection\401E-HTL-PTAA_PCBM_ls-pixel_2-scan_0.div2 | 401E-HTL-PTAA_PCBM_ls-pixel_2-scan_0.div2
0 | 0 | 0 | 0 | 0 | 0 | 0 | 7.584675 | 0 | 0.311878 | 0 | 0 | 0 | 0 | 0 | 3 | MODEL 2401,1396448 | 401E | HTL | PTAA_PCBM_ls | ITO | PTAA | MAFACsPbIBrCl | PCBM/BCP | Ag | 2 | e | 1.000125 | fapbsni3 | WaveLabs (am1_5_1_sun) | 0.25 | 1617702497 | 0 | - | 1 | 0.001 | 0.025 | 0.025 | FALSE | TRUE | TRUE | Volt, Current | Once | C:\SolarSimulatorData\shenx\2021-04-06_1617696646_20210406-1.8TH_HTL_selection\401E-HTL-PTAA_PCBM_ls-pixel_2-scan_0.jsc | 401E-HTL-PTAA_PCBM_ls-pixel_2-scan_0.jsc
0 | 0 | 0 | 0 | 0 | 0 | -0.969745 | 0 | 0 | 0 | 0 | 0 | 0 | 0 | 0 | 3 | MODEL 2401,1396448 | 401E | HTL | PTAA_PCBM_ls | ITO | PTAA | MAFACsPbIBrCl | PCBM/BCP | Ag | 3 | e | 1.000125 | fapbsni3 | WaveLabs (am1_5_1_sun) | 1 | 1617702507 | 0 | - | 1 | 0.001 | 5 | 5 | FALSE | TRUE | TRUE | Volt, Current | Once | C:\SolarSimulatorData\shenx\2021-04-06_1617696646_20210406-1.8TH_HTL_selection\401E-HTL-PTAA_PCBM_ls-pixel_3-scan_0.voc | 401E-HTL-PTAA_PCBM_ls-pixel_3-scan_0.voc
8.525609 | 3.273931 | -0.95139 | 0.403682 | -0.640333 | 5.113492 | 0 | 0 | 0 | 0 | 0 | 0.29979 | 131.091197 | 32.629678 | 17.188824 | 0 | MODEL 2401,1396448 | 401E | HTL | PTAA_PCBM_ls | ITO | PTAA | MAFACsPbIBrCl | PCBM/BCP | Ag | 3 | e | 1.000125 | fapbsni3 | WaveLabs (am1_5_1_sun) | 1 | 1617702513 | 0 | fwd | 0.1 | 0.073 | 0.15 | 0.15 | FALSE | TRUE | TRUE | Volt, Current | Once | C:\SolarSimulatorData\shenx\2021-04-06_1617696646_20210406-1.8TH_HTL_selection\401E-HTL-PTAA_PCBM_ls-pixel_3-scan_0.liv1 | 401E-HTL-PTAA_PCBM_ls-pixel_3-scan_0.liv1
9.015195 | 3.304981 | -1.017697 | 0.360271 | -0.659345 | 5.013151 | 0 | 0 | 0 | 0 | 0 | 0.299793 | 436.16275 | 25.538591 | 1118.062934 | 0 | MODEL 2401,1396448 | 401E | HTL | PTAA_PCBM_ls | ITO | PTAA | MAFACsPbIBrCl | PCBM/BCP | Ag | 3 | e | 1.000125 | fapbsni3 | WaveLabs (am1_5_1_sun) | 1 | 1617702513 | 0 | fwd | 0.1 | 0.073 | 0.15 | 0.15 | FALSE | TRUE | TRUE | Volt, Current | Once | C:\SolarSimulatorData\shenx\2021-04-06_1617696646_20210406-1.8TH_HTL_selection\401E-HTL-PTAA_PCBM_ls-pixel_3-scan_0.liv2 | 401E-HTL-PTAA_PCBM_ls-pixel_3-scan_0.liv2
0 | 0 | 0 | 0 | 0 | 0 | -0.645693 | 5.198117 | 3.355942 | 0 | 1.015419 | 0 | 0 | 0 | 0 | 30 | MODEL 2401,1396448 | 401E | HTL | PTAA_PCBM_ls | ITO | PTAA | MAFACsPbIBrCl | PCBM/BCP | Ag | 3 | e | 1.000125 | fapbsni3 | WaveLabs (am1_5_1_sun) | 1 | 1617702526 | 0 | - | 1 | 0.001 | 0.01803 | 0.01803 | FALSE | TRUE | TRUE | Volt, Current | Once | C:\SolarSimulatorData\shenx\2021-04-06_1617696646_20210406-1.8TH_HTL_selection\401E-HTL-PTAA_PCBM_ls-pixel_3-scan_0.mpp | 401E-HTL-PTAA_PCBM_ls-pixel_3-scan_0.mpp
8.802639 | 3.525138 | -0.957343 | 0.41836 | -0.680102 | 5.183894 | 0 | 0 | 0 | 0 | 0 | 0.29979 | 81.571913 | 29.638516 | 10.424734 | 0 | MODEL 2401,1396448 | 401E | HTL | PTAA_PCBM_ls | ITO | PTAA | MAFACsPbIBrCl | PCBM/BCP | Ag | 3 | e | 1.000125 | fapbsni3 | WaveLabs (am1_5_1_sun) | 1 | 1617702560 | 1 | fwd | 0.1 | 0.073 | 0.15 | 0.15 | FALSE | TRUE | TRUE | Volt, Current | Once | C:\SolarSimulatorData\shenx\2021-04-06_1617696646_20210406-1.8TH_HTL_selection\401E-HTL-PTAA_PCBM_ls-pixel_3-scan_1.liv1 | 401E-HTL-PTAA_PCBM_ls-pixel_3-scan_1.liv1
9.57553 | 3.247469 | -1.019665 | 0.332643 | -0.615895 | 5.273421 | 0 | 0 | 0 | 0 | 0 | 0.299719 | 4809.834906 | 26.628655 | 702.778157 | 0 | MODEL 2401,1396448 | 401E | HTL | PTAA_PCBM_ls | ITO | PTAA | MAFACsPbIBrCl | PCBM/BCP | Ag | 3 | e | 1.000125 | fapbsni3 | WaveLabs (am1_5_1_sun) | 1 | 1617702560 | 1 | fwd | 0.1 | 0.073 | 0.15 | 0.15 | FALSE | TRUE | TRUE | Volt, Current | Once | C:\SolarSimulatorData\shenx\2021-04-06_1617696646_20210406-1.8TH_HTL_selection\401E-HTL-PTAA_PCBM_ls-pixel_3-scan_1.liv2 | 401E-HTL-PTAA_PCBM_ls-pixel_3-scan_1.liv2
0.042694 | Inf | -0.057261 | -6.516788 | -0.188007 | -0.084741 | 0 | 0 | 0 | 0 | 0 | 0.299683 | Inf | 658.133344 | 12.807708 | 0 | MODEL 2401,1396448 | 401E | HTL | PTAA_PCBM_ls | ITO | PTAA | MAFACsPbIBrCl | PCBM/BCP | Ag | 3 | e | 0 | fapbsni3 | WaveLabs (am1_5_1_sun) | 1.1392 | 1617702577 | 0 | fwd | 0.1 | 0.073 | 0.15 | 0.15 | FALSE | TRUE | TRUE | Volt, Current | Once | C:\SolarSimulatorData\shenx\2021-04-06_1617696646_20210406-1.8TH_HTL_selection\401E-HTL-PTAA_PCBM_ls-pixel_3-scan_0.div1 | 401E-HTL-PTAA_PCBM_ls-pixel_3-scan_0.div1
0.04593 | Inf | -0.024989 | -7.560801 | -0.185522 | -0.046775 | 0 | 0 | 0 | 0 | 0 | 0.299757 | 618.802385 | 634.68735 | 14.998409 | 0 | MODEL 2401,1396448 | 401E | HTL | PTAA_PCBM_ls | ITO | PTAA | MAFACsPbIBrCl | PCBM/BCP | Ag | 3 | e | 0 | fapbsni3 | WaveLabs (am1_5_1_sun) | 1.1392 | 1617702577 | 0 | rev | 0.1 | 0.073 | 0.15 | 0.15 | FALSE | TRUE | TRUE | Volt, Current | Once | C:\SolarSimulatorData\shenx\2021-04-06_1617696646_20210406-1.8TH_HTL_selection\401E-HTL-PTAA_PCBM_ls-pixel_3-scan_0.div2 | 401E-HTL-PTAA_PCBM_ls-pixel_3-scan_0.div2
0 | 0 | 0 | 0 | 0 | 0 | 0 | 10.47244 | 0 | 0.330494 | 0 | 0 | 0 | 0 | 0 | 3 | MODEL 2401,1396448 | 401E | HTL | PTAA_PCBM_ls | ITO | PTAA | MAFACsPbIBrCl | PCBM/BCP | Ag | 3 | e | 1.000125 | fapbsni3 | WaveLabs (am1_5_1_sun) | 1 | 1617702591 | 0 | - | 1 | 0.001 | 0.1 | 0.1 | FALSE | TRUE | TRUE | Volt, Current | Once | C:\SolarSimulatorData\shenx\2021-04-06_1617696646_20210406-1.8TH_HTL_selection\401E-HTL-PTAA_PCBM_ls-pixel_3-scan_0.jsc | 401E-HTL-PTAA_PCBM_ls-pixel_3-scan_0.jsc
0 | 0 | 0 | 0 | 0 | 0 | -1.08473 | 0 | 0 | 0 | 0 | 0 | 0 | 0 | 0 | 3 | MODEL 2401,1396448 | 401E | HTL | PTAA_PCBM_ls | ITO | PTAA | MAFACsPbIBrCl | PCBM/BCP | Ag | 4 | e | 1.000125 | fapbsni3 | WaveLabs (am1_5_1_sun) | 0.25 | 1617702600 | 0 | - | 1 | 0.001 | 5 | 5 | FALSE | TRUE | TRUE | Volt, Current | Once | C:\SolarSimulatorData\shenx\2021-04-06_1617696646_20210406-1.8TH_HTL_selection\401E-HTL-PTAA_PCBM_ls-pixel_4-scan_0.voc | 401E-HTL-PTAA_PCBM_ls-pixel_4-scan_0.voc
8.427951 | 3.070099 | -1.068819 | 0.340863 | -0.82211 | 3.734879 | 0 | 0 | 0 | 0 | 0 | 0.299207 | 316.795222 | 77.311247 | 13.307761 | 0 | MODEL 2401,1396448 | 401E | HTL | PTAA_PCBM_ls | ITO | PTAA | MAFACsPbIBrCl | PCBM/BCP | Ag | 4 | e | 1.000125 | fapbsni3 | WaveLabs (am1_5_1_sun) | 0.25 | 1617702607 | 0 | fwd | 0.1 | 0.073 | 0.0375 | 0.0375 | FALSE | TRUE | TRUE | Volt, Current | Once | C:\SolarSimulatorData\shenx\2021-04-06_1617696646_20210406-1.8TH_HTL_selection\401E-HTL-PTAA_PCBM_ls-pixel_4-scan_0.liv1 | 401E-HTL-PTAA_PCBM_ls-pixel_4-scan_0.liv1
9.081935 | 2.408826 | -1.058796 | 0.250535 | -0.576452 | 4.179234 | 0 | 0 | 0 | 0 | 0 | 0.29927 | 1145.465152 | 106.621981 | 10.560744 | 0 | MODEL 2401,1396448 | 401E | HTL | PTAA_PCBM_ls | ITO | PTAA | MAFACsPbIBrCl | PCBM/BCP | Ag | 4 | e | 1.000125 | fapbsni3 | WaveLabs (am1_5_1_sun) | 0.25 | 1617702607 | 0 | rev | 0.1 | 0.073 | 0.0375 | 0.0375 | FALSE | TRUE | TRUE | Volt, Current | Once | C:\SolarSimulatorData\shenx\2021-04-06_1617696646_20210406-1.8TH_HTL_selection\401E-HTL-PTAA_PCBM_ls-pixel_4-scan_0.liv2 | 401E-HTL-PTAA_PCBM_ls-pixel_4-scan_0.liv2
0 | 0 | 0 | 0 | 0 | 0 | -0.937356 | 2.416069 | 2.264399 | 0 | 0.737565 | 0 | 0 | 0 | 0 | 30 | MODEL 2401,1396448 | 401E | HTL | PTAA_PCBM_ls | ITO | PTAA | MAFACsPbIBrCl | PCBM/BCP | Ag | 4 | e | 1.000125 | fapbsni3 | WaveLabs (am1_5_1_sun) | 0.25 | 1617702621 | 0 | - | 1 | 0.001 | 0.004214 | 0.004214 | FALSE | TRUE | TRUE | Volt, Current | Once | C:\SolarSimulatorData\shenx\2021-04-06_1617696646_20210406-1.8TH_HTL_selection\401E-HTL-PTAA_PCBM_ls-pixel_4-scan_0.mpp | 401E-HTL-PTAA_PCBM_ls-pixel_4-scan_0.mpp
7.215505 | 2.834403 | -1.062972 | 0.369596 | -0.845861 | 3.351329 | 0 | 0 | 0 | 0 | 0 | 0.299274 | 299.258775 | 67.036485 | 9.13313 | 0 | MODEL 2401,1396448 | 401E | HTL | PTAA_PCBM_ls | ITO | PTAA | MAFACsPbIBrCl | PCBM/BCP | Ag | 4 | e | 1.000125 | fapbsni3 | WaveLabs (am1_5_1_sun) | 0.25 | 1617702655 | 1 | fwd | 0.1 | 0.073 | 0.0375 | 0.0375 | FALSE | TRUE | TRUE | Volt, Current | Once | C:\SolarSimulatorData\shenx\2021-04-06_1617696646_20210406-1.8TH_HTL_selection\401E-HTL-PTAA_PCBM_ls-pixel_4-scan_1.liv1 | 401E-HTL-PTAA_PCBM_ls-pixel_4-scan_1.liv1
8.030052 | 2.137274 | -1.045651 | 0.254571 | -0.603642 | 3.541073 | 0 | 0 | 0 | 0 | 0 | 0.299209 | 2014.559281 | 121.204678 | 10.35836 | 0 | MODEL 2401,1396448 | 401E | HTL | PTAA_PCBM_ls | ITO | PTAA | MAFACsPbIBrCl | PCBM/BCP | Ag | 4 | e | 1.000125 | fapbsni3 | WaveLabs (am1_5_1_sun) | 0.25 | 1617702655 | 1 | rev | 0.1 | 0.073 | 0.0375 | 0.0375 | FALSE | TRUE | TRUE | Volt, Current | Once | C:\SolarSimulatorData\shenx\2021-04-06_1617696646_20210406-1.8TH_HTL_selection\401E-HTL-PTAA_PCBM_ls-pixel_4-scan_1.liv2 | 401E-HTL-PTAA_PCBM_ls-pixel_4-scan_1.liv2
0.016352 | Inf | -0.482788 | 0.422237 | -0.264888 | 0.012584 | 0 | 0 | 0 | 0 | 0 | 0.299201 | 47549.05 | 27515.64 | 9.366009 | 0 | MODEL 2401,1396448 | 401E | HTL | PTAA_PCBM_ls | ITO | PTAA | MAFACsPbIBrCl | PCBM/BCP | Ag | 4 | e | 0 | fapbsni3 | WaveLabs (am1_5_1_sun) | 0.3087 | 1617702673 | 0 | fwd | 0.1 | 0.073 | 0.0375 | 0.0375 | FALSE | TRUE | TRUE | Volt, Current | Once | C:\SolarSimulatorData\shenx\2021-04-06_1617696646_20210406-1.8TH_HTL_selection\401E-HTL-PTAA_PCBM_ls-pixel_4-scan_0.div1 | 401E-HTL-PTAA_PCBM_ls-pixel_4-scan_0.div1
0.00731 | Inf | -0.53378 | 0.039852 | -0.0286 | 0.005437 | 0 | 0 | 0 | 0 | 0 | 0.29918 | 16723.7 | 16386.97 | 12.345054 | 0 | MODEL 2401,1396448 | 401E | HTL | PTAA_PCBM_ls | ITO | PTAA | MAFACsPbIBrCl | PCBM/BCP | Ag | 4 | e | 0 | fapbsni3 | WaveLabs (am1_5_1_sun) | 0.3087 | 1617702673 | 0 | rev | 0.1 | 0.073 | 0.0375 | 0.0375 | FALSE | TRUE | TRUE | Volt, Current | Once | C:\SolarSimulatorData\shenx\2021-04-06_1617696646_20210406-1.8TH_HTL_selection\401E-HTL-PTAA_PCBM_ls-pixel_4-scan_0.div2 | 401E-HTL-PTAA_PCBM_ls-pixel_4-scan_0.div2
0 | 0 | 0 | 0 | 0 | 0 | 0 | 8.419026 | 0 | 0.247984 | 0 | 0 | 0 | 0 | 0 | 3 | MODEL 2401,1396448 | 401E | HTL | PTAA_PCBM_ls | ITO | PTAA | MAFACsPbIBrCl | PCBM/BCP | Ag | 4 | e | 1.000125 | fapbsni3 | WaveLabs (am1_5_1_sun) | 0.25 | 1617702688 | 0 | - | 1 | 0.001 | 0.025 | 0.025 | FALSE | TRUE | TRUE | Volt, Current | Once | C:\SolarSimulatorData\shenx\2021-04-06_1617696646_20210406-1.8TH_HTL_selection\401E-HTL-PTAA_PCBM_ls-pixel_4-scan_0.jsc | 401E-HTL-PTAA_PCBM_ls-pixel_4-scan_0.jsc
0 | 0 | 0 | 0 | 0 | 0 | -1.017236 | 0 | 0 | 0 | 0 | 0 | 0 | 0 | 0 | 3 | MODEL 2401,1396448 | 401E | HTL | PTAA_PCBM_ls | ITO | PTAA | MAFACsPbIBrCl | PCBM/BCP | Ag | 6 | e | 1.000125 | fapbsni3 | WaveLabs (am1_5_1_sun) | 0.25 | 1617702698 | 0 | - | 1 | 0.001 | 5 | 5 | FALSE | TRUE | TRUE | Volt, Current | Once | C:\SolarSimulatorData\shenx\2021-04-06_1617696646_20210406-1.8TH_HTL_selection\401E-HTL-PTAA_PCBM_ls-pixel_6-scan_0.voc | 401E-HTL-PTAA_PCBM_ls-pixel_6-scan_0.voc
7.214827 | 1.969528 | -0.904644 | 0.301796 | -0.565674 | 3.482169 | 0 | 0 | 0 | 0 | 0 | 0.299863 | 519.275211 | 229.860447 | 19.076468 | 0 | MODEL 2401,1396448 | 401E | HTL | PTAA_PCBM_ls | ITO | PTAA | MAFACsPbIBrCl | PCBM/BCP | Ag | 6 | e | 1.000125 | fapbsni3 | WaveLabs (am1_5_1_sun) | 0.25 | 1617702705 | 0 | fwd | 0.1 | 0.073 | 0.0375 | 0.0375 | FALSE | TRUE | TRUE | Volt, Current | Once | C:\SolarSimulatorData\shenx\2021-04-06_1617696646_20210406-1.8TH_HTL_selection\401E-HTL-PTAA_PCBM_ls-pixel_6-scan_0.liv1 | 401E-HTL-PTAA_PCBM_ls-pixel_6-scan_0.liv1
7.428626 | 2.409302 | -1.043631 | 0.310806 | -0.74929 | 3.215846 | 0 | 0 | 0 | 0 | 0 | 0.299968 | 986.842717 | 99.223856 | 21.715 | 0 | MODEL 2401,1396448 | 401E | HTL | PTAA_PCBM_ls | ITO | PTAA | MAFACsPbIBrCl | PCBM/BCP | Ag | 6 | e | 1.000125 | fapbsni3 | WaveLabs (am1_5_1_sun) | 0.25 | 1617702705 | 0 | rev | 0.1 | 0.073 | 0.0375 | 0.0375 | FALSE | TRUE | TRUE | Volt, Current | Once | C:\SolarSimulatorData\shenx\2021-04-06_1617696646_20210406-1.8TH_HTL_selection\401E-HTL-PTAA_PCBM_ls-pixel_6-scan_0.liv2 | 401E-HTL-PTAA_PCBM_ls-pixel_6-scan_0.liv2
0 | 0 | 0 | 0 | 0 | 0 | -0.786533 | 3.390475 | 2.666374 | 0 | 1.1067 | 0 | 0 | 0 | 0 | 30 | MODEL 2401,1396448 | 401E | HTL | PTAA_PCBM_ls | ITO | PTAA | MAFACsPbIBrCl | PCBM/BCP | Ag | 6 | e | 1.000125 | fapbsni3 | WaveLabs (am1_5_1_sun) | 0.25 | 1617702718 | 0 | - | 1 | 0.001 | 0.003714 | 0.003714 | FALSE | TRUE | TRUE | Volt, Current | Once | C:\SolarSimulatorData\shenx\2021-04-06_1617696646_20210406-1.8TH_HTL_selection\401E-HTL-PTAA_PCBM_ls-pixel_6-scan_0.mpp | 401E-HTL-PTAA_PCBM_ls-pixel_6-scan_0.mpp
7.000829 | 3.016443 | -1.041993 | 0.413557 | -0.864701 | 3.488861 | 0 | 0 | 0 | 0 | 0 | 0.299862 | 380.391804 | 67.783133 | 16.212022 | 0 | MODEL 2401,1396448 | 401E | HTL | PTAA_PCBM_ls | ITO | PTAA | MAFACsPbIBrCl | PCBM/BCP | Ag | 6 | e | 1.000125 | fapbsni3 | WaveLabs (am1_5_1_sun) | 0.25 | 1617702752 | 1 | fwd | 0.1 | 0.073 | 0.0375 | 0.0375 | FALSE | TRUE | TRUE | Volt, Current | Once | C:\SolarSimulatorData\shenx\2021-04-06_1617696646_20210406-1.8TH_HTL_selection\401E-HTL-PTAA_PCBM_ls-pixel_6-scan_1.liv1 | 401E-HTL-PTAA_PCBM_ls-pixel_6-scan_1.liv1
7.557953 | 2.429827 | -1.044171 | 0.307931 | -0.671963 | 3.616467 | 0 | 0 | 0 | 0 | 0 | 0.299865 | 1629.153423 | 97.484737 | 19.931347 | 0 | MODEL 2401,1396448 | 401E | HTL | PTAA_PCBM_ls | ITO | PTAA | MAFACsPbIBrCl | PCBM/BCP | Ag | 6 | e | 1.000125 | fapbsni3 | WaveLabs (am1_5_1_sun) | 0.25 | 1617702752 | 1 | rev | 0.1 | 0.073 | 0.0375 | 0.0375 | FALSE | TRUE | TRUE | Volt, Current | Once | C:\SolarSimulatorData\shenx\2021-04-06_1617696646_20210406-1.8TH_HTL_selection\401E-HTL-PTAA_PCBM_ls-pixel_6-scan_1.liv2 | 401E-HTL-PTAA_PCBM_ls-pixel_6-scan_1.liv2
0.009153 | Inf | -0.179172 | 0.667861 | -0.145744 | 0.007515 | 0 | 0 | 0 | 0 | 0 | 0.299866 | 90283.8 | 8857.4271 | 16.366357 | 0 | MODEL 2401,1396448 | 401E | HTL | PTAA_PCBM_ls | ITO | PTAA | MAFACsPbIBrCl | PCBM/BCP | Ag | 6 | e | 0 | fapbsni3 | WaveLabs (am1_5_1_sun) | 0.3087 | 1617702768 | 0 | fwd | 0.1 | 0.073 | 0.0375 | 0.0375 | FALSE | TRUE | TRUE | Volt, Current | Once | C:\SolarSimulatorData\shenx\2021-04-06_1617696646_20210406-1.8TH_HTL_selection\401E-HTL-PTAA_PCBM_ls-pixel_6-scan_0.div1 | 401E-HTL-PTAA_PCBM_ls-pixel_6-scan_0.div1
0.021118 | Inf | -0.268357 | 0.292562 | -0.103926 | 0.015953 | 0 | 0 | 0 | 0 | 0 | 0.299914 | 16629.41598 | 22291.83 | 35.448777 | 0 | MODEL 2401,1396448 | 401E | HTL | PTAA_PCBM_ls | ITO | PTAA | MAFACsPbIBrCl | PCBM/BCP | Ag | 6 | e | 0 | fapbsni3 | WaveLabs (am1_5_1_sun) | 0.3087 | 1617702768 | 0 | rev | 0.1 | 0.073 | 0.0375 | 0.0375 | FALSE | TRUE | TRUE | Volt, Current | Once | C:\SolarSimulatorData\shenx\2021-04-06_1617696646_20210406-1.8TH_HTL_selection\401E-HTL-PTAA_PCBM_ls-pixel_6-scan_0.div2 | 401E-HTL-PTAA_PCBM_ls-pixel_6-scan_0.div2
0 | 0 | 0 | 0 | 0 | 0 | 0 | 7.879485 | 0 | 0.332702 | 0 | 0 | 0 | 0 | 0 | 3 | MODEL 2401,1396448 | 401E | HTL | PTAA_PCBM_ls | ITO | PTAA | MAFACsPbIBrCl | PCBM/BCP | Ag | 6 | e | 1.000125 | fapbsni3 | WaveLabs (am1_5_1_sun) | 0.25 | 1617702784 | 0 | - | 1 | 0.001 | 0.025 | 0.025 | FALSE | TRUE | TRUE | Volt, Current | Once | C:\SolarSimulatorData\shenx\2021-04-06_1617696646_20210406-1.8TH_HTL_selection\401E-HTL-PTAA_PCBM_ls-pixel_6-scan_0.jsc | 401E-HTL-PTAA_PCBM_ls-pixel_6-scan_0.jsc
0 | 0 | 0 | 0 | 0 | 0 | -0.652096 | 0 | 0 | 0 | 0 | 0 | 0 | 0 | 0 | 3 | MODEL 2401,1396448 | 401F | HTL | PTAA_PCBM-PMMA_ls | ITO | PTAA | MAFACsPbIBrCl | PCBM/BCP | Ag | 2 | f | 1.000125 | fapbsni3 | WaveLabs (am1_5_1_sun) | 0.25 | 1617702795 | 0 | - | 1 | 0.001 | 5 | 5 | FALSE | TRUE | TRUE | Volt, Current | Once | C:\SolarSimulatorData\shenx\2021-04-06_1617696646_20210406-1.8TH_HTL_selection\401F-HTL-PTAA_PCBM-PMMA_ls-pixel_2-scan_0.voc | 401F-HTL-PTAA_PCBM-PMMA_ls-pixel_2-scan_0.voc
10.922992 | 1.818076 | -0.658584 | 0.252763 | -0.332002 | 5.476788 | 0 | 0 | 0 | 0 | 0 | 0.303473 | 223.68719 | 230.014738 | 218.55654 | 0 | MODEL 2401,1396448 | 401F | HTL | PTAA_PCBM-PMMA_ls | ITO | PTAA | MAFACsPbIBrCl | PCBM/BCP | Ag | 2 | f | 1.000125 | fapbsni3 | WaveLabs (am1_5_1_sun) | 0.25 | 1617702801 | 0 | rev | 0.1 | 0.073 | 0.0375 | 0.0375 | FALSE | TRUE | TRUE | Volt, Current | Once | C:\SolarSimulatorData\shenx\2021-04-06_1617696646_20210406-1.8TH_HTL_selection\401F-HTL-PTAA_PCBM-PMMA_ls-pixel_2-scan_0.liv1 | 401F-HTL-PTAA_PCBM-PMMA_ls-pixel_2-scan_0.liv1
11.163843 | 1.941238 | -0.647389 | 0.26863 | -0.332206 | 5.844209 | 0 | 0 | 0 | 0 | 0 | 0.303225 | 279.693272 | 214.120213 | 279.503781 | 0 | MODEL 2401,1396448 | 401F | HTL | PTAA_PCBM-PMMA_ls | ITO | PTAA | MAFACsPbIBrCl | PCBM/BCP | Ag | 2 | f | 1.000125 | fapbsni3 | WaveLabs (am1_5_1_sun) | 0.25 | 1617702801 | 0 | fwd | 0.1 | 0.073 | 0.0375 | 0.0375 | FALSE | TRUE | TRUE | Volt, Current | Once | C:\SolarSimulatorData\shenx\2021-04-06_1617696646_20210406-1.8TH_HTL_selection\401F-HTL-PTAA_PCBM-PMMA_ls-pixel_2-scan_0.liv2 | 401F-HTL-PTAA_PCBM-PMMA_ls-pixel_2-scan_0.liv2
0 | 0 | 0 | 0 | 0 | 0 | -0.315608 | 5.205431 | 1.642381 | 0 | 0.846048 | 0 | 0 | 0 | 0 | 30 | MODEL 2401,1396448 | 401F | HTL | PTAA_PCBM-PMMA_ls | ITO | PTAA | MAFACsPbIBrCl | PCBM/BCP | Ag | 2 | f | 1.000125 | fapbsni3 | WaveLabs (am1_5_1_sun) | 0.25 | 1617702811 | 0 | - | 1 | 0.001 | 0.005582 | 0.005582 | FALSE | TRUE | TRUE | Volt, Current | Once | C:\SolarSimulatorData\shenx\2021-04-06_1617696646_20210406-1.8TH_HTL_selection\401F-HTL-PTAA_PCBM-PMMA_ls-pixel_2-scan_0.mpp | 401F-HTL-PTAA_PCBM-PMMA_ls-pixel_2-scan_0.mpp
10.891247 | 1.554594 | -0.573597 | 0.248878 | -0.289015 | 5.379618 | 0 | 0 | 0 | 0 | 0 | 0.303331 | 199.576167 | 212.077176 | 197.520596 | 0 | MODEL 2401,1396448 | 401F | HTL | PTAA_PCBM-PMMA_ls | ITO | PTAA | MAFACsPbIBrCl | PCBM/BCP | Ag | 2 | f | 1.000125 | fapbsni3 | WaveLabs (am1_5_1_sun) | 0.25 | 1617702844 | 1 | rev | 0.1 | 0.073 | 0.0375 | 0.0375 | FALSE | TRUE | TRUE | Volt, Current | Once | C:\SolarSimulatorData\shenx\2021-04-06_1617696646_20210406-1.8TH_HTL_selection\401F-HTL-PTAA_PCBM-PMMA_ls-pixel_2-scan_1.liv1 | 401F-HTL-PTAA_PCBM-PMMA_ls-pixel_2-scan_1.liv1
11.200587 | 1.688263 | -0.569558 | 0.264677 | -0.291764 | 5.787125 | 0 | 0 | 0 | 0 | 0 | 0.303429 | 238.604009 | 188.905734 | 253.815048 | 0 | MODEL 2401,1396448 | 401F | HTL | PTAA_PCBM-PMMA_ls | ITO | PTAA | MAFACsPbIBrCl | PCBM/BCP | Ag | 2 | f | 1.000125 | fapbsni3 | WaveLabs (am1_5_1_sun) | 0.25 | 1617702844 | 1 | fwd | 0.1 | 0.073 | 0.0375 | 0.0375 | FALSE | TRUE | TRUE | Volt, Current | Once | C:\SolarSimulatorData\shenx\2021-04-06_1617696646_20210406-1.8TH_HTL_selection\401F-HTL-PTAA_PCBM-PMMA_ls-pixel_2-scan_1.liv2 | 401F-HTL-PTAA_PCBM-PMMA_ls-pixel_2-scan_1.liv2
0.02113 | Inf | -0.001974 | 0.226727 | -0.000686 | 0.013789 | 0 | 0 | 0 | 0 | 0 | 0.303328 | 308.458485 | 307.442103 | 156.087799 | 0 | MODEL 2401,1396448 | 401F | HTL | PTAA_PCBM-PMMA_ls | ITO | PTAA | MAFACsPbIBrCl | PCBM/BCP | Ag | 2 | f | 0 | fapbsni3 | WaveLabs (am1_5_1_sun) | 0.3087 | 1617702857 | 0 | fwd | 0.1 | 0.073 | 0.0375 | 0.0375 | FALSE | TRUE | TRUE | Volt, Current | Once | C:\SolarSimulatorData\shenx\2021-04-06_1617696646_20210406-1.8TH_HTL_selection\401F-HTL-PTAA_PCBM-PMMA_ls-pixel_2-scan_0.div1 | 401F-HTL-PTAA_PCBM-PMMA_ls-pixel_2-scan_0.div1
-0.006895 | Inf | 0.000663 | -0.083118 | -5.1e-05 | -0.007427 | 0 | 0 | 0 | 0 | 0 | 0.303431 | 303.330496 | 303.130974 | 156.695337 | 0 | MODEL 2401,1396448 | 401F | HTL | PTAA_PCBM-PMMA_ls | ITO | PTAA | MAFACsPbIBrCl | PCBM/BCP | Ag | 2 | f | 0 | fapbsni3 | WaveLabs (am1_5_1_sun) | 0.3087 | 1617702857 | 0 | rev | 0.1 | 0.073 | 0.0375 | 0.0375 | FALSE | TRUE | TRUE | Volt, Current | Once | C:\SolarSimulatorData\shenx\2021-04-06_1617696646_20210406-1.8TH_HTL_selection\401F-HTL-PTAA_PCBM-PMMA_ls-pixel_2-scan_0.div2 | 401F-HTL-PTAA_PCBM-PMMA_ls-pixel_2-scan_0.div2
0 | 0 | 0 | 0 | 0 | 0 | 0 | 11.1688 | 0 | 0.225533 | 0 | 0 | 0 | 0 | 0 | 3 | MODEL 2401,1396448 | 401F | HTL | PTAA_PCBM-PMMA_ls | ITO | PTAA | MAFACsPbIBrCl | PCBM/BCP | Ag | 2 | f | 1.000125 | fapbsni3 | WaveLabs (am1_5_1_sun) | 0.25 | 1617702869 | 0 | - | 1 | 0.001 | 0.025 | 0.025 | FALSE | TRUE | TRUE | Volt, Current | Once | C:\SolarSimulatorData\shenx\2021-04-06_1617696646_20210406-1.8TH_HTL_selection\401F-HTL-PTAA_PCBM-PMMA_ls-pixel_2-scan_0.jsc | 401F-HTL-PTAA_PCBM-PMMA_ls-pixel_2-scan_0.jsc
0 | 0 | 0 | 0 | 0 | 0 | -1.094172 | 0 | 0 | 0 | 0 | 0 | 0 | 0 | 0 | 3 | MODEL 2401,1396448 | 401F | HTL | PTAA_PCBM-PMMA_ls | ITO | PTAA | MAFACsPbIBrCl | PCBM/BCP | Ag | 3 | f | 1.000125 | fapbsni3 | WaveLabs (am1_5_1_sun) | 1 | 1617702878 | 0 | - | 1 | 0.001 | 5 | 5 | FALSE | TRUE | TRUE | Volt, Current | Once | C:\SolarSimulatorData\shenx\2021-04-06_1617696646_20210406-1.8TH_HTL_selection\401F-HTL-PTAA_PCBM-PMMA_ls-pixel_3-scan_0.voc | 401F-HTL-PTAA_PCBM-PMMA_ls-pixel_3-scan_0.voc
8.416472 | 3.995436 | -1.087583 | 0.436542 | -0.900467 | 4.437624 | 0 | 0 | 0 | 0 | 0 | 0.301312 | 91.062519 | 17.638053 | 15.160532 | 0 | MODEL 2401,1396448 | 401F | HTL | PTAA_PCBM-PMMA_ls | ITO | PTAA | MAFACsPbIBrCl | PCBM/BCP | Ag | 3 | f | 1.000125 | fapbsni3 | WaveLabs (am1_5_1_sun) | 1 | 1617702885 | 0 | fwd | 0.1 | 0.073 | 0.15 | 0.15 | FALSE | TRUE | TRUE | Volt, Current | Once | C:\SolarSimulatorData\shenx\2021-04-06_1617696646_20210406-1.8TH_HTL_selection\401F-HTL-PTAA_PCBM-PMMA_ls-pixel_3-scan_0.liv1 | 401F-HTL-PTAA_PCBM-PMMA_ls-pixel_3-scan_0.liv1
8.904368 | 2.350168 | -1.062477 | 0.248445 | -0.592767 | 3.965234 | 0 | 0 | 0 | 0 | 0 | 0.30138 | 242.489852 | 32.233092 | 5.809218 | 0 | MODEL 2401,1396448 | 401F | HTL | PTAA_PCBM-PMMA_ls | ITO | PTAA | MAFACsPbIBrCl | PCBM/BCP | Ag | 3 | f | 1.000125 | fapbsni3 | WaveLabs (am1_5_1_sun) | 1 | 1617702885 | 0 | rev | 0.1 | 0.073 | 0.15 | 0.15 | FALSE | TRUE | TRUE | Volt, Current | Once | C:\SolarSimulatorData\shenx\2021-04-06_1617696646_20210406-1.8TH_HTL_selection\401F-HTL-PTAA_PCBM-PMMA_ls-pixel_3-scan_0.liv2 | 401F-HTL-PTAA_PCBM-PMMA_ls-pixel_3-scan_0.liv2
0 | 0 | 0 | 0 | 0 | 0 | -0.956201 | 2.238526 | 2.139798 | 0 | 0.535561 | 0 | 0 | 0 | 0 | 30 | MODEL 2401,1396448 | 401F | HTL | PTAA_PCBM-PMMA_ls | ITO | PTAA | MAFACsPbIBrCl | PCBM/BCP | Ag | 3 | f | 1.000125 | fapbsni3 | WaveLabs (am1_5_1_sun) | 1 | 1617702899 | 0 | - | 1 | 0.001 | 0.016833 | 0.016833 | FALSE | TRUE | TRUE | Volt, Current | Once | C:\SolarSimulatorData\shenx\2021-04-06_1617696646_20210406-1.8TH_HTL_selection\401F-HTL-PTAA_PCBM-PMMA_ls-pixel_3-scan_0.mpp | 401F-HTL-PTAA_PCBM-PMMA_ls-pixel_3-scan_0.mpp
7.083933 | 3.596717 | -1.073151 | 0.473179 | -0.88931 | 4.044898 | 0 | 0 | 0 | 0 | 0 | 0.301385 | 80.681951 | 15.84784 | 5.195916 | 0 | MODEL 2401,1396448 | 401F | HTL | PTAA_PCBM-PMMA_ls | ITO | PTAA | MAFACsPbIBrCl | PCBM/BCP | Ag | 3 | f | 1.000125 | fapbsni3 | WaveLabs (am1_5_1_sun) | 1 | 1617702933 | 1 | fwd | 0.1 | 0.073 | 0.15 | 0.15 | FALSE | TRUE | TRUE | Volt, Current | Once | C:\SolarSimulatorData\shenx\2021-04-06_1617696646_20210406-1.8TH_HTL_selection\401F-HTL-PTAA_PCBM-PMMA_ls-pixel_3-scan_1.liv1 | 401F-HTL-PTAA_PCBM-PMMA_ls-pixel_3-scan_1.liv1
7.686065 | 1.846457 | -1.045642 | 0.229777 | -0.537724 | 3.434265 | 0 | 0 | 0 | 0 | 0 | 0.301454 | 256.270565 | 38.683421 | 5.674717 | 0 | MODEL 2401,1396448 | 401F | HTL | PTAA_PCBM-PMMA_ls | ITO | PTAA | MAFACsPbIBrCl | PCBM/BCP | Ag | 3 | f | 1.000125 | fapbsni3 | WaveLabs (am1_5_1_sun) | 1 | 1617702933 | 1 | rev | 0.1 | 0.073 | 0.15 | 0.15 | FALSE | TRUE | TRUE | Volt, Current | Once | C:\SolarSimulatorData\shenx\2021-04-06_1617696646_20210406-1.8TH_HTL_selection\401F-HTL-PTAA_PCBM-PMMA_ls-pixel_3-scan_1.liv2 | 401F-HTL-PTAA_PCBM-PMMA_ls-pixel_3-scan_1.liv2
0.008273 | Inf | -0.563283 | -0.164896 | -0.039381 | -0.019511 | 0 | 0 | 0 | 0 | 0 | 0.301308 | 910.984701 | 5509.777138 | 5.303265 | 0 | MODEL 2401,1396448 | 401F | HTL | PTAA_PCBM-PMMA_ls | ITO | PTAA | MAFACsPbIBrCl | PCBM/BCP | Ag | 3 | f | 0 | fapbsni3 | WaveLabs (am1_5_1_sun) | 1.1392 | 1617702951 | 0 | fwd | 0.1 | 0.073 | 0.15 | 0.15 | FALSE | TRUE | TRUE | Volt, Current | Once | C:\SolarSimulatorData\shenx\2021-04-06_1617696646_20210406-1.8TH_HTL_selection\401F-HTL-PTAA_PCBM-PMMA_ls-pixel_3-scan_0.div1 | 401F-HTL-PTAA_PCBM-PMMA_ls-pixel_3-scan_0.div1
0.024277 | Inf | -0.38048 | -0.551338 | -0.193151 | -0.026366 | 0 | 0 | 0 | 0 | 0 | 0.301392 | 1073.31367 | 9582.072751 | 6.794325 | 0 | MODEL 2401,1396448 | 401F | HTL | PTAA_PCBM-PMMA_ls | ITO | PTAA | MAFACsPbIBrCl | PCBM/BCP | Ag | 3 | f | 0 | fapbsni3 | WaveLabs (am1_5_1_sun) | 1.1392 | 1617702951 | 0 | rev | 0.1 | 0.073 | 0.15 | 0.15 | FALSE | TRUE | TRUE | Volt, Current | Once | C:\SolarSimulatorData\shenx\2021-04-06_1617696646_20210406-1.8TH_HTL_selection\401F-HTL-PTAA_PCBM-PMMA_ls-pixel_3-scan_0.div2 | 401F-HTL-PTAA_PCBM-PMMA_ls-pixel_3-scan_0.div2
0 | 0 | 0 | 0 | 0 | 0 | 0 | 8.31813 | 0 | 0.235134 | 0 | 0 | 0 | 0 | 0 | 3 | MODEL 2401,1396448 | 401F | HTL | PTAA_PCBM-PMMA_ls | ITO | PTAA | MAFACsPbIBrCl | PCBM/BCP | Ag | 3 | f | 1.000125 | fapbsni3 | WaveLabs (am1_5_1_sun) | 1 | 1617702967 | 0 | - | 1 | 0.001 | 0.1 | 0.1 | FALSE | TRUE | TRUE | Volt, Current | Once | C:\SolarSimulatorData\shenx\2021-04-06_1617696646_20210406-1.8TH_HTL_selection\401F-HTL-PTAA_PCBM-PMMA_ls-pixel_3-scan_0.jsc | 401F-HTL-PTAA_PCBM-PMMA_ls-pixel_3-scan_0.jsc
0 | 0 | 0 | 0 | 0 | 0 | -0.778116 | 0 | 0 | 0 | 0 | 0 | 0 | 0 | 0 | 3 | MODEL 2401,1396448 | 401F | HTL | PTAA_PCBM-PMMA_ls | ITO | PTAA | MAFACsPbIBrCl | PCBM/BCP | Ag | 4 | f | 1.000125 | fapbsni3 | WaveLabs (am1_5_1_sun) | 0.25 | 1617702976 | 0 | - | 1 | 0.001 | 5 | 5 | FALSE | TRUE | TRUE | Volt, Current | Once | C:\SolarSimulatorData\shenx\2021-04-06_1617696646_20210406-1.8TH_HTL_selection\401F-HTL-PTAA_PCBM-PMMA_ls-pixel_4-scan_0.voc | 401F-HTL-PTAA_PCBM-PMMA_ls-pixel_4-scan_0.voc
8.027252 | 1.30048 | -0.843667 | 0.192053 | -0.346629 | 3.752263 | 0 | 0 | 0 | 0 | 0 | 0.298604 | 357.474412 | 348.898701 | 369.158144 | 0 | MODEL 2401,1396448 | 401F | HTL | PTAA_PCBM-PMMA_ls | ITO | PTAA | MAFACsPbIBrCl | PCBM/BCP | Ag | 4 | f | 1.000125 | fapbsni3 | WaveLabs (am1_5_1_sun) | 0.25 | 1617702982 | 0 | rev | 0.1 | 0.073 | 0.0375 | 0.0375 | FALSE | TRUE | TRUE | Volt, Current | Once | C:\SolarSimulatorData\shenx\2021-04-06_1617696646_20210406-1.8TH_HTL_selection\401F-HTL-PTAA_PCBM-PMMA_ls-pixel_4-scan_0.liv1 | 401F-HTL-PTAA_PCBM-PMMA_ls-pixel_4-scan_0.liv1
8.303584 | 1.84151 | -0.905838 | 0.244857 | -0.406777 | 4.527641 | 0 | 0 | 0 | 0 | 0 | 0.298515 | 611.275633 | 221.629114 | 646.055229 | 0 | MODEL 2401,1396448 | 401F | HTL | PTAA_PCBM-PMMA_ls | ITO | PTAA | MAFACsPbIBrCl | PCBM/BCP | Ag | 4 | f | 1.000125 | fapbsni3 | WaveLabs (am1_5_1_sun) | 0.25 | 1617702982 | 0 | fwd | 0.1 | 0.073 | 0.0375 | 0.0375 | FALSE | TRUE | TRUE | Volt, Current | Once | C:\SolarSimulatorData\shenx\2021-04-06_1617696646_20210406-1.8TH_HTL_selection\401F-HTL-PTAA_PCBM-PMMA_ls-pixel_4-scan_0.liv2 | 401F-HTL-PTAA_PCBM-PMMA_ls-pixel_4-scan_0.liv2
0 | 0 | 0 | 0 | 0 | 0 | -0.381076 | 4.119733 | 1.569582 | 0 | 0.852334 | 0 | 0 | 0 | 0 | 30 | MODEL 2401,1396448 | 401F | HTL | PTAA_PCBM-PMMA_ls | ITO | PTAA | MAFACsPbIBrCl | PCBM/BCP | Ag | 4 | f | 1.000125 | fapbsni3 | WaveLabs (am1_5_1_sun) | 0.25 | 1617702993 | 0 | - | 1 | 0.001 | 0.004152 | 0.004152 | FALSE | TRUE | TRUE | Volt, Current | Once | C:\SolarSimulatorData\shenx\2021-04-06_1617696646_20210406-1.8TH_HTL_selection\401F-HTL-PTAA_PCBM-PMMA_ls-pixel_4-scan_0.mpp | 401F-HTL-PTAA_PCBM-PMMA_ls-pixel_4-scan_0.mpp
7.871011 | 1.335213 | -0.675761 | 0.251062 | -0.345878 | 3.860847 | 0 | 0 | 0 | 0 | 0 | 0.298523 | 418.27105 | 234.612358 | 81.760886 | 0 | MODEL 2401,1396448 | 401F | HTL | PTAA_PCBM-PMMA_ls | ITO | PTAA | MAFACsPbIBrCl | PCBM/BCP | Ag | 4 | f | 1.000125 | fapbsni3 | WaveLabs (am1_5_1_sun) | 0.25 | 1617703027 | 1 | fwd | 0.1 | 0.073 | 0.0375 | 0.0375 | FALSE | TRUE | TRUE | Volt, Current | Once | C:\SolarSimulatorData\shenx\2021-04-06_1617696646_20210406-1.8TH_HTL_selection\401F-HTL-PTAA_PCBM-PMMA_ls-pixel_4-scan_1.liv1 | 401F-HTL-PTAA_PCBM-PMMA_ls-pixel_4-scan_1.liv1
8.053263 | 1.622052 | -0.852131 | 0.236396 | -0.389284 | 4.167283 | 0 | 0 | 0 | 0 | 0 | 0.298606 | 567.04512 | 281.33493 | 592.141384 | 0 | MODEL 2401,1396448 | 401F | HTL | PTAA_PCBM-PMMA_ls | ITO | PTAA | MAFACsPbIBrCl | PCBM/BCP | Ag | 4 | f | 1.000125 | fapbsni3 | WaveLabs (am1_5_1_sun) | 0.25 | 1617703027 | 1 | fwd | 0.1 | 0.073 | 0.0375 | 0.0375 | FALSE | TRUE | TRUE | Volt, Current | Once | C:\SolarSimulatorData\shenx\2021-04-06_1617696646_20210406-1.8TH_HTL_selection\401F-HTL-PTAA_PCBM-PMMA_ls-pixel_4-scan_1.liv2 | 401F-HTL-PTAA_PCBM-PMMA_ls-pixel_4-scan_1.liv2
0.005285 | Inf | -0.000178 | -1.073049 | 0.000116 | 0.008721 | 0 | 0 | 0 | 0 | 0 | 0.298478 | 110.840115 | 110.815797 | 39.990278 | 0 | MODEL 2401,1396448 | 401F | HTL | PTAA_PCBM-PMMA_ls | ITO | PTAA | MAFACsPbIBrCl | PCBM/BCP | Ag | 4 | f | 0 | fapbsni3 | WaveLabs (am1_5_1_sun) | 0.3087 | 1617703042 | 0 | fwd | 0.1 | 0.073 | 0.0375 | 0.0375 | FALSE | TRUE | TRUE | Volt, Current | Once | C:\SolarSimulatorData\shenx\2021-04-06_1617696646_20210406-1.8TH_HTL_selection\401F-HTL-PTAA_PCBM-PMMA_ls-pixel_4-scan_0.div1 | 401F-HTL-PTAA_PCBM-PMMA_ls-pixel_4-scan_0.div1
0.017786 | Inf | -0.000651 | 0.084853 | -0.00059 | 0.001665 | 0 | 0 | 0 | 0 | 0 | 0.298649 | 116.960684 | 117.049006 | 31.479169 | 0 | MODEL 2401,1396448 | 401F | HTL | PTAA_PCBM-PMMA_ls | ITO | PTAA | MAFACsPbIBrCl | PCBM/BCP | Ag | 4 | f | 0 | fapbsni3 | WaveLabs (am1_5_1_sun) | 0.3087 | 1617703042 | 0 | rev | 0.1 | 0.073 | 0.0375 | 0.0375 | FALSE | TRUE | TRUE | Volt, Current | Once | C:\SolarSimulatorData\shenx\2021-04-06_1617696646_20210406-1.8TH_HTL_selection\401F-HTL-PTAA_PCBM-PMMA_ls-pixel_4-scan_0.div2 | 401F-HTL-PTAA_PCBM-PMMA_ls-pixel_4-scan_0.div2
0 | 0 | 0 | 0 | 0 | 0 | 0 | 9.261673 | 0 | 0.217823 | 0 | 0 | 0 | 0 | 0 | 3 | MODEL 2401,1396448 | 401F | HTL | PTAA_PCBM-PMMA_ls | ITO | PTAA | MAFACsPbIBrCl | PCBM/BCP | Ag | 4 | f | 1.000125 | fapbsni3 | WaveLabs (am1_5_1_sun) | 0.25 | 1617703055 | 0 | - | 1 | 0.001 | 0.025 | 0.025 | FALSE | TRUE | TRUE | Volt, Current | Once | C:\SolarSimulatorData\shenx\2021-04-06_1617696646_20210406-1.8TH_HTL_selection\401F-HTL-PTAA_PCBM-PMMA_ls-pixel_4-scan_0.jsc | 401F-HTL-PTAA_PCBM-PMMA_ls-pixel_4-scan_0.jsc
0 | 0 | 0 | 0 | 0 | 0 | -1.125061 | 0 | 0 | 0 | 0 | 0 | 0 | 0 | 0 | 3 | MODEL 2401,1396448 | 4020 | HTL | PTAA_PCBM-PMMA_ls | ITO | PTAA | MAFACsPbIBrCl | PCBM/BCP | Ag | 2 | g | 1.000125 | fapbsni3 | WaveLabs (am1_5_1_sun) | 0.25 | 1617703066 | 0 | - | 1 | 0.001 | 5 | 5 | FALSE | TRUE | TRUE | Volt, Current | Once | C:\SolarSimulatorData\shenx\2021-04-06_1617696646_20210406-1.8TH_HTL_selection\4020-HTL-PTAA_PCBM-PMMA_ls-pixel_2-scan_0.voc | 4020-HTL-PTAA_PCBM-PMMA_ls-pixel_2-scan_0.voc
10.544418 | 7.460393 | -1.119689 | 0.63197 | -0.937142 | 7.961789 | 0 | 0 | 0 | 0 | 0 | 0.297822 | 387.677087 | 42.705306 | 446.118094 | 0 | MODEL 2401,1396448 | 4020 | HTL | PTAA_PCBM-PMMA_ls | ITO | PTAA | MAFACsPbIBrCl | PCBM/BCP | Ag | 2 | g | 1.000125 | fapbsni3 | WaveLabs (am1_5_1_sun) | 0.25 | 1617703072 | 0 | fwd | 0.1 | 0.073 | 0.0375 | 0.0375 | FALSE | TRUE | TRUE | Volt, Current | Once | C:\SolarSimulatorData\shenx\2021-04-06_1617696646_20210406-1.8TH_HTL_selection\4020-HTL-PTAA_PCBM-PMMA_ls-pixel_2-scan_0.liv1 | 4020-HTL-PTAA_PCBM-PMMA_ls-pixel_2-scan_0.liv1
10.952816 | 3.536699 | -1.075454 | 0.300286 | -0.676374 | 5.229561 | 0 | 0 | 0 | 0 | 0 | 0.297848 | 1002.992542 | 101.736525 | 11.272123 | 0 | MODEL 2401,1396448 | 4020 | HTL | PTAA_PCBM-PMMA_ls | ITO | PTAA | MAFACsPbIBrCl | PCBM/BCP | Ag | 2 | g | 1.000125 | fapbsni3 | WaveLabs (am1_5_1_sun) | 0.25 | 1617703072 | 0 | rev | 0.1 | 0.073 | 0.0375 | 0.0375 | FALSE | TRUE | TRUE | Volt, Current | Once | C:\SolarSimulatorData\shenx\2021-04-06_1617696646_20210406-1.8TH_HTL_selection\4020-HTL-PTAA_PCBM-PMMA_ls-pixel_2-scan_0.liv2 | 4020-HTL-PTAA_PCBM-PMMA_ls-pixel_2-scan_0.liv2
0 | 0 | 0 | 0 | 0 | 0 | -0.906603 | 3.213156 | 2.912674 | 0 | 0.390418 | 0 | 0 | 0 | 0 | 30 | MODEL 2401,1396448 | 4020 | HTL | PTAA_PCBM-PMMA_ls | ITO | PTAA | MAFACsPbIBrCl | PCBM/BCP | Ag | 2 | g | 1.000125 | fapbsni3 | WaveLabs (am1_5_1_sun) | 0.25 | 1617703087 | 0 | - | 1 | 0.001 | 0.005272 | 0.005272 | FALSE | TRUE | TRUE | Volt, Current | Once | C:\SolarSimulatorData\shenx\2021-04-06_1617696646_20210406-1.8TH_HTL_selection\4020-HTL-PTAA_PCBM-PMMA_ls-pixel_2-scan_0.mpp | 4020-HTL-PTAA_PCBM-PMMA_ls-pixel_2-scan_0.mpp
8.838648 | 5.862304 | -1.088645 | 0.609327 | -0.933288 | 6.282128 | 0 | 0 | 0 | 0 | 0 | 0.297757 | 257.794796 | 42.264082 | 8.29805 | 0 | MODEL 2401,1396448 | 4020 | HTL | PTAA_PCBM-PMMA_ls | ITO | PTAA | MAFACsPbIBrCl | PCBM/BCP | Ag | 2 | g | 1.000125 | fapbsni3 | WaveLabs (am1_5_1_sun) | 0.25 | 1617703121 | 1 | fwd | 0.1 | 0.073 | 0.0375 | 0.0375 | FALSE | TRUE | TRUE | Volt, Current | Once | C:\SolarSimulatorData\shenx\2021-04-06_1617696646_20210406-1.8TH_HTL_selection\4020-HTL-PTAA_PCBM-PMMA_ls-pixel_2-scan_1.liv1 | 4020-HTL-PTAA_PCBM-PMMA_ls-pixel_2-scan_1.liv1
9.642544 | 2.315209 | -1.042092 | 0.230434 | -0.516954 | 4.479119 | 0 | 0 | 0 | 0 | 0 | 0.297881 | 934.9167 | 145.560069 | 10.704834 | 0 | MODEL 2401,1396448 | 4020 | HTL | PTAA_PCBM-PMMA_ls | ITO | PTAA | MAFACsPbIBrCl | PCBM/BCP | Ag | 2 | g | 1.000125 | fapbsni3 | WaveLabs (am1_5_1_sun) | 0.25 | 1617703121 | 1 | rev | 0.1 | 0.073 | 0.0375 | 0.0375 | FALSE | TRUE | TRUE | Volt, Current | Once | C:\SolarSimulatorData\shenx\2021-04-06_1617696646_20210406-1.8TH_HTL_selection\4020-HTL-PTAA_PCBM-PMMA_ls-pixel_2-scan_1.liv2 | 4020-HTL-PTAA_PCBM-PMMA_ls-pixel_2-scan_1.liv2
0.006232 | Inf | -0.445752 | -0.015318 | 0.008793 | 0.00484 | 0 | 0 | 0 | 0 | 0 | 0.297776 | 36345.8 | 29395.73 | 8.440517 | 0 | MODEL 2401,1396448 | 4020 | HTL | PTAA_PCBM-PMMA_ls | ITO | PTAA | MAFACsPbIBrCl | PCBM/BCP | Ag | 2 | g | 0 | fapbsni3 | WaveLabs (am1_5_1_sun) | 0.3087 | 1617703139 | 0 | fwd | 0.1 | 0.073 | 0.0375 | 0.0375 | FALSE | TRUE | TRUE | Volt, Current | Once | C:\SolarSimulatorData\shenx\2021-04-06_1617696646_20210406-1.8TH_HTL_selection\4020-HTL-PTAA_PCBM-PMMA_ls-pixel_2-scan_0.div1 | 4020-HTL-PTAA_PCBM-PMMA_ls-pixel_2-scan_0.div1
0.018047 | Inf | -0.710002 | 0.061828 | -0.111704 | 0.007092 | 0 | 0 | 0 | 0 | 0 | 0.297887 | 51892.07 | 8562.610797 | 13.583461 | 0 | MODEL 2401,1396448 | 4020 | HTL | PTAA_PCBM-PMMA_ls | ITO | PTAA | MAFACsPbIBrCl | PCBM/BCP | Ag | 2 | g | 0 | fapbsni3 | WaveLabs (am1_5_1_sun) | 0.3087 | 1617703139 | 0 | rev | 0.1 | 0.073 | 0.0375 | 0.0375 | FALSE | TRUE | TRUE | Volt, Current | Once | C:\SolarSimulatorData\shenx\2021-04-06_1617696646_20210406-1.8TH_HTL_selection\4020-HTL-PTAA_PCBM-PMMA_ls-pixel_2-scan_0.div2 | 4020-HTL-PTAA_PCBM-PMMA_ls-pixel_2-scan_0.div2
0 | 0 | 0 | 0 | 0 | 0 | 0 | 10.121514 | 0 | 0.255814 | 0 | 0 | 0 | 0 | 0 | 3 | MODEL 2401,1396448 | 4020 | HTL | PTAA_PCBM-PMMA_ls | ITO | PTAA | MAFACsPbIBrCl | PCBM/BCP | Ag | 2 | g | 1.000125 | fapbsni3 | WaveLabs (am1_5_1_sun) | 0.25 | 1617703155 | 0 | - | 1 | 0.001 | 0.025 | 0.025 | FALSE | TRUE | TRUE | Volt, Current | Once | C:\SolarSimulatorData\shenx\2021-04-06_1617696646_20210406-1.8TH_HTL_selection\4020-HTL-PTAA_PCBM-PMMA_ls-pixel_2-scan_0.jsc | 4020-HTL-PTAA_PCBM-PMMA_ls-pixel_2-scan_0.jsc
0 | 0 | 0 | 0 | 0 | 0 | -1.107064 | 0 | 0 | 0 | 0 | 0 | 0 | 0 | 0 | 3 | MODEL 2401,1396448 | 4020 | HTL | PTAA_PCBM-PMMA_ls | ITO | PTAA | MAFACsPbIBrCl | PCBM/BCP | Ag | 3 | g | 1.000125 | fapbsni3 | WaveLabs (am1_5_1_sun) | 1 | 1617703165 | 0 | - | 1 | 0.001 | 5 | 5 | FALSE | TRUE | TRUE | Volt, Current | Once | C:\SolarSimulatorData\shenx\2021-04-06_1617696646_20210406-1.8TH_HTL_selection\4020-HTL-PTAA_PCBM-PMMA_ls-pixel_3-scan_0.voc | 4020-HTL-PTAA_PCBM-PMMA_ls-pixel_3-scan_0.voc
10.671308 | 5.406537 | -1.10176 | 0.459906 | -0.927095 | 5.832426 | 0 | 0 | 0 | 0 | 0 | 0.29901 | 79.124657 | 15.315521 | 13.484207 | 0 | MODEL 2401,1396448 | 4020 | HTL | PTAA_PCBM-PMMA_ls | ITO | PTAA | MAFACsPbIBrCl | PCBM/BCP | Ag | 3 | g | 1.000125 | fapbsni3 | WaveLabs (am1_5_1_sun) | 1 | 1617703172 | 0 | fwd | 0.1 | 0.073 | 0.15 | 0.15 | FALSE | TRUE | TRUE | Volt, Current | Once | C:\SolarSimulatorData\shenx\2021-04-06_1617696646_20210406-1.8TH_HTL_selection\4020-HTL-PTAA_PCBM-PMMA_ls-pixel_3-scan_0.liv1 | 4020-HTL-PTAA_PCBM-PMMA_ls-pixel_3-scan_0.liv1
11.216705 | 3.358495 | -1.072735 | 0.279152 | -0.622195 | 5.398494 | 0 | 0 | 0 | 0 | 0 | 0.299042 | 276.435783 | 27.479207 | 5.979631 | 0 | MODEL 2401,1396448 | 4020 | HTL | PTAA_PCBM-PMMA_ls | ITO | PTAA | MAFACsPbIBrCl | PCBM/BCP | Ag | 3 | g | 1.000125 | fapbsni3 | WaveLabs (am1_5_1_sun) | 1 | 1617703172 | 0 | rev | 0.1 | 0.073 | 0.15 | 0.15 | FALSE | TRUE | TRUE | Volt, Current | Once | C:\SolarSimulatorData\shenx\2021-04-06_1617696646_20210406-1.8TH_HTL_selection\4020-HTL-PTAA_PCBM-PMMA_ls-pixel_3-scan_0.liv2 | 4020-HTL-PTAA_PCBM-PMMA_ls-pixel_3-scan_0.liv2
0 | 0 | 0 | 0 | 0 | 0 | -0.907748 | 3.448523 | 3.12995 | 0 | 0.57892 | 0 | 0 | 0 | 0 | 30 | MODEL 2401,1396448 | 4020 | HTL | PTAA_PCBM-PMMA_ls | ITO | PTAA | MAFACsPbIBrCl | PCBM/BCP | Ag | 3 | g | 1.000125 | fapbsni3 | WaveLabs (am1_5_1_sun) | 1 | 1617703186 | 0 | - | 1 | 0.001 | 0.021343 | 0.021343 | FALSE | TRUE | TRUE | Volt, Current | Once | C:\SolarSimulatorData\shenx\2021-04-06_1617696646_20210406-1.8TH_HTL_selection\4020-HTL-PTAA_PCBM-PMMA_ls-pixel_3-scan_0.mpp | 4020-HTL-PTAA_PCBM-PMMA_ls-pixel_3-scan_0.mpp
9.570712 | 5.099231 | -1.090535 | 0.488624 | -0.933597 | 5.462602 | 0 | 0 | 0 | 0 | 0 | 0.299037 | 75.324197 | 13.476695 | 5.29437 | 0 | MODEL 2401,1396448 | 4020 | HTL | PTAA_PCBM-PMMA_ls | ITO | PTAA | MAFACsPbIBrCl | PCBM/BCP | Ag | 3 | g | 1.000125 | fapbsni3 | WaveLabs (am1_5_1_sun) | 1 | 1617703220 | 1 | fwd | 0.1 | 0.073 | 0.15 | 0.15 | FALSE | TRUE | TRUE | Volt, Current | Once | C:\SolarSimulatorData\shenx\2021-04-06_1617696646_20210406-1.8TH_HTL_selection\4020-HTL-PTAA_PCBM-PMMA_ls-pixel_3-scan_1.liv1 | 4020-HTL-PTAA_PCBM-PMMA_ls-pixel_3-scan_1.liv1
10.355585 | 2.742709 | -1.055341 | 0.250996 | -0.485246 | 5.652914 | 0 | 0 | 0 | 0 | 0 | 0.298974 | 375.022954 | 31.386556 | 5.986862 | 0 | MODEL 2401,1396448 | 4020 | HTL | PTAA_PCBM-PMMA_ls | ITO | PTAA | MAFACsPbIBrCl | PCBM/BCP | Ag | 3 | g | 1.000125 | fapbsni3 | WaveLabs (am1_5_1_sun) | 1 | 1617703220 | 1 | rev | 0.1 | 0.073 | 0.15 | 0.15 | FALSE | TRUE | TRUE | Volt, Current | Once | C:\SolarSimulatorData\shenx\2021-04-06_1617696646_20210406-1.8TH_HTL_selection\4020-HTL-PTAA_PCBM-PMMA_ls-pixel_3-scan_1.liv2 | 4020-HTL-PTAA_PCBM-PMMA_ls-pixel_3-scan_1.liv2
0.128808 | Inf | -0.886984 | 0.077294 | -0.164396 | 0.053717 | 0 | 0 | 0 | 0 | 0 | 0.29898 | 3567.427251 | 991.039515 | 5.43343 | 0 | MODEL 2401,1396448 | 4020 | HTL | PTAA_PCBM-PMMA_ls | ITO | PTAA | MAFACsPbIBrCl | PCBM/BCP | Ag | 3 | g | 0 | fapbsni3 | WaveLabs (am1_5_1_sun) | 1.1392 | 1617703239 | 0 | fwd | 0.1 | 0.073 | 0.15 | 0.15 | FALSE | TRUE | TRUE | Volt, Current | Once | C:\SolarSimulatorData\shenx\2021-04-06_1617696646_20210406-1.8TH_HTL_selection\4020-HTL-PTAA_PCBM-PMMA_ls-pixel_3-scan_0.div1 | 4020-HTL-PTAA_PCBM-PMMA_ls-pixel_3-scan_0.div1
0.109823 | Inf | -0.948184 | 0.143777 | -0.341099 | 0.043893 | 0 | 0 | 0 | 0 | 0 | 0.298983 | 6364.923774 | 463.761776 | 6.497602 | 0 | MODEL 2401,1396448 | 4020 | HTL | PTAA_PCBM-PMMA_ls | ITO | PTAA | MAFACsPbIBrCl | PCBM/BCP | Ag | 3 | g | 0 | fapbsni3 | WaveLabs (am1_5_1_sun) | 1.1392 | 1617703239 | 0 | rev | 0.1 | 0.073 | 0.15 | 0.15 | FALSE | TRUE | TRUE | Volt, Current | Once | C:\SolarSimulatorData\shenx\2021-04-06_1617696646_20210406-1.8TH_HTL_selection\4020-HTL-PTAA_PCBM-PMMA_ls-pixel_3-scan_0.div2 | 4020-HTL-PTAA_PCBM-PMMA_ls-pixel_3-scan_0.div2
0 | 0 | 0 | 0 | 0 | 0 | 0 | 11.120333 | 0 | 0.254273 | 0 | 0 | 0 | 0 | 0 | 3 | MODEL 2401,1396448 | 4020 | HTL | PTAA_PCBM-PMMA_ls | ITO | PTAA | MAFACsPbIBrCl | PCBM/BCP | Ag | 3 | g | 1.000125 | fapbsni3 | WaveLabs (am1_5_1_sun) | 1 | 1617703255 | 0 | - | 1 | 0.001 | 0.1 | 0.1 | FALSE | TRUE | TRUE | Volt, Current | Once | C:\SolarSimulatorData\shenx\2021-04-06_1617696646_20210406-1.8TH_HTL_selection\4020-HTL-PTAA_PCBM-PMMA_ls-pixel_3-scan_0.jsc | 4020-HTL-PTAA_PCBM-PMMA_ls-pixel_3-scan_0.jsc
0 | 0 | 0 | 0 | 0 | 0 | -1.07375 | 0 | 0 | 0 | 0 | 0 | 0 | 0 | 0 | 3 | MODEL 2401,1396448 | 4020 | HTL | PTAA_PCBM-PMMA_ls | ITO | PTAA | MAFACsPbIBrCl | PCBM/BCP | Ag | 4 | g | 1.000125 | fapbsni3 | WaveLabs (am1_5_1_sun) | 0.25 | 1617703265 | 0 | - | 1 | 0.001 | 5 | 5 | FALSE | TRUE | TRUE | Volt, Current | Once | C:\SolarSimulatorData\shenx\2021-04-06_1617696646_20210406-1.8TH_HTL_selection\4020-HTL-PTAA_PCBM-PMMA_ls-pixel_4-scan_0.voc | 4020-HTL-PTAA_PCBM-PMMA_ls-pixel_4-scan_0.voc
9.022189 | 2.886351 | -1.05735 | 0.302603 | -0.824471 | 3.501288 | 0 | 0 | 0 | 0 | 0 | 0.301995 | 331.990533 | 88.592694 | 28.156102 | 0 | MODEL 2401,1396448 | 4020 | HTL | PTAA_PCBM-PMMA_ls | ITO | PTAA | MAFACsPbIBrCl | PCBM/BCP | Ag | 4 | g | 1.000125 | fapbsni3 | WaveLabs (am1_5_1_sun) | 0.25 | 1617703271 | 0 | fwd | 0.1 | 0.073 | 0.0375 | 0.0375 | FALSE | TRUE | TRUE | Volt, Current | Once | C:\SolarSimulatorData\shenx\2021-04-06_1617696646_20210406-1.8TH_HTL_selection\4020-HTL-PTAA_PCBM-PMMA_ls-pixel_4-scan_0.liv1 | 4020-HTL-PTAA_PCBM-PMMA_ls-pixel_4-scan_0.liv1
9.429842 | 2.049191 | -1.028925 | 0.211227 | -0.44149 | 4.642118 | 0 | 0 | 0 | 0 | 0 | 0.302069 | 590.202334 | 166.024854 | 16.260484 | 0 | MODEL 2401,1396448 | 4020 | HTL | PTAA_PCBM-PMMA_ls | ITO | PTAA | MAFACsPbIBrCl | PCBM/BCP | Ag | 4 | g | 1.000125 | fapbsni3 | WaveLabs (am1_5_1_sun) | 0.25 | 1617703271 | 0 | rev | 0.1 | 0.073 | 0.0375 | 0.0375 | FALSE | TRUE | TRUE | Volt, Current | Once | C:\SolarSimulatorData\shenx\2021-04-06_1617696646_20210406-1.8TH_HTL_selection\4020-HTL-PTAA_PCBM-PMMA_ls-pixel_4-scan_0.liv2 | 4020-HTL-PTAA_PCBM-PMMA_ls-pixel_4-scan_0.liv2
0 | 0 | 0 | 0 | 0 | 0 | -0.94686 | 1.838072 | 1.740127 | 0 | 0.602881 | 0 | 0 | 0 | 0 | 30 | MODEL 2401,1396448 | 4020 | HTL | PTAA_PCBM-PMMA_ls | ITO | PTAA | MAFACsPbIBrCl | PCBM/BCP | Ag | 4 | g | 1.000125 | fapbsni3 | WaveLabs (am1_5_1_sun) | 0.25 | 1617703285 | 0 | - | 1 | 0.001 | 0.004511 | 0.004511 | FALSE | TRUE | TRUE | Volt, Current | Once | C:\SolarSimulatorData\shenx\2021-04-06_1617696646_20210406-1.8TH_HTL_selection\4020-HTL-PTAA_PCBM-PMMA_ls-pixel_4-scan_0.mpp | 4020-HTL-PTAA_PCBM-PMMA_ls-pixel_4-scan_0.mpp
7.399431 | 3.088956 | -1.058754 | 0.394342 | -0.887541 | 3.480788 | 0 | 0 | 0 | 0 | 0 | 0.302027 | 284.158746 | 59.05714 | 10.878636 | 0 | MODEL 2401,1396448 | 4020 | HTL | PTAA_PCBM-PMMA_ls | ITO | PTAA | MAFACsPbIBrCl | PCBM/BCP | Ag | 4 | g | 1.000125 | fapbsni3 | WaveLabs (am1_5_1_sun) | 0.25 | 1617703319 | 1 | fwd | 0.1 | 0.073 | 0.0375 | 0.0375 | FALSE | TRUE | TRUE | Volt, Current | Once | C:\SolarSimulatorData\shenx\2021-04-06_1617696646_20210406-1.8TH_HTL_selection\4020-HTL-PTAA_PCBM-PMMA_ls-pixel_4-scan_1.liv1 | 4020-HTL-PTAA_PCBM-PMMA_ls-pixel_4-scan_1.liv1
8.064315 | 1.790388 | -1.022279 | 0.217202 | -0.437109 | 4.096489 | 0 | 0 | 0 | 0 | 0 | 0.302158 | 878.717582 | 178.431525 | 15.009078 | 0 | MODEL 2401,1396448 | 4020 | HTL | PTAA_PCBM-PMMA_ls | ITO | PTAA | MAFACsPbIBrCl | PCBM/BCP | Ag | 4 | g | 1.000125 | fapbsni3 | WaveLabs (am1_5_1_sun) | 0.25 | 1617703319 | 1 | rev | 0.1 | 0.073 | 0.0375 | 0.0375 | FALSE | TRUE | TRUE | Volt, Current | Once | C:\SolarSimulatorData\shenx\2021-04-06_1617696646_20210406-1.8TH_HTL_selection\4020-HTL-PTAA_PCBM-PMMA_ls-pixel_4-scan_1.liv2 | 4020-HTL-PTAA_PCBM-PMMA_ls-pixel_4-scan_1.liv2
0.006339 | Inf | -0.730134 | 0.122109 | -0.044017 | 0.01284 | 0 | 0 | 0 | 0 | 0 | 0.302055 | 36570.49 | 22988.35915 | 11.110726 | 0 | MODEL 2401,1396448 | 4020 | HTL | PTAA_PCBM-PMMA_ls | ITO | PTAA | MAFACsPbIBrCl | PCBM/BCP | Ag | 4 | g | 0 | fapbsni3 | WaveLabs (am1_5_1_sun) | 0.3087 | 1617703337 | 0 | fwd | 0.1 | 0.073 | 0.0375 | 0.0375 | FALSE | TRUE | TRUE | Volt, Current | Once | C:\SolarSimulatorData\shenx\2021-04-06_1617696646_20210406-1.8TH_HTL_selection\4020-HTL-PTAA_PCBM-PMMA_ls-pixel_4-scan_0.div1 | 4020-HTL-PTAA_PCBM-PMMA_ls-pixel_4-scan_0.div1
0.017764 | Inf | -0.620074 | -0.444106 | -0.655939 | -0.007458 | 0 | 0 | 0 | 0 | 0 | 0.302152 | 60546.57 | 22931.74 | 24.121017 | 0 | MODEL 2401,1396448 | 4020 | HTL | PTAA_PCBM-PMMA_ls | ITO | PTAA | MAFACsPbIBrCl | PCBM/BCP | Ag | 4 | g | 0 | fapbsni3 | WaveLabs (am1_5_1_sun) | 0.3087 | 1617703337 | 0 | rev | 0.1 | 0.073 | 0.0375 | 0.0375 | FALSE | TRUE | TRUE | Volt, Current | Once | C:\SolarSimulatorData\shenx\2021-04-06_1617696646_20210406-1.8TH_HTL_selection\4020-HTL-PTAA_PCBM-PMMA_ls-pixel_4-scan_0.div2 | 4020-HTL-PTAA_PCBM-PMMA_ls-pixel_4-scan_0.div2
0 | 0 | 0 | 0 | 0 | 0 | 0 | 8.552649 | 0 | 0.18951 | 0 | 0 | 0 | 0 | 0 | 3 | MODEL 2401,1396448 | 4020 | HTL | PTAA_PCBM-PMMA_ls | ITO | PTAA | MAFACsPbIBrCl | PCBM/BCP | Ag | 4 | g | 1.000125 | fapbsni3 | WaveLabs (am1_5_1_sun) | 0.25 | 1617703353 | 0 | - | 1 | 0.001 | 0.025 | 0.025 | FALSE | TRUE | TRUE | Volt, Current | Once | C:\SolarSimulatorData\shenx\2021-04-06_1617696646_20210406-1.8TH_HTL_selection\4020-HTL-PTAA_PCBM-PMMA_ls-pixel_4-scan_0.jsc | 4020-HTL-PTAA_PCBM-PMMA_ls-pixel_4-scan_0.jsc
0 | 0 | 0 | 0 | 0 | 0 | -1.059151 | 0 | 0 | 0 | 0 | 0 | 0 | 0 | 0 | 3 | MODEL 2401,1396448 | 4020 | HTL | PTAA_PCBM-PMMA_ls | ITO | PTAA | MAFACsPbIBrCl | PCBM/BCP | Ag | 6 | g | 1.000125 | fapbsni3 | WaveLabs (am1_5_1_sun) | 0.25 | 1617703362 | 0 | - | 1 | 0.001 | 5 | 5 | FALSE | TRUE | TRUE | Volt, Current | Once | C:\SolarSimulatorData\shenx\2021-04-06_1617696646_20210406-1.8TH_HTL_selection\4020-HTL-PTAA_PCBM-PMMA_ls-pixel_6-scan_0.voc | 4020-HTL-PTAA_PCBM-PMMA_ls-pixel_6-scan_0.voc
9.342444 | 1.813307 | -1.026022 | 0.189194 | -0.675327 | 2.685417 | 0 | 0 | 0 | 0 | 0 | 0.298759 | 333.748985 | 148.607431 | 21.233212 | 0 | MODEL 2401,1396448 | 4020 | HTL | PTAA_PCBM-PMMA_ls | ITO | PTAA | MAFACsPbIBrCl | PCBM/BCP | Ag | 6 | g | 1.000125 | fapbsni3 | WaveLabs (am1_5_1_sun) | 0.25 | 1617703369 | 0 | fwd | 0.1 | 0.073 | 0.0375 | 0.0375 | FALSE | TRUE | TRUE | Volt, Current | Once | C:\SolarSimulatorData\shenx\2021-04-06_1617696646_20210406-1.8TH_HTL_selection\4020-HTL-PTAA_PCBM-PMMA_ls-pixel_6-scan_0.liv1 | 4020-HTL-PTAA_PCBM-PMMA_ls-pixel_6-scan_0.liv1
9.534296 | 2.003948 | -1.009251 | 0.208283 | -0.410725 | 4.879665 | 0 | 0 | 0 | 0 | 0 | 0.298763 | 435.064851 | 213.055501 | 22.3782 | 0 | MODEL 2401,1396448 | 4020 | HTL | PTAA_PCBM-PMMA_ls | ITO | PTAA | MAFACsPbIBrCl | PCBM/BCP | Ag | 6 | g | 1.000125 | fapbsni3 | WaveLabs (am1_5_1_sun) | 0.25 | 1617703369 | 0 | rev | 0.1 | 0.073 | 0.0375 | 0.0375 | FALSE | TRUE | TRUE | Volt, Current | Once | C:\SolarSimulatorData\shenx\2021-04-06_1617696646_20210406-1.8TH_HTL_selection\4020-HTL-PTAA_PCBM-PMMA_ls-pixel_6-scan_0.liv2 | 4020-HTL-PTAA_PCBM-PMMA_ls-pixel_6-scan_0.liv2
0 | 0 | 0 | 0 | 0 | 0 | -0.48015 | 3.270008 | 1.569878 | 0 | 0.783393 | 0 | 0 | 0 | 0 | 30 | MODEL 2401,1396448 | 4020 | HTL | PTAA_PCBM-PMMA_ls | ITO | PTAA | MAFACsPbIBrCl | PCBM/BCP | Ag | 6 | g | 1.000125 | fapbsni3 | WaveLabs (am1_5_1_sun) | 0.25 | 1617703383 | 0 | - | 1 | 0.001 | 0.004767 | 0.004767 | FALSE | TRUE | TRUE | Volt, Current | Once | C:\SolarSimulatorData\shenx\2021-04-06_1617696646_20210406-1.8TH_HTL_selection\4020-HTL-PTAA_PCBM-PMMA_ls-pixel_6-scan_0.mpp | 4020-HTL-PTAA_PCBM-PMMA_ls-pixel_6-scan_0.mpp
7.672645 | 1.767374 | -0.971721 | 0.237081 | -0.550187 | 3.212718 | 0 | 0 | 0 | 0 | 0 | 0.298759 | 489.223954 | 219.463254 | 21.104513 | 0 | MODEL 2401,1396448 | 4020 | HTL | PTAA_PCBM-PMMA_ls | ITO | PTAA | MAFACsPbIBrCl | PCBM/BCP | Ag | 6 | g | 1.000125 | fapbsni3 | WaveLabs (am1_5_1_sun) | 0.25 | 1617703416 | 1 | fwd | 0.1 | 0.073 | 0.0375 | 0.0375 | FALSE | TRUE | TRUE | Volt, Current | Once | C:\SolarSimulatorData\shenx\2021-04-06_1617696646_20210406-1.8TH_HTL_selection\4020-HTL-PTAA_PCBM-PMMA_ls-pixel_6-scan_1.liv1 | 4020-HTL-PTAA_PCBM-PMMA_ls-pixel_6-scan_1.liv1
7.735421 | 1.766656 | -0.974643 | 0.234356 | -0.43267 | 4.083655 | 0 | 0 | 0 | 0 | 0 | 0.298758 | 522.2698 | 257.888846 | 27.445791 | 0 | MODEL 2401,1396448 | 4020 | HTL | PTAA_PCBM-PMMA_ls | ITO | PTAA | MAFACsPbIBrCl | PCBM/BCP | Ag | 6 | g | 1.000125 | fapbsni3 | WaveLabs (am1_5_1_sun) | 0.25 | 1617703416 | 1 | rev | 0.1 | 0.073 | 0.0375 | 0.0375 | FALSE | TRUE | TRUE | Volt, Current | Once | C:\SolarSimulatorData\shenx\2021-04-06_1617696646_20210406-1.8TH_HTL_selection\4020-HTL-PTAA_PCBM-PMMA_ls-pixel_6-scan_1.liv2 | 4020-HTL-PTAA_PCBM-PMMA_ls-pixel_6-scan_1.liv2
0.009572 | Inf | -0.258958 | 1.562739 | -0.179986 | 0.021521 | 0 | 0 | 0 | 0 | 0 | 0.298685 | 12855.89 | 11002.51 | 15.794899 | 0 | MODEL 2401,1396448 | 4020 | HTL | PTAA_PCBM-PMMA_ls | ITO | PTAA | MAFACsPbIBrCl | PCBM/BCP | Ag | 6 | g | 0 | fapbsni3 | WaveLabs (am1_5_1_sun) | 0.3087 | 1617703434 | 0 | fwd | 0.1 | 0.073 | 0.0375 | 0.0375 | FALSE | TRUE | TRUE | Volt, Current | Once | C:\SolarSimulatorData\shenx\2021-04-06_1617696646_20210406-1.8TH_HTL_selection\4020-HTL-PTAA_PCBM-PMMA_ls-pixel_6-scan_0.div1 | 4020-HTL-PTAA_PCBM-PMMA_ls-pixel_6-scan_0.div1
0.031486 | Inf | -0.24326 | 0.769322 | -0.422811 | 0.013936 | 0 | 0 | 0 | 0 | 0 | 0.298724 | 10237.69 | 11735.31 | 93.433654 | 0 | MODEL 2401,1396448 | 4020 | HTL | PTAA_PCBM-PMMA_ls | ITO | PTAA | MAFACsPbIBrCl | PCBM/BCP | Ag | 6 | g | 0 | fapbsni3 | WaveLabs (am1_5_1_sun) | 0.3087 | 1617703434 | 0 | rev | 0.1 | 0.073 | 0.0375 | 0.0375 | FALSE | TRUE | TRUE | Volt, Current | Once | C:\SolarSimulatorData\shenx\2021-04-06_1617696646_20210406-1.8TH_HTL_selection\4020-HTL-PTAA_PCBM-PMMA_ls-pixel_6-scan_0.div2 | 4020-HTL-PTAA_PCBM-PMMA_ls-pixel_6-scan_0.div2
0 | 0 | 0 | 0 | 0 | 0 | 0 | 7.94473 | 0 | 0.186588 | 0 | 0 | 0 | 0 | 0 | 3 | MODEL 2401,1396448 | 4020 | HTL | PTAA_PCBM-PMMA_ls | ITO | PTAA | MAFACsPbIBrCl | PCBM/BCP | Ag | 6 | g | 1.000125 | fapbsni3 | WaveLabs (am1_5_1_sun) | 0.25 | 1617703449 | 0 | - | 1 | 0.001 | 0.025 | 0.025 | FALSE | TRUE | TRUE | Volt, Current | Once | C:\SolarSimulatorData\shenx\2021-04-06_1617696646_20210406-1.8TH_HTL_selection\4020-HTL-PTAA_PCBM-PMMA_ls-pixel_6-scan_0.jsc | 4020-HTL-PTAA_PCBM-PMMA_ls-pixel_6-scan_0.jsc
0 | 0 | 0 | 0 | 0 | 0 | -1.168373 | 0 | 0 | 0 | 0 | 0 | 0 | 0 | 0 | 3 | MODEL 2401,1396448 | 4021 | HTL | Poly-TPD_PCBM_ls | ITO | Poly-TPD | MAFACsPbIBrCl | PCBM/BCP | Ag | 2 | h | 1.000125 | fapbsni3 | WaveLabs (am1_5_1_sun) | 0.25 | 1617703461 | 0 | - | 1 | 0.001 | 5 | 5 | FALSE | TRUE | TRUE | Volt, Current | Once | C:\SolarSimulatorData\shenx\2021-04-06_1617696646_20210406-1.8TH_HTL_selection\4021-HTL-Poly-TPD_PCBM_ls-pixel_2-scan_0.voc | 4021-HTL-Poly-TPD_PCBM_ls-pixel_2-scan_0.voc
12.671949 | 8.183188 | -1.172307 | 0.550924 | -0.915782 | 8.936852 | 0 | 0 | 0 | 0 | 0 | 0.302025 | 608.280529 | 41.514691 | 14.286896 | 0 | MODEL 2401,1396448 | 4021 | HTL | Poly-TPD_PCBM_ls | ITO | Poly-TPD | MAFACsPbIBrCl | PCBM/BCP | Ag | 2 | h | 1.000125 | fapbsni3 | WaveLabs (am1_5_1_sun) | 0.25 | 1617703468 | 0 | fwd | 0.1 | 0.073 | 0.0375 | 0.0375 | FALSE | TRUE | TRUE | Volt, Current | Once | C:\SolarSimulatorData\shenx\2021-04-06_1617696646_20210406-1.8TH_HTL_selection\4021-HTL-Poly-TPD_PCBM_ls-pixel_2-scan_0.liv1 | 4021-HTL-Poly-TPD_PCBM_ls-pixel_2-scan_0.liv1
12.830095 | 5.598475 | -1.129809 | 0.386268 | -0.765753 | 7.311986 | 0 | 0 | 0 | 0 | 0 | 0.302153 | 1008.244817 | 64.768996 | 11.857749 | 0 | MODEL 2401,1396448 | 4021 | HTL | Poly-TPD_PCBM_ls | ITO | Poly-TPD | MAFACsPbIBrCl | PCBM/BCP | Ag | 2 | h | 1.000125 | fapbsni3 | WaveLabs (am1_5_1_sun) | 0.25 | 1617703468 | 0 | rev | 0.1 | 0.073 | 0.0375 | 0.0375 | FALSE | TRUE | TRUE | Volt, Current | Once | C:\SolarSimulatorData\shenx\2021-04-06_1617696646_20210406-1.8TH_HTL_selection\4021-HTL-Poly-TPD_PCBM_ls-pixel_2-scan_0.liv2 | 4021-HTL-Poly-TPD_PCBM_ls-pixel_2-scan_0.liv2
0 | 0 | 0 | 0 | 0 | 0 | -0.892472 | 5.874308 | 5.241938 | 0 | 0.640574 | 0 | 0 | 0 | 0 | 30 | MODEL 2401,1396448 | 4021 | HTL | Poly-TPD_PCBM_ls | ITO | Poly-TPD | MAFACsPbIBrCl | PCBM/BCP | Ag | 2 | h | 1.000125 | fapbsni3 | WaveLabs (am1_5_1_sun) | 0.25 | 1617703483 | 0 | - | 1 | 0.001 | 0.006336 | 0.006336 | FALSE | TRUE | TRUE | Volt, Current | Once | C:\SolarSimulatorData\shenx\2021-04-06_1617696646_20210406-1.8TH_HTL_selection\4021-HTL-Poly-TPD_PCBM_ls-pixel_2-scan_0.mpp | 4021-HTL-Poly-TPD_PCBM_ls-pixel_2-scan_0.mpp
12.100379 | 7.265121 | -1.153165 | 0.520723 | -0.89141 | 8.151159 | 0 | 0 | 0 | 0 | 0 | 0.302184 | 394.661513 | 39.163356 | 8.687208 | 0 | MODEL 2401,1396448 | 4021 | HTL | Poly-TPD_PCBM_ls | ITO | Poly-TPD | MAFACsPbIBrCl | PCBM/BCP | Ag | 2 | h | 1.000125 | fapbsni3 | WaveLabs (am1_5_1_sun) | 0.25 | 1617703517 | 1 | fwd | 0.1 | 0.073 | 0.0375 | 0.0375 | FALSE | TRUE | TRUE | Volt, Current | Once | C:\SolarSimulatorData\shenx\2021-04-06_1617696646_20210406-1.8TH_HTL_selection\4021-HTL-Poly-TPD_PCBM_ls-pixel_2-scan_1.liv1 | 4021-HTL-Poly-TPD_PCBM_ls-pixel_2-scan_1.liv1
12.558175 | 4.281773 | -1.088764 | 0.313197 | -0.650324 | 6.584889 | 0 | 0 | 0 | 0 | 0 | 0.302059 | 1148.850067 | 83.776188 | 10.83992 | 0 | MODEL 2401,1396448 | 4021 | HTL | Poly-TPD_PCBM_ls | ITO | Poly-TPD | MAFACsPbIBrCl | PCBM/BCP | Ag | 2 | h | 1.000125 | fapbsni3 | WaveLabs (am1_5_1_sun) | 0.25 | 1617703517 | 1 | rev | 0.1 | 0.073 | 0.0375 | 0.0375 | FALSE | TRUE | TRUE | Volt, Current | Once | C:\SolarSimulatorData\shenx\2021-04-06_1617696646_20210406-1.8TH_HTL_selection\4021-HTL-Poly-TPD_PCBM_ls-pixel_2-scan_1.liv2 | 4021-HTL-Poly-TPD_PCBM_ls-pixel_2-scan_1.liv2
-0.004496 | Inf | -0.088712 | -7.47082 | -0.174688 | 0.017058 | 0 | 0 | 0 | 0 | 0 | 0.302215 | 24490.55 | 9257.366362 | 8.732555 | 0 | MODEL 2401,1396448 | 4021 | HTL | Poly-TPD_PCBM_ls | ITO | Poly-TPD | MAFACsPbIBrCl | PCBM/BCP | Ag | 2 | h | 0 | fapbsni3 | WaveLabs (am1_5_1_sun) | 0.3087 | 1617703535 | 0 | fwd | 0.1 | 0.073 | 0.0375 | 0.0375 | FALSE | TRUE | TRUE | Volt, Current | Once | C:\SolarSimulatorData\shenx\2021-04-06_1617696646_20210406-1.8TH_HTL_selection\4021-HTL-Poly-TPD_PCBM_ls-pixel_2-scan_0.div1 | 4021-HTL-Poly-TPD_PCBM_ls-pixel_2-scan_0.div1
0.025906 | Inf | -0.61965 | -0.005014 | -0.113105 | -0.000712 | 0 | 0 | 0 | 0 | 0 | 0.302135 | 14568.05 | 18833.2 | 11.257507 | 0 | MODEL 2401,1396448 | 4021 | HTL | Poly-TPD_PCBM_ls | ITO | Poly-TPD | MAFACsPbIBrCl | PCBM/BCP | Ag | 2 | h | 0 | fapbsni3 | WaveLabs (am1_5_1_sun) | 0.3087 | 1617703535 | 0 | rev | 0.1 | 0.073 | 0.0375 | 0.0375 | FALSE | TRUE | TRUE | Volt, Current | Once | C:\SolarSimulatorData\shenx\2021-04-06_1617696646_20210406-1.8TH_HTL_selection\4021-HTL-Poly-TPD_PCBM_ls-pixel_2-scan_0.div2 | 4021-HTL-Poly-TPD_PCBM_ls-pixel_2-scan_0.div2
0 | 0 | 0 | 0 | 0 | 0 | 0 | 12.625818 | 0 | 0.35539 | 0 | 0 | 0 | 0 | 0 | 3 | MODEL 2401,1396448 | 4021 | HTL | Poly-TPD_PCBM_ls | ITO | Poly-TPD | MAFACsPbIBrCl | PCBM/BCP | Ag | 2 | h | 1.000125 | fapbsni3 | WaveLabs (am1_5_1_sun) | 0.25 | 1617703552 | 0 | - | 1 | 0.001 | 0.025 | 0.025 | FALSE | TRUE | TRUE | Volt, Current | Once | C:\SolarSimulatorData\shenx\2021-04-06_1617696646_20210406-1.8TH_HTL_selection\4021-HTL-Poly-TPD_PCBM_ls-pixel_2-scan_0.jsc | 4021-HTL-Poly-TPD_PCBM_ls-pixel_2-scan_0.jsc
0 | 0 | 0 | 0 | 0 | 0 | -1.166347 | 0 | 0 | 0 | 0 | 0 | 0 | 0 | 0 | 3 | MODEL 2401,1396448 | 4021 | HTL | Poly-TPD_PCBM_ls | ITO | Poly-TPD | MAFACsPbIBrCl | PCBM/BCP | Ag | 3 | h | 1.000125 | fapbsni3 | WaveLabs (am1_5_1_sun) | 1 | 1617703561 | 0 | - | 1 | 0.001 | 5 | 5 | FALSE | TRUE | TRUE | Volt, Current | Once | C:\SolarSimulatorData\shenx\2021-04-06_1617696646_20210406-1.8TH_HTL_selection\4021-HTL-Poly-TPD_PCBM_ls-pixel_3-scan_0.voc | 4021-HTL-Poly-TPD_PCBM_ls-pixel_3-scan_0.voc
14.347898 | 8.083919 | -1.143139 | 0.492934 | -0.868455 | 9.309557 | 0 | 0 | 0 | 0 | 0 | 0.301697 | 220.57065 | 12.899508 | 5.972651 | 0 | MODEL 2401,1396448 | 4021 | HTL | Poly-TPD_PCBM_ls | ITO | Poly-TPD | MAFACsPbIBrCl | PCBM/BCP | Ag | 3 | h | 1.000125 | fapbsni3 | WaveLabs (am1_5_1_sun) | 1 | 1617703568 | 0 | fwd | 0.1 | 0.073 | 0.15 | 0.15 | FALSE | TRUE | TRUE | Volt, Current | Once | C:\SolarSimulatorData\shenx\2021-04-06_1617696646_20210406-1.8TH_HTL_selection\4021-HTL-Poly-TPD_PCBM_ls-pixel_3-scan_0.liv1 | 4021-HTL-Poly-TPD_PCBM_ls-pixel_3-scan_0.liv1
14.522913 | 6.945526 | -1.136463 | 0.420872 | -0.798157 | 8.703042 | 0 | 0 | 0 | 0 | 0 | 0.301697 | 555.674985 | 13.725984 | 5.842267 | 0 | MODEL 2401,1396448 | 4021 | HTL | Poly-TPD_PCBM_ls | ITO | Poly-TPD | MAFACsPbIBrCl | PCBM/BCP | Ag | 3 | h | 1.000125 | fapbsni3 | WaveLabs (am1_5_1_sun) | 1 | 1617703568 | 0 | rev | 0.1 | 0.073 | 0.15 | 0.15 | FALSE | TRUE | TRUE | Volt, Current | Once | C:\SolarSimulatorData\shenx\2021-04-06_1617696646_20210406-1.8TH_HTL_selection\4021-HTL-Poly-TPD_PCBM_ls-pixel_3-scan_0.liv2 | 4021-HTL-Poly-TPD_PCBM_ls-pixel_3-scan_0.liv2
0 | 0 | 0 | 0 | 0 | 0 | -0.928827 | 7.039479 | 6.537529 | 0 | 0.808708 | 0 | 0 | 0 | 0 | 30 | MODEL 2401,1396448 | 4021 | HTL | Poly-TPD_PCBM_ls | ITO | Poly-TPD | MAFACsPbIBrCl | PCBM/BCP | Ag | 3 | h | 1.000125 | fapbsni3 | WaveLabs (am1_5_1_sun) | 1 | 1617703582 | 0 | - | 1 | 0.001 | 0.028696 | 0.028696 | FALSE | TRUE | TRUE | Volt, Current | Once | C:\SolarSimulatorData\shenx\2021-04-06_1617696646_20210406-1.8TH_HTL_selection\4021-HTL-Poly-TPD_PCBM_ls-pixel_3-scan_0.mpp | 4021-HTL-Poly-TPD_PCBM_ls-pixel_3-scan_0.mpp
13.817997 | 7.536189 | -1.156722 | 0.471554 | -0.882884 | 8.536948 | 0 | 0 | 0 | 0 | 0 | 0.301572 | 143.007046 | 11.979979 | 4.978621 | 0 | MODEL 2401,1396448 | 4021 | HTL | Poly-TPD_PCBM_ls | ITO | Poly-TPD | MAFACsPbIBrCl | PCBM/BCP | Ag | 3 | h | 1.000125 | fapbsni3 | WaveLabs (am1_5_1_sun) | 1 | 1617703616 | 1 | fwd | 0.1 | 0.073 | 0.15 | 0.15 | FALSE | TRUE | TRUE | Volt, Current | Once | C:\SolarSimulatorData\shenx\2021-04-06_1617696646_20210406-1.8TH_HTL_selection\4021-HTL-Poly-TPD_PCBM_ls-pixel_3-scan_1.liv1 | 4021-HTL-Poly-TPD_PCBM_ls-pixel_3-scan_1.liv1
14.047511 | 6.10339 | -1.119043 | 0.388311 | -0.760588 | 8.02557 | 0 | 0 | 0 | 0 | 0 | 0.301725 | 662.11712 | 15.331838 | 5.698291 | 0 | MODEL 2401,1396448 | 4021 | HTL | Poly-TPD_PCBM_ls | ITO | Poly-TPD | MAFACsPbIBrCl | PCBM/BCP | Ag | 3 | h | 1.000125 | fapbsni3 | WaveLabs (am1_5_1_sun) | 1 | 1617703616 | 1 | rev | 0.1 | 0.073 | 0.15 | 0.15 | FALSE | TRUE | TRUE | Volt, Current | Once | C:\SolarSimulatorData\shenx\2021-04-06_1617696646_20210406-1.8TH_HTL_selection\4021-HTL-Poly-TPD_PCBM_ls-pixel_3-scan_1.liv2 | 4021-HTL-Poly-TPD_PCBM_ls-pixel_3-scan_1.liv2
0.065303 | Inf | -0.886486 | 0.029361 | -0.04794 | 0.035455 | 0 | 0 | 0 | 0 | 0 | 0.301694 | 5034.515909 | 3718.231557 | 5.158036 | 0 | MODEL 2401,1396448 | 4021 | HTL | Poly-TPD_PCBM_ls | ITO | Poly-TPD | MAFACsPbIBrCl | PCBM/BCP | Ag | 3 | h | 0 | fapbsni3 | WaveLabs (am1_5_1_sun) | 1.1392 | 1617703635 | 0 | fwd | 0.1 | 0.073 | 0.15 | 0.15 | FALSE | TRUE | TRUE | Volt, Current | Once | C:\SolarSimulatorData\shenx\2021-04-06_1617696646_20210406-1.8TH_HTL_selection\4021-HTL-Poly-TPD_PCBM_ls-pixel_3-scan_0.div1 | 4021-HTL-Poly-TPD_PCBM_ls-pixel_3-scan_0.div1
0.013394 | Inf | -0.711344 | 0.194867 | -0.073246 | 0.025349 | 0 | 0 | 0 | 0 | 0 | 0.301632 | 2430.484032 | 1010.18464 | 5.890866 | 0 | MODEL 2401,1396448 | 4021 | HTL | Poly-TPD_PCBM_ls | ITO | Poly-TPD | MAFACsPbIBrCl | PCBM/BCP | Ag | 3 | h | 0 | fapbsni3 | WaveLabs (am1_5_1_sun) | 1.1392 | 1617703635 | 0 | rev | 0.1 | 0.073 | 0.15 | 0.15 | FALSE | TRUE | TRUE | Volt, Current | Once | C:\SolarSimulatorData\shenx\2021-04-06_1617696646_20210406-1.8TH_HTL_selection\4021-HTL-Poly-TPD_PCBM_ls-pixel_3-scan_0.div2 | 4021-HTL-Poly-TPD_PCBM_ls-pixel_3-scan_0.div2
0 | 0 | 0 | 0 | 0 | 0 | 0 | 14.010925 | 0 | 0.400104 | 0 | 0 | 0 | 0 | 0 | 3 | MODEL 2401,1396448 | 4021 | HTL | Poly-TPD_PCBM_ls | ITO | Poly-TPD | MAFACsPbIBrCl | PCBM/BCP | Ag | 3 | h | 1.000125 | fapbsni3 | WaveLabs (am1_5_1_sun) | 1 | 1617703651 | 0 | - | 1 | 0.001 | 0.1 | 0.1 | FALSE | TRUE | TRUE | Volt, Current | Once | C:\SolarSimulatorData\shenx\2021-04-06_1617696646_20210406-1.8TH_HTL_selection\4021-HTL-Poly-TPD_PCBM_ls-pixel_3-scan_0.jsc | 4021-HTL-Poly-TPD_PCBM_ls-pixel_3-scan_0.jsc
0 | 0 | 0 | 0 | 0 | 0 | -1.138833 | 0 | 0 | 0 | 0 | 0 | 0 | 0 | 0 | 3 | MODEL 2401,1396448 | 4021 | HTL | Poly-TPD_PCBM_ls | ITO | Poly-TPD | MAFACsPbIBrCl | PCBM/BCP | Ag | 4 | h | 1.000125 | fapbsni3 | WaveLabs (am1_5_1_sun) | 0.25 | 1617703661 | 0 | - | 1 | 0.001 | 5 | 5 | FALSE | TRUE | TRUE | Volt, Current | Once | C:\SolarSimulatorData\shenx\2021-04-06_1617696646_20210406-1.8TH_HTL_selection\4021-HTL-Poly-TPD_PCBM_ls-pixel_4-scan_0.voc | 4021-HTL-Poly-TPD_PCBM_ls-pixel_4-scan_0.voc
13.857019 | 7.555225 | -1.141539 | 0.477685 | -0.88799 | 8.509297 | 0 | 0 | 0 | 0 | 0 | 0.300805 | 559.243717 | 42.031286 | 11.967631 | 0 | MODEL 2401,1396448 | 4021 | HTL | Poly-TPD_PCBM_ls | ITO | Poly-TPD | MAFACsPbIBrCl | PCBM/BCP | Ag | 4 | h | 1.000125 | fapbsni3 | WaveLabs (am1_5_1_sun) | 0.25 | 1617703667 | 0 | fwd | 0.1 | 0.073 | 0.0375 | 0.0375 | FALSE | TRUE | TRUE | Volt, Current | Once | C:\SolarSimulatorData\shenx\2021-04-06_1617696646_20210406-1.8TH_HTL_selection\4021-HTL-Poly-TPD_PCBM_ls-pixel_4-scan_0.liv1 | 4021-HTL-Poly-TPD_PCBM_ls-pixel_4-scan_0.liv1
14.209195 | 5.96662 | -1.108263 | 0.37894 | -0.691537 | 8.629137 | 0 | 0 | 0 | 0 | 0 | 0.300831 | 2434.331357 | 57.545471 | 13.101011 | 0 | MODEL 2401,1396448 | 4021 | HTL | Poly-TPD_PCBM_ls | ITO | Poly-TPD | MAFACsPbIBrCl | PCBM/BCP | Ag | 4 | h | 1.000125 | fapbsni3 | WaveLabs (am1_5_1_sun) | 0.25 | 1617703667 | 0 | rev | 0.1 | 0.073 | 0.0375 | 0.0375 | FALSE | TRUE | TRUE | Volt, Current | Once | C:\SolarSimulatorData\shenx\2021-04-06_1617696646_20210406-1.8TH_HTL_selection\4021-HTL-Poly-TPD_PCBM_ls-pixel_4-scan_0.liv2 | 4021-HTL-Poly-TPD_PCBM_ls-pixel_4-scan_0.liv2
0 | 0 | 0 | 0 | 0 | 0 | -0.915819 | 5.821791 | 5.330941 | 0 | 0.705597 | 0 | 0 | 0 | 0 | 30 | MODEL 2401,1396448 | 4021 | HTL | Poly-TPD_PCBM_ls | ITO | Poly-TPD | MAFACsPbIBrCl | PCBM/BCP | Ag | 4 | h | 1.000125 | fapbsni3 | WaveLabs (am1_5_1_sun) | 0.25 | 1617703682 | 0 | - | 1 | 0.001 | 0.006929 | 0.006929 | FALSE | TRUE | TRUE | Volt, Current | Once | C:\SolarSimulatorData\shenx\2021-04-06_1617696646_20210406-1.8TH_HTL_selection\4021-HTL-Poly-TPD_PCBM_ls-pixel_4-scan_0.mpp | 4021-HTL-Poly-TPD_PCBM_ls-pixel_4-scan_0.mpp
13.503632 | 6.519587 | -1.132116 | 0.426513 | -0.871778 | 7.479428 | 0 | 0 | 0 | 0 | 0 | 0.300905 | 446.315726 | 45.64867 | 10.273045 | 0 | MODEL 2401,1396448 | 4021 | HTL | Poly-TPD_PCBM_ls | ITO | Poly-TPD | MAFACsPbIBrCl | PCBM/BCP | Ag | 4 | h | 1.000125 | fapbsni3 | WaveLabs (am1_5_1_sun) | 0.25 | 1617703716 | 1 | fwd | 0.1 | 0.073 | 0.0375 | 0.0375 | FALSE | TRUE | TRUE | Volt, Current | Once | C:\SolarSimulatorData\shenx\2021-04-06_1617696646_20210406-1.8TH_HTL_selection\4021-HTL-Poly-TPD_PCBM_ls-pixel_4-scan_1.liv1 | 4021-HTL-Poly-TPD_PCBM_ls-pixel_4-scan_1.liv1
13.860749 | 5.100401 | -1.083979 | 0.339509 | -0.615537 | 8.287136 | 0 | 0 | 0 | 0 | 0 | 0.300806 | 1580.523229 | 70.870572 | 12.918889 | 0 | MODEL 2401,1396448 | 4021 | HTL | Poly-TPD_PCBM_ls | ITO | Poly-TPD | MAFACsPbIBrCl | PCBM/BCP | Ag | 4 | h | 1.000125 | fapbsni3 | WaveLabs (am1_5_1_sun) | 0.25 | 1617703716 | 1 | rev | 0.1 | 0.073 | 0.0375 | 0.0375 | FALSE | TRUE | TRUE | Volt, Current | Once | C:\SolarSimulatorData\shenx\2021-04-06_1617696646_20210406-1.8TH_HTL_selection\4021-HTL-Poly-TPD_PCBM_ls-pixel_4-scan_1.liv2 | 4021-HTL-Poly-TPD_PCBM_ls-pixel_4-scan_1.liv2
0.028702 | Inf | -0.157592 | 0.978166 | -0.447283 | 0.009892 | 0 | 0 | 0 | 0 | 0 | 0.300802 | 140755.8 | 18953.96702 | 10.368098 | 0 | MODEL 2401,1396448 | 4021 | HTL | Poly-TPD_PCBM_ls | ITO | Poly-TPD | MAFACsPbIBrCl | PCBM/BCP | Ag | 4 | h | 0 | fapbsni3 | WaveLabs (am1_5_1_sun) | 0.3087 | 1617703734 | 0 | fwd | 0.1 | 0.073 | 0.0375 | 0.0375 | FALSE | TRUE | TRUE | Volt, Current | Once | C:\SolarSimulatorData\shenx\2021-04-06_1617696646_20210406-1.8TH_HTL_selection\4021-HTL-Poly-TPD_PCBM_ls-pixel_4-scan_0.div1 | 4021-HTL-Poly-TPD_PCBM_ls-pixel_4-scan_0.div1
-0.000542 | Inf | -0.291925 | -36.465064 | -0.304251 | 0.018962 | 0 | 0 | 0 | 0 | 0 | 0.300821 | 16991.8 | 9537.112883 | 14.219392 | 0 | MODEL 2401,1396448 | 4021 | HTL | Poly-TPD_PCBM_ls | ITO | Poly-TPD | MAFACsPbIBrCl | PCBM/BCP | Ag | 4 | h | 0 | fapbsni3 | WaveLabs (am1_5_1_sun) | 0.3087 | 1617703734 | 0 | rev | 0.1 | 0.073 | 0.0375 | 0.0375 | FALSE | TRUE | TRUE | Volt, Current | Once | C:\SolarSimulatorData\shenx\2021-04-06_1617696646_20210406-1.8TH_HTL_selection\4021-HTL-Poly-TPD_PCBM_ls-pixel_4-scan_0.div2 | 4021-HTL-Poly-TPD_PCBM_ls-pixel_4-scan_0.div2
0 | 0 | 0 | 0 | 0 | 0 | 0 | 13.528683 | 0 | 0.346053 | 0 | 0 | 0 | 0 | 0 | 3 | MODEL 2401,1396448 | 4021 | HTL | Poly-TPD_PCBM_ls | ITO | Poly-TPD | MAFACsPbIBrCl | PCBM/BCP | Ag | 4 | h | 1.000125 | fapbsni3 | WaveLabs (am1_5_1_sun) | 0.25 | 1617703750 | 0 | - | 1 | 0.001 | 0.025 | 0.025 | FALSE | TRUE | TRUE | Volt, Current | Once | C:\SolarSimulatorData\shenx\2021-04-06_1617696646_20210406-1.8TH_HTL_selection\4021-HTL-Poly-TPD_PCBM_ls-pixel_4-scan_0.jsc | 4021-HTL-Poly-TPD_PCBM_ls-pixel_4-scan_0.jsc
0 | 0 | 0 | 0 | 0 | 0 | -1.105909 | 0 | 0 | 0 | 0 | 0 | 0 | 0 | 0 | 3 | MODEL 2401,1396448 | 4021 | HTL | Poly-TPD_PCBM_ls | ITO | Poly-TPD | MAFACsPbIBrCl | PCBM/BCP | Ag | 6 | h | 1.000125 | fapbsni3 | WaveLabs (am1_5_1_sun) | 0.25 | 1617703760 | 0 | - | 1 | 0.001 | 5 | 5 | FALSE | TRUE | TRUE | Volt, Current | Once | C:\SolarSimulatorData\shenx\2021-04-06_1617696646_20210406-1.8TH_HTL_selection\4021-HTL-Poly-TPD_PCBM_ls-pixel_6-scan_0.voc | 4021-HTL-Poly-TPD_PCBM_ls-pixel_6-scan_0.voc
11.45252 | 4.736631 | -1.093206 | 0.378373 | -0.834423 | 5.677244 | 0 | 0 | 0 | 0 | 0 | 0.298781 | 485.953161 | 65.178181 | 15.09556 | 0 | MODEL 2401,1396448 | 4021 | HTL | Poly-TPD_PCBM_ls | ITO | Poly-TPD | MAFACsPbIBrCl | PCBM/BCP | Ag | 6 | h | 1.000125 | fapbsni3 | WaveLabs (am1_5_1_sun) | 0.25 | 1617703766 | 0 | fwd | 0.1 | 0.073 | 0.0375 | 0.0375 | FALSE | TRUE | TRUE | Volt, Current | Once | C:\SolarSimulatorData\shenx\2021-04-06_1617696646_20210406-1.8TH_HTL_selection\4021-HTL-Poly-TPD_PCBM_ls-pixel_6-scan_0.liv1 | 4021-HTL-Poly-TPD_PCBM_ls-pixel_6-scan_0.liv1
11.757764 | 4.303092 | -1.094269 | 0.334492 | -0.664563 | 6.475876 | 0 | 0 | 0 | 0 | 0 | 0.298715 | 1281.783694 | 71.799567 | 14.356695 | 0 | MODEL 2401,1396448 | 4021 | HTL | Poly-TPD_PCBM_ls | ITO | Poly-TPD | MAFACsPbIBrCl | PCBM/BCP | Ag | 6 | h | 1.000125 | fapbsni3 | WaveLabs (am1_5_1_sun) | 0.25 | 1617703766 | 0 | rev | 0.1 | 0.073 | 0.0375 | 0.0375 | FALSE | TRUE | TRUE | Volt, Current | Once | C:\SolarSimulatorData\shenx\2021-04-06_1617696646_20210406-1.8TH_HTL_selection\4021-HTL-Poly-TPD_PCBM_ls-pixel_6-scan_0.liv2 | 4021-HTL-Poly-TPD_PCBM_ls-pixel_6-scan_0.liv2
0 | 0 | 0 | 0 | 0 | 0 | -0.916333 | 4.262252 | 3.90512 | 0 | 0.824451 | 0 | 0 | 0 | 0 | 30 | MODEL 2401,1396448 | 4021 | HTL | Poly-TPD_PCBM_ls | ITO | Poly-TPD | MAFACsPbIBrCl | PCBM/BCP | Ag | 6 | h | 1.000125 | fapbsni3 | WaveLabs (am1_5_1_sun) | 0.25 | 1617703780 | 0 | - | 1 | 0.001 | 0.005726 | 0.005726 | FALSE | TRUE | TRUE | Volt, Current | Once | C:\SolarSimulatorData\shenx\2021-04-06_1617696646_20210406-1.8TH_HTL_selection\4021-HTL-Poly-TPD_PCBM_ls-pixel_6-scan_0.mpp | 4021-HTL-Poly-TPD_PCBM_ls-pixel_6-scan_0.mpp
11.191747 | 4.589301 | -1.101427 | 0.372346 | -0.839436 | 5.467805 | 0 | 0 | 0 | 0 | 0 | 0.298657 | 358.267204 | 62.797457 | 11.478038 | 0 | MODEL 2401,1396448 | 4021 | HTL | Poly-TPD_PCBM_ls | ITO | Poly-TPD | MAFACsPbIBrCl | PCBM/BCP | Ag | 6 | h | 1.000125 | fapbsni3 | WaveLabs (am1_5_1_sun) | 0.25 | 1617703814 | 1 | fwd | 0.1 | 0.073 | 0.0375 | 0.0375 | FALSE | TRUE | TRUE | Volt, Current | Once | C:\SolarSimulatorData\shenx\2021-04-06_1617696646_20210406-1.8TH_HTL_selection\4021-HTL-Poly-TPD_PCBM_ls-pixel_6-scan_1.liv1 | 4021-HTL-Poly-TPD_PCBM_ls-pixel_6-scan_1.liv1
11.790488 | 4.093616 | -1.078982 | 0.321822 | -0.584892 | 6.999802 | 0 | 0 | 0 | 0 | 0 | 0.298787 | 1857.655717 | 81.053037 | 13.605931 | 0 | MODEL 2401,1396448 | 4021 | HTL | Poly-TPD_PCBM_ls | ITO | Poly-TPD | MAFACsPbIBrCl | PCBM/BCP | Ag | 6 | h | 1.000125 | fapbsni3 | WaveLabs (am1_5_1_sun) | 0.25 | 1617703814 | 1 | rev | 0.1 | 0.073 | 0.0375 | 0.0375 | FALSE | TRUE | TRUE | Volt, Current | Once | C:\SolarSimulatorData\shenx\2021-04-06_1617696646_20210406-1.8TH_HTL_selection\4021-HTL-Poly-TPD_PCBM_ls-pixel_6-scan_1.liv2 | 4021-HTL-Poly-TPD_PCBM_ls-pixel_6-scan_1.liv2
0.012903 | Inf | -0.576605 | 0.035699 | -0.203745 | 0.001304 | 0 | 0 | 0 | 0 | 0 | 0.298713 | 22671.16 | 13172.02 | 11.415877 | 0 | MODEL 2401,1396448 | 4021 | HTL | Poly-TPD_PCBM_ls | ITO | Poly-TPD | MAFACsPbIBrCl | PCBM/BCP | Ag | 6 | h | 0 | fapbsni3 | WaveLabs (am1_5_1_sun) | 0.3087 | 1617703833 | 0 | fwd | 0.1 | 0.073 | 0.0375 | 0.0375 | FALSE | TRUE | TRUE | Volt, Current | Once | C:\SolarSimulatorData\shenx\2021-04-06_1617696646_20210406-1.8TH_HTL_selection\4021-HTL-Poly-TPD_PCBM_ls-pixel_6-scan_0.div1 | 4021-HTL-Poly-TPD_PCBM_ls-pixel_6-scan_0.div1
0.01928 | Inf | -0.098868 | 0.709034 | -0.065085 | 0.020766 | 0 | 0 | 0 | 0 | 0 | 0.29875 | 29988.7 | 22562.16 | 17.611171 | 0 | MODEL 2401,1396448 | 4021 | HTL | Poly-TPD_PCBM_ls | ITO | Poly-TPD | MAFACsPbIBrCl | PCBM/BCP | Ag | 6 | h | 0 | fapbsni3 | WaveLabs (am1_5_1_sun) | 0.3087 | 1617703833 | 0 | rev | 0.1 | 0.073 | 0.0375 | 0.0375 | FALSE | TRUE | TRUE | Volt, Current | Once | C:\SolarSimulatorData\shenx\2021-04-06_1617696646_20210406-1.8TH_HTL_selection\4021-HTL-Poly-TPD_PCBM_ls-pixel_6-scan_0.div2 | 4021-HTL-Poly-TPD_PCBM_ls-pixel_6-scan_0.div2
0 | 0 | 0 | 0 | 0 | 0 | 0 | 12.019488 | 0 | 0.293821 | 0 | 0 | 0 | 0 | 0 | 3 | MODEL 2401,1396448 | 4021 | HTL | Poly-TPD_PCBM_ls | ITO | Poly-TPD | MAFACsPbIBrCl | PCBM/BCP | Ag | 6 | h | 1.000125 | fapbsni3 | WaveLabs (am1_5_1_sun) | 0.25 | 1617703849 | 0 | - | 1 | 0.001 | 0.025 | 0.025 | FALSE | TRUE | TRUE | Volt, Current | Once | C:\SolarSimulatorData\shenx\2021-04-06_1617696646_20210406-1.8TH_HTL_selection\4021-HTL-Poly-TPD_PCBM_ls-pixel_6-scan_0.jsc | 4021-HTL-Poly-TPD_PCBM_ls-pixel_6-scan_0.jsc
0 | 0 | 0 | 0 | 0 | 0 | -0.800772 | 0 | 0 | 0 | 0 | 0 | 0 | 0 | 0 | 3 | MODEL 2401,1396448 | 4022 | HTL | Poly-TPD_PCBM | ITO | Poly-TPD | MAFACsPbIBrCl | PCBM/BCP | Ag | 2 | a | 1.002787 | fapbsni3 | WaveLabs (am1_5_1_sun) | 0.25 | 1617704386 | 0 | - | 1 | 0.001 | 5 | 5 | FALSE | TRUE | TRUE | Volt, Current | Once | C:\SolarSimulatorData\shenx\2021-04-06_1617696646_20210406-1.8TH_HTL_selection\4022-HTL-Poly-TPD_PCBM-pixel_2-scan_0.voc | 4022-HTL-Poly-TPD_PCBM-pixel_2-scan_0.voc
13.03084 | 5.988469 | -0.891711 | 0.516806 | -0.576925 | 10.408906 | 0 | 0 | 0 | 0 | 0 | 0.305179 | 6999.17553 | 72.115615 | 168824.6 | 0 | MODEL 2401,1396448 | 4022 | HTL | Poly-TPD_PCBM | ITO | Poly-TPD | MAFACsPbIBrCl | PCBM/BCP | Ag | 2 | a | 1.002787 | fapbsni3 | WaveLabs (am1_5_1_sun) | 0.25 | 1617704392 | 0 | rev | 0.1 | 0.073 | 0.0375 | 0.0375 | FALSE | TRUE | TRUE | Volt, Current | Once | C:\SolarSimulatorData\shenx\2021-04-06_1617696646_20210406-1.8TH_HTL_selection\4022-HTL-Poly-TPD_PCBM-pixel_2-scan_0.liv1 | 4022-HTL-Poly-TPD_PCBM-pixel_2-scan_0.liv1
12.469716 | 4.361551 | -0.891672 | 0.393358 | -0.515808 | 8.479334 | 0 | 0 | 0 | 0 | 0 | 0.305189 | 563.66308 | 100.958178 | 465.391553 | 0 | MODEL 2401,1396448 | 4022 | HTL | Poly-TPD_PCBM | ITO | Poly-TPD | MAFACsPbIBrCl | PCBM/BCP | Ag | 2 | a | 1.002787 | fapbsni3 | WaveLabs (am1_5_1_sun) | 0.25 | 1617704392 | 0 | fwd | 0.1 | 0.073 | 0.0375 | 0.0375 | FALSE | TRUE | TRUE | Volt, Current | Once | C:\SolarSimulatorData\shenx\2021-04-06_1617696646_20210406-1.8TH_HTL_selection\4022-HTL-Poly-TPD_PCBM-pixel_2-scan_0.liv2 | 4022-HTL-Poly-TPD_PCBM-pixel_2-scan_0.liv2
0 | 0 | 0 | 0 | 0 | 0 | -0.589837 | 10.365128 | 6.096691 | 0 | 1.018072 | 0 | 0 | 0 | 0 | 30 | MODEL 2401,1396448 | 4022 | HTL | Poly-TPD_PCBM | ITO | Poly-TPD | MAFACsPbIBrCl | PCBM/BCP | Ag | 2 | a | 1.002787 | fapbsni3 | WaveLabs (am1_5_1_sun) | 0.25 | 1617704404 | 0 | - | 1 | 0.001 | 0.006515 | 0.006515 | FALSE | TRUE | TRUE | Volt, Current | Once | C:\SolarSimulatorData\shenx\2021-04-06_1617696646_20210406-1.8TH_HTL_selection\4022-HTL-Poly-TPD_PCBM-pixel_2-scan_0.mpp | 4022-HTL-Poly-TPD_PCBM-pixel_2-scan_0.mpp
12.669398 | 7.67001 | -1.078153 | 0.563077 | -0.74669 | 10.300645 | 0 | 0 | 0 | 0 | 0 | 0.305274 | 2871.488252 | 51.130333 | 3589.345274 | 0 | MODEL 2401,1396448 | 4022 | HTL | Poly-TPD_PCBM | ITO | Poly-TPD | MAFACsPbIBrCl | PCBM/BCP | Ag | 2 | a | 1.002787 | fapbsni3 | WaveLabs (am1_5_1_sun) | 0.25 | 1617704437 | 1 | rev | 0.1 | 0.073 | 0.0375 | 0.0375 | FALSE | TRUE | TRUE | Volt, Current | Once | C:\SolarSimulatorData\shenx\2021-04-06_1617696646_20210406-1.8TH_HTL_selection\4022-HTL-Poly-TPD_PCBM-pixel_2-scan_1.liv1 | 4022-HTL-Poly-TPD_PCBM-pixel_2-scan_1.liv1
12.345687 | 5.80787 | -1.070032 | 0.440873 | -0.669461 | 8.699616 | 0 | 0 | 0 | 0 | 0 | 0.30518 | 840.926919 | 97.556318 | 694.925459 | 0 | MODEL 2401,1396448 | 4022 | HTL | Poly-TPD_PCBM | ITO | Poly-TPD | MAFACsPbIBrCl | PCBM/BCP | Ag | 2 | a | 1.002787 | fapbsni3 | WaveLabs (am1_5_1_sun) | 0.25 | 1617704437 | 1 | fwd | 0.1 | 0.073 | 0.0375 | 0.0375 | FALSE | TRUE | TRUE | Volt, Current | Once | C:\SolarSimulatorData\shenx\2021-04-06_1617696646_20210406-1.8TH_HTL_selection\4022-HTL-Poly-TPD_PCBM-pixel_2-scan_1.liv2 | 4022-HTL-Poly-TPD_PCBM-pixel_2-scan_1.liv2
0.021835 | Inf | -0.166747 | 0.133366 | -0.094315 | 0.005148 | 0 | 0 | 0 | 0 | 0 | 0.305177 | 12438.07 | 54926.57 | 1729.633126 | 0 | MODEL 2401,1396448 | 4022 | HTL | Poly-TPD_PCBM | ITO | Poly-TPD | MAFACsPbIBrCl | PCBM/BCP | Ag | 2 | a | 0 | fapbsni3 | WaveLabs (am1_5_1_sun) | 0.3087 | 1617704452 | 0 | fwd | 0.1 | 0.073 | 0.0375 | 0.0375 | FALSE | TRUE | TRUE | Volt, Current | Once | C:\SolarSimulatorData\shenx\2021-04-06_1617696646_20210406-1.8TH_HTL_selection\4022-HTL-Poly-TPD_PCBM-pixel_2-scan_0.div1 | 4022-HTL-Poly-TPD_PCBM-pixel_2-scan_0.div1
-0.00165 | Inf | -0.146617 | -0.004569 | 0.000722 | -0.001531 | 0 | 0 | 0 | 0 | 0 | 0.305073 | 15866.65 | 39021.24 | 1210.738795 | 0 | MODEL 2401,1396448 | 4022 | HTL | Poly-TPD_PCBM | ITO | Poly-TPD | MAFACsPbIBrCl | PCBM/BCP | Ag | 2 | a | 0 | fapbsni3 | WaveLabs (am1_5_1_sun) | 0.3087 | 1617704452 | 0 | rev | 0.1 | 0.073 | 0.0375 | 0.0375 | FALSE | TRUE | TRUE | Volt, Current | Once | C:\SolarSimulatorData\shenx\2021-04-06_1617696646_20210406-1.8TH_HTL_selection\4022-HTL-Poly-TPD_PCBM-pixel_2-scan_0.div2 | 4022-HTL-Poly-TPD_PCBM-pixel_2-scan_0.div2
0 | 0 | 0 | 0 | 0 | 0 | 0 | 11.887594 | 0 | 0.642244 | 0 | 0 | 0 | 0 | 0 | 3 | MODEL 2401,1396448 | 4022 | HTL | Poly-TPD_PCBM | ITO | Poly-TPD | MAFACsPbIBrCl | PCBM/BCP | Ag | 2 | a | 1.002787 | fapbsni3 | WaveLabs (am1_5_1_sun) | 0.25 | 1617704465 | 0 | - | 1 | 0.001 | 0.025 | 0.025 | FALSE | TRUE | TRUE | Volt, Current | Once | C:\SolarSimulatorData\shenx\2021-04-06_1617696646_20210406-1.8TH_HTL_selection\4022-HTL-Poly-TPD_PCBM-pixel_2-scan_0.jsc | 4022-HTL-Poly-TPD_PCBM-pixel_2-scan_0.jsc
0 | 0 | 0 | 0 | 0 | 0 | -1.220158 | 0 | 0 | 0 | 0 | 0 | 0 | 0 | 0 | 3 | MODEL 2401,1396448 | 4022 | HTL | Poly-TPD_PCBM | ITO | Poly-TPD | MAFACsPbIBrCl | PCBM/BCP | Ag | 3 | a | 1.002787 | fapbsni3 | WaveLabs (am1_5_1_sun) | 1 | 1617704475 | 0 | - | 1 | 0.001 | 5 | 5 | FALSE | TRUE | TRUE | Volt, Current | Once | C:\SolarSimulatorData\shenx\2021-04-06_1617696646_20210406-1.8TH_HTL_selection\4022-HTL-Poly-TPD_PCBM-pixel_3-scan_0.voc | 4022-HTL-Poly-TPD_PCBM-pixel_3-scan_0.voc
14.564091 | 11.379519 | -1.214911 | 0.644918 | -0.944822 | 12.077646 | 0 | 0 | 0 | 0 | 0 | 0.298185 | 405.681671 | 10.561058 | 5.280725 | 0 | MODEL 2401,1396448 | 4022 | HTL | Poly-TPD_PCBM | ITO | Poly-TPD | MAFACsPbIBrCl | PCBM/BCP | Ag | 3 | a | 1.002787 | fapbsni3 | WaveLabs (am1_5_1_sun) | 1 | 1617704482 | 0 | fwd | 0.1 | 0.073 | 0.15 | 0.15 | FALSE | TRUE | TRUE | Volt, Current | Once | C:\SolarSimulatorData\shenx\2021-04-06_1617696646_20210406-1.8TH_HTL_selection\4022-HTL-Poly-TPD_PCBM-pixel_3-scan_0.liv1 | 4022-HTL-Poly-TPD_PCBM-pixel_3-scan_0.liv1
14.575862 | 9.493561 | -1.198619 | 0.544907 | -0.923395 | 10.309797 | 0 | 0 | 0 | 0 | 0 | 0.298212 | 325.502866 | 12.89088 | 5.374632 | 0 | MODEL 2401,1396448 | 4022 | HTL | Poly-TPD_PCBM | ITO | Poly-TPD | MAFACsPbIBrCl | PCBM/BCP | Ag | 3 | a | 1.002787 | fapbsni3 | WaveLabs (am1_5_1_sun) | 1 | 1617704482 | 0 | rev | 0.1 | 0.073 | 0.15 | 0.15 | FALSE | TRUE | TRUE | Volt, Current | Once | C:\SolarSimulatorData\shenx\2021-04-06_1617696646_20210406-1.8TH_HTL_selection\4022-HTL-Poly-TPD_PCBM-pixel_3-scan_0.liv2 | 4022-HTL-Poly-TPD_PCBM-pixel_3-scan_0.liv2
0 | 0 | 0 | 0 | 0 | 0 | -0.91492 | 10.408055 | 9.496028 | 0 | 0.834484 | 0 | 0 | 0 | 0 | 30 | MODEL 2401,1396448 | 4022 | HTL | Poly-TPD_PCBM | ITO | Poly-TPD | MAFACsPbIBrCl | PCBM/BCP | Ag | 3 | a | 1.002787 | fapbsni3 | WaveLabs (am1_5_1_sun) | 1 | 1617704497 | 0 | - | 1 | 0.001 | 0.029128 | 0.029128 | FALSE | TRUE | TRUE | Volt, Current | Once | C:\SolarSimulatorData\shenx\2021-04-06_1617696646_20210406-1.8TH_HTL_selection\4022-HTL-Poly-TPD_PCBM-pixel_3-scan_0.mpp | 4022-HTL-Poly-TPD_PCBM-pixel_3-scan_0.mpp
13.976561 | 10.98564 | -1.201453 | 0.656035 | -0.954731 | 11.538596 | 0 | 0 | 0 | 0 | 0 | 0.298151 | 269.52911 | 10.072699 | 4.794395 | 0 | MODEL 2401,1396448 | 4022 | HTL | Poly-TPD_PCBM | ITO | Poly-TPD | MAFACsPbIBrCl | PCBM/BCP | Ag | 3 | a | 1.002787 | fapbsni3 | WaveLabs (am1_5_1_sun) | 1 | 1617704531 | 1 | fwd | 0.1 | 0.073 | 0.15 | 0.15 | FALSE | TRUE | TRUE | Volt, Current | Once | C:\SolarSimulatorData\shenx\2021-04-06_1617696646_20210406-1.8TH_HTL_selection\4022-HTL-Poly-TPD_PCBM-pixel_3-scan_1.liv1 | 4022-HTL-Poly-TPD_PCBM-pixel_3-scan_1.liv1
14.067007 | 8.176604 | -1.171559 | 0.497526 | -0.907744 | 9.032714 | 0 | 0 | 0 | 0 | 0 | 0.298208 | 274.843019 | 13.269077 | 5.087938 | 0 | MODEL 2401,1396448 | 4022 | HTL | Poly-TPD_PCBM | ITO | Poly-TPD | MAFACsPbIBrCl | PCBM/BCP | Ag | 3 | a | 1.002787 | fapbsni3 | WaveLabs (am1_5_1_sun) | 1 | 1617704531 | 1 | rev | 0.1 | 0.073 | 0.15 | 0.15 | FALSE | TRUE | TRUE | Volt, Current | Once | C:\SolarSimulatorData\shenx\2021-04-06_1617696646_20210406-1.8TH_HTL_selection\4022-HTL-Poly-TPD_PCBM-pixel_3-scan_1.liv2 | 4022-HTL-Poly-TPD_PCBM-pixel_3-scan_1.liv2
0.082877 | Inf | -0.915865 | 0.028762 | -0.090159 | 0.024214 | 0 | 0 | 0 | 0 | 0 | 0.298146 | 1019.591515 | 1014.083605 | 4.681496 | 0 | MODEL 2401,1396448 | 4022 | HTL | Poly-TPD_PCBM | ITO | Poly-TPD | MAFACsPbIBrCl | PCBM/BCP | Ag | 3 | a | 0 | fapbsni3 | WaveLabs (am1_5_1_sun) | 1.1392 | 1617704551 | 0 | fwd | 0.1 | 0.073 | 0.15 | 0.15 | FALSE | TRUE | TRUE | Volt, Current | Once | C:\SolarSimulatorData\shenx\2021-04-06_1617696646_20210406-1.8TH_HTL_selection\4022-HTL-Poly-TPD_PCBM-pixel_3-scan_0.div1 | 4022-HTL-Poly-TPD_PCBM-pixel_3-scan_0.div1
0.06882 | Inf | -0.948132 | 0.074658 | -0.099368 | 0.049024 | 0 | 0 | 0 | 0 | 0 | 0.298207 | 3388.553557 | 1637.070075 | 5.021101 | 0 | MODEL 2401,1396448 | 4022 | HTL | Poly-TPD_PCBM | ITO | Poly-TPD | MAFACsPbIBrCl | PCBM/BCP | Ag | 3 | a | 0 | fapbsni3 | WaveLabs (am1_5_1_sun) | 1.1392 | 1617704551 | 0 | rev | 0.1 | 0.073 | 0.15 | 0.15 | FALSE | TRUE | TRUE | Volt, Current | Once | C:\SolarSimulatorData\shenx\2021-04-06_1617696646_20210406-1.8TH_HTL_selection\4022-HTL-Poly-TPD_PCBM-pixel_3-scan_0.div2 | 4022-HTL-Poly-TPD_PCBM-pixel_3-scan_0.div2
0 | 0 | 0 | 0 | 0 | 0 | 0 | 13.741696 | 0 | 0.567929 | 0 | 0 | 0 | 0 | 0 | 3 | MODEL 2401,1396448 | 4022 | HTL | Poly-TPD_PCBM | ITO | Poly-TPD | MAFACsPbIBrCl | PCBM/BCP | Ag | 3 | a | 1.002787 | fapbsni3 | WaveLabs (am1_5_1_sun) | 1 | 1617704568 | 0 | - | 1 | 0.001 | 0.1 | 0.1 | FALSE | TRUE | TRUE | Volt, Current | Once | C:\SolarSimulatorData\shenx\2021-04-06_1617696646_20210406-1.8TH_HTL_selection\4022-HTL-Poly-TPD_PCBM-pixel_3-scan_0.jsc | 4022-HTL-Poly-TPD_PCBM-pixel_3-scan_0.jsc
0 | 0 | 0 | 0 | 0 | 0 | -1.17752 | 0 | 0 | 0 | 0 | 0 | 0 | 0 | 0 | 3 | MODEL 2401,1396448 | 4022 | HTL | Poly-TPD_PCBM | ITO | Poly-TPD | MAFACsPbIBrCl | PCBM/BCP | Ag | 4 | a | 1.002787 | fapbsni3 | WaveLabs (am1_5_1_sun) | 0.25 | 1617704577 | 0 | - | 1 | 0.001 | 5 | 5 | FALSE | TRUE | TRUE | Volt, Current | Once | C:\SolarSimulatorData\shenx\2021-04-06_1617696646_20210406-1.8TH_HTL_selection\4022-HTL-Poly-TPD_PCBM-pixel_4-scan_0.voc | 4022-HTL-Poly-TPD_PCBM-pixel_4-scan_0.voc
14.325062 | 11.175315 | -1.179328 | 0.663342 | -0.949258 | 11.805491 | 0 | 0 | 0 | 0 | 0 | 0.299032 | 1060.576709 | 29.987818 | 10.353229 | 0 | MODEL 2401,1396448 | 4022 | HTL | Poly-TPD_PCBM | ITO | Poly-TPD | MAFACsPbIBrCl | PCBM/BCP | Ag | 4 | a | 1.002787 | fapbsni3 | WaveLabs (am1_5_1_sun) | 0.25 | 1617704584 | 0 | fwd | 0.1 | 0.073 | 0.0375 | 0.0375 | FALSE | TRUE | TRUE | Volt, Current | Once | C:\SolarSimulatorData\shenx\2021-04-06_1617696646_20210406-1.8TH_HTL_selection\4022-HTL-Poly-TPD_PCBM-pixel_4-scan_0.liv1 | 4022-HTL-Poly-TPD_PCBM-pixel_4-scan_0.liv1
14.453158 | 9.082402 | -1.161449 | 0.542558 | -0.93561 | 9.734517 | 0 | 0 | 0 | 0 | 0 | 0.299095 | 2397.895625 | 36.367528 | 10.805271 | 0 | MODEL 2401,1396448 | 4022 | HTL | Poly-TPD_PCBM | ITO | Poly-TPD | MAFACsPbIBrCl | PCBM/BCP | Ag | 4 | a | 1.002787 | fapbsni3 | WaveLabs (am1_5_1_sun) | 0.25 | 1617704584 | 0 | rev | 0.1 | 0.073 | 0.0375 | 0.0375 | FALSE | TRUE | TRUE | Volt, Current | Once | C:\SolarSimulatorData\shenx\2021-04-06_1617696646_20210406-1.8TH_HTL_selection\4022-HTL-Poly-TPD_PCBM-pixel_4-scan_0.liv2 | 4022-HTL-Poly-TPD_PCBM-pixel_4-scan_0.liv2
0 | 0 | 0 | 0 | 0 | 0 | -0.946532 | 8.772449 | 8.280224 | 0 | 0.740939 | 0 | 0 | 0 | 0 | 30 | MODEL 2401,1396448 | 4022 | HTL | Poly-TPD_PCBM | ITO | Poly-TPD | MAFACsPbIBrCl | PCBM/BCP | Ag | 4 | a | 1.002787 | fapbsni3 | WaveLabs (am1_5_1_sun) | 0.25 | 1617704599 | 0 | - | 1 | 0.001 | 0.007163 | 0.007163 | FALSE | TRUE | TRUE | Volt, Current | Once | C:\SolarSimulatorData\shenx\2021-04-06_1617696646_20210406-1.8TH_HTL_selection\4022-HTL-Poly-TPD_PCBM-pixel_4-scan_0.mpp | 4022-HTL-Poly-TPD_PCBM-pixel_4-scan_0.mpp
13.571849 | 9.655757 | -1.158562 | 0.615795 | -0.940188 | 10.298645 | 0 | 0 | 0 | 0 | 0 | 0.299097 | 612.137846 | 32.499388 | 9.254981 | 0 | MODEL 2401,1396448 | 4022 | HTL | Poly-TPD_PCBM | ITO | Poly-TPD | MAFACsPbIBrCl | PCBM/BCP | Ag | 4 | a | 1.002787 | fapbsni3 | WaveLabs (am1_5_1_sun) | 0.25 | 1617704633 | 1 | fwd | 0.1 | 0.073 | 0.0375 | 0.0375 | FALSE | TRUE | TRUE | Volt, Current | Once | C:\SolarSimulatorData\shenx\2021-04-06_1617696646_20210406-1.8TH_HTL_selection\4022-HTL-Poly-TPD_PCBM-pixel_4-scan_1.liv1 | 4022-HTL-Poly-TPD_PCBM-pixel_4-scan_1.liv1
13.850162 | 6.825338 | -1.13022 | 0.437235 | -0.8401 | 8.147079 | 0 | 0 | 0 | 0 | 0 | 0.29916 | 1526.220837 | 45.092277 | 10.589889 | 0 | MODEL 2401,1396448 | 4022 | HTL | Poly-TPD_PCBM | ITO | Poly-TPD | MAFACsPbIBrCl | PCBM/BCP | Ag | 4 | a | 1.002787 | fapbsni3 | WaveLabs (am1_5_1_sun) | 0.25 | 1617704633 | 1 | rev | 0.1 | 0.073 | 0.0375 | 0.0375 | FALSE | TRUE | TRUE | Volt, Current | Once | C:\SolarSimulatorData\shenx\2021-04-06_1617696646_20210406-1.8TH_HTL_selection\4022-HTL-Poly-TPD_PCBM-pixel_4-scan_1.liv2 | 4022-HTL-Poly-TPD_PCBM-pixel_4-scan_1.liv2
0.029037 | Inf | -0.753206 | 0.524433 | -0.598119 | 0.019177 | 0 | 0 | 0 | 0 | 0 | 0.298975 | 47542.31 | 345596.3 | 9.15862 | 0 | MODEL 2401,1396448 | 4022 | HTL | Poly-TPD_PCBM | ITO | Poly-TPD | MAFACsPbIBrCl | PCBM/BCP | Ag | 4 | a | 0 | fapbsni3 | WaveLabs (am1_5_1_sun) | 0.3087 | 1617704652 | 0 | fwd | 0.1 | 0.073 | 0.0375 | 0.0375 | FALSE | TRUE | TRUE | Volt, Current | Once | C:\SolarSimulatorData\shenx\2021-04-06_1617696646_20210406-1.8TH_HTL_selection\4022-HTL-Poly-TPD_PCBM-pixel_4-scan_0.div1 | 4022-HTL-Poly-TPD_PCBM-pixel_4-scan_0.div1
0.003555 | Inf | -0.713152 | 0.650319 | -0.535045 | 0.003081 | 0 | 0 | 0 | 0 | 0 | 0.299081 | 16221.65 | 22091.3 | 10.846749 | 0 | MODEL 2401,1396448 | 4022 | HTL | Poly-TPD_PCBM | ITO | Poly-TPD | MAFACsPbIBrCl | PCBM/BCP | Ag | 4 | a | 0 | fapbsni3 | WaveLabs (am1_5_1_sun) | 0.3087 | 1617704652 | 0 | rev | 0.1 | 0.073 | 0.0375 | 0.0375 | FALSE | TRUE | TRUE | Volt, Current | Once | C:\SolarSimulatorData\shenx\2021-04-06_1617696646_20210406-1.8TH_HTL_selection\4022-HTL-Poly-TPD_PCBM-pixel_4-scan_0.div2 | 4022-HTL-Poly-TPD_PCBM-pixel_4-scan_0.div2
0 | 0 | 0 | 0 | 0 | 0 | 0 | 13.259318 | 0 | 0.531815 | 0 | 0 | 0 | 0 | 0 | 3 | MODEL 2401,1396448 | 4022 | HTL | Poly-TPD_PCBM | ITO | Poly-TPD | MAFACsPbIBrCl | PCBM/BCP | Ag | 4 | a | 1.002787 | fapbsni3 | WaveLabs (am1_5_1_sun) | 0.25 | 1617704669 | 0 | - | 1 | 0.001 | 0.025 | 0.025 | FALSE | TRUE | TRUE | Volt, Current | Once | C:\SolarSimulatorData\shenx\2021-04-06_1617696646_20210406-1.8TH_HTL_selection\4022-HTL-Poly-TPD_PCBM-pixel_4-scan_0.jsc | 4022-HTL-Poly-TPD_PCBM-pixel_4-scan_0.jsc
0 | 0 | 0 | 0 | 0 | 0 | -1.164161 | 0 | 0 | 0 | 0 | 0 | 0 | 0 | 0 | 3 | MODEL 2401,1396448 | 4022 | HTL | Poly-TPD_PCBM | ITO | Poly-TPD | MAFACsPbIBrCl | PCBM/BCP | Ag | 6 | a | 1.002787 | fapbsni3 | WaveLabs (am1_5_1_sun) | 0.25 | 1617704678 | 0 | - | 1 | 0.001 | 5 | 5 | FALSE | TRUE | TRUE | Volt, Current | Once | C:\SolarSimulatorData\shenx\2021-04-06_1617696646_20210406-1.8TH_HTL_selection\4022-HTL-Poly-TPD_PCBM-pixel_6-scan_0.voc | 4022-HTL-Poly-TPD_PCBM-pixel_6-scan_0.voc
13.650555 | 9.345921 | -1.167279 | 0.588174 | -0.954847 | 9.815146 | 0 | 0 | 0 | 0 | 0 | 0.301228 | 646.517954 | 32.604791 | 9.307276 | 0 | MODEL 2401,1396448 | 4022 | HTL | Poly-TPD_PCBM | ITO | Poly-TPD | MAFACsPbIBrCl | PCBM/BCP | Ag | 6 | a | 1.002787 | fapbsni3 | WaveLabs (am1_5_1_sun) | 0.25 | 1617704685 | 0 | fwd | 0.1 | 0.073 | 0.0375 | 0.0375 | FALSE | TRUE | TRUE | Volt, Current | Once | C:\SolarSimulatorData\shenx\2021-04-06_1617696646_20210406-1.8TH_HTL_selection\4022-HTL-Poly-TPD_PCBM-pixel_6-scan_0.liv1 | 4022-HTL-Poly-TPD_PCBM-pixel_6-scan_0.liv1
14.002548 | 7.265458 | -1.143318 | 0.45509 | -0.851992 | 8.551378 | 0 | 0 | 0 | 0 | 0 | 0.30129 | 3386.792204 | 41.226998 | 9.763389 | 0 | MODEL 2401,1396448 | 4022 | HTL | Poly-TPD_PCBM | ITO | Poly-TPD | MAFACsPbIBrCl | PCBM/BCP | Ag | 6 | a | 1.002787 | fapbsni3 | WaveLabs (am1_5_1_sun) | 0.25 | 1617704685 | 0 | rev | 0.1 | 0.073 | 0.0375 | 0.0375 | FALSE | TRUE | TRUE | Volt, Current | Once | C:\SolarSimulatorData\shenx\2021-04-06_1617696646_20210406-1.8TH_HTL_selection\4022-HTL-Poly-TPD_PCBM-pixel_6-scan_0.liv2 | 4022-HTL-Poly-TPD_PCBM-pixel_6-scan_0.liv2
0 | 0 | 0 | 0 | 0 | 0 | -0.928038 | 6.897623 | 6.383309 | 0 | 0.683005 | 0 | 0 | 0 | 0 | 30 | MODEL 2401,1396448 | 4022 | HTL | Poly-TPD_PCBM | ITO | Poly-TPD | MAFACsPbIBrCl | PCBM/BCP | Ag | 6 | a | 1.002787 | fapbsni3 | WaveLabs (am1_5_1_sun) | 0.25 | 1617704699 | 0 | - | 1 | 0.001 | 0.006825 | 0.006825 | FALSE | TRUE | TRUE | Volt, Current | Once | C:\SolarSimulatorData\shenx\2021-04-06_1617696646_20210406-1.8TH_HTL_selection\4022-HTL-Poly-TPD_PCBM-pixel_6-scan_0.mpp | 4022-HTL-Poly-TPD_PCBM-pixel_6-scan_0.mpp
13.078947 | 7.718831 | -1.139552 | 0.519341 | -0.921174 | 8.402688 | 0 | 0 | 0 | 0 | 0 | 0.301132 | 453.169836 | 37.700231 | 8.148375 | 0 | MODEL 2401,1396448 | 4022 | HTL | Poly-TPD_PCBM | ITO | Poly-TPD | MAFACsPbIBrCl | PCBM/BCP | Ag | 6 | a | 1.002787 | fapbsni3 | WaveLabs (am1_5_1_sun) | 0.25 | 1617704734 | 1 | fwd | 0.1 | 0.073 | 0.0375 | 0.0375 | FALSE | TRUE | TRUE | Volt, Current | Once | C:\SolarSimulatorData\shenx\2021-04-06_1617696646_20210406-1.8TH_HTL_selection\4022-HTL-Poly-TPD_PCBM-pixel_6-scan_1.liv1 | 4022-HTL-Poly-TPD_PCBM-pixel_6-scan_1.liv1
13.491602 | 5.341757 | -1.109006 | 0.35801 | -0.724552 | 7.393041 | 0 | 0 | 0 | 0 | 0 | 0.301256 | 1556.985062 | 55.710247 | 9.767701 | 0 | MODEL 2401,1396448 | 4022 | HTL | Poly-TPD_PCBM | ITO | Poly-TPD | MAFACsPbIBrCl | PCBM/BCP | Ag | 6 | a | 1.002787 | fapbsni3 | WaveLabs (am1_5_1_sun) | 0.25 | 1617704734 | 1 | rev | 0.1 | 0.073 | 0.0375 | 0.0375 | FALSE | TRUE | TRUE | Volt, Current | Once | C:\SolarSimulatorData\shenx\2021-04-06_1617696646_20210406-1.8TH_HTL_selection\4022-HTL-Poly-TPD_PCBM-pixel_6-scan_1.liv2 | 4022-HTL-Poly-TPD_PCBM-pixel_6-scan_1.liv2
0.007941 | Inf | -0.524891 | 0.50063 | -0.108944 | 0.019154 | 0 | 0 | 0 | 0 | 0 | 0.301124 | 92432.66 | 46879.59 | 8.149456 | 0 | MODEL 2401,1396448 | 4022 | HTL | Poly-TPD_PCBM | ITO | Poly-TPD | MAFACsPbIBrCl | PCBM/BCP | Ag | 6 | a | 0 | fapbsni3 | WaveLabs (am1_5_1_sun) | 0.3087 | 1617704753 | 0 | fwd | 0.1 | 0.073 | 0.0375 | 0.0375 | FALSE | TRUE | TRUE | Volt, Current | Once | C:\SolarSimulatorData\shenx\2021-04-06_1617696646_20210406-1.8TH_HTL_selection\4022-HTL-Poly-TPD_PCBM-pixel_6-scan_0.div1 | 4022-HTL-Poly-TPD_PCBM-pixel_6-scan_0.div1
0.020282 | Inf | -0.191164 | 0.593232 | -0.144205 | 0.01595 | 0 | 0 | 0 | 0 | 0 | 0.301214 | 15009.76 | 51332.66059 | 10.383118 | 0 | MODEL 2401,1396448 | 4022 | HTL | Poly-TPD_PCBM | ITO | Poly-TPD | MAFACsPbIBrCl | PCBM/BCP | Ag | 6 | a | 0 | fapbsni3 | WaveLabs (am1_5_1_sun) | 0.3087 | 1617704753 | 0 | rev | 0.1 | 0.073 | 0.0375 | 0.0375 | FALSE | TRUE | TRUE | Volt, Current | Once | C:\SolarSimulatorData\shenx\2021-04-06_1617696646_20210406-1.8TH_HTL_selection\4022-HTL-Poly-TPD_PCBM-pixel_6-scan_0.div2 | 4022-HTL-Poly-TPD_PCBM-pixel_6-scan_0.div2
0 | 0 | 0 | 0 | 0 | 0 | 0 | 12.765293 | 0 | 0.430735 | 0 | 0 | 0 | 0 | 0 | 3 | MODEL 2401,1396448 | 4022 | HTL | Poly-TPD_PCBM | ITO | Poly-TPD | MAFACsPbIBrCl | PCBM/BCP | Ag | 6 | a | 1.002787 | fapbsni3 | WaveLabs (am1_5_1_sun) | 0.25 | 1617704769 | 0 | - | 1 | 0.001 | 0.025 | 0.025 | FALSE | TRUE | TRUE | Volt, Current | Once | C:\SolarSimulatorData\shenx\2021-04-06_1617696646_20210406-1.8TH_HTL_selection\4022-HTL-Poly-TPD_PCBM-pixel_6-scan_0.jsc | 4022-HTL-Poly-TPD_PCBM-pixel_6-scan_0.jsc
0 | 0 | 0 | 0 | 0 | 0 | -1.254444 | 0 | 0 | 0 | 0 | 0 | 0 | 0 | 0 | 3 | MODEL 2401,1396448 | 4023 | HTL | Poly-TPD_PCBM-PMMA | ITO | Poly-TPD | MAFACsPbIBrCl | PCBM/BCP | Ag | 2 | b | 1.002787 | fapbsni3 | WaveLabs (am1_5_1_sun) | 0.25 | 1617704781 | 0 | - | 1 | 0.001 | 5 | 5 | FALSE | TRUE | TRUE | Volt, Current | Once | C:\SolarSimulatorData\shenx\2021-04-06_1617696646_20210406-1.8TH_HTL_selection\4023-HTL-Poly-TPD_PCBM-PMMA-pixel_2-scan_0.voc | 4023-HTL-Poly-TPD_PCBM-PMMA-pixel_2-scan_0.voc
14.148103 | 12.965619 | -1.25126 | 0.734439 | -0.974335 | 13.344224 | 0 | 0 | 0 | 0 | 0 | 0.300395 | 4497.111776 | 31.371683 | 6.585743 | 0 | MODEL 2401,1396448 | 4023 | HTL | Poly-TPD_PCBM-PMMA | ITO | Poly-TPD | MAFACsPbIBrCl | PCBM/BCP | Ag | 2 | b | 1.002787 | fapbsni3 | WaveLabs (am1_5_1_sun) | 0.25 | 1617704787 | 0 | fwd | 0.1 | 0.073 | 0.0375 | 0.0375 | FALSE | TRUE | TRUE | Volt, Current | Once | C:\SolarSimulatorData\shenx\2021-04-06_1617696646_20210406-1.8TH_HTL_selection\4023-HTL-Poly-TPD_PCBM-PMMA-pixel_2-scan_0.liv1 | 4023-HTL-Poly-TPD_PCBM-PMMA-pixel_2-scan_0.liv1
13.943251 | 9.26624 | -1.207637 | 0.551838 | -0.915185 | 10.153203 | 0 | 0 | 0 | 0 | 0 | 0.300395 | 1327.115855 | 56.506852 | 7.271529 | 0 | MODEL 2401,1396448 | 4023 | HTL | Poly-TPD_PCBM-PMMA | ITO | Poly-TPD | MAFACsPbIBrCl | PCBM/BCP | Ag | 2 | b | 1.002787 | fapbsni3 | WaveLabs (am1_5_1_sun) | 0.25 | 1617704787 | 0 | rev | 0.1 | 0.073 | 0.0375 | 0.0375 | FALSE | TRUE | TRUE | Volt, Current | Once | C:\SolarSimulatorData\shenx\2021-04-06_1617696646_20210406-1.8TH_HTL_selection\4023-HTL-Poly-TPD_PCBM-PMMA-pixel_2-scan_0.liv2 | 4023-HTL-Poly-TPD_PCBM-PMMA-pixel_2-scan_0.liv2
0 | 0 | 0 | 0 | 0 | 0 | -0.883077 | 5.369257 | 4.728163 | 0 | 0.364669 | 0 | 0 | 0 | 0 | 30 | MODEL 2401,1396448 | 4023 | HTL | Poly-TPD_PCBM-PMMA | ITO | Poly-TPD | MAFACsPbIBrCl | PCBM/BCP | Ag | 2 | b | 1.002787 | fapbsni3 | WaveLabs (am1_5_1_sun) | 0.25 | 1617704803 | 0 | - | 1 | 0.001 | 0.007074 | 0.007074 | FALSE | TRUE | TRUE | Volt, Current | Once | C:\SolarSimulatorData\shenx\2021-04-06_1617696646_20210406-1.8TH_HTL_selection\4023-HTL-Poly-TPD_PCBM-PMMA-pixel_2-scan_0.mpp | 4023-HTL-Poly-TPD_PCBM-PMMA-pixel_2-scan_0.mpp
8.29504 | 7.984532 | -1.137975 | 0.848217 | -0.956092 | 8.374485 | 0 | 0 | 0 | 0 | 0 | 0.300339 | 564.836401 | 39.305814 | 7.178029 | 0 | MODEL 2401,1396448 | 4023 | HTL | Poly-TPD_PCBM-PMMA | ITO | Poly-TPD | MAFACsPbIBrCl | PCBM/BCP | Ag | 2 | b | 1.002787 | fapbsni3 | WaveLabs (am1_5_1_sun) | 0.25 | 1617704837 | 1 | fwd | 0.1 | 0.073 | 0.0375 | 0.0375 | FALSE | TRUE | TRUE | Volt, Current | Once | C:\SolarSimulatorData\shenx\2021-04-06_1617696646_20210406-1.8TH_HTL_selection\4023-HTL-Poly-TPD_PCBM-PMMA-pixel_2-scan_1.liv1 | 4023-HTL-Poly-TPD_PCBM-PMMA-pixel_2-scan_1.liv1
8.503811 | 3.225039 | -1.100506 | 0.345571 | -0.723365 | 4.470808 | 0 | 0 | 0 | 0 | 0 | 0.300401 | 987.053811 | 99.481863 | 6.882435 | 0 | MODEL 2401,1396448 | 4023 | HTL | Poly-TPD_PCBM-PMMA | ITO | Poly-TPD | MAFACsPbIBrCl | PCBM/BCP | Ag | 2 | b | 1.002787 | fapbsni3 | WaveLabs (am1_5_1_sun) | 0.25 | 1617704837 | 1 | rev | 0.1 | 0.073 | 0.0375 | 0.0375 | FALSE | TRUE | TRUE | Volt, Current | Once | C:\SolarSimulatorData\shenx\2021-04-06_1617696646_20210406-1.8TH_HTL_selection\4023-HTL-Poly-TPD_PCBM-PMMA-pixel_2-scan_1.liv2 | 4023-HTL-Poly-TPD_PCBM-PMMA-pixel_2-scan_1.liv2
0.017281 | Inf | -0.705299 | 0.033324 | -0.029531 | 0.013754 | 0 | 0 | 0 | 0 | 0 | 0.30042 | 46236.76 | 58481.24 | 7.186124 | 0 | MODEL 2401,1396448 | 4023 | HTL | Poly-TPD_PCBM-PMMA | ITO | Poly-TPD | MAFACsPbIBrCl | PCBM/BCP | Ag | 2 | b | 0 | fapbsni3 | WaveLabs (am1_5_1_sun) | 0.3087 | 1617704857 | 0 | fwd | 0.1 | 0.073 | 0.0375 | 0.0375 | FALSE | TRUE | TRUE | Volt, Current | Once | C:\SolarSimulatorData\shenx\2021-04-06_1617696646_20210406-1.8TH_HTL_selection\4023-HTL-Poly-TPD_PCBM-PMMA-pixel_2-scan_0.div1 | 4023-HTL-Poly-TPD_PCBM-PMMA-pixel_2-scan_0.div1
0.007513 | Inf | -0.329502 | 0.07512 | -0.036825 | 0.00505 | 0 | 0 | 0 | 0 | 0 | 0.300489 | 15494.5 | 36888.5 | 7.573141 | 0 | MODEL 2401,1396448 | 4023 | HTL | Poly-TPD_PCBM-PMMA | ITO | Poly-TPD | MAFACsPbIBrCl | PCBM/BCP | Ag | 2 | b | 0 | fapbsni3 | WaveLabs (am1_5_1_sun) | 0.3087 | 1617704857 | 0 | rev | 0.1 | 0.073 | 0.0375 | 0.0375 | FALSE | TRUE | TRUE | Volt, Current | Once | C:\SolarSimulatorData\shenx\2021-04-06_1617696646_20210406-1.8TH_HTL_selection\4023-HTL-Poly-TPD_PCBM-PMMA-pixel_2-scan_0.div2 | 4023-HTL-Poly-TPD_PCBM-PMMA-pixel_2-scan_0.div2
0 | 0 | 0 | 0 | 0 | 0 | 0 | 8.558533 | 0 | 0.441622 | 0 | 0 | 0 | 0 | 0 | 3 | MODEL 2401,1396448 | 4023 | HTL | Poly-TPD_PCBM-PMMA | ITO | Poly-TPD | MAFACsPbIBrCl | PCBM/BCP | Ag | 2 | b | 1.002787 | fapbsni3 | WaveLabs (am1_5_1_sun) | 0.25 | 1617704874 | 0 | - | 1 | 0.001 | 0.025 | 0.025 | FALSE | TRUE | TRUE | Volt, Current | Once | C:\SolarSimulatorData\shenx\2021-04-06_1617696646_20210406-1.8TH_HTL_selection\4023-HTL-Poly-TPD_PCBM-PMMA-pixel_2-scan_0.jsc | 4023-HTL-Poly-TPD_PCBM-PMMA-pixel_2-scan_0.jsc
0 | 0 | 0 | 0 | 0 | 0 | -0.970376 | 0 | 0 | 0 | 0 | 0 | 0 | 0 | 0 | 3 | MODEL 2401,1396448 | 4023 | HTL | Poly-TPD_PCBM-PMMA | ITO | Poly-TPD | MAFACsPbIBrCl | PCBM/BCP | Ag | 3 | b | 1.002787 | fapbsni3 | WaveLabs (am1_5_1_sun) | 1 | 1617704883 | 0 | - | 1 | 0.001 | 5 | 5 | FALSE | TRUE | TRUE | Volt, Current | Once | C:\SolarSimulatorData\shenx\2021-04-06_1617696646_20210406-1.8TH_HTL_selection\4023-HTL-Poly-TPD_PCBM-PMMA-pixel_3-scan_0.voc | 4023-HTL-Poly-TPD_PCBM-PMMA-pixel_3-scan_0.voc
12.19116 | 6.910129 | -0.973624 | 0.583792 | -0.696571 | 9.947852 | 0 | 0 | 0 | 0 | 0 | 0.29995 | 1875.942213 | 14.27968 | 5.105334 | 0 | MODEL 2401,1396448 | 4023 | HTL | Poly-TPD_PCBM-PMMA | ITO | Poly-TPD | MAFACsPbIBrCl | PCBM/BCP | Ag | 3 | b | 1.002787 | fapbsni3 | WaveLabs (am1_5_1_sun) | 1 | 1617704890 | 0 | fwd | 0.1 | 0.073 | 0.15 | 0.15 | FALSE | TRUE | TRUE | Volt, Current | Once | C:\SolarSimulatorData\shenx\2021-04-06_1617696646_20210406-1.8TH_HTL_selection\4023-HTL-Poly-TPD_PCBM-PMMA-pixel_3-scan_0.liv1 | 4023-HTL-Poly-TPD_PCBM-PMMA-pixel_3-scan_0.liv1
11.963662 | 5.774707 | -0.949953 | 0.509533 | -0.654394 | 8.849097 | 0 | 0 | 0 | 0 | 0 | 0.299947 | 349.394926 | 18.586201 | 9.311413 | 0 | MODEL 2401,1396448 | 4023 | HTL | Poly-TPD_PCBM-PMMA | ITO | Poly-TPD | MAFACsPbIBrCl | PCBM/BCP | Ag | 3 | b | 1.002787 | fapbsni3 | WaveLabs (am1_5_1_sun) | 1 | 1617704890 | 0 | rev | 0.1 | 0.073 | 0.15 | 0.15 | FALSE | TRUE | TRUE | Volt, Current | Once | C:\SolarSimulatorData\shenx\2021-04-06_1617696646_20210406-1.8TH_HTL_selection\4023-HTL-Poly-TPD_PCBM-PMMA-pixel_3-scan_0.liv2 | 4023-HTL-Poly-TPD_PCBM-PMMA-pixel_3-scan_0.liv2
0 | 0 | 0 | 0 | 0 | 0 | -0.730384 | 8.932094 | 6.505554 | 0 | 0.941452 | 0 | 0 | 0 | 0 | 30 | MODEL 2401,1396448 | 4023 | HTL | Poly-TPD_PCBM-PMMA | ITO | Poly-TPD | MAFACsPbIBrCl | PCBM/BCP | Ag | 3 | b | 1.002787 | fapbsni3 | WaveLabs (am1_5_1_sun) | 1 | 1617704903 | 0 | - | 1 | 0.001 | 0.024382 | 0.024382 | FALSE | TRUE | TRUE | Volt, Current | Once | C:\SolarSimulatorData\shenx\2021-04-06_1617696646_20210406-1.8TH_HTL_selection\4023-HTL-Poly-TPD_PCBM-PMMA-pixel_3-scan_0.mpp | 4023-HTL-Poly-TPD_PCBM-PMMA-pixel_3-scan_0.mpp
12.057139 | 7.32322 | -0.996214 | 0.611383 | -0.735376 | 9.986219 | 0 | 0 | 0 | 0 | 0 | 0.299842 | NaN | 13.773776 | 8.207532 | 0 | MODEL 2401,1396448 | 4023 | HTL | Poly-TPD_PCBM-PMMA | ITO | Poly-TPD | MAFACsPbIBrCl | PCBM/BCP | Ag | 3 | b | 1.002787 | fapbsni3 | WaveLabs (am1_5_1_sun) | 1 | 1617704936 | 1 | fwd | 0.1 | 0.073 | 0.15 | 0.15 | FALSE | TRUE | TRUE | Volt, Current | Once | C:\SolarSimulatorData\shenx\2021-04-06_1617696646_20210406-1.8TH_HTL_selection\4023-HTL-Poly-TPD_PCBM-PMMA-pixel_3-scan_1.liv1 | 4023-HTL-Poly-TPD_PCBM-PMMA-pixel_3-scan_1.liv1
11.84641 | 6.101587 | -0.962538 | 0.536595 | -0.690193 | 8.865041 | 0 | 0 | 0 | 0 | 0 | 0.299914 | 254.643973 | 16.556682 | 9.093021 | 0 | MODEL 2401,1396448 | 4023 | HTL | Poly-TPD_PCBM-PMMA | ITO | Poly-TPD | MAFACsPbIBrCl | PCBM/BCP | Ag | 3 | b | 1.002787 | fapbsni3 | WaveLabs (am1_5_1_sun) | 1 | 1617704936 | 1 | rev | 0.1 | 0.073 | 0.15 | 0.15 | FALSE | TRUE | TRUE | Volt, Current | Once | C:\SolarSimulatorData\shenx\2021-04-06_1617696646_20210406-1.8TH_HTL_selection\4023-HTL-Poly-TPD_PCBM-PMMA-pixel_3-scan_1.liv2 | 4023-HTL-Poly-TPD_PCBM-PMMA-pixel_3-scan_1.liv2
0.037027 | Inf | -0.105169 | -0.025272 | 0.002524 | 0.038996 | 0 | 0 | 0 | 0 | 0 | 0.299952 | 1071.719125 | 1406.312856 | 9.844193 | 0 | MODEL 2401,1396448 | 4023 | HTL | Poly-TPD_PCBM-PMMA | ITO | Poly-TPD | MAFACsPbIBrCl | PCBM/BCP | Ag | 3 | b | 0 | fapbsni3 | WaveLabs (am1_5_1_sun) | 1.1392 | 1617704953 | 0 | fwd | 0.1 | 0.073 | 0.15 | 0.15 | FALSE | TRUE | TRUE | Volt, Current | Once | C:\SolarSimulatorData\shenx\2021-04-06_1617696646_20210406-1.8TH_HTL_selection\4023-HTL-Poly-TPD_PCBM-PMMA-pixel_3-scan_0.div1 | 4023-HTL-Poly-TPD_PCBM-PMMA-pixel_3-scan_0.div1
-0.006785 | Inf | -0.00708 | 18.105916 | -0.023422 | -0.037129 | 0 | 0 | 0 | 0 | 0 | 0.299873 | 2638.885608 | 5992.294813 | 10.14633 | 0 | MODEL 2401,1396448 | 4023 | HTL | Poly-TPD_PCBM-PMMA | ITO | Poly-TPD | MAFACsPbIBrCl | PCBM/BCP | Ag | 3 | b | 0 | fapbsni3 | WaveLabs (am1_5_1_sun) | 1.1392 | 1617704953 | 0 | rev | 0.1 | 0.073 | 0.15 | 0.15 | FALSE | TRUE | TRUE | Volt, Current | Once | C:\SolarSimulatorData\shenx\2021-04-06_1617696646_20210406-1.8TH_HTL_selection\4023-HTL-Poly-TPD_PCBM-PMMA-pixel_3-scan_0.div2 | 4023-HTL-Poly-TPD_PCBM-PMMA-pixel_3-scan_0.div2
0 | 0 | 0 | 0 | 0 | 0 | 0 | 12.090795 | 0 | 0.556029 | 0 | 0 | 0 | 0 | 0 | 3 | MODEL 2401,1396448 | 4023 | HTL | Poly-TPD_PCBM-PMMA | ITO | Poly-TPD | MAFACsPbIBrCl | PCBM/BCP | Ag | 3 | b | 1.002787 | fapbsni3 | WaveLabs (am1_5_1_sun) | 1 | 1617704968 | 0 | - | 1 | 0.001 | 0.1 | 0.1 | FALSE | TRUE | TRUE | Volt, Current | Once | C:\SolarSimulatorData\shenx\2021-04-06_1617696646_20210406-1.8TH_HTL_selection\4023-HTL-Poly-TPD_PCBM-PMMA-pixel_3-scan_0.jsc | 4023-HTL-Poly-TPD_PCBM-PMMA-pixel_3-scan_0.jsc
0 | 0 | 0 | 0 | 0 | 0 | -1.159126 | 0 | 0 | 0 | 0 | 0 | 0 | 0 | 0 | 3 | MODEL 2401,1396448 | 4023 | HTL | Poly-TPD_PCBM-PMMA | ITO | Poly-TPD | MAFACsPbIBrCl | PCBM/BCP | Ag | 4 | b | 1.002787 | fapbsni3 | WaveLabs (am1_5_1_sun) | 0.25 | 1617704977 | 0 | - | 1 | 0.001 | 5 | 5 | FALSE | TRUE | TRUE | Volt, Current | Once | C:\SolarSimulatorData\shenx\2021-04-06_1617696646_20210406-1.8TH_HTL_selection\4023-HTL-Poly-TPD_PCBM-PMMA-pixel_4-scan_0.voc | 4023-HTL-Poly-TPD_PCBM-PMMA-pixel_4-scan_0.voc
13.459459 | 10.091689 | -1.164383 | 0.645727 | -0.967641 | 10.458231 | 0 | 0 | 0 | 0 | 0 | 0.300166 | 736.937507 | 30.238389 | 10.256206 | 0 | MODEL 2401,1396448 | 4023 | HTL | Poly-TPD_PCBM-PMMA | ITO | Poly-TPD | MAFACsPbIBrCl | PCBM/BCP | Ag | 4 | b | 1.002787 | fapbsni3 | WaveLabs (am1_5_1_sun) | 0.25 | 1617704984 | 0 | fwd | 0.1 | 0.073 | 0.0375 | 0.0375 | FALSE | TRUE | TRUE | Volt, Current | Once | C:\SolarSimulatorData\shenx\2021-04-06_1617696646_20210406-1.8TH_HTL_selection\4023-HTL-Poly-TPD_PCBM-PMMA-pixel_4-scan_0.liv1 | 4023-HTL-Poly-TPD_PCBM-PMMA-pixel_4-scan_0.liv1
13.743094 | 7.878981 | -1.134142 | 0.506905 | -0.900211 | 8.776758 | 0 | 0 | 0 | 0 | 0 | 0.300135 | 3872.631246 | 39.911572 | 10.191338 | 0 | MODEL 2401,1396448 | 4023 | HTL | Poly-TPD_PCBM-PMMA | ITO | Poly-TPD | MAFACsPbIBrCl | PCBM/BCP | Ag | 4 | b | 1.002787 | fapbsni3 | WaveLabs (am1_5_1_sun) | 0.25 | 1617704984 | 0 | rev | 0.1 | 0.073 | 0.0375 | 0.0375 | FALSE | TRUE | TRUE | Volt, Current | Once | C:\SolarSimulatorData\shenx\2021-04-06_1617696646_20210406-1.8TH_HTL_selection\4023-HTL-Poly-TPD_PCBM-PMMA-pixel_4-scan_0.liv2 | 4023-HTL-Poly-TPD_PCBM-PMMA-pixel_4-scan_0.liv2
0 | 0 | 0 | 0 | 0 | 0 | -0.916513 | 7.669807 | 7.009906 | 0 | 0.694622 | 0 | 0 | 0 | 0 | 30 | MODEL 2401,1396448 | 4023 | HTL | Poly-TPD_PCBM-PMMA | ITO | Poly-TPD | MAFACsPbIBrCl | PCBM/BCP | Ag | 4 | b | 1.002787 | fapbsni3 | WaveLabs (am1_5_1_sun) | 0.25 | 1617704998 | 0 | - | 1 | 0.001 | 0.00673 | 0.00673 | FALSE | TRUE | TRUE | Volt, Current | Once | C:\SolarSimulatorData\shenx\2021-04-06_1617696646_20210406-1.8TH_HTL_selection\4023-HTL-Poly-TPD_PCBM-PMMA-pixel_4-scan_0.mpp | 4023-HTL-Poly-TPD_PCBM-PMMA-pixel_4-scan_0.mpp
12.899067 | 8.473467 | -1.142626 | 0.576511 | -0.952344 | 8.922283 | 0 | 0 | 0 | 0 | 0 | 0.300165 | 448.507572 | 32.737189 | 8.663745 | 0 | MODEL 2401,1396448 | 4023 | HTL | Poly-TPD_PCBM-PMMA | ITO | Poly-TPD | MAFACsPbIBrCl | PCBM/BCP | Ag | 4 | b | 1.002787 | fapbsni3 | WaveLabs (am1_5_1_sun) | 0.25 | 1617705033 | 1 | fwd | 0.1 | 0.073 | 0.0375 | 0.0375 | FALSE | TRUE | TRUE | Volt, Current | Once | C:\SolarSimulatorData\shenx\2021-04-06_1617696646_20210406-1.8TH_HTL_selection\4023-HTL-Poly-TPD_PCBM-PMMA-pixel_4-scan_1.liv1 | 4023-HTL-Poly-TPD_PCBM-PMMA-pixel_4-scan_1.liv1
13.315029 | 5.861133 | -1.101947 | 0.400578 | -0.772802 | 7.605397 | 0 | 0 | 0 | 0 | 0 | 0.300164 | 2197.263276 | 50.176832 | 10.108718 | 0 | MODEL 2401,1396448 | 4023 | HTL | Poly-TPD_PCBM-PMMA | ITO | Poly-TPD | MAFACsPbIBrCl | PCBM/BCP | Ag | 4 | b | 1.002787 | fapbsni3 | WaveLabs (am1_5_1_sun) | 0.25 | 1617705033 | 1 | rev | 0.1 | 0.073 | 0.0375 | 0.0375 | FALSE | TRUE | TRUE | Volt, Current | Once | C:\SolarSimulatorData\shenx\2021-04-06_1617696646_20210406-1.8TH_HTL_selection\4023-HTL-Poly-TPD_PCBM-PMMA-pixel_4-scan_1.liv2 | 4023-HTL-Poly-TPD_PCBM-PMMA-pixel_4-scan_1.liv2
-0.000539 | Inf | -0.472654 | -0.279072 | -0.016917 | 0.004201 | 0 | 0 | 0 | 0 | 0 | 0.300109 | 17286.4 | 490041.4 | 9.029128 | 0 | MODEL 2401,1396448 | 4023 | HTL | Poly-TPD_PCBM-PMMA | ITO | Poly-TPD | MAFACsPbIBrCl | PCBM/BCP | Ag | 4 | b | 0 | fapbsni3 | WaveLabs (am1_5_1_sun) | 0.3087 | 1617705051 | 0 | fwd | 0.1 | 0.073 | 0.0375 | 0.0375 | FALSE | TRUE | TRUE | Volt, Current | Once | C:\SolarSimulatorData\shenx\2021-04-06_1617696646_20210406-1.8TH_HTL_selection\4023-HTL-Poly-TPD_PCBM-PMMA-pixel_4-scan_0.div1 | 4023-HTL-Poly-TPD_PCBM-PMMA-pixel_4-scan_0.div1
0.019452 | Inf | -0.512531 | 0.018665 | -0.210339 | 0.000885 | 0 | 0 | 0 | 0 | 0 | 0.300206 | 59438.04 | 8538.307205 | 11.187351 | 0 | MODEL 2401,1396448 | 4023 | HTL | Poly-TPD_PCBM-PMMA | ITO | Poly-TPD | MAFACsPbIBrCl | PCBM/BCP | Ag | 4 | b | 0 | fapbsni3 | WaveLabs (am1_5_1_sun) | 0.3087 | 1617705051 | 0 | rev | 0.1 | 0.073 | 0.0375 | 0.0375 | FALSE | TRUE | TRUE | Volt, Current | Once | C:\SolarSimulatorData\shenx\2021-04-06_1617696646_20210406-1.8TH_HTL_selection\4023-HTL-Poly-TPD_PCBM-PMMA-pixel_4-scan_0.div2 | 4023-HTL-Poly-TPD_PCBM-PMMA-pixel_4-scan_0.div2
0 | 0 | 0 | 0 | 0 | 0 | 0 | 12.769856 | 0 | 0.474902 | 0 | 0 | 0 | 0 | 0 | 3 | MODEL 2401,1396448 | 4023 | HTL | Poly-TPD_PCBM-PMMA | ITO | Poly-TPD | MAFACsPbIBrCl | PCBM/BCP | Ag | 4 | b | 1.002787 | fapbsni3 | WaveLabs (am1_5_1_sun) | 0.25 | 1617705068 | 0 | - | 1 | 0.001 | 0.025 | 0.025 | FALSE | TRUE | TRUE | Volt, Current | Once | C:\SolarSimulatorData\shenx\2021-04-06_1617696646_20210406-1.8TH_HTL_selection\4023-HTL-Poly-TPD_PCBM-PMMA-pixel_4-scan_0.jsc | 4023-HTL-Poly-TPD_PCBM-PMMA-pixel_4-scan_0.jsc
0 | 0 | 0 | 0 | 0 | 0 | -1.159829 | 0 | 0 | 0 | 0 | 0 | 0 | 0 | 0 | 3 | MODEL 2401,1396448 | 4023 | HTL | Poly-TPD_PCBM-PMMA | ITO | Poly-TPD | MAFACsPbIBrCl | PCBM/BCP | Ag | 6 | b | 1.002787 | fapbsni3 | WaveLabs (am1_5_1_sun) | 0.25 | 1617705077 | 0 | - | 1 | 0.001 | 5 | 5 | FALSE | TRUE | TRUE | Volt, Current | Once | C:\SolarSimulatorData\shenx\2021-04-06_1617696646_20210406-1.8TH_HTL_selection\4023-HTL-Poly-TPD_PCBM-PMMA-pixel_6-scan_0.voc | 4023-HTL-Poly-TPD_PCBM-PMMA-pixel_6-scan_0.voc
13.7072 | 9.437288 | -1.165543 | 0.592351 | -0.982652 | 9.630659 | 0 | 0 | 0 | 0 | 0 | 0.300281 | 460.433235 | 30.801447 | 9.533542 | 0 | MODEL 2401,1396448 | 4023 | HTL | Poly-TPD_PCBM-PMMA | ITO | Poly-TPD | MAFACsPbIBrCl | PCBM/BCP | Ag | 6 | b | 1.002787 | fapbsni3 | WaveLabs (am1_5_1_sun) | 0.25 | 1617705084 | 0 | fwd | 0.1 | 0.073 | 0.0375 | 0.0375 | FALSE | TRUE | TRUE | Volt, Current | Once | C:\SolarSimulatorData\shenx\2021-04-06_1617696646_20210406-1.8TH_HTL_selection\4023-HTL-Poly-TPD_PCBM-PMMA-pixel_6-scan_0.liv1 | 4023-HTL-Poly-TPD_PCBM-PMMA-pixel_6-scan_0.liv1
14.163499 | 6.85846 | -1.130433 | 0.429556 | -0.826686 | 8.319448 | 0 | 0 | 0 | 0 | 0 | 0.300343 | 3990.264787 | 44.031595 | 9.753621 | 0 | MODEL 2401,1396448 | 4023 | HTL | Poly-TPD_PCBM-PMMA | ITO | Poly-TPD | MAFACsPbIBrCl | PCBM/BCP | Ag | 6 | b | 1.002787 | fapbsni3 | WaveLabs (am1_5_1_sun) | 0.25 | 1617705084 | 0 | rev | 0.1 | 0.073 | 0.0375 | 0.0375 | FALSE | TRUE | TRUE | Volt, Current | Once | C:\SolarSimulatorData\shenx\2021-04-06_1617696646_20210406-1.8TH_HTL_selection\4023-HTL-Poly-TPD_PCBM-PMMA-pixel_6-scan_0.liv2 | 4023-HTL-Poly-TPD_PCBM-PMMA-pixel_6-scan_0.liv2
0 | 0 | 0 | 0 | 0 | 0 | -0.92258 | 6.395757 | 5.884098 | 0 | 0.623495 | 0 | 0 | 0 | 0 | 30 | MODEL 2401,1396448 | 4023 | HTL | Poly-TPD_PCBM-PMMA | ITO | Poly-TPD | MAFACsPbIBrCl | PCBM/BCP | Ag | 6 | b | 1.002787 | fapbsni3 | WaveLabs (am1_5_1_sun) | 0.25 | 1617705099 | 0 | - | 1 | 0.001 | 0.006854 | 0.006854 | FALSE | TRUE | TRUE | Volt, Current | Once | C:\SolarSimulatorData\shenx\2021-04-06_1617696646_20210406-1.8TH_HTL_selection\4023-HTL-Poly-TPD_PCBM-PMMA-pixel_6-scan_0.mpp | 4023-HTL-Poly-TPD_PCBM-PMMA-pixel_6-scan_0.mpp
13.425357 | 7.402465 | -1.138566 | 0.485625 | -0.94713 | 7.837457 | 0 | 0 | 0 | 0 | 0 | 0.300342 | 464.732499 | 35.69621 | 7.856007 | 0 | MODEL 2401,1396448 | 4023 | HTL | Poly-TPD_PCBM-PMMA | ITO | Poly-TPD | MAFACsPbIBrCl | PCBM/BCP | Ag | 6 | b | 1.002787 | fapbsni3 | WaveLabs (am1_5_1_sun) | 0.25 | 1617705133 | 1 | fwd | 0.1 | 0.073 | 0.0375 | 0.0375 | FALSE | TRUE | TRUE | Volt, Current | Once | C:\SolarSimulatorData\shenx\2021-04-06_1617696646_20210406-1.8TH_HTL_selection\4023-HTL-Poly-TPD_PCBM-PMMA-pixel_6-scan_1.liv1 | 4023-HTL-Poly-TPD_PCBM-PMMA-pixel_6-scan_1.liv1
13.637137 | 4.887429 | -1.091503 | 0.329261 | -0.67219 | 7.291165 | 0 | 0 | 0 | 0 | 0 | 0.300278 | 806.032547 | 64.010455 | 9.979624 | 0 | MODEL 2401,1396448 | 4023 | HTL | Poly-TPD_PCBM-PMMA | ITO | Poly-TPD | MAFACsPbIBrCl | PCBM/BCP | Ag | 6 | b | 1.002787 | fapbsni3 | WaveLabs (am1_5_1_sun) | 0.25 | 1617705133 | 1 | rev | 0.1 | 0.073 | 0.0375 | 0.0375 | FALSE | TRUE | TRUE | Volt, Current | Once | C:\SolarSimulatorData\shenx\2021-04-06_1617696646_20210406-1.8TH_HTL_selection\4023-HTL-Poly-TPD_PCBM-PMMA-pixel_6-scan_1.liv2 | 4023-HTL-Poly-TPD_PCBM-PMMA-pixel_6-scan_1.liv2
0.005436 | Inf | -0.497301 | 0.07284 | -0.023918 | 0.008232 | 0 | 0 | 0 | 0 | 0 | 0.300276 | 19819.96 | 12737.16 | 7.82282 | 0 | MODEL 2401,1396448 | 4023 | HTL | Poly-TPD_PCBM-PMMA | ITO | Poly-TPD | MAFACsPbIBrCl | PCBM/BCP | Ag | 6 | b | 0 | fapbsni3 | WaveLabs (am1_5_1_sun) | 0.3087 | 1617705152 | 0 | fwd | 0.1 | 0.073 | 0.0375 | 0.0375 | FALSE | TRUE | TRUE | Volt, Current | Once | C:\SolarSimulatorData\shenx\2021-04-06_1617696646_20210406-1.8TH_HTL_selection\4023-HTL-Poly-TPD_PCBM-PMMA-pixel_6-scan_0.div1 | 4023-HTL-Poly-TPD_PCBM-PMMA-pixel_6-scan_0.div1
0.022463 | Inf | -0.667993 | 0.078015 | -0.097184 | 0.012046 | 0 | 0 | 0 | 0 | 0 | 0.30035 | 48914.03 | 18385.17 | 10.71495 | 0 | MODEL 2401,1396448 | 4023 | HTL | Poly-TPD_PCBM-PMMA | ITO | Poly-TPD | MAFACsPbIBrCl | PCBM/BCP | Ag | 6 | b | 0 | fapbsni3 | WaveLabs (am1_5_1_sun) | 0.3087 | 1617705152 | 0 | rev | 0.1 | 0.073 | 0.0375 | 0.0375 | FALSE | TRUE | TRUE | Volt, Current | Once | C:\SolarSimulatorData\shenx\2021-04-06_1617696646_20210406-1.8TH_HTL_selection\4023-HTL-Poly-TPD_PCBM-PMMA-pixel_6-scan_0.div2 | 4023-HTL-Poly-TPD_PCBM-PMMA-pixel_6-scan_0.div2
0 | 0 | 0 | 0 | 0 | 0 | 0 | 12.406701 | 0 | 0.410051 | 0 | 0 | 0 | 0 | 0 | 3 | MODEL 2401,1396448 | 4023 | HTL | Poly-TPD_PCBM-PMMA | ITO | Poly-TPD | MAFACsPbIBrCl | PCBM/BCP | Ag | 6 | b | 1.002787 | fapbsni3 | WaveLabs (am1_5_1_sun) | 0.25 | 1617705168 | 0 | - | 1 | 0.001 | 0.025 | 0.025 | FALSE | TRUE | TRUE | Volt, Current | Once | C:\SolarSimulatorData\shenx\2021-04-06_1617696646_20210406-1.8TH_HTL_selection\4023-HTL-Poly-TPD_PCBM-PMMA-pixel_6-scan_0.jsc | 4023-HTL-Poly-TPD_PCBM-PMMA-pixel_6-scan_0.jsc
0 | 0 | 0 | 0 | 0 | 0 | -1.176919 | 0 | 0 | 0 | 0 | 0 | 0 | 0 | 0 | 3 | MODEL 2401,1396448 | 4024 | HTL | Poly-TPD_PCBM-PMMA | ITO | Poly-TPD | MAFACsPbIBrCl | PCBM/BCP | Ag | 2 | c | 1.002787 | fapbsni3 | WaveLabs (am1_5_1_sun) | 0.25 | 1617705180 | 0 | - | 1 | 0.001 | 5 | 5 | FALSE | TRUE | TRUE | Volt, Current | Once | C:\SolarSimulatorData\shenx\2021-04-06_1617696646_20210406-1.8TH_HTL_selection\4024-HTL-Poly-TPD_PCBM-PMMA-pixel_2-scan_0.voc | 4024-HTL-Poly-TPD_PCBM-PMMA-pixel_2-scan_0.voc
15.548468 | 12.439569 | -1.227282 | 0.653705 | -0.964156 | 12.937986 | 0 | 0 | 0 | 0 | 0 | 0.298945 | 8826.429437 | 26.67098 | 5.88779 | 0 | MODEL 2401,1396448 | 4024 | HTL | Poly-TPD_PCBM-PMMA | ITO | Poly-TPD | MAFACsPbIBrCl | PCBM/BCP | Ag | 2 | c | 1.002787 | fapbsni3 | WaveLabs (am1_5_1_sun) | 0.25 | 1617705187 | 0 | fwd | 0.1 | 0.073 | 0.0375 | 0.0375 | FALSE | TRUE | TRUE | Volt, Current | Once | C:\SolarSimulatorData\shenx\2021-04-06_1617696646_20210406-1.8TH_HTL_selection\4024-HTL-Poly-TPD_PCBM-PMMA-pixel_2-scan_0.liv1 | 4024-HTL-Poly-TPD_PCBM-PMMA-pixel_2-scan_0.liv1
15.389269 | 10.002032 | -1.188191 | 0.54852 | -0.849993 | 11.799989 | 0 | 0 | 0 | 0 | 0 | 0.29894 | 2093.589721 | 51.495999 | 10.49323 | 0 | MODEL 2401,1396448 | 4024 | HTL | Poly-TPD_PCBM-PMMA | ITO | Poly-TPD | MAFACsPbIBrCl | PCBM/BCP | Ag | 2 | c | 1.002787 | fapbsni3 | WaveLabs (am1_5_1_sun) | 0.25 | 1617705187 | 0 | rev | 0.1 | 0.073 | 0.0375 | 0.0375 | FALSE | TRUE | TRUE | Volt, Current | Once | C:\SolarSimulatorData\shenx\2021-04-06_1617696646_20210406-1.8TH_HTL_selection\4024-HTL-Poly-TPD_PCBM-PMMA-pixel_2-scan_0.liv2 | 4024-HTL-Poly-TPD_PCBM-PMMA-pixel_2-scan_0.liv2
0 | 0 | 0 | 0 | 0 | 0 | -0.85914 | 7.999187 | 6.853266 | 0 | 0.550925 | 0 | 0 | 0 | 0 | 30 | MODEL 2401,1396448 | 4024 | HTL | Poly-TPD_PCBM-PMMA | ITO | Poly-TPD | MAFACsPbIBrCl | PCBM/BCP | Ag | 2 | c | 1.002787 | fapbsni3 | WaveLabs (am1_5_1_sun) | 0.25 | 1617705201 | 0 | - | 1 | 0.001 | 0.007774 | 0.007774 | FALSE | TRUE | TRUE | Volt, Current | Once | C:\SolarSimulatorData\shenx\2021-04-06_1617696646_20210406-1.8TH_HTL_selection\4024-HTL-Poly-TPD_PCBM-PMMA-pixel_2-scan_0.mpp | 4024-HTL-Poly-TPD_PCBM-PMMA-pixel_2-scan_0.mpp
10.298941 | 9.703605 | -1.169127 | 0.808142 | -0.959909 | 10.137051 | 0 | 0 | 0 | 0 | 0 | 0.298936 | 806.881972 | 38.009279 | 11.075388 | 0 | MODEL 2401,1396448 | 4024 | HTL | Poly-TPD_PCBM-PMMA | ITO | Poly-TPD | MAFACsPbIBrCl | PCBM/BCP | Ag | 2 | c | 1.002787 | fapbsni3 | WaveLabs (am1_5_1_sun) | 0.25 | 1617705236 | 1 | fwd | 0.1 | 0.073 | 0.0375 | 0.0375 | FALSE | TRUE | TRUE | Volt, Current | Once | C:\SolarSimulatorData\shenx\2021-04-06_1617696646_20210406-1.8TH_HTL_selection\4024-HTL-Poly-TPD_PCBM-PMMA-pixel_2-scan_1.liv1 | 4024-HTL-Poly-TPD_PCBM-PMMA-pixel_2-scan_1.liv1
10.287211 | 5.067324 | -1.139684 | 0.433416 | -0.802169 | 6.334631 | 0 | 0 | 0 | 0 | 0 | 0.298999 | 995.306356 | 72.839061 | 11.488781 | 0 | MODEL 2401,1396448 | 4024 | HTL | Poly-TPD_PCBM-PMMA | ITO | Poly-TPD | MAFACsPbIBrCl | PCBM/BCP | Ag | 2 | c | 1.002787 | fapbsni3 | WaveLabs (am1_5_1_sun) | 0.25 | 1617705236 | 1 | rev | 0.1 | 0.073 | 0.0375 | 0.0375 | FALSE | TRUE | TRUE | Volt, Current | Once | C:\SolarSimulatorData\shenx\2021-04-06_1617696646_20210406-1.8TH_HTL_selection\4024-HTL-Poly-TPD_PCBM-PMMA-pixel_2-scan_1.liv2 | 4024-HTL-Poly-TPD_PCBM-PMMA-pixel_2-scan_1.liv2
0.012551 | Inf | -0.070283 | 13.162758 | -0.489166 | 0.023737 | 0 | 0 | 0 | 0 | 0 | 0.29894 | 69498.13 | 13795.48 | 10.083766 | 0 | MODEL 2401,1396448 | 4024 | HTL | Poly-TPD_PCBM-PMMA | ITO | Poly-TPD | MAFACsPbIBrCl | PCBM/BCP | Ag | 2 | c | 0 | fapbsni3 | WaveLabs (am1_5_1_sun) | 0.3087 | 1617705254 | 0 | fwd | 0.1 | 0.073 | 0.0375 | 0.0375 | FALSE | TRUE | TRUE | Volt, Current | Once | C:\SolarSimulatorData\shenx\2021-04-06_1617696646_20210406-1.8TH_HTL_selection\4024-HTL-Poly-TPD_PCBM-PMMA-pixel_2-scan_0.div1 | 4024-HTL-Poly-TPD_PCBM-PMMA-pixel_2-scan_0.div1
0.003252 | Inf | -0.512452 | 0.035116 | -0.019167 | 0.003053 | 0 | 0 | 0 | 0 | 0 | 0.298882 | 51571.86 | 7275.174125 | 11.466207 | 0 | MODEL 2401,1396448 | 4024 | HTL | Poly-TPD_PCBM-PMMA | ITO | Poly-TPD | MAFACsPbIBrCl | PCBM/BCP | Ag | 2 | c | 0 | fapbsni3 | WaveLabs (am1_5_1_sun) | 0.3087 | 1617705254 | 0 | rev | 0.1 | 0.073 | 0.0375 | 0.0375 | FALSE | TRUE | TRUE | Volt, Current | Once | C:\SolarSimulatorData\shenx\2021-04-06_1617696646_20210406-1.8TH_HTL_selection\4024-HTL-Poly-TPD_PCBM-PMMA-pixel_2-scan_0.div2 | 4024-HTL-Poly-TPD_PCBM-PMMA-pixel_2-scan_0.div2
0 | 0 | 0 | 0 | 0 | 0 | 0 | 9.92186 | 0 | 0.588527 | 0 | 0 | 0 | 0 | 0 | 3 | MODEL 2401,1396448 | 4024 | HTL | Poly-TPD_PCBM-PMMA | ITO | Poly-TPD | MAFACsPbIBrCl | PCBM/BCP | Ag | 2 | c | 1.002787 | fapbsni3 | WaveLabs (am1_5_1_sun) | 0.25 | 1617705270 | 0 | - | 1 | 0.001 | 0.025 | 0.025 | FALSE | TRUE | TRUE | Volt, Current | Once | C:\SolarSimulatorData\shenx\2021-04-06_1617696646_20210406-1.8TH_HTL_selection\4024-HTL-Poly-TPD_PCBM-PMMA-pixel_2-scan_0.jsc | 4024-HTL-Poly-TPD_PCBM-PMMA-pixel_2-scan_0.jsc
0 | 0 | 0 | 0 | 0 | 0 | -1.190651 | 0 | 0 | 0 | 0 | 0 | 0 | 0 | 0 | 3 | MODEL 2401,1396448 | 4024 | HTL | Poly-TPD_PCBM-PMMA | ITO | Poly-TPD | MAFACsPbIBrCl | PCBM/BCP | Ag | 3 | c | 1.002787 | fapbsni3 | WaveLabs (am1_5_1_sun) | 1 | 1617705280 | 0 | - | 1 | 0.001 | 5 | 5 | FALSE | TRUE | TRUE | Volt, Current | Once | C:\SolarSimulatorData\shenx\2021-04-06_1617696646_20210406-1.8TH_HTL_selection\4024-HTL-Poly-TPD_PCBM-PMMA-pixel_3-scan_0.voc | 4024-HTL-Poly-TPD_PCBM-PMMA-pixel_3-scan_0.voc
14.523929 | 11.080759 | -1.187048 | 0.644504 | -0.922365 | 12.046903 | 0 | 0 | 0 | 0 | 0 | 0.301823 | 412.680802 | 10.856589 | 5.247006 | 0 | MODEL 2401,1396448 | 4024 | HTL | Poly-TPD_PCBM-PMMA | ITO | Poly-TPD | MAFACsPbIBrCl | PCBM/BCP | Ag | 3 | c | 1.002787 | fapbsni3 | WaveLabs (am1_5_1_sun) | 1 | 1617705287 | 0 | fwd | 0.1 | 0.073 | 0.15 | 0.15 | FALSE | TRUE | TRUE | Volt, Current | Once | C:\SolarSimulatorData\shenx\2021-04-06_1617696646_20210406-1.8TH_HTL_selection\4024-HTL-Poly-TPD_PCBM-PMMA-pixel_3-scan_0.liv1 | 4024-HTL-Poly-TPD_PCBM-PMMA-pixel_3-scan_0.liv1
14.554535 | 9.26894 | -1.17344 | 0.544226 | -0.910243 | 10.211307 | 0 | 0 | 0 | 0 | 0 | 0.301827 | 578.409361 | 12.974727 | 6.019982 | 0 | MODEL 2401,1396448 | 4024 | HTL | Poly-TPD_PCBM-PMMA | ITO | Poly-TPD | MAFACsPbIBrCl | PCBM/BCP | Ag | 3 | c | 1.002787 | fapbsni3 | WaveLabs (am1_5_1_sun) | 1 | 1617705287 | 0 | rev | 0.1 | 0.073 | 0.15 | 0.15 | FALSE | TRUE | TRUE | Volt, Current | Once | C:\SolarSimulatorData\shenx\2021-04-06_1617696646_20210406-1.8TH_HTL_selection\4024-HTL-Poly-TPD_PCBM-PMMA-pixel_3-scan_0.liv2 | 4024-HTL-Poly-TPD_PCBM-PMMA-pixel_3-scan_0.liv2
0 | 0 | 0 | 0 | 0 | 0 | -0.911602 | 10.267034 | 9.333315 | 0 | 0.842299 | 0 | 0 | 0 | 0 | 30 | MODEL 2401,1396448 | 4024 | HTL | Poly-TPD_PCBM-PMMA | ITO | Poly-TPD | MAFACsPbIBrCl | PCBM/BCP | Ag | 3 | c | 1.002787 | fapbsni3 | WaveLabs (am1_5_1_sun) | 1 | 1617705301 | 0 | - | 1 | 0.001 | 0.029048 | 0.029048 | FALSE | TRUE | TRUE | Volt, Current | Once | C:\SolarSimulatorData\shenx\2021-04-06_1617696646_20210406-1.8TH_HTL_selection\4024-HTL-Poly-TPD_PCBM-PMMA-pixel_3-scan_0.mpp | 4024-HTL-Poly-TPD_PCBM-PMMA-pixel_3-scan_0.mpp
14.118146 | 10.969076 | -1.184725 | 0.657633 | -0.94247 | 11.671084 | 0 | 0 | 0 | 0 | 0 | 0.301823 | 261.461271 | 10.166703 | 5.247559 | 0 | MODEL 2401,1396448 | 4024 | HTL | Poly-TPD_PCBM-PMMA | ITO | Poly-TPD | MAFACsPbIBrCl | PCBM/BCP | Ag | 3 | c | 1.002787 | fapbsni3 | WaveLabs (am1_5_1_sun) | 1 | 1617705335 | 1 | fwd | 0.1 | 0.073 | 0.15 | 0.15 | FALSE | TRUE | TRUE | Volt, Current | Once | C:\SolarSimulatorData\shenx\2021-04-06_1617696646_20210406-1.8TH_HTL_selection\4024-HTL-Poly-TPD_PCBM-PMMA-pixel_3-scan_1.liv1 | 4024-HTL-Poly-TPD_PCBM-PMMA-pixel_3-scan_1.liv1
14.240765 | 8.26758 | -1.152337 | 0.505213 | -0.888916 | 9.326664 | 0 | 0 | 0 | 0 | 0 | 0.301824 | 502.218862 | 13.356542 | 5.758852 | 0 | MODEL 2401,1396448 | 4024 | HTL | Poly-TPD_PCBM-PMMA | ITO | Poly-TPD | MAFACsPbIBrCl | PCBM/BCP | Ag | 3 | c | 1.002787 | fapbsni3 | WaveLabs (am1_5_1_sun) | 1 | 1617705335 | 1 | rev | 0.1 | 0.073 | 0.15 | 0.15 | FALSE | TRUE | TRUE | Volt, Current | Once | C:\SolarSimulatorData\shenx\2021-04-06_1617696646_20210406-1.8TH_HTL_selection\4024-HTL-Poly-TPD_PCBM-PMMA-pixel_3-scan_1.liv2 | 4024-HTL-Poly-TPD_PCBM-PMMA-pixel_3-scan_1.liv2
0.052346 | Inf | -0.7578 | 0.379934 | -0.630447 | 0.023906 | 0 | 0 | 0 | 0 | 0 | 0.301831 | 1213.889939 | 3094.832254 | 5.220595 | 0 | MODEL 2401,1396448 | 4024 | HTL | Poly-TPD_PCBM-PMMA | ITO | Poly-TPD | MAFACsPbIBrCl | PCBM/BCP | Ag | 3 | c | 0 | fapbsni3 | WaveLabs (am1_5_1_sun) | 1.1392 | 1617705354 | 0 | fwd | 0.1 | 0.073 | 0.15 | 0.15 | FALSE | TRUE | TRUE | Volt, Current | Once | C:\SolarSimulatorData\shenx\2021-04-06_1617696646_20210406-1.8TH_HTL_selection\4024-HTL-Poly-TPD_PCBM-PMMA-pixel_3-scan_0.div1 | 4024-HTL-Poly-TPD_PCBM-PMMA-pixel_3-scan_0.div1
-0.001199 | Inf | -0.408228 | -11.897889 | -0.116496 | 0.050003 | 0 | 0 | 0 | 0 | 0 | 0.301763 | 1558.294054 | 2672.000076 | 5.69203 | 0 | MODEL 2401,1396448 | 4024 | HTL | Poly-TPD_PCBM-PMMA | ITO | Poly-TPD | MAFACsPbIBrCl | PCBM/BCP | Ag | 3 | c | 0 | fapbsni3 | WaveLabs (am1_5_1_sun) | 1.1392 | 1617705354 | 0 | rev | 0.1 | 0.073 | 0.15 | 0.15 | FALSE | TRUE | TRUE | Volt, Current | Once | C:\SolarSimulatorData\shenx\2021-04-06_1617696646_20210406-1.8TH_HTL_selection\4024-HTL-Poly-TPD_PCBM-PMMA-pixel_3-scan_0.div2 | 4024-HTL-Poly-TPD_PCBM-PMMA-pixel_3-scan_0.div2
0 | 0 | 0 | 0 | 0 | 0 | 0 | 14.133586 | 0 | 0.55617 | 0 | 0 | 0 | 0 | 0 | 3 | MODEL 2401,1396448 | 4024 | HTL | Poly-TPD_PCBM-PMMA | ITO | Poly-TPD | MAFACsPbIBrCl | PCBM/BCP | Ag | 3 | c | 1.002787 | fapbsni3 | WaveLabs (am1_5_1_sun) | 1 | 1617705370 | 0 | - | 1 | 0.001 | 0.1 | 0.1 | FALSE | TRUE | TRUE | Volt, Current | Once | C:\SolarSimulatorData\shenx\2021-04-06_1617696646_20210406-1.8TH_HTL_selection\4024-HTL-Poly-TPD_PCBM-PMMA-pixel_3-scan_0.jsc | 4024-HTL-Poly-TPD_PCBM-PMMA-pixel_3-scan_0.jsc
0 | 0 | 0 | 0 | 0 | 0 | -1.159645 | 0 | 0 | 0 | 0 | 0 | 0 | 0 | 0 | 3 | MODEL 2401,1396448 | 4024 | HTL | Poly-TPD_PCBM-PMMA | ITO | Poly-TPD | MAFACsPbIBrCl | PCBM/BCP | Ag | 4 | c | 1.002787 | fapbsni3 | WaveLabs (am1_5_1_sun) | 0.25 | 1617705380 | 0 | - | 1 | 0.001 | 5 | 5 | FALSE | TRUE | TRUE | Volt, Current | Once | C:\SolarSimulatorData\shenx\2021-04-06_1617696646_20210406-1.8TH_HTL_selection\4024-HTL-Poly-TPD_PCBM-PMMA-pixel_4-scan_0.voc | 4024-HTL-Poly-TPD_PCBM-PMMA-pixel_4-scan_0.voc
14.344201 | 10.910407 | -1.165696 | 0.654316 | -0.947723 | 11.544312 | 0 | 0 | 0 | 0 | 0 | 0.30024 | 995.77894 | 29.899953 | 10.755565 | 0 | MODEL 2401,1396448 | 4024 | HTL | Poly-TPD_PCBM-PMMA | ITO | Poly-TPD | MAFACsPbIBrCl | PCBM/BCP | Ag | 4 | c | 1.002787 | fapbsni3 | WaveLabs (am1_5_1_sun) | 0.25 | 1617705387 | 0 | fwd | 0.1 | 0.073 | 0.0375 | 0.0375 | FALSE | TRUE | TRUE | Volt, Current | Once | C:\SolarSimulatorData\shenx\2021-04-06_1617696646_20210406-1.8TH_HTL_selection\4024-HTL-Poly-TPD_PCBM-PMMA-pixel_4-scan_0.liv1 | 4024-HTL-Poly-TPD_PCBM-PMMA-pixel_4-scan_0.liv1
14.480366 | 8.734244 | -1.146397 | 0.527618 | -0.894367 | 9.79305 | 0 | 0 | 0 | 0 | 0 | 0.300239 | 3779.444933 | 38.170057 | 11.977969 | 0 | MODEL 2401,1396448 | 4024 | HTL | Poly-TPD_PCBM-PMMA | ITO | Poly-TPD | MAFACsPbIBrCl | PCBM/BCP | Ag | 4 | c | 1.002787 | fapbsni3 | WaveLabs (am1_5_1_sun) | 0.25 | 1617705387 | 0 | rev | 0.1 | 0.073 | 0.0375 | 0.0375 | FALSE | TRUE | TRUE | Volt, Current | Once | C:\SolarSimulatorData\shenx\2021-04-06_1617696646_20210406-1.8TH_HTL_selection\4024-HTL-Poly-TPD_PCBM-PMMA-pixel_4-scan_0.liv2 | 4024-HTL-Poly-TPD_PCBM-PMMA-pixel_4-scan_0.liv2
0 | 0 | 0 | 0 | 0 | 0 | -0.893257 | 8.799629 | 7.838372 | 0 | 0.718431 | 0 | 0 | 0 | 0 | 30 | MODEL 2401,1396448 | 4024 | HTL | Poly-TPD_PCBM-PMMA | ITO | Poly-TPD | MAFACsPbIBrCl | PCBM/BCP | Ag | 4 | c | 1.002787 | fapbsni3 | WaveLabs (am1_5_1_sun) | 0.25 | 1617705401 | 0 | - | 1 | 0.001 | 0.007172 | 0.007172 | FALSE | TRUE | TRUE | Volt, Current | Once | C:\SolarSimulatorData\shenx\2021-04-06_1617696646_20210406-1.8TH_HTL_selection\4024-HTL-Poly-TPD_PCBM-PMMA-pixel_4-scan_0.mpp | 4024-HTL-Poly-TPD_PCBM-PMMA-pixel_4-scan_0.mpp
13.843097 | 9.386315 | -1.149597 | 0.591459 | -0.94187 | 9.993391 | 0 | 0 | 0 | 0 | 0 | 0.300297 | 584.448786 | 32.599761 | 10.00805 | 0 | MODEL 2401,1396448 | 4024 | HTL | Poly-TPD_PCBM-PMMA | ITO | Poly-TPD | MAFACsPbIBrCl | PCBM/BCP | Ag | 4 | c | 1.002787 | fapbsni3 | WaveLabs (am1_5_1_sun) | 0.25 | 1617705435 | 1 | fwd | 0.1 | 0.073 | 0.0375 | 0.0375 | FALSE | TRUE | TRUE | Volt, Current | Once | C:\SolarSimulatorData\shenx\2021-04-06_1617696646_20210406-1.8TH_HTL_selection\4024-HTL-Poly-TPD_PCBM-PMMA-pixel_4-scan_1.liv1 | 4024-HTL-Poly-TPD_PCBM-PMMA-pixel_4-scan_1.liv1
14.157541 | 6.65969 | -1.117129 | 0.422252 | -0.827955 | 8.065952 | 0 | 0 | 0 | 0 | 0 | 0.300235 | 3268.04198 | 48.002857 | 11.787829 | 0 | MODEL 2401,1396448 | 4024 | HTL | Poly-TPD_PCBM-PMMA | ITO | Poly-TPD | MAFACsPbIBrCl | PCBM/BCP | Ag | 4 | c | 1.002787 | fapbsni3 | WaveLabs (am1_5_1_sun) | 0.25 | 1617705435 | 1 | rev | 0.1 | 0.073 | 0.0375 | 0.0375 | FALSE | TRUE | TRUE | Volt, Current | Once | C:\SolarSimulatorData\shenx\2021-04-06_1617696646_20210406-1.8TH_HTL_selection\4024-HTL-Poly-TPD_PCBM-PMMA-pixel_4-scan_1.liv2 | 4024-HTL-Poly-TPD_PCBM-PMMA-pixel_4-scan_1.liv2
0.01092 | Inf | -0.390898 | 1.573991 | -0.346547 | 0.019388 | 0 | 0 | 0 | 0 | 0 | 0.300222 | 13773.14 | 45700.0544 | 10.075692 | 0 | MODEL 2401,1396448 | 4024 | HTL | Poly-TPD_PCBM-PMMA | ITO | Poly-TPD | MAFACsPbIBrCl | PCBM/BCP | Ag | 4 | c | 0 | fapbsni3 | WaveLabs (am1_5_1_sun) | 0.3087 | 1617705454 | 0 | fwd | 0.1 | 0.073 | 0.0375 | 0.0375 | FALSE | TRUE | TRUE | Volt, Current | Once | C:\SolarSimulatorData\shenx\2021-04-06_1617696646_20210406-1.8TH_HTL_selection\4024-HTL-Poly-TPD_PCBM-PMMA-pixel_4-scan_0.div1 | 4024-HTL-Poly-TPD_PCBM-PMMA-pixel_4-scan_0.div1
0.000694 | Inf | -0.532794 | 0.003525 | -0.001019 | 0.001279 | 0 | 0 | 0 | 0 | 0 | 0.300228 | 9725.591312 | 34491.46 | 12.326549 | 0 | MODEL 2401,1396448 | 4024 | HTL | Poly-TPD_PCBM-PMMA | ITO | Poly-TPD | MAFACsPbIBrCl | PCBM/BCP | Ag | 4 | c | 0 | fapbsni3 | WaveLabs (am1_5_1_sun) | 0.3087 | 1617705454 | 0 | rev | 0.1 | 0.073 | 0.0375 | 0.0375 | FALSE | TRUE | TRUE | Volt, Current | Once | C:\SolarSimulatorData\shenx\2021-04-06_1617696646_20210406-1.8TH_HTL_selection\4024-HTL-Poly-TPD_PCBM-PMMA-pixel_4-scan_0.div2 | 4024-HTL-Poly-TPD_PCBM-PMMA-pixel_4-scan_0.div2
0 | 0 | 0 | 0 | 0 | 0 | 0 | 13.460847 | 0 | 0.503543 | 0 | 0 | 0 | 0 | 0 | 3 | MODEL 2401,1396448 | 4024 | HTL | Poly-TPD_PCBM-PMMA | ITO | Poly-TPD | MAFACsPbIBrCl | PCBM/BCP | Ag | 4 | c | 1.002787 | fapbsni3 | WaveLabs (am1_5_1_sun) | 0.25 | 1617705471 | 0 | - | 1 | 0.001 | 0.025 | 0.025 | FALSE | TRUE | TRUE | Volt, Current | Once | C:\SolarSimulatorData\shenx\2021-04-06_1617696646_20210406-1.8TH_HTL_selection\4024-HTL-Poly-TPD_PCBM-PMMA-pixel_4-scan_0.jsc | 4024-HTL-Poly-TPD_PCBM-PMMA-pixel_4-scan_0.jsc
0 | 0 | 0 | 0 | 0 | 0 | -1.152436 | 0 | 0 | 0 | 0 | 0 | 0 | 0 | 0 | 3 | MODEL 2401,1396448 | 4024 | HTL | Poly-TPD_PCBM-PMMA | ITO | Poly-TPD | MAFACsPbIBrCl | PCBM/BCP | Ag | 6 | c | 1.002787 | fapbsni3 | WaveLabs (am1_5_1_sun) | 0.25 | 1617705480 | 0 | - | 1 | 0.001 | 5 | 5 | FALSE | TRUE | TRUE | Volt, Current | Once | C:\SolarSimulatorData\shenx\2021-04-06_1617696646_20210406-1.8TH_HTL_selection\4024-HTL-Poly-TPD_PCBM-PMMA-pixel_6-scan_0.voc | 4024-HTL-Poly-TPD_PCBM-PMMA-pixel_6-scan_0.voc
13.54889 | 9.515466 | -1.159316 | 0.607481 | -0.967901 | 9.858432 | 0 | 0 | 0 | 0 | 0 | 0.298695 | 611.96752 | 30.336275 | 8.842795 | 0 | MODEL 2401,1396448 | 4024 | HTL | Poly-TPD_PCBM-PMMA | ITO | Poly-TPD | MAFACsPbIBrCl | PCBM/BCP | Ag | 6 | c | 1.002787 | fapbsni3 | WaveLabs (am1_5_1_sun) | 0.25 | 1617705487 | 0 | fwd | 0.1 | 0.073 | 0.0375 | 0.0375 | FALSE | TRUE | TRUE | Volt, Current | Once | C:\SolarSimulatorData\shenx\2021-04-06_1617696646_20210406-1.8TH_HTL_selection\4024-HTL-Poly-TPD_PCBM-PMMA-pixel_6-scan_0.liv1 | 4024-HTL-Poly-TPD_PCBM-PMMA-pixel_6-scan_0.liv1
13.853298 | 7.317333 | -1.132868 | 0.467551 | -0.84934 | 8.639328 | 0 | 0 | 0 | 0 | 0 | 0.298699 | 2926.605778 | 40.573053 | 9.34106 | 0 | MODEL 2401,1396448 | 4024 | HTL | Poly-TPD_PCBM-PMMA | ITO | Poly-TPD | MAFACsPbIBrCl | PCBM/BCP | Ag | 6 | c | 1.002787 | fapbsni3 | WaveLabs (am1_5_1_sun) | 0.25 | 1617705487 | 0 | rev | 0.1 | 0.073 | 0.0375 | 0.0375 | FALSE | TRUE | TRUE | Volt, Current | Once | C:\SolarSimulatorData\shenx\2021-04-06_1617696646_20210406-1.8TH_HTL_selection\4024-HTL-Poly-TPD_PCBM-PMMA-pixel_6-scan_0.liv2 | 4024-HTL-Poly-TPD_PCBM-PMMA-pixel_6-scan_0.liv2
0 | 0 | 0 | 0 | 0 | 0 | -0.91283 | 6.789044 | 6.179976 | 0 | 0.649467 | 0 | 0 | 0 | 0 | 30 | MODEL 2401,1396448 | 4024 | HTL | Poly-TPD_PCBM-PMMA | ITO | Poly-TPD | MAFACsPbIBrCl | PCBM/BCP | Ag | 6 | c | 1.002787 | fapbsni3 | WaveLabs (am1_5_1_sun) | 0.25 | 1617705501 | 0 | - | 1 | 0.001 | 0.006774 | 0.006774 | FALSE | TRUE | TRUE | Volt, Current | Once | C:\SolarSimulatorData\shenx\2021-04-06_1617696646_20210406-1.8TH_HTL_selection\4024-HTL-Poly-TPD_PCBM-PMMA-pixel_6-scan_0.mpp | 4024-HTL-Poly-TPD_PCBM-PMMA-pixel_6-scan_0.mpp
13.102071 | 7.573518 | -1.131822 | 0.512139 | -0.918201 | 8.271195 | 0 | 0 | 0 | 0 | 0 | 0.298763 | 506.819055 | 35.883022 | 7.835752 | 0 | MODEL 2401,1396448 | 4024 | HTL | Poly-TPD_PCBM-PMMA | ITO | Poly-TPD | MAFACsPbIBrCl | PCBM/BCP | Ag | 6 | c | 1.002787 | fapbsni3 | WaveLabs (am1_5_1_sun) | 0.25 | 1617705535 | 1 | fwd | 0.1 | 0.073 | 0.0375 | 0.0375 | FALSE | TRUE | TRUE | Volt, Current | Once | C:\SolarSimulatorData\shenx\2021-04-06_1617696646_20210406-1.8TH_HTL_selection\4024-HTL-Poly-TPD_PCBM-PMMA-pixel_6-scan_1.liv1 | 4024-HTL-Poly-TPD_PCBM-PMMA-pixel_6-scan_1.liv1
13.397678 | 5.252408 | -1.097442 | 0.358225 | -0.698295 | 7.542726 | 0 | 0 | 0 | 0 | 0 | 0.298698 | 1286.699862 | 56.740995 | 9.38796 | 0 | MODEL 2401,1396448 | 4024 | HTL | Poly-TPD_PCBM-PMMA | ITO | Poly-TPD | MAFACsPbIBrCl | PCBM/BCP | Ag | 6 | c | 1.002787 | fapbsni3 | WaveLabs (am1_5_1_sun) | 0.25 | 1617705535 | 1 | rev | 0.1 | 0.073 | 0.0375 | 0.0375 | FALSE | TRUE | TRUE | Volt, Current | Once | C:\SolarSimulatorData\shenx\2021-04-06_1617696646_20210406-1.8TH_HTL_selection\4024-HTL-Poly-TPD_PCBM-PMMA-pixel_6-scan_1.liv2 | 4024-HTL-Poly-TPD_PCBM-PMMA-pixel_6-scan_1.liv2
0.030365 | Inf | -0.542893 | 0.486295 | -0.281787 | 0.028449 | 0 | 0 | 0 | 0 | 0 | 0.298686 | 12973.63 | 15706.97 | 7.911588 | 0 | MODEL 2401,1396448 | 4024 | HTL | Poly-TPD_PCBM-PMMA | ITO | Poly-TPD | MAFACsPbIBrCl | PCBM/BCP | Ag | 6 | c | 0 | fapbsni3 | WaveLabs (am1_5_1_sun) | 0.3087 | 1617705555 | 0 | fwd | 0.1 | 0.073 | 0.0375 | 0.0375 | FALSE | TRUE | TRUE | Volt, Current | Once | C:\SolarSimulatorData\shenx\2021-04-06_1617696646_20210406-1.8TH_HTL_selection\4024-HTL-Poly-TPD_PCBM-PMMA-pixel_6-scan_0.div1 | 4024-HTL-Poly-TPD_PCBM-PMMA-pixel_6-scan_0.div1
-0.000426 | Inf | -0.235012 | -63.203135 | -0.336815 | 0.01877 | 0 | 0 | 0 | 0 | 0 | 0.298688 | 14364.27 | 32827.1 | 10.117408 | 0 | MODEL 2401,1396448 | 4024 | HTL | Poly-TPD_PCBM-PMMA | ITO | Poly-TPD | MAFACsPbIBrCl | PCBM/BCP | Ag | 6 | c | 0 | fapbsni3 | WaveLabs (am1_5_1_sun) | 0.3087 | 1617705555 | 0 | rev | 0.1 | 0.073 | 0.0375 | 0.0375 | FALSE | TRUE | TRUE | Volt, Current | Once | C:\SolarSimulatorData\shenx\2021-04-06_1617696646_20210406-1.8TH_HTL_selection\4024-HTL-Poly-TPD_PCBM-PMMA-pixel_6-scan_0.div2 | 4024-HTL-Poly-TPD_PCBM-PMMA-pixel_6-scan_0.div2
0 | 0 | 0 | 0 | 0 | 0 | 0 | 12.44436 | 0 | 0.432121 | 0 | 0 | 0 | 0 | 0 | 3 | MODEL 2401,1396448 | 4024 | HTL | Poly-TPD_PCBM-PMMA | ITO | Poly-TPD | MAFACsPbIBrCl | PCBM/BCP | Ag | 6 | c | 1.002787 | fapbsni3 | WaveLabs (am1_5_1_sun) | 0.25 | 1617705571 | 0 | - | 1 | 0.001 | 0.025 | 0.025 | FALSE | TRUE | TRUE | Volt, Current | Once | C:\SolarSimulatorData\shenx\2021-04-06_1617696646_20210406-1.8TH_HTL_selection\4024-HTL-Poly-TPD_PCBM-PMMA-pixel_6-scan_0.jsc | 4024-HTL-Poly-TPD_PCBM-PMMA-pixel_6-scan_0.jsc
0 | 0 | 0 | 0 | 0 | 0 | -1.086045 | 0 | 0 | 0 | 0 | 0 | 0 | 0 | 0 | 3 | MODEL 2401,1396448 | 4022 | HTL | Poly-TPD_PCBM_ls | ITO | Poly-TPD | MAFACsPbIBrCl | PCBM/BCP | Ag | 2 | a | 1.002787 | fapbsni3 | WaveLabs (am1_5_1_sun) | 0.25 | 1617705609 | 0 | - | 1 | 0.001 | 5 | 5 | FALSE | TRUE | TRUE | Volt, Current | Once | C:\SolarSimulatorData\shenx\2021-04-06_1617696646_20210406-1.8TH_HTL_selection\4022-HTL-Poly-TPD_PCBM_ls-pixel_2-scan_0.voc | 4022-HTL-Poly-TPD_PCBM_ls-pixel_2-scan_0.voc
8.775646 | 4.267284 | -1.112133 | 0.438454 | -0.798826 | 5.356831 | 0 | 0 | 0 | 0 | 0 | 0.299556 | 632.506332 | 125.367633 | 31.766385 | 0 | MODEL 2401,1396448 | 4022 | HTL | Poly-TPD_PCBM_ls | ITO | Poly-TPD | MAFACsPbIBrCl | PCBM/BCP | Ag | 2 | a | 1.002787 | fapbsni3 | WaveLabs (am1_5_1_sun) | 0.25 | 1617705616 | 0 | fwd | 0.1 | 0.073 | 0.0375 | 0.0375 | FALSE | TRUE | TRUE | Volt, Current | Once | C:\SolarSimulatorData\shenx\2021-04-06_1617696646_20210406-1.8TH_HTL_selection\4022-HTL-Poly-TPD_PCBM_ls-pixel_2-scan_0.liv1 | 4022-HTL-Poly-TPD_PCBM_ls-pixel_2-scan_0.liv1
8.807642 | 3.661579 | -1.116887 | 0.373257 | -0.760368 | 4.828952 | 0 | 0 | 0 | 0 | 0 | 0.299555 | 823.910044 | 133.562153 | 709.325932 | 0 | MODEL 2401,1396448 | 4022 | HTL | Poly-TPD_PCBM_ls | ITO | Poly-TPD | MAFACsPbIBrCl | PCBM/BCP | Ag | 2 | a | 1.002787 | fapbsni3 | WaveLabs (am1_5_1_sun) | 0.25 | 1617705616 | 0 | fwd | 0.1 | 0.073 | 0.0375 | 0.0375 | FALSE | TRUE | TRUE | Volt, Current | Once | C:\SolarSimulatorData\shenx\2021-04-06_1617696646_20210406-1.8TH_HTL_selection\4022-HTL-Poly-TPD_PCBM_ls-pixel_2-scan_0.liv2 | 4022-HTL-Poly-TPD_PCBM_ls-pixel_2-scan_0.liv2
0 | 0 | 0 | 0 | 0 | 0 | -0.90721 | 5.273007 | 4.770389 | 0 | 1.117898 | 0 | 0 | 0 | 0 | 30 | MODEL 2401,1396448 | 4022 | HTL | Poly-TPD_PCBM_ls | ITO | Poly-TPD | MAFACsPbIBrCl | PCBM/BCP | Ag | 2 | a | 1.002787 | fapbsni3 | WaveLabs (am1_5_1_sun) | 0.25 | 1617705629 | 0 | - | 1 | 0.001 | 0.004388 | 0.004388 | FALSE | TRUE | TRUE | Volt, Current | Once | C:\SolarSimulatorData\shenx\2021-04-06_1617696646_20210406-1.8TH_HTL_selection\4022-HTL-Poly-TPD_PCBM_ls-pixel_2-scan_0.mpp | 4022-HTL-Poly-TPD_PCBM_ls-pixel_2-scan_0.mpp
9.800535 | 5.445866 | -1.134346 | 0.491225 | -0.935661 | 5.836562 | 0 | 0 | 0 | 0 | 0 | 0.299565 | 424.184918 | 58.684127 | 22.796328 | 0 | MODEL 2401,1396448 | 4022 | HTL | Poly-TPD_PCBM_ls | ITO | Poly-TPD | MAFACsPbIBrCl | PCBM/BCP | Ag | 2 | a | 1.002787 | fapbsni3 | WaveLabs (am1_5_1_sun) | 0.25 | 1617705663 | 1 | fwd | 0.1 | 0.073 | 0.0375 | 0.0375 | FALSE | TRUE | TRUE | Volt, Current | Once | C:\SolarSimulatorData\shenx\2021-04-06_1617696646_20210406-1.8TH_HTL_selection\4022-HTL-Poly-TPD_PCBM_ls-pixel_2-scan_1.liv1 | 4022-HTL-Poly-TPD_PCBM_ls-pixel_2-scan_1.liv1
9.99509 | 3.783041 | -1.110441 | 0.341796 | -0.773368 | 4.905272 | 0 | 0 | 0 | 0 | 0 | 0.299497 | 626.370356 | 91.75298 | 26.37417 | 0 | MODEL 2401,1396448 | 4022 | HTL | Poly-TPD_PCBM_ls | ITO | Poly-TPD | MAFACsPbIBrCl | PCBM/BCP | Ag | 2 | a | 1.002787 | fapbsni3 | WaveLabs (am1_5_1_sun) | 0.25 | 1617705663 | 1 | rev | 0.1 | 0.073 | 0.0375 | 0.0375 | FALSE | TRUE | TRUE | Volt, Current | Once | C:\SolarSimulatorData\shenx\2021-04-06_1617696646_20210406-1.8TH_HTL_selection\4022-HTL-Poly-TPD_PCBM_ls-pixel_2-scan_1.liv2 | 4022-HTL-Poly-TPD_PCBM_ls-pixel_2-scan_1.liv2
0.015836 | Inf | -0.293865 | -0.076444 | -0.179078 | -0.001986 | 0 | 0 | 0 | 0 | 0 | 0.299505 | 18663.9 | 116430.7 | 21.317826 | 0 | MODEL 2401,1396448 | 4022 | HTL | Poly-TPD_PCBM_ls | ITO | Poly-TPD | MAFACsPbIBrCl | PCBM/BCP | Ag | 2 | a | 0 | fapbsni3 | WaveLabs (am1_5_1_sun) | 0.3087 | 1617705682 | 0 | fwd | 0.1 | 0.073 | 0.0375 | 0.0375 | FALSE | TRUE | TRUE | Volt, Current | Once | C:\SolarSimulatorData\shenx\2021-04-06_1617696646_20210406-1.8TH_HTL_selection\4022-HTL-Poly-TPD_PCBM_ls-pixel_2-scan_0.div1 | 4022-HTL-Poly-TPD_PCBM_ls-pixel_2-scan_0.div1
0.003988 | Inf | -0.340863 | 1.649476 | -0.170051 | 0.013185 | 0 | 0 | 0 | 0 | 0 | 0.2995 | 32163.03 | 8292.076354 | 32.009177 | 0 | MODEL 2401,1396448 | 4022 | HTL | Poly-TPD_PCBM_ls | ITO | Poly-TPD | MAFACsPbIBrCl | PCBM/BCP | Ag | 2 | a | 0 | fapbsni3 | WaveLabs (am1_5_1_sun) | 0.3087 | 1617705682 | 0 | rev | 0.1 | 0.073 | 0.0375 | 0.0375 | FALSE | TRUE | TRUE | Volt, Current | Once | C:\SolarSimulatorData\shenx\2021-04-06_1617696646_20210406-1.8TH_HTL_selection\4022-HTL-Poly-TPD_PCBM_ls-pixel_2-scan_0.div2 | 4022-HTL-Poly-TPD_PCBM_ls-pixel_2-scan_0.div2
0 | 0 | 0 | 0 | 0 | 0 | 0 | 11.144368 | 0 | 0.395238 | 0 | 0 | 0 | 0 | 0 | 3 | MODEL 2401,1396448 | 4022 | HTL | Poly-TPD_PCBM_ls | ITO | Poly-TPD | MAFACsPbIBrCl | PCBM/BCP | Ag | 2 | a | 1.002787 | fapbsni3 | WaveLabs (am1_5_1_sun) | 0.25 | 1617705697 | 0 | - | 1 | 0.001 | 0.025 | 0.025 | FALSE | TRUE | TRUE | Volt, Current | Once | C:\SolarSimulatorData\shenx\2021-04-06_1617696646_20210406-1.8TH_HTL_selection\4022-HTL-Poly-TPD_PCBM_ls-pixel_2-scan_0.jsc | 4022-HTL-Poly-TPD_PCBM_ls-pixel_2-scan_0.jsc
0 | 0 | 0 | 0 | 0 | 0 | -1.142685 | 0 | 0 | 0 | 0 | 0 | 0 | 0 | 0 | 3 | MODEL 2401,1396448 | 4022 | HTL | Poly-TPD_PCBM_ls | ITO | Poly-TPD | MAFACsPbIBrCl | PCBM/BCP | Ag | 3 | a | 1.002787 | fapbsni3 | WaveLabs (am1_5_1_sun) | 1 | 1617705707 | 0 | - | 1 | 0.001 | 5 | 5 | FALSE | TRUE | TRUE | Volt, Current | Once | C:\SolarSimulatorData\shenx\2021-04-06_1617696646_20210406-1.8TH_HTL_selection\4022-HTL-Poly-TPD_PCBM_ls-pixel_3-scan_0.voc | 4022-HTL-Poly-TPD_PCBM_ls-pixel_3-scan_0.voc
12.163936 | 5.013899 | -1.129149 | 0.366065 | -0.862227 | 5.831264 | 0 | 0 | 0 | 0 | 0 | 0.301641 | 109.523824 | 17.181617 | 7.237527 | 0 | MODEL 2401,1396448 | 4022 | HTL | Poly-TPD_PCBM_ls | ITO | Poly-TPD | MAFACsPbIBrCl | PCBM/BCP | Ag | 3 | a | 1.002787 | fapbsni3 | WaveLabs (am1_5_1_sun) | 1 | 1617705714 | 0 | fwd | 0.1 | 0.073 | 0.15 | 0.15 | FALSE | TRUE | TRUE | Volt, Current | Once | C:\SolarSimulatorData\shenx\2021-04-06_1617696646_20210406-1.8TH_HTL_selection\4022-HTL-Poly-TPD_PCBM_ls-pixel_3-scan_0.liv1 | 4022-HTL-Poly-TPD_PCBM_ls-pixel_3-scan_0.liv1
12.469155 | 4.322646 | -1.118701 | 0.310747 | -0.667363 | 6.495248 | 0 | 0 | 0 | 0 | 0 | 0.301703 | 222.660285 | 19.961145 | 6.792587 | 0 | MODEL 2401,1396448 | 4022 | HTL | Poly-TPD_PCBM_ls | ITO | Poly-TPD | MAFACsPbIBrCl | PCBM/BCP | Ag | 3 | a | 1.002787 | fapbsni3 | WaveLabs (am1_5_1_sun) | 1 | 1617705714 | 0 | rev | 0.1 | 0.073 | 0.15 | 0.15 | FALSE | TRUE | TRUE | Volt, Current | Once | C:\SolarSimulatorData\shenx\2021-04-06_1617696646_20210406-1.8TH_HTL_selection\4022-HTL-Poly-TPD_PCBM_ls-pixel_3-scan_0.liv2 | 4022-HTL-Poly-TPD_PCBM_ls-pixel_3-scan_0.liv2
0 | 0 | 0 | 0 | 0 | 0 | -0.947529 | 4.585123 | 4.332392 | 0 | 0.864076 | 0 | 0 | 0 | 0 | 30 | MODEL 2401,1396448 | 4022 | HTL | Poly-TPD_PCBM_ls | ITO | Poly-TPD | MAFACsPbIBrCl | PCBM/BCP | Ag | 3 | a | 1.002787 | fapbsni3 | WaveLabs (am1_5_1_sun) | 1 | 1617705728 | 0 | - | 1 | 0.001 | 0.024328 | 0.024328 | FALSE | TRUE | TRUE | Volt, Current | Once | C:\SolarSimulatorData\shenx\2021-04-06_1617696646_20210406-1.8TH_HTL_selection\4022-HTL-Poly-TPD_PCBM_ls-pixel_3-scan_0.mpp | 4022-HTL-Poly-TPD_PCBM_ls-pixel_3-scan_0.mpp
11.829475 | 5.224874 | -1.131761 | 0.391349 | -0.900961 | 5.815385 | 0 | 0 | 0 | 0 | 0 | 0.301646 | 85.071142 | 14.777603 | 5.660348 | 0 | MODEL 2401,1396448 | 4022 | HTL | Poly-TPD_PCBM_ls | ITO | Poly-TPD | MAFACsPbIBrCl | PCBM/BCP | Ag | 3 | a | 1.002787 | fapbsni3 | WaveLabs (am1_5_1_sun) | 1 | 1617705762 | 1 | fwd | 0.1 | 0.073 | 0.15 | 0.15 | FALSE | TRUE | TRUE | Volt, Current | Once | C:\SolarSimulatorData\shenx\2021-04-06_1617696646_20210406-1.8TH_HTL_selection\4022-HTL-Poly-TPD_PCBM_ls-pixel_3-scan_1.liv1 | 4022-HTL-Poly-TPD_PCBM_ls-pixel_3-scan_1.liv1
12.2756 | 3.997604 | -1.09812 | 0.297383 | -0.63501 | 6.31288 | 0 | 0 | 0 | 0 | 0 | 0.301709 | 269.374225 | 21.135936 | 6.256992 | 0 | MODEL 2401,1396448 | 4022 | HTL | Poly-TPD_PCBM_ls | ITO | Poly-TPD | MAFACsPbIBrCl | PCBM/BCP | Ag | 3 | a | 1.002787 | fapbsni3 | WaveLabs (am1_5_1_sun) | 1 | 1617705762 | 1 | rev | 0.1 | 0.073 | 0.15 | 0.15 | FALSE | TRUE | TRUE | Volt, Current | Once | C:\SolarSimulatorData\shenx\2021-04-06_1617696646_20210406-1.8TH_HTL_selection\4022-HTL-Poly-TPD_PCBM_ls-pixel_3-scan_1.liv2 | 4022-HTL-Poly-TPD_PCBM_ls-pixel_3-scan_1.liv2
0.030892 | Inf | -0.593267 | 0.08134 | -0.051047 | 0.029203 | 0 | 0 | 0 | 0 | 0 | 0.301648 | 5579.752271 | 856.111202 | 5.663619 | 0 | MODEL 2401,1396448 | 4022 | HTL | Poly-TPD_PCBM_ls | ITO | Poly-TPD | MAFACsPbIBrCl | PCBM/BCP | Ag | 3 | a | 0 | fapbsni3 | WaveLabs (am1_5_1_sun) | 1.1392 | 1617705781 | 0 | fwd | 0.1 | 0.073 | 0.15 | 0.15 | FALSE | TRUE | TRUE | Volt, Current | Once | C:\SolarSimulatorData\shenx\2021-04-06_1617696646_20210406-1.8TH_HTL_selection\4022-HTL-Poly-TPD_PCBM_ls-pixel_3-scan_0.div1 | 4022-HTL-Poly-TPD_PCBM_ls-pixel_3-scan_0.div1
0.008797 | Inf | -0.46349 | -1.501029 | -0.48214 | -0.012694 | 0 | 0 | 0 | 0 | 0 | 0.301641 | 3997.838965 | 4243.778205 | 7.159022 | 0 | MODEL 2401,1396448 | 4022 | HTL | Poly-TPD_PCBM_ls | ITO | Poly-TPD | MAFACsPbIBrCl | PCBM/BCP | Ag | 3 | a | 0 | fapbsni3 | WaveLabs (am1_5_1_sun) | 1.1392 | 1617705781 | 0 | rev | 0.1 | 0.073 | 0.15 | 0.15 | FALSE | TRUE | TRUE | Volt, Current | Once | C:\SolarSimulatorData\shenx\2021-04-06_1617696646_20210406-1.8TH_HTL_selection\4022-HTL-Poly-TPD_PCBM_ls-pixel_3-scan_0.div2 | 4022-HTL-Poly-TPD_PCBM_ls-pixel_3-scan_0.div2
0 | 0 | 0 | 0 | 0 | 0 | 0 | 12.386954 | 0 | 0.306934 | 0 | 0 | 0 | 0 | 0 | 3 | MODEL 2401,1396448 | 4022 | HTL | Poly-TPD_PCBM_ls | ITO | Poly-TPD | MAFACsPbIBrCl | PCBM/BCP | Ag | 3 | a | 1.002787 | fapbsni3 | WaveLabs (am1_5_1_sun) | 1 | 1617705797 | 0 | - | 1 | 0.001 | 0.1 | 0.1 | FALSE | TRUE | TRUE | Volt, Current | Once | C:\SolarSimulatorData\shenx\2021-04-06_1617696646_20210406-1.8TH_HTL_selection\4022-HTL-Poly-TPD_PCBM_ls-pixel_3-scan_0.jsc | 4022-HTL-Poly-TPD_PCBM_ls-pixel_3-scan_0.jsc
0 | 0 | 0 | 0 | 0 | 0 | -1.129952 | 0 | 0 | 0 | 0 | 0 | 0 | 0 | 0 | 3 | MODEL 2401,1396448 | 4022 | HTL | Poly-TPD_PCBM_ls | ITO | Poly-TPD | MAFACsPbIBrCl | PCBM/BCP | Ag | 4 | a | 1.002787 | fapbsni3 | WaveLabs (am1_5_1_sun) | 0.25 | 1617705807 | 0 | - | 1 | 0.001 | 5 | 5 | FALSE | TRUE | TRUE | Volt, Current | Once | C:\SolarSimulatorData\shenx\2021-04-06_1617696646_20210406-1.8TH_HTL_selection\4022-HTL-Poly-TPD_PCBM_ls-pixel_4-scan_0.voc | 4022-HTL-Poly-TPD_PCBM_ls-pixel_4-scan_0.voc
13.224155 | 6.466977 | -1.128194 | 0.434669 | -0.886184 | 7.317891 | 0 | 0 | 0 | 0 | 0 | 0.29888 | 443.223226 | 44.112199 | 11.656551 | 0 | MODEL 2401,1396448 | 4022 | HTL | Poly-TPD_PCBM_ls | ITO | Poly-TPD | MAFACsPbIBrCl | PCBM/BCP | Ag | 4 | a | 1.002787 | fapbsni3 | WaveLabs (am1_5_1_sun) | 0.25 | 1617705813 | 0 | fwd | 0.1 | 0.073 | 0.0375 | 0.0375 | FALSE | TRUE | TRUE | Volt, Current | Once | C:\SolarSimulatorData\shenx\2021-04-06_1617696646_20210406-1.8TH_HTL_selection\4022-HTL-Poly-TPD_PCBM_ls-pixel_4-scan_0.liv1 | 4022-HTL-Poly-TPD_PCBM_ls-pixel_4-scan_0.liv1
13.663255 | 4.999998 | -1.10071 | 0.333389 | -0.678672 | 7.387855 | 0 | 0 | 0 | 0 | 0 | 0.298942 | 1544.104238 | 61.450644 | 12.446381 | 0 | MODEL 2401,1396448 | 4022 | HTL | Poly-TPD_PCBM_ls | ITO | Poly-TPD | MAFACsPbIBrCl | PCBM/BCP | Ag | 4 | a | 1.002787 | fapbsni3 | WaveLabs (am1_5_1_sun) | 0.25 | 1617705813 | 0 | rev | 0.1 | 0.073 | 0.0375 | 0.0375 | FALSE | TRUE | TRUE | Volt, Current | Once | C:\SolarSimulatorData\shenx\2021-04-06_1617696646_20210406-1.8TH_HTL_selection\4022-HTL-Poly-TPD_PCBM_ls-pixel_4-scan_0.liv2 | 4022-HTL-Poly-TPD_PCBM_ls-pixel_4-scan_0.liv2
0 | 0 | 0 | 0 | 0 | 0 | -0.928668 | 4.736488 | 4.386183 | 0 | 0.678243 | 0 | 0 | 0 | 0 | 30 | MODEL 2401,1396448 | 4022 | HTL | Poly-TPD_PCBM_ls | ITO | Poly-TPD | MAFACsPbIBrCl | PCBM/BCP | Ag | 4 | a | 1.002787 | fapbsni3 | WaveLabs (am1_5_1_sun) | 0.25 | 1617705828 | 0 | - | 1 | 0.001 | 0.006612 | 0.006612 | FALSE | TRUE | TRUE | Volt, Current | Once | C:\SolarSimulatorData\shenx\2021-04-06_1617696646_20210406-1.8TH_HTL_selection\4022-HTL-Poly-TPD_PCBM_ls-pixel_4-scan_0.mpp | 4022-HTL-Poly-TPD_PCBM_ls-pixel_4-scan_0.mpp
12.727983 | 5.495 | -1.118682 | 0.386999 | -0.871153 | 6.325307 | 0 | 0 | 0 | 0 | 0 | 0.29888 | 342.218651 | 50.667353 | 10.361247 | 0 | MODEL 2401,1396448 | 4022 | HTL | Poly-TPD_PCBM_ls | ITO | Poly-TPD | MAFACsPbIBrCl | PCBM/BCP | Ag | 4 | a | 1.002787 | fapbsni3 | WaveLabs (am1_5_1_sun) | 0.25 | 1617705862 | 1 | fwd | 0.1 | 0.073 | 0.0375 | 0.0375 | FALSE | TRUE | TRUE | Volt, Current | Once | C:\SolarSimulatorData\shenx\2021-04-06_1617696646_20210406-1.8TH_HTL_selection\4022-HTL-Poly-TPD_PCBM_ls-pixel_4-scan_1.liv1 | 4022-HTL-Poly-TPD_PCBM_ls-pixel_4-scan_1.liv1
13.290034 | 4.29732 | -1.079805 | 0.300286 | -0.610903 | 7.053969 | 0 | 0 | 0 | 0 | 0 | 0.298944 | 1227.305225 | 73.020459 | 12.304574 | 0 | MODEL 2401,1396448 | 4022 | HTL | Poly-TPD_PCBM_ls | ITO | Poly-TPD | MAFACsPbIBrCl | PCBM/BCP | Ag | 4 | a | 1.002787 | fapbsni3 | WaveLabs (am1_5_1_sun) | 0.25 | 1617705862 | 1 | rev | 0.1 | 0.073 | 0.0375 | 0.0375 | FALSE | TRUE | TRUE | Volt, Current | Once | C:\SolarSimulatorData\shenx\2021-04-06_1617696646_20210406-1.8TH_HTL_selection\4022-HTL-Poly-TPD_PCBM_ls-pixel_4-scan_1.liv2 | 4022-HTL-Poly-TPD_PCBM_ls-pixel_4-scan_1.liv2
-0.000135 | Inf | 0.014096 | 1699.577907 | -0.110965 | 0.029123 | 0 | 0 | 0 | 0 | 0 | 0.298923 | 33549.10066 | 21971.84 | 10.497627 | 0 | MODEL 2401,1396448 | 4022 | HTL | Poly-TPD_PCBM_ls | ITO | Poly-TPD | MAFACsPbIBrCl | PCBM/BCP | Ag | 4 | a | 0 | fapbsni3 | WaveLabs (am1_5_1_sun) | 0.3087 | 1617705880 | 0 | fwd | 0.1 | 0.073 | 0.0375 | 0.0375 | FALSE | TRUE | TRUE | Volt, Current | Once | C:\SolarSimulatorData\shenx\2021-04-06_1617696646_20210406-1.8TH_HTL_selection\4022-HTL-Poly-TPD_PCBM_ls-pixel_4-scan_0.div1 | 4022-HTL-Poly-TPD_PCBM_ls-pixel_4-scan_0.div1
0.029645 | Inf | -0.542937 | 0.051153 | -0.088741 | 0.009278 | 0 | 0 | 0 | 0 | 0 | 0.298866 | 15065.19 | 29553.87332 | 14.468303 | 0 | MODEL 2401,1396448 | 4022 | HTL | Poly-TPD_PCBM_ls | ITO | Poly-TPD | MAFACsPbIBrCl | PCBM/BCP | Ag | 4 | a | 0 | fapbsni3 | WaveLabs (am1_5_1_sun) | 0.3087 | 1617705880 | 0 | rev | 0.1 | 0.073 | 0.0375 | 0.0375 | FALSE | TRUE | TRUE | Volt, Current | Once | C:\SolarSimulatorData\shenx\2021-04-06_1617696646_20210406-1.8TH_HTL_selection\4022-HTL-Poly-TPD_PCBM_ls-pixel_4-scan_0.div2 | 4022-HTL-Poly-TPD_PCBM_ls-pixel_4-scan_0.div2
0 | 0 | 0 | 0 | 0 | 0 | 0 | 12.944562 | 0 | 0.30071 | 0 | 0 | 0 | 0 | 0 | 3 | MODEL 2401,1396448 | 4022 | HTL | Poly-TPD_PCBM_ls | ITO | Poly-TPD | MAFACsPbIBrCl | PCBM/BCP | Ag | 4 | a | 1.002787 | fapbsni3 | WaveLabs (am1_5_1_sun) | 0.25 | 1617705896 | 0 | - | 1 | 0.001 | 0.025 | 0.025 | FALSE | TRUE | TRUE | Volt, Current | Once | C:\SolarSimulatorData\shenx\2021-04-06_1617696646_20210406-1.8TH_HTL_selection\4022-HTL-Poly-TPD_PCBM_ls-pixel_4-scan_0.jsc | 4022-HTL-Poly-TPD_PCBM_ls-pixel_4-scan_0.jsc
0 | 0 | 0 | 0 | 0 | 0 | -1.108387 | 0 | 0 | 0 | 0 | 0 | 0 | 0 | 0 | 3 | MODEL 2401,1396448 | 4022 | HTL | Poly-TPD_PCBM_ls | ITO | Poly-TPD | MAFACsPbIBrCl | PCBM/BCP | Ag | 6 | a | 1.002787 | fapbsni3 | WaveLabs (am1_5_1_sun) | 0.25 | 1617705905 | 0 | - | 1 | 0.001 | 5 | 5 | FALSE | TRUE | TRUE | Volt, Current | Once | C:\SolarSimulatorData\shenx\2021-04-06_1617696646_20210406-1.8TH_HTL_selection\4022-HTL-Poly-TPD_PCBM_ls-pixel_6-scan_0.voc | 4022-HTL-Poly-TPD_PCBM_ls-pixel_6-scan_0.voc
13.595667 | 5.345888 | -1.099684 | 0.358558 | -0.845615 | 6.339512 | 0 | 0 | 0 | 0 | 0 | 0.299274 | 513.741416 | 54.312444 | 12.359794 | 0 | MODEL 2401,1396448 | 4022 | HTL | Poly-TPD_PCBM_ls | ITO | Poly-TPD | MAFACsPbIBrCl | PCBM/BCP | Ag | 6 | a | 1.002787 | fapbsni3 | WaveLabs (am1_5_1_sun) | 0.25 | 1617705911 | 0 | fwd | 0.1 | 0.073 | 0.0375 | 0.0375 | FALSE | TRUE | TRUE | Volt, Current | Once | C:\SolarSimulatorData\shenx\2021-04-06_1617696646_20210406-1.8TH_HTL_selection\4022-HTL-Poly-TPD_PCBM_ls-pixel_6-scan_0.liv1 | 4022-HTL-Poly-TPD_PCBM_ls-pixel_6-scan_0.liv1
13.888761 | 4.58176 | -1.078754 | 0.306659 | -0.563098 | 8.15937 | 0 | 0 | 0 | 0 | 0 | 0.299339 | 1183.773189 | 76.58175 | 12.76253 | 0 | MODEL 2401,1396448 | 4022 | HTL | Poly-TPD_PCBM_ls | ITO | Poly-TPD | MAFACsPbIBrCl | PCBM/BCP | Ag | 6 | a | 1.002787 | fapbsni3 | WaveLabs (am1_5_1_sun) | 0.25 | 1617705911 | 0 | rev | 0.1 | 0.073 | 0.0375 | 0.0375 | FALSE | TRUE | TRUE | Volt, Current | Once | C:\SolarSimulatorData\shenx\2021-04-06_1617696646_20210406-1.8TH_HTL_selection\4022-HTL-Poly-TPD_PCBM_ls-pixel_6-scan_0.liv2 | 4022-HTL-Poly-TPD_PCBM_ls-pixel_6-scan_0.liv2
0 | 0 | 0 | 0 | 0 | 0 | -0.926248 | 3.873305 | 3.577563 | 0 | 0.669218 | 0 | 0 | 0 | 0 | 30 | MODEL 2401,1396448 | 4022 | HTL | Poly-TPD_PCBM_ls | ITO | Poly-TPD | MAFACsPbIBrCl | PCBM/BCP | Ag | 6 | a | 1.002787 | fapbsni3 | WaveLabs (am1_5_1_sun) | 0.25 | 1617705925 | 0 | - | 1 | 0.001 | 0.006798 | 0.006798 | FALSE | TRUE | TRUE | Volt, Current | Once | C:\SolarSimulatorData\shenx\2021-04-06_1617696646_20210406-1.8TH_HTL_selection\4022-HTL-Poly-TPD_PCBM_ls-pixel_6-scan_0.mpp | 4022-HTL-Poly-TPD_PCBM_ls-pixel_6-scan_0.mpp
13.10511 | 4.547871 | -1.096099 | 0.317487 | -0.831787 | 5.482825 | 0 | 0 | 0 | 0 | 0 | 0.299337 | 392.52544 | 64.634885 | 10.176743 | 0 | MODEL 2401,1396448 | 4022 | HTL | Poly-TPD_PCBM_ls | ITO | Poly-TPD | MAFACsPbIBrCl | PCBM/BCP | Ag | 6 | a | 1.002787 | fapbsni3 | WaveLabs (am1_5_1_sun) | 0.25 | 1617705960 | 1 | fwd | 0.1 | 0.073 | 0.0375 | 0.0375 | FALSE | TRUE | TRUE | Volt, Current | Once | C:\SolarSimulatorData\shenx\2021-04-06_1617696646_20210406-1.8TH_HTL_selection\4022-HTL-Poly-TPD_PCBM_ls-pixel_6-scan_1.liv1 | 4022-HTL-Poly-TPD_PCBM_ls-pixel_6-scan_1.liv1
13.358469 | 4.104811 | -1.061268 | 0.290349 | -0.551094 | 7.46924 | 0 | 0 | 0 | 0 | 0 | 0.299273 | 884.957064 | 89.860129 | 12.568382 | 0 | MODEL 2401,1396448 | 4022 | HTL | Poly-TPD_PCBM_ls | ITO | Poly-TPD | MAFACsPbIBrCl | PCBM/BCP | Ag | 6 | a | 1.002787 | fapbsni3 | WaveLabs (am1_5_1_sun) | 0.25 | 1617705960 | 1 | rev | 0.1 | 0.073 | 0.0375 | 0.0375 | FALSE | TRUE | TRUE | Volt, Current | Once | C:\SolarSimulatorData\shenx\2021-04-06_1617696646_20210406-1.8TH_HTL_selection\4022-HTL-Poly-TPD_PCBM_ls-pixel_6-scan_1.liv2 | 4022-HTL-Poly-TPD_PCBM_ls-pixel_6-scan_1.liv2
0.009471 | Inf | -0.468753 | 0.420724 | -0.097153 | 0.019226 | 0 | 0 | 0 | 0 | 0 | 0.299257 | 58185.69 | 24662.52 | 10.301595 | 0 | MODEL 2401,1396448 | 4022 | HTL | Poly-TPD_PCBM_ls | ITO | Poly-TPD | MAFACsPbIBrCl | PCBM/BCP | Ag | 6 | a | 0 | fapbsni3 | WaveLabs (am1_5_1_sun) | 0.3087 | 1617705978 | 0 | fwd | 0.1 | 0.073 | 0.0375 | 0.0375 | FALSE | TRUE | TRUE | Volt, Current | Once | C:\SolarSimulatorData\shenx\2021-04-06_1617696646_20210406-1.8TH_HTL_selection\4022-HTL-Poly-TPD_PCBM_ls-pixel_6-scan_0.div1 | 4022-HTL-Poly-TPD_PCBM_ls-pixel_6-scan_0.div1
0.020754 | Inf | -0.19885 | 0.319804 | -0.118321 | 0.011155 | 0 | 0 | 0 | 0 | 0 | 0.299214 | 28583.32 | 12428.54 | 16.152133 | 0 | MODEL 2401,1396448 | 4022 | HTL | Poly-TPD_PCBM_ls | ITO | Poly-TPD | MAFACsPbIBrCl | PCBM/BCP | Ag | 6 | a | 0 | fapbsni3 | WaveLabs (am1_5_1_sun) | 0.3087 | 1617705978 | 0 | rev | 0.1 | 0.073 | 0.0375 | 0.0375 | FALSE | TRUE | TRUE | Volt, Current | Once | C:\SolarSimulatorData\shenx\2021-04-06_1617696646_20210406-1.8TH_HTL_selection\4022-HTL-Poly-TPD_PCBM_ls-pixel_6-scan_0.div2 | 4022-HTL-Poly-TPD_PCBM_ls-pixel_6-scan_0.div2
0 | 0 | 0 | 0 | 0 | 0 | 0 | 13.007559 | 0 | 0.248833 | 0 | 0 | 0 | 0 | 0 | 3 | MODEL 2401,1396448 | 4022 | HTL | Poly-TPD_PCBM_ls | ITO | Poly-TPD | MAFACsPbIBrCl | PCBM/BCP | Ag | 6 | a | 1.002787 | fapbsni3 | WaveLabs (am1_5_1_sun) | 0.25 | 1617705994 | 0 | - | 1 | 0.001 | 0.025 | 0.025 | FALSE | TRUE | TRUE | Volt, Current | Once | C:\SolarSimulatorData\shenx\2021-04-06_1617696646_20210406-1.8TH_HTL_selection\4022-HTL-Poly-TPD_PCBM_ls-pixel_6-scan_0.jsc | 4022-HTL-Poly-TPD_PCBM_ls-pixel_6-scan_0.jsc
0 | 0 | 0 | 0 | 0 | 0 | -1.176869 | 0 | 0 | 0 | 0 | 0 | 0 | 0 | 0 | 3 | MODEL 2401,1396448 | 4023 | HTL | Poly-TPD_PCBM-PMMA_ls | ITO | Poly-TPD | MAFACsPbIBrCl | PCBM/BCP | Ag | 2 | b | 1.002787 | fapbsni3 | WaveLabs (am1_5_1_sun) | 0.25 | 1617706005 | 0 | - | 1 | 0.001 | 5 | 5 | FALSE | TRUE | TRUE | Volt, Current | Once | C:\SolarSimulatorData\shenx\2021-04-06_1617696646_20210406-1.8TH_HTL_selection\4023-HTL-Poly-TPD_PCBM-PMMA_ls-pixel_2-scan_0.voc | 4023-HTL-Poly-TPD_PCBM-PMMA_ls-pixel_2-scan_0.voc
11.454559 | 8.619421 | -1.177553 | 0.640808 | -0.976311 | 8.853164 | 0 | 0 | 0 | 0 | 0 | 0.298932 | 760.680383 | 41.520581 | 19.500907 | 0 | MODEL 2401,1396448 | 4023 | HTL | Poly-TPD_PCBM-PMMA_ls | ITO | Poly-TPD | MAFACsPbIBrCl | PCBM/BCP | Ag | 2 | b | 1.002787 | fapbsni3 | WaveLabs (am1_5_1_sun) | 0.25 | 1617706012 | 0 | fwd | 0.1 | 0.073 | 0.0375 | 0.0375 | FALSE | TRUE | TRUE | Volt, Current | Once | C:\SolarSimulatorData\shenx\2021-04-06_1617696646_20210406-1.8TH_HTL_selection\4023-HTL-Poly-TPD_PCBM-PMMA_ls-pixel_2-scan_0.liv1 | 4023-HTL-Poly-TPD_PCBM-PMMA_ls-pixel_2-scan_0.liv1
11.576311 | 5.2204 | -1.128516 | 0.400714 | -0.816593 | 6.410722 | 0 | 0 | 0 | 0 | 0 | 0.298934 | 1157.117044 | 68.733116 | 12.270872 | 0 | MODEL 2401,1396448 | 4023 | HTL | Poly-TPD_PCBM-PMMA_ls | ITO | Poly-TPD | MAFACsPbIBrCl | PCBM/BCP | Ag | 2 | b | 1.002787 | fapbsni3 | WaveLabs (am1_5_1_sun) | 0.25 | 1617706012 | 0 | rev | 0.1 | 0.073 | 0.0375 | 0.0375 | FALSE | TRUE | TRUE | Volt, Current | Once | C:\SolarSimulatorData\shenx\2021-04-06_1617696646_20210406-1.8TH_HTL_selection\4023-HTL-Poly-TPD_PCBM-PMMA_ls-pixel_2-scan_0.liv2 | 4023-HTL-Poly-TPD_PCBM-PMMA_ls-pixel_2-scan_0.liv2
0 | 0 | 0 | 0 | 0 | 0 | -0.876537 | 5.097215 | 4.455459 | 0 | 0.516909 | 0 | 0 | 0 | 0 | 30 | MODEL 2401,1396448 | 4023 | HTL | Poly-TPD_PCBM-PMMA_ls | ITO | Poly-TPD | MAFACsPbIBrCl | PCBM/BCP | Ag | 2 | b | 1.002787 | fapbsni3 | WaveLabs (am1_5_1_sun) | 0.25 | 1617706027 | 0 | - | 1 | 0.001 | 0.005727 | 0.005727 | FALSE | TRUE | TRUE | Volt, Current | Once | C:\SolarSimulatorData\shenx\2021-04-06_1617696646_20210406-1.8TH_HTL_selection\4023-HTL-Poly-TPD_PCBM-PMMA_ls-pixel_2-scan_0.mpp | 4023-HTL-Poly-TPD_PCBM-PMMA_ls-pixel_2-scan_0.mpp
10.16115 | 7.07803 | -1.141234 | 0.612073 | -0.971732 | 7.304229 | 0 | 0 | 0 | 0 | 0 | 0.298869 | 328.906083 | 39.016515 | 8.808362 | 0 | MODEL 2401,1396448 | 4023 | HTL | Poly-TPD_PCBM-PMMA_ls | ITO | Poly-TPD | MAFACsPbIBrCl | PCBM/BCP | Ag | 2 | b | 1.002787 | fapbsni3 | WaveLabs (am1_5_1_sun) | 0.25 | 1617706061 | 1 | fwd | 0.1 | 0.073 | 0.0375 | 0.0375 | FALSE | TRUE | TRUE | Volt, Current | Once | C:\SolarSimulatorData\shenx\2021-04-06_1617696646_20210406-1.8TH_HTL_selection\4023-HTL-Poly-TPD_PCBM-PMMA_ls-pixel_2-scan_1.liv1 | 4023-HTL-Poly-TPD_PCBM-PMMA_ls-pixel_2-scan_1.liv1
10.708654 | 3.42316 | -1.078571 | 0.297202 | -0.676166 | 5.076711 | 0 | 0 | 0 | 0 | 0 | 0.298991 | 913.900513 | 95.801837 | 10.606192 | 0 | MODEL 2401,1396448 | 4023 | HTL | Poly-TPD_PCBM-PMMA_ls | ITO | Poly-TPD | MAFACsPbIBrCl | PCBM/BCP | Ag | 2 | b | 1.002787 | fapbsni3 | WaveLabs (am1_5_1_sun) | 0.25 | 1617706061 | 1 | rev | 0.1 | 0.073 | 0.0375 | 0.0375 | FALSE | TRUE | TRUE | Volt, Current | Once | C:\SolarSimulatorData\shenx\2021-04-06_1617696646_20210406-1.8TH_HTL_selection\4023-HTL-Poly-TPD_PCBM-PMMA_ls-pixel_2-scan_1.liv2 | 4023-HTL-Poly-TPD_PCBM-PMMA_ls-pixel_2-scan_1.liv2
0.004944 | Inf | -0.563217 | 1.735476 | -0.472872 | 0.010219 | 0 | 0 | 0 | 0 | 0 | 0.298945 | 9054.373027 | 25516.36 | 8.681603 | 0 | MODEL 2401,1396448 | 4023 | HTL | Poly-TPD_PCBM-PMMA_ls | ITO | Poly-TPD | MAFACsPbIBrCl | PCBM/BCP | Ag | 2 | b | 0 | fapbsni3 | WaveLabs (am1_5_1_sun) | 0.3087 | 1617706079 | 0 | fwd | 0.1 | 0.073 | 0.0375 | 0.0375 | FALSE | TRUE | TRUE | Volt, Current | Once | C:\SolarSimulatorData\shenx\2021-04-06_1617696646_20210406-1.8TH_HTL_selection\4023-HTL-Poly-TPD_PCBM-PMMA_ls-pixel_2-scan_0.div1 | 4023-HTL-Poly-TPD_PCBM-PMMA_ls-pixel_2-scan_0.div1
0.019586 | Inf | -0.818565 | 0.161587 | -0.149266 | 0.017356 | 0 | 0 | 0 | 0 | 0 | 0.298928 | 7341.862048 | 28312.62 | 11.503259 | 0 | MODEL 2401,1396448 | 4023 | HTL | Poly-TPD_PCBM-PMMA_ls | ITO | Poly-TPD | MAFACsPbIBrCl | PCBM/BCP | Ag | 2 | b | 0 | fapbsni3 | WaveLabs (am1_5_1_sun) | 0.3087 | 1617706079 | 0 | rev | 0.1 | 0.073 | 0.0375 | 0.0375 | FALSE | TRUE | TRUE | Volt, Current | Once | C:\SolarSimulatorData\shenx\2021-04-06_1617696646_20210406-1.8TH_HTL_selection\4023-HTL-Poly-TPD_PCBM-PMMA_ls-pixel_2-scan_0.div2 | 4023-HTL-Poly-TPD_PCBM-PMMA_ls-pixel_2-scan_0.div2
0 | 0 | 0 | 0 | 0 | 0 | 0 | 10.586717 | 0 | 0.358601 | 0 | 0 | 0 | 0 | 0 | 3 | MODEL 2401,1396448 | 4023 | HTL | Poly-TPD_PCBM-PMMA_ls | ITO | Poly-TPD | MAFACsPbIBrCl | PCBM/BCP | Ag | 2 | b | 1.002787 | fapbsni3 | WaveLabs (am1_5_1_sun) | 0.25 | 1617706096 | 0 | - | 1 | 0.001 | 0.025 | 0.025 | FALSE | TRUE | TRUE | Volt, Current | Once | C:\SolarSimulatorData\shenx\2021-04-06_1617696646_20210406-1.8TH_HTL_selection\4023-HTL-Poly-TPD_PCBM-PMMA_ls-pixel_2-scan_0.jsc | 4023-HTL-Poly-TPD_PCBM-PMMA_ls-pixel_2-scan_0.jsc
0 | 0 | 0 | 0 | 0 | 0 | -0.971505 | 0 | 0 | 0 | 0 | 0 | 0 | 0 | 0 | 3 | MODEL 2401,1396448 | 4023 | HTL | Poly-TPD_PCBM-PMMA_ls | ITO | Poly-TPD | MAFACsPbIBrCl | PCBM/BCP | Ag | 3 | b | 1.002787 | fapbsni3 | WaveLabs (am1_5_1_sun) | 1 | 1617706106 | 0 | - | 1 | 0.001 | 5 | 5 | FALSE | TRUE | TRUE | Volt, Current | Once | C:\SolarSimulatorData\shenx\2021-04-06_1617696646_20210406-1.8TH_HTL_selection\4023-HTL-Poly-TPD_PCBM-PMMA_ls-pixel_3-scan_0.voc | 4023-HTL-Poly-TPD_PCBM-PMMA_ls-pixel_3-scan_0.voc
10.331837 | 4.970894 | -0.969128 | 0.497834 | -0.742123 | 6.716875 | 0 | 0 | 0 | 0 | 0 | 0.300184 | 167.158329 | 15.55004 | 7.358451 | 0 | MODEL 2401,1396448 | 4023 | HTL | Poly-TPD_PCBM-PMMA_ls | ITO | Poly-TPD | MAFACsPbIBrCl | PCBM/BCP | Ag | 3 | b | 1.002787 | fapbsni3 | WaveLabs (am1_5_1_sun) | 1 | 1617706112 | 0 | fwd | 0.1 | 0.073 | 0.15 | 0.15 | FALSE | TRUE | TRUE | Volt, Current | Once | C:\SolarSimulatorData\shenx\2021-04-06_1617696646_20210406-1.8TH_HTL_selection\4023-HTL-Poly-TPD_PCBM-PMMA_ls-pixel_3-scan_0.liv1 | 4023-HTL-Poly-TPD_PCBM-PMMA_ls-pixel_3-scan_0.liv1
10.188518 | 4.400962 | -0.955287 | 0.453431 | -0.69742 | 6.32793 | 0 | 0 | 0 | 0 | 0 | 0.300185 | 171.242731 | 17.879747 | 8.227305 | 0 | MODEL 2401,1396448 | 4023 | HTL | Poly-TPD_PCBM-PMMA_ls | ITO | Poly-TPD | MAFACsPbIBrCl | PCBM/BCP | Ag | 3 | b | 1.002787 | fapbsni3 | WaveLabs (am1_5_1_sun) | 1 | 1617706112 | 0 | rev | 0.1 | 0.073 | 0.15 | 0.15 | FALSE | TRUE | TRUE | Volt, Current | Once | C:\SolarSimulatorData\shenx\2021-04-06_1617696646_20210406-1.8TH_HTL_selection\4023-HTL-Poly-TPD_PCBM-PMMA_ls-pixel_3-scan_0.liv2 | 4023-HTL-Poly-TPD_PCBM-PMMA_ls-pixel_3-scan_0.liv2
0 | 0 | 0 | 0 | 0 | 0 | -0.821107 | 5.389671 | 4.413154 | 0 | 0.887799 | 0 | 0 | 0 | 0 | 30 | MODEL 2401,1396448 | 4023 | HTL | Poly-TPD_PCBM-PMMA_ls | ITO | Poly-TPD | MAFACsPbIBrCl | PCBM/BCP | Ag | 3 | b | 1.002787 | fapbsni3 | WaveLabs (am1_5_1_sun) | 1 | 1617706125 | 0 | - | 1 | 0.001 | 0.020664 | 0.020664 | FALSE | TRUE | TRUE | Volt, Current | Once | C:\SolarSimulatorData\shenx\2021-04-06_1617696646_20210406-1.8TH_HTL_selection\4023-HTL-Poly-TPD_PCBM-PMMA_ls-pixel_3-scan_0.mpp | 4023-HTL-Poly-TPD_PCBM-PMMA_ls-pixel_3-scan_0.mpp
10.857322 | 5.055773 | -0.97119 | 0.480805 | -0.75345 | 6.728864 | 0 | 0 | 0 | 0 | 0 | 0.300185 | 169.877398 | 15.57396 | 7.633263 | 0 | MODEL 2401,1396448 | 4023 | HTL | Poly-TPD_PCBM-PMMA_ls | ITO | Poly-TPD | MAFACsPbIBrCl | PCBM/BCP | Ag | 3 | b | 1.002787 | fapbsni3 | WaveLabs (am1_5_1_sun) | 1 | 1617706159 | 1 | fwd | 0.1 | 0.073 | 0.15 | 0.15 | FALSE | TRUE | TRUE | Volt, Current | Once | C:\SolarSimulatorData\shenx\2021-04-06_1617696646_20210406-1.8TH_HTL_selection\4023-HTL-Poly-TPD_PCBM-PMMA_ls-pixel_3-scan_1.liv1 | 4023-HTL-Poly-TPD_PCBM-PMMA_ls-pixel_3-scan_1.liv1
10.780268 | 4.263707 | -0.944714 | 0.419823 | -0.695773 | 6.145094 | 0 | 0 | 0 | 0 | 0 | 0.300184 | 128.618044 | 18.682962 | 8.101441 | 0 | MODEL 2401,1396448 | 4023 | HTL | Poly-TPD_PCBM-PMMA_ls | ITO | Poly-TPD | MAFACsPbIBrCl | PCBM/BCP | Ag | 3 | b | 1.002787 | fapbsni3 | WaveLabs (am1_5_1_sun) | 1 | 1617706159 | 1 | rev | 0.1 | 0.073 | 0.15 | 0.15 | FALSE | TRUE | TRUE | Volt, Current | Once | C:\SolarSimulatorData\shenx\2021-04-06_1617696646_20210406-1.8TH_HTL_selection\4023-HTL-Poly-TPD_PCBM-PMMA_ls-pixel_3-scan_1.liv2 | 4023-HTL-Poly-TPD_PCBM-PMMA_ls-pixel_3-scan_1.liv2
0.078108 | Inf | -0.025205 | 0.285971 | -0.04059 | 0.01387 | 0 | 0 | 0 | 0 | 0 | 0.300255 | 3142.086239 | 609.158092 | 8.955596 | 0 | MODEL 2401,1396448 | 4023 | HTL | Poly-TPD_PCBM-PMMA_ls | ITO | Poly-TPD | MAFACsPbIBrCl | PCBM/BCP | Ag | 3 | b | 0 | fapbsni3 | WaveLabs (am1_5_1_sun) | 1.1392 | 1617706175 | 0 | fwd | 0.1 | 0.073 | 0.15 | 0.15 | FALSE | TRUE | TRUE | Volt, Current | Once | C:\SolarSimulatorData\shenx\2021-04-06_1617696646_20210406-1.8TH_HTL_selection\4023-HTL-Poly-TPD_PCBM-PMMA_ls-pixel_3-scan_0.div1 | 4023-HTL-Poly-TPD_PCBM-PMMA_ls-pixel_3-scan_0.div1
0.025622 | Inf | -0.216233 | -0.691512 | -0.203911 | -0.018789 | 0 | 0 | 0 | 0 | 0 | 0.300186 | 2239.325871 | 7750.626337 | 9.295324 | 0 | MODEL 2401,1396448 | 4023 | HTL | Poly-TPD_PCBM-PMMA_ls | ITO | Poly-TPD | MAFACsPbIBrCl | PCBM/BCP | Ag | 3 | b | 0 | fapbsni3 | WaveLabs (am1_5_1_sun) | 1.1392 | 1617706175 | 0 | rev | 0.1 | 0.073 | 0.15 | 0.15 | FALSE | TRUE | TRUE | Volt, Current | Once | C:\SolarSimulatorData\shenx\2021-04-06_1617696646_20210406-1.8TH_HTL_selection\4023-HTL-Poly-TPD_PCBM-PMMA_ls-pixel_3-scan_0.div2 | 4023-HTL-Poly-TPD_PCBM-PMMA_ls-pixel_3-scan_0.div2
0 | 0 | 0 | 0 | 0 | 0 | 0 | 10.570007 | 0 | 0.43096 | 0 | 0 | 0 | 0 | 0 | 3 | MODEL 2401,1396448 | 4023 | HTL | Poly-TPD_PCBM-PMMA_ls | ITO | Poly-TPD | MAFACsPbIBrCl | PCBM/BCP | Ag | 3 | b | 1.002787 | fapbsni3 | WaveLabs (am1_5_1_sun) | 1 | 1617706190 | 0 | - | 1 | 0.001 | 0.1 | 0.1 | FALSE | TRUE | TRUE | Volt, Current | Once | C:\SolarSimulatorData\shenx\2021-04-06_1617696646_20210406-1.8TH_HTL_selection\4023-HTL-Poly-TPD_PCBM-PMMA_ls-pixel_3-scan_0.jsc | 4023-HTL-Poly-TPD_PCBM-PMMA_ls-pixel_3-scan_0.jsc
0 | 0 | 0 | 0 | 0 | 0 | -1.107652 | 0 | 0 | 0 | 0 | 0 | 0 | 0 | 0 | 3 | MODEL 2401,1396448 | 4023 | HTL | Poly-TPD_PCBM-PMMA_ls | ITO | Poly-TPD | MAFACsPbIBrCl | PCBM/BCP | Ag | 4 | b | 1.002787 | fapbsni3 | WaveLabs (am1_5_1_sun) | 0.25 | 1617706200 | 0 | - | 1 | 0.001 | 5 | 5 | FALSE | TRUE | TRUE | Volt, Current | Once | C:\SolarSimulatorData\shenx\2021-04-06_1617696646_20210406-1.8TH_HTL_selection\4023-HTL-Poly-TPD_PCBM-PMMA_ls-pixel_4-scan_0.voc | 4023-HTL-Poly-TPD_PCBM-PMMA_ls-pixel_4-scan_0.voc
13.623283 | 5.397493 | -1.100968 | 0.360864 | -0.847695 | 6.384999 | 0 | 0 | 0 | 0 | 0 | 0.299112 | 486.072281 | 51.056252 | 13.024139 | 0 | MODEL 2401,1396448 | 4023 | HTL | Poly-TPD_PCBM-PMMA_ls | ITO | Poly-TPD | MAFACsPbIBrCl | PCBM/BCP | Ag | 4 | b | 1.002787 | fapbsni3 | WaveLabs (am1_5_1_sun) | 0.25 | 1617706207 | 0 | fwd | 0.1 | 0.073 | 0.0375 | 0.0375 | FALSE | TRUE | TRUE | Volt, Current | Once | C:\SolarSimulatorData\shenx\2021-04-06_1617696646_20210406-1.8TH_HTL_selection\4023-HTL-Poly-TPD_PCBM-PMMA_ls-pixel_4-scan_0.liv1 | 4023-HTL-Poly-TPD_PCBM-PMMA_ls-pixel_4-scan_0.liv1
13.901451 | 4.634071 | -1.070809 | 0.312176 | -0.582852 | 7.972841 | 0 | 0 | 0 | 0 | 0 | 0.299111 | 998.067793 | 72.785199 | 13.054228 | 0 | MODEL 2401,1396448 | 4023 | HTL | Poly-TPD_PCBM-PMMA_ls | ITO | Poly-TPD | MAFACsPbIBrCl | PCBM/BCP | Ag | 4 | b | 1.002787 | fapbsni3 | WaveLabs (am1_5_1_sun) | 0.25 | 1617706207 | 0 | rev | 0.1 | 0.073 | 0.0375 | 0.0375 | FALSE | TRUE | TRUE | Volt, Current | Once | C:\SolarSimulatorData\shenx\2021-04-06_1617696646_20210406-1.8TH_HTL_selection\4023-HTL-Poly-TPD_PCBM-PMMA_ls-pixel_4-scan_0.liv2 | 4023-HTL-Poly-TPD_PCBM-PMMA_ls-pixel_4-scan_0.liv2
0 | 0 | 0 | 0 | 0 | 0 | -0.928041 | 3.853858 | 3.566559 | 0 | 0.660781 | 0 | 0 | 0 | 0 | 30 | MODEL 2401,1396448 | 4023 | HTL | Poly-TPD_PCBM-PMMA_ls | ITO | Poly-TPD | MAFACsPbIBrCl | PCBM/BCP | Ag | 4 | b | 1.002787 | fapbsni3 | WaveLabs (am1_5_1_sun) | 0.25 | 1617706221 | 0 | - | 1 | 0.001 | 0.006812 | 0.006812 | FALSE | TRUE | TRUE | Volt, Current | Once | C:\SolarSimulatorData\shenx\2021-04-06_1617696646_20210406-1.8TH_HTL_selection\4023-HTL-Poly-TPD_PCBM-PMMA_ls-pixel_4-scan_0.mpp | 4023-HTL-Poly-TPD_PCBM-PMMA_ls-pixel_4-scan_0.mpp
13.149256 | 4.763704 | -1.100371 | 0.330151 | -0.822168 | 5.810219 | 0 | 0 | 0 | 0 | 0 | 0.29905 | 416.201066 | 57.554026 | 10.735119 | 0 | MODEL 2401,1396448 | 4023 | HTL | Poly-TPD_PCBM-PMMA_ls | ITO | Poly-TPD | MAFACsPbIBrCl | PCBM/BCP | Ag | 4 | b | 1.002787 | fapbsni3 | WaveLabs (am1_5_1_sun) | 0.25 | 1617706255 | 1 | fwd | 0.1 | 0.073 | 0.0375 | 0.0375 | FALSE | TRUE | TRUE | Volt, Current | Once | C:\SolarSimulatorData\shenx\2021-04-06_1617696646_20210406-1.8TH_HTL_selection\4023-HTL-Poly-TPD_PCBM-PMMA_ls-pixel_4-scan_1.liv1 | 4023-HTL-Poly-TPD_PCBM-PMMA_ls-pixel_4-scan_1.liv1
13.428907 | 4.231828 | -1.051017 | 0.300667 | -0.546743 | 7.761637 | 0 | 0 | 0 | 0 | 0 | 0.299177 | 829.830145 | 81.824997 | 12.788764 | 0 | MODEL 2401,1396448 | 4023 | HTL | Poly-TPD_PCBM-PMMA_ls | ITO | Poly-TPD | MAFACsPbIBrCl | PCBM/BCP | Ag | 4 | b | 1.002787 | fapbsni3 | WaveLabs (am1_5_1_sun) | 0.25 | 1617706255 | 1 | rev | 0.1 | 0.073 | 0.0375 | 0.0375 | FALSE | TRUE | TRUE | Volt, Current | Once | C:\SolarSimulatorData\shenx\2021-04-06_1617696646_20210406-1.8TH_HTL_selection\4023-HTL-Poly-TPD_PCBM-PMMA_ls-pixel_4-scan_1.liv2 | 4023-HTL-Poly-TPD_PCBM-PMMA_ls-pixel_4-scan_1.liv2
0.005995 | Inf | -0.391108 | 0.275615 | -0.053519 | 0.012075 | 0 | 0 | 0 | 0 | 0 | 0.299086 | 19804.29 | 65145.12 | 11.250962 | 0 | MODEL 2401,1396448 | 4023 | HTL | Poly-TPD_PCBM-PMMA_ls | ITO | Poly-TPD | MAFACsPbIBrCl | PCBM/BCP | Ag | 4 | b | 0 | fapbsni3 | WaveLabs (am1_5_1_sun) | 0.3087 | 1617706273 | 0 | fwd | 0.1 | 0.073 | 0.0375 | 0.0375 | FALSE | TRUE | TRUE | Volt, Current | Once | C:\SolarSimulatorData\shenx\2021-04-06_1617696646_20210406-1.8TH_HTL_selection\4023-HTL-Poly-TPD_PCBM-PMMA_ls-pixel_4-scan_0.div1 | 4023-HTL-Poly-TPD_PCBM-PMMA_ls-pixel_4-scan_0.div1
0.019326 | Inf | -0.438305 | 0.28141 | -0.187576 | 0.012708 | 0 | 0 | 0 | 0 | 0 | 0.299216 | 32040.14 | 13370.02 | 17.118985 | 0 | MODEL 2401,1396448 | 4023 | HTL | Poly-TPD_PCBM-PMMA_ls | ITO | Poly-TPD | MAFACsPbIBrCl | PCBM/BCP | Ag | 4 | b | 0 | fapbsni3 | WaveLabs (am1_5_1_sun) | 0.3087 | 1617706273 | 0 | rev | 0.1 | 0.073 | 0.0375 | 0.0375 | FALSE | TRUE | TRUE | Volt, Current | Once | C:\SolarSimulatorData\shenx\2021-04-06_1617696646_20210406-1.8TH_HTL_selection\4023-HTL-Poly-TPD_PCBM-PMMA_ls-pixel_4-scan_0.div2 | 4023-HTL-Poly-TPD_PCBM-PMMA_ls-pixel_4-scan_0.div2
0 | 0 | 0 | 0 | 0 | 0 | 0 | 12.905056 | 0 | 0.250204 | 0 | 0 | 0 | 0 | 0 | 3 | MODEL 2401,1396448 | 4023 | HTL | Poly-TPD_PCBM-PMMA_ls | ITO | Poly-TPD | MAFACsPbIBrCl | PCBM/BCP | Ag | 4 | b | 1.002787 | fapbsni3 | WaveLabs (am1_5_1_sun) | 0.25 | 1617706289 | 0 | - | 1 | 0.001 | 0.025 | 0.025 | FALSE | TRUE | TRUE | Volt, Current | Once | C:\SolarSimulatorData\shenx\2021-04-06_1617696646_20210406-1.8TH_HTL_selection\4023-HTL-Poly-TPD_PCBM-PMMA_ls-pixel_4-scan_0.jsc | 4023-HTL-Poly-TPD_PCBM-PMMA_ls-pixel_4-scan_0.jsc
0 | 0 | 0 | 0 | 0 | 0 | -1.091746 | 0 | 0 | 0 | 0 | 0 | 0 | 0 | 0 | 3 | MODEL 2401,1396448 | 4023 | HTL | Poly-TPD_PCBM-PMMA_ls | ITO | Poly-TPD | MAFACsPbIBrCl | PCBM/BCP | Ag | 6 | b | 1.002787 | fapbsni3 | WaveLabs (am1_5_1_sun) | 0.25 | 1617706299 | 0 | - | 1 | 0.001 | 5 | 5 | FALSE | TRUE | TRUE | Volt, Current | Once | C:\SolarSimulatorData\shenx\2021-04-06_1617696646_20210406-1.8TH_HTL_selection\4023-HTL-Poly-TPD_PCBM-PMMA_ls-pixel_6-scan_0.voc | 4023-HTL-Poly-TPD_PCBM-PMMA_ls-pixel_6-scan_0.voc
14.058811 | 4.917614 | -1.082475 | 0.324038 | -0.827184 | 5.961573 | 0 | 0 | 0 | 0 | 0 | 0.300785 | 799.478091 | 60.159374 | 14.300676 | 0 | MODEL 2401,1396448 | 4023 | HTL | Poly-TPD_PCBM-PMMA_ls | ITO | Poly-TPD | MAFACsPbIBrCl | PCBM/BCP | Ag | 6 | b | 1.002787 | fapbsni3 | WaveLabs (am1_5_1_sun) | 0.25 | 1617706306 | 0 | fwd | 0.1 | 0.073 | 0.0375 | 0.0375 | FALSE | TRUE | TRUE | Volt, Current | Once | C:\SolarSimulatorData\shenx\2021-04-06_1617696646_20210406-1.8TH_HTL_selection\4023-HTL-Poly-TPD_PCBM-PMMA_ls-pixel_6-scan_0.liv1 | 4023-HTL-Poly-TPD_PCBM-PMMA_ls-pixel_6-scan_0.liv1
13.983829 | 4.428096 | -1.053699 | 0.301358 | -0.529527 | 8.385656 | 0 | 0 | 0 | 0 | 0 | 0.30085 | 699.806877 | 91.379654 | 14.404285 | 0 | MODEL 2401,1396448 | 4023 | HTL | Poly-TPD_PCBM-PMMA_ls | ITO | Poly-TPD | MAFACsPbIBrCl | PCBM/BCP | Ag | 6 | b | 1.002787 | fapbsni3 | WaveLabs (am1_5_1_sun) | 0.25 | 1617706306 | 0 | rev | 0.1 | 0.073 | 0.0375 | 0.0375 | FALSE | TRUE | TRUE | Volt, Current | Once | C:\SolarSimulatorData\shenx\2021-04-06_1617696646_20210406-1.8TH_HTL_selection\4023-HTL-Poly-TPD_PCBM-PMMA_ls-pixel_6-scan_0.liv2 | 4023-HTL-Poly-TPD_PCBM-PMMA_ls-pixel_6-scan_0.liv2
0 | 0 | 0 | 0 | 0 | 0 | -0.920193 | 3.417216 | 3.135683 | 0 | 0.637643 | 0 | 0 | 0 | 0 | 30 | MODEL 2401,1396448 | 4023 | HTL | Poly-TPD_PCBM-PMMA_ls | ITO | Poly-TPD | MAFACsPbIBrCl | PCBM/BCP | Ag | 6 | b | 1.002787 | fapbsni3 | WaveLabs (am1_5_1_sun) | 0.25 | 1617706320 | 0 | - | 1 | 0.001 | 0.007029 | 0.007029 | FALSE | TRUE | TRUE | Volt, Current | Once | C:\SolarSimulatorData\shenx\2021-04-06_1617696646_20210406-1.8TH_HTL_selection\4023-HTL-Poly-TPD_PCBM-PMMA_ls-pixel_6-scan_0.mpp | 4023-HTL-Poly-TPD_PCBM-PMMA_ls-pixel_6-scan_0.mpp
13.508118 | 4.348081 | -1.088197 | 0.296622 | -0.79538 | 5.481904 | 0 | 0 | 0 | 0 | 0 | 0.300842 | 643.77364 | 71.08088 | 11.171568 | 0 | MODEL 2401,1396448 | 4023 | HTL | Poly-TPD_PCBM-PMMA_ls | ITO | Poly-TPD | MAFACsPbIBrCl | PCBM/BCP | Ag | 6 | b | 1.002787 | fapbsni3 | WaveLabs (am1_5_1_sun) | 0.25 | 1617706354 | 1 | fwd | 0.1 | 0.073 | 0.0375 | 0.0375 | FALSE | TRUE | TRUE | Volt, Current | Once | C:\SolarSimulatorData\shenx\2021-04-06_1617696646_20210406-1.8TH_HTL_selection\4023-HTL-Poly-TPD_PCBM-PMMA_ls-pixel_6-scan_1.liv1 | 4023-HTL-Poly-TPD_PCBM-PMMA_ls-pixel_6-scan_1.liv1
13.361969 | 3.961476 | -1.036059 | 0.286953 | -0.521224 | 7.621511 | 0 | 0 | 0 | 0 | 0 | 0.300775 | 565.839266 | 104.535698 | 14.118643 | 0 | MODEL 2401,1396448 | 4023 | HTL | Poly-TPD_PCBM-PMMA_ls | ITO | Poly-TPD | MAFACsPbIBrCl | PCBM/BCP | Ag | 6 | b | 1.002787 | fapbsni3 | WaveLabs (am1_5_1_sun) | 0.25 | 1617706354 | 1 | rev | 0.1 | 0.073 | 0.0375 | 0.0375 | FALSE | TRUE | TRUE | Volt, Current | Once | C:\SolarSimulatorData\shenx\2021-04-06_1617696646_20210406-1.8TH_HTL_selection\4023-HTL-Poly-TPD_PCBM-PMMA_ls-pixel_6-scan_1.liv2 | 4023-HTL-Poly-TPD_PCBM-PMMA_ls-pixel_6-scan_1.liv2
0.019485 | Inf | -0.26672 | 1.204543 | -0.415867 | 0.015053 | 0 | 0 | 0 | 0 | 0 | 0.300781 | 42600.11 | 36291.65666 | 11.300256 | 0 | MODEL 2401,1396448 | 4023 | HTL | Poly-TPD_PCBM-PMMA_ls | ITO | Poly-TPD | MAFACsPbIBrCl | PCBM/BCP | Ag | 6 | b | 0 | fapbsni3 | WaveLabs (am1_5_1_sun) | 0.3087 | 1617706372 | 0 | fwd | 0.1 | 0.073 | 0.0375 | 0.0375 | FALSE | TRUE | TRUE | Volt, Current | Once | C:\SolarSimulatorData\shenx\2021-04-06_1617696646_20210406-1.8TH_HTL_selection\4023-HTL-Poly-TPD_PCBM-PMMA_ls-pixel_6-scan_0.div1 | 4023-HTL-Poly-TPD_PCBM-PMMA_ls-pixel_6-scan_0.div1
0.009168 | Inf | -0.719395 | 0.023695 | -0.025563 | 0.006113 | 0 | 0 | 0 | 0 | 0 | 0.300842 | 40926.91 | 16649.29 | 19.796243 | 0 | MODEL 2401,1396448 | 4023 | HTL | Poly-TPD_PCBM-PMMA_ls | ITO | Poly-TPD | MAFACsPbIBrCl | PCBM/BCP | Ag | 6 | b | 0 | fapbsni3 | WaveLabs (am1_5_1_sun) | 0.3087 | 1617706372 | 0 | rev | 0.1 | 0.073 | 0.0375 | 0.0375 | FALSE | TRUE | TRUE | Volt, Current | Once | C:\SolarSimulatorData\shenx\2021-04-06_1617696646_20210406-1.8TH_HTL_selection\4023-HTL-Poly-TPD_PCBM-PMMA_ls-pixel_6-scan_0.div2 | 4023-HTL-Poly-TPD_PCBM-PMMA_ls-pixel_6-scan_0.div2
0 | 0 | 0 | 0 | 0 | 0 | 0 | 12.727991 | 0 | 0.226287 | 0 | 0 | 0 | 0 | 0 | 3 | MODEL 2401,1396448 | 4023 | HTL | Poly-TPD_PCBM-PMMA_ls | ITO | Poly-TPD | MAFACsPbIBrCl | PCBM/BCP | Ag | 6 | b | 1.002787 | fapbsni3 | WaveLabs (am1_5_1_sun) | 0.25 | 1617706388 | 0 | - | 1 | 0.001 | 0.025 | 0.025 | FALSE | TRUE | TRUE | Volt, Current | Once | C:\SolarSimulatorData\shenx\2021-04-06_1617696646_20210406-1.8TH_HTL_selection\4023-HTL-Poly-TPD_PCBM-PMMA_ls-pixel_6-scan_0.jsc | 4023-HTL-Poly-TPD_PCBM-PMMA_ls-pixel_6-scan_0.jsc
0 | 0 | 0 | 0 | 0 | 0 | -1.194164 | 0 | 0 | 0 | 0 | 0 | 0 | 0 | 0 | 3 | MODEL 2401,1396448 | 4024 | HTL | Poly-TPD_PCBM-PMMA_ls | ITO | Poly-TPD | MAFACsPbIBrCl | PCBM/BCP | Ag | 2 | c | 1.002787 | fapbsni3 | WaveLabs (am1_5_1_sun) | 0.25 | 1617706399 | 0 | - | 1 | 0.001 | 5 | 5 | FALSE | TRUE | TRUE | Volt, Current | Once | C:\SolarSimulatorData\shenx\2021-04-06_1617696646_20210406-1.8TH_HTL_selection\4024-HTL-Poly-TPD_PCBM-PMMA_ls-pixel_2-scan_0.voc | 4024-HTL-Poly-TPD_PCBM-PMMA_ls-pixel_2-scan_0.voc
12.239734 | 10.483252 | -1.197592 | 0.717172 | -0.990201 | 10.616494 | 0 | 0 | 0 | 0 | 0 | 0.297629 | 755.463331 | 35.714585 | 14.620367 | 0 | MODEL 2401,1396448 | 4024 | HTL | Poly-TPD_PCBM-PMMA_ls | ITO | Poly-TPD | MAFACsPbIBrCl | PCBM/BCP | Ag | 2 | c | 1.002787 | fapbsni3 | WaveLabs (am1_5_1_sun) | 0.25 | 1617706406 | 0 | fwd | 0.1 | 0.073 | 0.0375 | 0.0375 | FALSE | TRUE | TRUE | Volt, Current | Once | C:\SolarSimulatorData\shenx\2021-04-06_1617696646_20210406-1.8TH_HTL_selection\4024-HTL-Poly-TPD_PCBM-PMMA_ls-pixel_2-scan_0.liv1 | 4024-HTL-Poly-TPD_PCBM-PMMA_ls-pixel_2-scan_0.liv1
12.359483 | 6.519049 | -1.154114 | 0.458294 | -0.842056 | 7.763399 | 0 | 0 | 0 | 0 | 0 | 0.297691 | 1275.018887 | 55.648377 | 10.862899 | 0 | MODEL 2401,1396448 | 4024 | HTL | Poly-TPD_PCBM-PMMA_ls | ITO | Poly-TPD | MAFACsPbIBrCl | PCBM/BCP | Ag | 2 | c | 1.002787 | fapbsni3 | WaveLabs (am1_5_1_sun) | 0.25 | 1617706406 | 0 | rev | 0.1 | 0.073 | 0.0375 | 0.0375 | FALSE | TRUE | TRUE | Volt, Current | Once | C:\SolarSimulatorData\shenx\2021-04-06_1617696646_20210406-1.8TH_HTL_selection\4024-HTL-Poly-TPD_PCBM-PMMA_ls-pixel_2-scan_0.liv2 | 4024-HTL-Poly-TPD_PCBM-PMMA_ls-pixel_2-scan_0.liv2
0 | 0 | 0 | 0 | 0 | 0 | -0.885242 | 6.330138 | 5.588007 | 0 | 0.533041 | 0 | 0 | 0 | 0 | 30 | MODEL 2401,1396448 | 4024 | HTL | Poly-TPD_PCBM-PMMA_ls | ITO | Poly-TPD | MAFACsPbIBrCl | PCBM/BCP | Ag | 2 | c | 1.002787 | fapbsni3 | WaveLabs (am1_5_1_sun) | 0.25 | 1617706421 | 0 | - | 1 | 0.001 | 0.00612 | 0.00612 | FALSE | TRUE | TRUE | Volt, Current | Once | C:\SolarSimulatorData\shenx\2021-04-06_1617696646_20210406-1.8TH_HTL_selection\4024-HTL-Poly-TPD_PCBM-PMMA_ls-pixel_2-scan_0.mpp | 4024-HTL-Poly-TPD_PCBM-PMMA_ls-pixel_2-scan_0.mpp
10.85929 | 8.674604 | -1.157185 | 0.692235 | -0.97997 | 8.876576 | 0 | 0 | 0 | 0 | 0 | 0.297689 | 453.196372 | 34.092186 | 8.458498 | 0 | MODEL 2401,1396448 | 4024 | HTL | Poly-TPD_PCBM-PMMA_ls | ITO | Poly-TPD | MAFACsPbIBrCl | PCBM/BCP | Ag | 2 | c | 1.002787 | fapbsni3 | WaveLabs (am1_5_1_sun) | 0.25 | 1617706455 | 1 | fwd | 0.1 | 0.073 | 0.0375 | 0.0375 | FALSE | TRUE | TRUE | Volt, Current | Once | C:\SolarSimulatorData\shenx\2021-04-06_1617696646_20210406-1.8TH_HTL_selection\4024-HTL-Poly-TPD_PCBM-PMMA_ls-pixel_2-scan_1.liv1 | 4024-HTL-Poly-TPD_PCBM-PMMA_ls-pixel_2-scan_1.liv1
11.265801 | 4.32988 | -1.104645 | 0.348899 | -0.746648 | 5.815254 | 0 | 0 | 0 | 0 | 0 | 0.297687 | 1643.603103 | 75.495432 | 9.270124 | 0 | MODEL 2401,1396448 | 4024 | HTL | Poly-TPD_PCBM-PMMA_ls | ITO | Poly-TPD | MAFACsPbIBrCl | PCBM/BCP | Ag | 2 | c | 1.002787 | fapbsni3 | WaveLabs (am1_5_1_sun) | 0.25 | 1617706455 | 1 | rev | 0.1 | 0.073 | 0.0375 | 0.0375 | FALSE | TRUE | TRUE | Volt, Current | Once | C:\SolarSimulatorData\shenx\2021-04-06_1617696646_20210406-1.8TH_HTL_selection\4024-HTL-Poly-TPD_PCBM-PMMA_ls-pixel_2-scan_1.liv2 | 4024-HTL-Poly-TPD_PCBM-PMMA_ls-pixel_2-scan_1.liv2
-0.001885 | Inf | -0.770956 | -0.197329 | -0.055347 | 0.005182 | 0 | 0 | 0 | 0 | 0 | 0.297717 | 12869.99997 | 68942.97 | 8.05584 | 0 | MODEL 2401,1396448 | 4024 | HTL | Poly-TPD_PCBM-PMMA_ls | ITO | Poly-TPD | MAFACsPbIBrCl | PCBM/BCP | Ag | 2 | c | 0 | fapbsni3 | WaveLabs (am1_5_1_sun) | 0.3087 | 1617706475 | 0 | fwd | 0.1 | 0.073 | 0.0375 | 0.0375 | FALSE | TRUE | TRUE | Volt, Current | Once | C:\SolarSimulatorData\shenx\2021-04-06_1617696646_20210406-1.8TH_HTL_selection\4024-HTL-Poly-TPD_PCBM-PMMA_ls-pixel_2-scan_0.div1 | 4024-HTL-Poly-TPD_PCBM-PMMA_ls-pixel_2-scan_0.div1
0.02674 | Inf | -0.721735 | 0.018135 | -0.079723 | 0.00439 | 0 | 0 | 0 | 0 | 0 | 0.297692 | 42258.72 | 15199.55 | 9.425946 | 0 | MODEL 2401,1396448 | 4024 | HTL | Poly-TPD_PCBM-PMMA_ls | ITO | Poly-TPD | MAFACsPbIBrCl | PCBM/BCP | Ag | 2 | c | 0 | fapbsni3 | WaveLabs (am1_5_1_sun) | 0.3087 | 1617706475 | 0 | rev | 0.1 | 0.073 | 0.0375 | 0.0375 | FALSE | TRUE | TRUE | Volt, Current | Once | C:\SolarSimulatorData\shenx\2021-04-06_1617696646_20210406-1.8TH_HTL_selection\4024-HTL-Poly-TPD_PCBM-PMMA_ls-pixel_2-scan_0.div2 | 4024-HTL-Poly-TPD_PCBM-PMMA_ls-pixel_2-scan_0.div2
0 | 0 | 0 | 0 | 0 | 0 | 0 | 11.055118 | 0 | 0.424461 | 0 | 0 | 0 | 0 | 0 | 3 | MODEL 2401,1396448 | 4024 | HTL | Poly-TPD_PCBM-PMMA_ls | ITO | Poly-TPD | MAFACsPbIBrCl | PCBM/BCP | Ag | 2 | c | 1.002787 | fapbsni3 | WaveLabs (am1_5_1_sun) | 0.25 | 1617706492 | 0 | - | 1 | 0.001 | 0.025 | 0.025 | FALSE | TRUE | TRUE | Volt, Current | Once | C:\SolarSimulatorData\shenx\2021-04-06_1617696646_20210406-1.8TH_HTL_selection\4024-HTL-Poly-TPD_PCBM-PMMA_ls-pixel_2-scan_0.jsc | 4024-HTL-Poly-TPD_PCBM-PMMA_ls-pixel_2-scan_0.jsc
0 | 0 | 0 | 0 | 0 | 0 | -1.163531 | 0 | 0 | 0 | 0 | 0 | 0 | 0 | 0 | 3 | MODEL 2401,1396448 | 4024 | HTL | Poly-TPD_PCBM-PMMA_ls | ITO | Poly-TPD | MAFACsPbIBrCl | PCBM/BCP | Ag | 3 | c | 1.002787 | fapbsni3 | WaveLabs (am1_5_1_sun) | 1 | 1617706501 | 0 | - | 1 | 0.001 | 5 | 5 | FALSE | TRUE | TRUE | Volt, Current | Once | C:\SolarSimulatorData\shenx\2021-04-06_1617696646_20210406-1.8TH_HTL_selection\4024-HTL-Poly-TPD_PCBM-PMMA_ls-pixel_3-scan_0.voc | 4024-HTL-Poly-TPD_PCBM-PMMA_ls-pixel_3-scan_0.voc
13.159341 | 6.982527 | -1.155694 | 0.460409 | -0.925983 | 7.561679 | 0 | 0 | 0 | 0 | 0 | 0.301131 | 138.111837 | 14.224851 | 7.140055 | 0 | MODEL 2401,1396448 | 4024 | HTL | Poly-TPD_PCBM-PMMA_ls | ITO | Poly-TPD | MAFACsPbIBrCl | PCBM/BCP | Ag | 3 | c | 1.002787 | fapbsni3 | WaveLabs (am1_5_1_sun) | 1 | 1617706507 | 0 | fwd | 0.1 | 0.073 | 0.15 | 0.15 | FALSE | TRUE | TRUE | Volt, Current | Once | C:\SolarSimulatorData\shenx\2021-04-06_1617696646_20210406-1.8TH_HTL_selection\4024-HTL-Poly-TPD_PCBM-PMMA_ls-pixel_3-scan_0.liv1 | 4024-HTL-Poly-TPD_PCBM-PMMA_ls-pixel_3-scan_0.liv1
13.407306 | 5.688773 | -1.135518 | 0.374707 | -0.758486 | 7.521072 | 0 | 0 | 0 | 0 | 0 | 0.301135 | 342.648593 | 17.377901 | 6.659004 | 0 | MODEL 2401,1396448 | 4024 | HTL | Poly-TPD_PCBM-PMMA_ls | ITO | Poly-TPD | MAFACsPbIBrCl | PCBM/BCP | Ag | 3 | c | 1.002787 | fapbsni3 | WaveLabs (am1_5_1_sun) | 1 | 1617706507 | 0 | rev | 0.1 | 0.073 | 0.15 | 0.15 | FALSE | TRUE | TRUE | Volt, Current | Once | C:\SolarSimulatorData\shenx\2021-04-06_1617696646_20210406-1.8TH_HTL_selection\4024-HTL-Poly-TPD_PCBM-PMMA_ls-pixel_3-scan_0.liv2 | 4024-HTL-Poly-TPD_PCBM-PMMA_ls-pixel_3-scan_0.liv2
0 | 0 | 0 | 0 | 0 | 0 | -0.911447 | 6.439532 | 5.85287 | 0 | 0.838217 | 0 | 0 | 0 | 0 | 30 | MODEL 2401,1396448 | 4024 | HTL | Poly-TPD_PCBM-PMMA_ls | ITO | Poly-TPD | MAFACsPbIBrCl | PCBM/BCP | Ag | 3 | c | 1.002787 | fapbsni3 | WaveLabs (am1_5_1_sun) | 1 | 1617706522 | 0 | - | 1 | 0.001 | 0.026319 | 0.026319 | FALSE | TRUE | TRUE | Volt, Current | Once | C:\SolarSimulatorData\shenx\2021-04-06_1617696646_20210406-1.8TH_HTL_selection\4024-HTL-Poly-TPD_PCBM-PMMA_ls-pixel_3-scan_0.mpp | 4024-HTL-Poly-TPD_PCBM-PMMA_ls-pixel_3-scan_0.mpp
12.880646 | 7.147921 | -1.150532 | 0.483673 | -0.941323 | 7.614644 | 0 | 0 | 0 | 0 | 0 | 0.301072 | 108.8413 | 12.313755 | 5.522505 | 0 | MODEL 2401,1396448 | 4024 | HTL | Poly-TPD_PCBM-PMMA_ls | ITO | Poly-TPD | MAFACsPbIBrCl | PCBM/BCP | Ag | 3 | c | 1.002787 | fapbsni3 | WaveLabs (am1_5_1_sun) | 1 | 1617706556 | 1 | fwd | 0.1 | 0.073 | 0.15 | 0.15 | FALSE | TRUE | TRUE | Volt, Current | Once | C:\SolarSimulatorData\shenx\2021-04-06_1617696646_20210406-1.8TH_HTL_selection\4024-HTL-Poly-TPD_PCBM-PMMA_ls-pixel_3-scan_1.liv1 | 4024-HTL-Poly-TPD_PCBM-PMMA_ls-pixel_3-scan_1.liv1
13.244904 | 5.170055 | -1.110785 | 0.352391 | -0.670327 | 7.734231 | 0 | 0 | 0 | 0 | 0 | 0.301069 | 337.020664 | 17.86929 | 6.241698 | 0 | MODEL 2401,1396448 | 4024 | HTL | Poly-TPD_PCBM-PMMA_ls | ITO | Poly-TPD | MAFACsPbIBrCl | PCBM/BCP | Ag | 3 | c | 1.002787 | fapbsni3 | WaveLabs (am1_5_1_sun) | 1 | 1617706556 | 1 | rev | 0.1 | 0.073 | 0.15 | 0.15 | FALSE | TRUE | TRUE | Volt, Current | Once | C:\SolarSimulatorData\shenx\2021-04-06_1617696646_20210406-1.8TH_HTL_selection\4024-HTL-Poly-TPD_PCBM-PMMA_ls-pixel_3-scan_1.liv2 | 4024-HTL-Poly-TPD_PCBM-PMMA_ls-pixel_3-scan_1.liv2
0.003314 | Inf | -0.067844 | -82.524067 | -0.342222 | -0.054215 | 0 | 0 | 0 | 0 | 0 | 0.301066 | 1697.922225 | Inf | 5.570967 | 0 | MODEL 2401,1396448 | 4024 | HTL | Poly-TPD_PCBM-PMMA_ls | ITO | Poly-TPD | MAFACsPbIBrCl | PCBM/BCP | Ag | 3 | c | 0 | fapbsni3 | WaveLabs (am1_5_1_sun) | 1.1392 | 1617706575 | 0 | fwd | 0.1 | 0.073 | 0.15 | 0.15 | FALSE | TRUE | TRUE | Volt, Current | Once | C:\SolarSimulatorData\shenx\2021-04-06_1617696646_20210406-1.8TH_HTL_selection\4024-HTL-Poly-TPD_PCBM-PMMA_ls-pixel_3-scan_0.div1 | 4024-HTL-Poly-TPD_PCBM-PMMA_ls-pixel_3-scan_0.div1
0.050229 | Inf | -0.185581 | 0.347229 | -0.134961 | 0.023982 | 0 | 0 | 0 | 0 | 0 | 0.301074 | 1619.059775 | Inf | 6.671635 | 0 | MODEL 2401,1396448 | 4024 | HTL | Poly-TPD_PCBM-PMMA_ls | ITO | Poly-TPD | MAFACsPbIBrCl | PCBM/BCP | Ag | 3 | c | 0 | fapbsni3 | WaveLabs (am1_5_1_sun) | 1.1392 | 1617706575 | 0 | rev | 0.1 | 0.073 | 0.15 | 0.15 | FALSE | TRUE | TRUE | Volt, Current | Once | C:\SolarSimulatorData\shenx\2021-04-06_1617696646_20210406-1.8TH_HTL_selection\4024-HTL-Poly-TPD_PCBM-PMMA_ls-pixel_3-scan_0.div2 | 4024-HTL-Poly-TPD_PCBM-PMMA_ls-pixel_3-scan_0.div2
0 | 0 | 0 | 0 | 0 | 0 | 0 | 13.328854 | 0 | 0.378449 | 0 | 0 | 0 | 0 | 0 | 3 | MODEL 2401,1396448 | 4024 | HTL | Poly-TPD_PCBM-PMMA_ls | ITO | Poly-TPD | MAFACsPbIBrCl | PCBM/BCP | Ag | 3 | c | 1.002787 | fapbsni3 | WaveLabs (am1_5_1_sun) | 1 | 1617706591 | 0 | - | 1 | 0.001 | 0.1 | 0.1 | FALSE | TRUE | TRUE | Volt, Current | Once | C:\SolarSimulatorData\shenx\2021-04-06_1617696646_20210406-1.8TH_HTL_selection\4024-HTL-Poly-TPD_PCBM-PMMA_ls-pixel_3-scan_0.jsc | 4024-HTL-Poly-TPD_PCBM-PMMA_ls-pixel_3-scan_0.jsc
0 | 0 | 0 | 0 | 0 | 0 | -1.124709 | 0 | 0 | 0 | 0 | 0 | 0 | 0 | 0 | 3 | MODEL 2401,1396448 | 4024 | HTL | Poly-TPD_PCBM-PMMA_ls | ITO | Poly-TPD | MAFACsPbIBrCl | PCBM/BCP | Ag | 4 | c | 1.002787 | fapbsni3 | WaveLabs (am1_5_1_sun) | 0.25 | 1617706601 | 0 | - | 1 | 0.001 | 5 | 5 | FALSE | TRUE | TRUE | Volt, Current | Once | C:\SolarSimulatorData\shenx\2021-04-06_1617696646_20210406-1.8TH_HTL_selection\4024-HTL-Poly-TPD_PCBM-PMMA_ls-pixel_4-scan_0.voc | 4024-HTL-Poly-TPD_PCBM-PMMA_ls-pixel_4-scan_0.voc
14.112076 | 7.543134 | -1.13204 | 0.473487 | -0.88181 | 8.57799 | 0 | 0 | 0 | 0 | 0 | 0.29774 | 530.674503 | 39.803795 | 12.220939 | 0 | MODEL 2401,1396448 | 4024 | HTL | Poly-TPD_PCBM-PMMA_ls | ITO | Poly-TPD | MAFACsPbIBrCl | PCBM/BCP | Ag | 4 | c | 1.002787 | fapbsni3 | WaveLabs (am1_5_1_sun) | 0.25 | 1617706608 | 0 | fwd | 0.1 | 0.073 | 0.0375 | 0.0375 | FALSE | TRUE | TRUE | Volt, Current | Once | C:\SolarSimulatorData\shenx\2021-04-06_1617696646_20210406-1.8TH_HTL_selection\4024-HTL-Poly-TPD_PCBM-PMMA_ls-pixel_4-scan_0.liv1 | 4024-HTL-Poly-TPD_PCBM-PMMA_ls-pixel_4-scan_0.liv1
14.435104 | 6.041328 | -1.098545 | 0.382035 | -0.669182 | 9.053092 | 0 | 0 | 0 | 0 | 0 | 0.297806 | 3001.17758 | 56.713821 | 14.321153 | 0 | MODEL 2401,1396448 | 4024 | HTL | Poly-TPD_PCBM-PMMA_ls | ITO | Poly-TPD | MAFACsPbIBrCl | PCBM/BCP | Ag | 4 | c | 1.002787 | fapbsni3 | WaveLabs (am1_5_1_sun) | 0.25 | 1617706608 | 0 | rev | 0.1 | 0.073 | 0.0375 | 0.0375 | FALSE | TRUE | TRUE | Volt, Current | Once | C:\SolarSimulatorData\shenx\2021-04-06_1617696646_20210406-1.8TH_HTL_selection\4024-HTL-Poly-TPD_PCBM-PMMA_ls-pixel_4-scan_0.liv2 | 4024-HTL-Poly-TPD_PCBM-PMMA_ls-pixel_4-scan_0.liv2
0 | 0 | 0 | 0 | 0 | 0 | -0.91724 | 5.776286 | 5.283488 | 0 | 0.700437 | 0 | 0 | 0 | 0 | 30 | MODEL 2401,1396448 | 4024 | HTL | Poly-TPD_PCBM-PMMA_ls | ITO | Poly-TPD | MAFACsPbIBrCl | PCBM/BCP | Ag | 4 | c | 1.002787 | fapbsni3 | WaveLabs (am1_5_1_sun) | 0.25 | 1617706622 | 0 | - | 1 | 0.001 | 0.007056 | 0.007056 | FALSE | TRUE | TRUE | Volt, Current | Once | C:\SolarSimulatorData\shenx\2021-04-06_1617696646_20210406-1.8TH_HTL_selection\4024-HTL-Poly-TPD_PCBM-PMMA_ls-pixel_4-scan_0.mpp | 4024-HTL-Poly-TPD_PCBM-PMMA_ls-pixel_4-scan_0.mpp
13.896595 | 6.746948 | -1.126948 | 0.43202 | -0.865949 | 7.813103 | 0 | 0 | 0 | 0 | 0 | 0.29774 | 552.399185 | 43.162318 | 11.334712 | 0 | MODEL 2401,1396448 | 4024 | HTL | Poly-TPD_PCBM-PMMA_ls | ITO | Poly-TPD | MAFACsPbIBrCl | PCBM/BCP | Ag | 4 | c | 1.002787 | fapbsni3 | WaveLabs (am1_5_1_sun) | 0.25 | 1617706656 | 1 | fwd | 0.1 | 0.073 | 0.0375 | 0.0375 | FALSE | TRUE | TRUE | Volt, Current | Once | C:\SolarSimulatorData\shenx\2021-04-06_1617696646_20210406-1.8TH_HTL_selection\4024-HTL-Poly-TPD_PCBM-PMMA_ls-pixel_4-scan_1.liv1 | 4024-HTL-Poly-TPD_PCBM-PMMA_ls-pixel_4-scan_1.liv1
14.200218 | 5.296773 | -1.076926 | 0.347327 | -0.613715 | 8.654727 | 0 | 0 | 0 | 0 | 0 | 0.297805 | 1215.257059 | 68.105398 | 14.064717 | 0 | MODEL 2401,1396448 | 4024 | HTL | Poly-TPD_PCBM-PMMA_ls | ITO | Poly-TPD | MAFACsPbIBrCl | PCBM/BCP | Ag | 4 | c | 1.002787 | fapbsni3 | WaveLabs (am1_5_1_sun) | 0.25 | 1617706656 | 1 | rev | 0.1 | 0.073 | 0.0375 | 0.0375 | FALSE | TRUE | TRUE | Volt, Current | Once | C:\SolarSimulatorData\shenx\2021-04-06_1617696646_20210406-1.8TH_HTL_selection\4024-HTL-Poly-TPD_PCBM-PMMA_ls-pixel_4-scan_1.liv2 | 4024-HTL-Poly-TPD_PCBM-PMMA_ls-pixel_4-scan_1.liv2
0.009448 | Inf | -0.033565 | -0.030936 | -0.042061 | -0.000233 | 0 | 0 | 0 | 0 | 0 | 0.297759 | 7355.122718 | 18200.05 | 11.557198 | 0 | MODEL 2401,1396448 | 4024 | HTL | Poly-TPD_PCBM-PMMA_ls | ITO | Poly-TPD | MAFACsPbIBrCl | PCBM/BCP | Ag | 4 | c | 0 | fapbsni3 | WaveLabs (am1_5_1_sun) | 0.3087 | 1617706675 | 0 | fwd | 0.1 | 0.073 | 0.0375 | 0.0375 | FALSE | TRUE | TRUE | Volt, Current | Once | C:\SolarSimulatorData\shenx\2021-04-06_1617696646_20210406-1.8TH_HTL_selection\4024-HTL-Poly-TPD_PCBM-PMMA_ls-pixel_4-scan_0.div1 | 4024-HTL-Poly-TPD_PCBM-PMMA_ls-pixel_4-scan_0.div1
0.031692 | Inf | -0.120674 | 0.205341 | -0.07134 | 0.011008 | 0 | 0 | 0 | 0 | 0 | 0.297801 | 28942.65 | 15314.22 | 16.554622 | 0 | MODEL 2401,1396448 | 4024 | HTL | Poly-TPD_PCBM-PMMA_ls | ITO | Poly-TPD | MAFACsPbIBrCl | PCBM/BCP | Ag | 4 | c | 0 | fapbsni3 | WaveLabs (am1_5_1_sun) | 0.3087 | 1617706675 | 0 | rev | 0.1 | 0.073 | 0.0375 | 0.0375 | FALSE | TRUE | TRUE | Volt, Current | Once | C:\SolarSimulatorData\shenx\2021-04-06_1617696646_20210406-1.8TH_HTL_selection\4024-HTL-Poly-TPD_PCBM-PMMA_ls-pixel_4-scan_0.div2 | 4024-HTL-Poly-TPD_PCBM-PMMA_ls-pixel_4-scan_0.div2
0 | 0 | 0 | 0 | 0 | 0 | 0 | 13.694801 | 0 | 0.34398 | 0 | 0 | 0 | 0 | 0 | 3 | MODEL 2401,1396448 | 4024 | HTL | Poly-TPD_PCBM-PMMA_ls | ITO | Poly-TPD | MAFACsPbIBrCl | PCBM/BCP | Ag | 4 | c | 1.002787 | fapbsni3 | WaveLabs (am1_5_1_sun) | 0.25 | 1617706691 | 0 | - | 1 | 0.001 | 0.025 | 0.025 | FALSE | TRUE | TRUE | Volt, Current | Once | C:\SolarSimulatorData\shenx\2021-04-06_1617696646_20210406-1.8TH_HTL_selection\4024-HTL-Poly-TPD_PCBM-PMMA_ls-pixel_4-scan_0.jsc | 4024-HTL-Poly-TPD_PCBM-PMMA_ls-pixel_4-scan_0.jsc
0 | 0 | 0 | 0 | 0 | 0 | -1.096538 | 0 | 0 | 0 | 0 | 0 | 0 | 0 | 0 | 3 | MODEL 2401,1396448 | 4024 | HTL | Poly-TPD_PCBM-PMMA_ls | ITO | Poly-TPD | MAFACsPbIBrCl | PCBM/BCP | Ag | 6 | c | 1.002787 | fapbsni3 | WaveLabs (am1_5_1_sun) | 0.25 | 1617706701 | 0 | - | 1 | 0.001 | 5 | 5 | FALSE | TRUE | TRUE | Volt, Current | Once | C:\SolarSimulatorData\shenx\2021-04-06_1617696646_20210406-1.8TH_HTL_selection\4024-HTL-Poly-TPD_PCBM-PMMA_ls-pixel_6-scan_0.voc | 4024-HTL-Poly-TPD_PCBM-PMMA_ls-pixel_6-scan_0.voc
13.476183 | 5.564189 | -1.094463 | 0.378305 | -0.839782 | 6.644213 | 0 | 0 | 0 | 0 | 0 | 0.301857 | 565.412857 | 53.389693 | 13.165721 | 0 | MODEL 2401,1396448 | 4024 | HTL | Poly-TPD_PCBM-PMMA_ls | ITO | Poly-TPD | MAFACsPbIBrCl | PCBM/BCP | Ag | 6 | c | 1.002787 | fapbsni3 | WaveLabs (am1_5_1_sun) | 0.25 | 1617706707 | 0 | fwd | 0.1 | 0.073 | 0.0375 | 0.0375 | FALSE | TRUE | TRUE | Volt, Current | Once | C:\SolarSimulatorData\shenx\2021-04-06_1617696646_20210406-1.8TH_HTL_selection\4024-HTL-Poly-TPD_PCBM-PMMA_ls-pixel_6-scan_0.liv1 | 4024-HTL-Poly-TPD_PCBM-PMMA_ls-pixel_6-scan_0.liv1
13.704632 | 4.914667 | -1.079187 | 0.333226 | -0.605653 | 8.137268 | 0 | 0 | 0 | 0 | 0 | 0.301924 | 858.693914 | 71.363457 | 13.551694 | 0 | MODEL 2401,1396448 | 4024 | HTL | Poly-TPD_PCBM-PMMA_ls | ITO | Poly-TPD | MAFACsPbIBrCl | PCBM/BCP | Ag | 6 | c | 1.002787 | fapbsni3 | WaveLabs (am1_5_1_sun) | 0.25 | 1617706707 | 0 | rev | 0.1 | 0.073 | 0.0375 | 0.0375 | FALSE | TRUE | TRUE | Volt, Current | Once | C:\SolarSimulatorData\shenx\2021-04-06_1617696646_20210406-1.8TH_HTL_selection\4024-HTL-Poly-TPD_PCBM-PMMA_ls-pixel_6-scan_0.liv2 | 4024-HTL-Poly-TPD_PCBM-PMMA_ls-pixel_6-scan_0.liv2
0 | 0 | 0 | 0 | 0 | 0 | -0.90322 | 4.4793 | 4.034469 | 0 | 0.725078 | 0 | 0 | 0 | 0 | 30 | MODEL 2401,1396448 | 4024 | HTL | Poly-TPD_PCBM-PMMA_ls | ITO | Poly-TPD | MAFACsPbIBrCl | PCBM/BCP | Ag | 6 | c | 1.002787 | fapbsni3 | WaveLabs (am1_5_1_sun) | 0.25 | 1617706721 | 0 | - | 1 | 0.001 | 0.006738 | 0.006738 | FALSE | TRUE | TRUE | Volt, Current | Once | C:\SolarSimulatorData\shenx\2021-04-06_1617696646_20210406-1.8TH_HTL_selection\4024-HTL-Poly-TPD_PCBM-PMMA_ls-pixel_6-scan_0.mpp | 4024-HTL-Poly-TPD_PCBM-PMMA_ls-pixel_6-scan_0.mpp
13.310778 | 5.195672 | -1.100568 | 0.355656 | -0.823653 | 6.325663 | 0 | 0 | 0 | 0 | 0 | 0.301862 | 432.024071 | 56.746263 | 10.760049 | 0 | MODEL 2401,1396448 | 4024 | HTL | Poly-TPD_PCBM-PMMA_ls | ITO | Poly-TPD | MAFACsPbIBrCl | PCBM/BCP | Ag | 6 | c | 1.002787 | fapbsni3 | WaveLabs (am1_5_1_sun) | 0.25 | 1617706755 | 1 | fwd | 0.1 | 0.073 | 0.0375 | 0.0375 | FALSE | TRUE | TRUE | Volt, Current | Once | C:\SolarSimulatorData\shenx\2021-04-06_1617696646_20210406-1.8TH_HTL_selection\4024-HTL-Poly-TPD_PCBM-PMMA_ls-pixel_6-scan_1.liv1 | 4024-HTL-Poly-TPD_PCBM-PMMA_ls-pixel_6-scan_1.liv1
13.593526 | 4.58653 | -1.061093 | 0.318865 | -0.566697 | 8.11599 | 0 | 0 | 0 | 0 | 0 | 0.301857 | 834.836145 | 80.775735 | 13.184444 | 0 | MODEL 2401,1396448 | 4024 | HTL | Poly-TPD_PCBM-PMMA_ls | ITO | Poly-TPD | MAFACsPbIBrCl | PCBM/BCP | Ag | 6 | c | 1.002787 | fapbsni3 | WaveLabs (am1_5_1_sun) | 0.25 | 1617706755 | 1 | rev | 0.1 | 0.073 | 0.0375 | 0.0375 | FALSE | TRUE | TRUE | Volt, Current | Once | C:\SolarSimulatorData\shenx\2021-04-06_1617696646_20210406-1.8TH_HTL_selection\4024-HTL-Poly-TPD_PCBM-PMMA_ls-pixel_6-scan_1.liv2 | 4024-HTL-Poly-TPD_PCBM-PMMA_ls-pixel_6-scan_1.liv2
-0.000256 | Inf | -0.287394 | -5.529122 | -0.049239 | 0.008271 | 0 | 0 | 0 | 0 | 0 | 0.301907 | 18840.82 | 16051.63 | 10.98037 | 0 | MODEL 2401,1396448 | 4024 | HTL | Poly-TPD_PCBM-PMMA_ls | ITO | Poly-TPD | MAFACsPbIBrCl | PCBM/BCP | Ag | 6 | c | 0 | fapbsni3 | WaveLabs (am1_5_1_sun) | 0.3087 | 1617706773 | 0 | fwd | 0.1 | 0.073 | 0.0375 | 0.0375 | FALSE | TRUE | TRUE | Volt, Current | Once | C:\SolarSimulatorData\shenx\2021-04-06_1617696646_20210406-1.8TH_HTL_selection\4024-HTL-Poly-TPD_PCBM-PMMA_ls-pixel_6-scan_0.div1 | 4024-HTL-Poly-TPD_PCBM-PMMA_ls-pixel_6-scan_0.div1
0.026381 | Inf | -0.396098 | 0.099236 | -0.09789 | 0.010593 | 0 | 0 | 0 | 0 | 0 | 0.301973 | 15785.84 | 23617.29 | 17.295906 | 0 | MODEL 2401,1396448 | 4024 | HTL | Poly-TPD_PCBM-PMMA_ls | ITO | Poly-TPD | MAFACsPbIBrCl | PCBM/BCP | Ag | 6 | c | 0 | fapbsni3 | WaveLabs (am1_5_1_sun) | 0.3087 | 1617706773 | 0 | rev | 0.1 | 0.073 | 0.0375 | 0.0375 | FALSE | TRUE | TRUE | Volt, Current | Once | C:\SolarSimulatorData\shenx\2021-04-06_1617696646_20210406-1.8TH_HTL_selection\4024-HTL-Poly-TPD_PCBM-PMMA_ls-pixel_6-scan_0.div2 | 4024-HTL-Poly-TPD_PCBM-PMMA_ls-pixel_6-scan_0.div2
0 | 0 | 0 | 0 | 0 | 0 | 0 | 13.148986 | 0 | 0.280594 | 0 | 0 | 0 | 0 | 0 | 3 | MODEL 2401,1396448 | 4024 | HTL | Poly-TPD_PCBM-PMMA_ls | ITO | Poly-TPD | MAFACsPbIBrCl | PCBM/BCP | Ag | 6 | c | 1.002787 | fapbsni3 | WaveLabs (am1_5_1_sun) | 0.25 | 1617706789 | 0 | - | 1 | 0.001 | 0.025 | 0.025 | FALSE | TRUE | TRUE | Volt, Current | Once | C:\SolarSimulatorData\shenx\2021-04-06_1617696646_20210406-1.8TH_HTL_selection\4024-HTL-Poly-TPD_PCBM-PMMA_ls-pixel_6-scan_0.jsc | 4024-HTL-Poly-TPD_PCBM-PMMA_ls-pixel_6-scan_0.jsc

## PTAA_PCE
1.977221
0
0
0
0
0
0
0
0
2.393636
0
0
0
0
0
0
0
0
1.730318
0
0
0
0
0
0
0
0
1.859769
0
0
0
0
0
0
0
0
2.643502
0
0
0
0
0
0
0
0
3.355942
0
0
0
0
0
0
0
0
2.264399
0
0
0
0
0
0
0
0
2.666374
0
0
0
0
0
0
0
0
1.642381
0
0
0
0
0
0
0
0
2.139798
0
0
0
0
0
0
0
0
1.569582
0
0
0
0
0
0
0
0
2.912674
0
0
0
0
0
0
0
0
3.12995
0
0
0
0
0
0
0
0
1.740127
0
0
0
0
0
0
0
0
1.569878

## PTAA_Voc
-1.11786 | 1.11786
0
0
-0.943289
0
0
0
0
0
-1.082696 | 1.082696
0
0
-0.864435
0
0
0
0
0
-1.070307 | 1.070307
0
0
-0.779657
0
0
0
0
0
-0.988836 | 0.988836
0
0
-0.47948
0
0
0
0
0
-1.117668 | 1.117668
0
0
-0.905768
0
0
0
0
0
-0.969745 | 0.969745
0
0
-0.645693
0
0
0
0
0
-1.08473 | 1.08473
0
0
-0.937356
0
0
0
0
0
-1.017236 | 1.017236
0
0
-0.786533
0
0
0
0
0
-0.652096
0
0
-0.315608
0
0
0
0
0
-1.094172 | 1.094172
0
0
-0.956201 | 0.956201
0
0
0
0
0
-0.778116
0
0
-0.381076
0
0
0
0
0
-1.125061 | 1.125061
0
0
-0.906603
0
0
0
0
0
-1.107064 | 1.107064
0
0
-0.907748
0
0
0
0
0
-1.07375 | 1.07375
0
0
-0.94686
0
0
0
0
0
-1.059151 | 1.059151
0
0
-0.48015
0
0
0
0
0

## PTAA_Jsc
0
0
0
0
7.730907
0
0
0
2.769406
0
0
0
0
9.309599
0
0
0
2.219677
0
0
0
0
8.667892
0
0
0
3.879309
0
0
0
0
9.096552
0
0
0
2.918937
0
0
0
0
7.584675
0
0
0
5.198117
0
0
0
0
10.47244
0
0
0
2.416069
0
0
0
0
8.419026
0
0
0
3.390475
0
0
0
0
7.879485
0
0
0
5.205431
0
0
0
0
11.1688
0
0
0
2.238526
0
0
0
0
8.31813
0
0
0
4.119733
0
0
0
0
9.261673
0
0
0
3.213156
0
0
0
0
10.121514
0
0
0
3.448523
0
0
0
0
11.120333
0
0
0
1.838072
0
0
0
0
8.552649
0
0
0
3.270008
0
0
0
0
7.94473

## PTAA_FF
0.228819
0
0
0
0
0
0
0
0
0.237506
0
0
0
0
0
0
0
0
0.186534
0
0
0
0
0
0
0
0
0.206782
0
0
0
0
0
0
0
0
0.311878
0
0
0
0
0
0
0
0
0.330494
0
0
0
0
0
0
0
0
0.247984
0
0
0
0
0
0
0
0
0.332702
0
0
0
0
0
0
0
0
0.225533
0
0
0
0
0
0
0
0
0.235134
0
0
0
0
0
0
0
0
0.217823
0
0
0
0
0
0
0
0
0.255814
0
0
0
0
0
0
0
0
0.254273
0
0
0
0
0
0
0
0
0.18951
0
0
0
0
0
0
0
0
0.186588

## Poly-TPD_PCE
4.770389
0
0
0
0
0
0
0
0
4.332392
0
0
0
0
0
0
0
0
4.386183
0
0
0
0
0
0
0
0
3.577563
0
0
0
0
0
0
0
0
4.455459
0
0
0
0
0
0
0
0
4.413154
0
0
0
0
0
0
0
0
3.566559
0
0
0
0
0
0
0
0
3.135683
0
0
0
0
0
0
0
0
5.588007
0
0
0
0
0
0
0
0
5.85287
0
0
0
0
0
0
0
0
5.283488
0
0
0
0
0
0
0
0
4.034469

## Poly-TPD_Voc
-1.086045 | 1.086045
0
0
-0.90721
0
0
0
0
0
-1.142685 | 1.142685
0
0
-0.947529
0
0
0
0
0
-1.129952 | 1.129952
0
0
-0.928668
0
0
0
0
0
-1.108387 | 1.108387
0
0
-0.926248
0
0
0
0
0
-1.176869 | 1.176869
0
0
-0.876537
0
0
0
0
0
-0.971505 | 0.971505
0
0
-0.821107
0
0
0
0
0
-1.107652 | 1.107652
0
0
-0.928041
0
0
0
0
0
-1.091746 | 1.091746
0
0
-0.920193
0
0
0
0
0
-1.194164 | 1.194164
0
0
-0.885242
0
0
0
0
0
-1.163531 | 1.163531
0
0
-0.911447
0
0
0
0
0
-1.124709 | 1.124709
0
0
-0.91724
0
0
0
0
0
-1.096538 | 1.096538
0
0
-0.90322
0
0
0
0
0

## Poly-TPD_Jsc
0
0
0
0
11.144368
0
0
0
4.585123
0
0
0
0
12.386954
0
0
0
4.736488
0
0
0
0
12.944562
0
0
0
3.873305
0
0
0
0
13.007559
0
0
0
5.097215
0
0
0
0
10.586717
0
0
0
5.389671
0
0
0
0
10.570007
0
0
0
3.853858
0
0
0
0
12.905056
0
0
0
3.417216
0
0
0
0
12.727991
0
0
0
6.330138
0
0
0
0
11.055118
0
0
0
6.439532
0
0
0
0
13.328854
0
0
0
5.776286
0
0
0
0
13.694801
0
0
0
4.4793
0
0
0
0
13.148986

## Poly-TPD_FF
0.395238
0
0
0
0
0
0
0
0
0.306934
0
0
0
0
0
0
0
0
0.30071
0
0
0
0
0
0
0
0
0.248833
0
0
0
0
0
0
0
0
0.358601
0
0
0
0
0
0
0
0
0.43096
0
0
0
0
0
0
0
0
0.250204
0
0
0
0
0
0
0
0
0.226287
0
0
0
0
0
0
0
0
0.424461
0
0
0
0
0
0
0
0
0.378449
0
0
0
0
0
0
0
0
0.34398
0
0
0
0
0
0
0
0
0.280594

## PCE_Me-4PACz
0
0
0
0
0
0
0
0
8.67101
0
0
0
0
0
0
0
0
12.560699
0
0
0
0
0
0
0
0
12.430166
0
0
0
0
0
0
0
0
4.134183
0
0
0
0
0
0
0
0
9.97522
0
0
0
0
0
0
0
0
9.91707
0
0
0
0
0
0
0
0
10.025798
0
0
0
0
0
0
0
0
9.746444
0
0
0
0
0
0
0
0
10.593013

## Voc_Me-4PACz
0
0
-0.464366
0
0
0
0
0
-1.207387 | 1.207387
0
0
-0.929128
0
0
0
0
0
-1.194759 | 1.194759
0
0
-0.978065
0
0
0
0
0
-1.239756 | 1.239756
0
0
-0.959264
0
0
0
0
0
-1.090567 | 1.090567
0
0
-0.909442
0
0
0
0
0
-1.18624 | 1.18624
0
0
-0.979998
0
0
0
0
0
-1.235128 | 1.235128
0
0
-0.912023
0
0
0
0
0
-1.212958 | 1.212958
0
0
-0.887194
0
0
0
0
0
-1.183194 | 1.183194
0
0
-0.974002
0
0
0
0
0
-1.172309 | 1.172309
0
0
-0.954919
0
0
0
0
0

## Jsc_Me-4PACz
0
0
0
0
11.004117
0
0
0
9.333834
0
0
0
0
12.81294
0
0
0
12.844091
0
0
0
0
15.181298
0
0
0
12.959713
0
0
0
0
15.285465
0
0
0
4.546458
0
0
0
0
10.134799
0
0
0
10.180208
0
0
0
0
13.79815
0
0
0
10.875144
0
0
0
0
13.654655
0
0
0
11.302057
0
0
0
0
14.265075
0
0
0
10.00795
0
0
0
0
13.750093
0
0
0
11.094592
0
0
0
0
14.334332

## FF_Me-4PACz
0.488751
0
0
0
0
0
0
0
0
0.560568
0
0
0
0
0
0
0
0
0.692594
0
0
0
0
0
0
0
0
0.656019
0
0
0
0
0
0
0
0
0.37409
0
0
0
0
0
0
0
0
0.609513
0
0
0
0
0
0
0
0
0.588091
0
0
0
0
0
0
0
0
0.5795
0
0
0
0
0
0
0
0
0.599155