## Sheet1
Time (Days) | 450-455 (control) | 450-455 (MACl) | 650-655 (control) | 650-655 (MACl) | Time (Days) | 450-455 (control1) | 450-455 (control2) | 450-455 (MACl1) | 450-455 (MACl2) | 650-655 (control1) | 650-655 (control2) | 650-655 (MACl1) | 650-655 (MACl2)
0 | 3.911301 | 3.609622 | 0.933612 | 0.880309 | 0 | 19.58003 | 19.53298 | 17.71845 | 18.37777 | 4.66646 | 4.66966 | 4.40206 | 4.40103
1 | 3.85325 | 3.567955 | 0.877138 | 0.842334 | 1 | 19.33036 | 19.20214 | 17.51362 | 18.16593 | 4.41069 | 4.36069 | 4.20541 | 4.21793
2 | 3.818696 | 3.517863 | 0.867907 | 0.824438 | 2 | 19.17773 | 19.00923 | 17.23051 | 17.94812 | 4.41289 | 4.26618 | 4.10449 | 4.13989
3 | 3.813889 | 3.46587 | 0.881706 | 0.815386 | 3 | 19.16426 | 18.97463 | 16.98636 | 17.67234 | 4.47237 | 4.34469 | 4.05728 | 4.09658
5 | 3.840048 | 3.405445 | 0.877405 | 0.802746 | 5 | 19.39453 | 19.00595 | 16.65284 | 17.40161 | 4.45559 | 4.31846 | 3.99848 | 4.02898
7 | 3.578904 | 3.403512 | 0.886222 | 0.820553 | 7 | 17.89452 |  | 17.60426 | 16.43086 | 4.43111 |  | 4.28823 | 3.9173
9 | 2.194035 | 3.313322 | 0.784535 | 0.791253 | 9 | 11.63213 | 10.30822 | 16.21748 | 16.91574 | 4.23847 | 3.60688 | 3.89164 | 4.02089
11 | 1.698153 | 3.184964 | 0.496979 | 0.78707 | 11 | 9.01168 | 7.96985 | 15.63965 | 16.20999 | 2.99718 | 1.97261 | 3.92093 | 3.94977
13 | 1.422481 | 2.952827 | 0.262558 | 0.751065 | 13 | 7.21322 | 7.01159 | 14.52314 | 15.00513 | 1.46217 | 1.16341 | 3.75524 | 3.75541
15 | 1.385099 | 2.693523 | 0.216172 | 0.694586 | 15 | 6.99125 | 6.85974 | 13.33583 | 13.5994 | 1.16859 | 0.99313 | 3.52596 | 3.4199
17 | 1.331673 | 2.449715 | 0.177507 | 0.62471 | 17 | 6.67627 | 6.64046 | 12.21908 | 12.27807 | 0.91397 | 0.8611 | 3.22775 | 3.01935
19 | 1.305887 | 2.236284 | 0.176778 | 0.546488 | 19 | 6.52903 | 6.52984 | 11.24277 | 11.12007 | 0.8971 | 0.87068 | 2.90084 | 2.56404
21 | 1.313929 | 2.04265 | 0.188209 | 0.465736 | 21 | 6.60388 | 6.53541 | 10.18393 | 10.24257 | 0.95922 | 0.92287 | 2.37285 | 2.28451
23 | 1.302665 | 1.874915 | 0.185528 | 0.376522 | 23 | 6.50222 | 6.52443 | 9.55409 | 9.19506 | 0.94996 | 0.90532 | 2.03277 | 1.73245
25 | #DIV/0! | #DIV/0! | #DIV/0! | #DIV/0! | 25
27 | #DIV/0! | #DIV/0! | #DIV/0! | #DIV/0!