## Sheet1
MACl peaks | 100 | 110 | Ctrl peaks | 100 | 110 | Difference MACl to Ctrl | 100 Peak | 110 Peak
25C | 14.58114 | 20.63933 | 25C | 14.50173 | 20.5771 | 25C | 0.07941 | 0.06223
45C | 14.41375 | 20.4177 | 45C | 14.35424 | 20.36114 | 45C | 0.05951 | 0.05656
65C | 14.40436 | 20.40582 | 65C | 14.34269 | 20.33667 | 65C | 0.06167 | 0.06915
85C | 14.39176 | 20.38555 | 85C | 14.32795 | 20.32122 | 85C | 0.06381 | 0.06433
105C | 14.36541 | 20.34871 | 100C | 14.32092 | 20.30378 | 105C to 100C | 0.04449 | 0.04493
125C | 14.34154 | 20.31229 |  |  |  | 125 to 100C | 0.02062 | 0.00851
150C | 14.30998 | 20.26486 |  |  |  | 150C to 100C | -0.01094 | -0.03892
Difference 25 to T
MACl peaks | 100 | 110 | Ctrl peaks | 100 | 110
100C | 0.21573 | 0.29062 | 100C | 0.18081 | 0.27332
End Tem | 0.27116 | 0.37447