## HJS samples for Xinyi
| Pb | I | Br | Cl
| at% | at% | at% | at% |  | I ratio | Br ratio | Cl ratio | I:Br:Cl ratio (%)
Control_sample 1 | 3.151 | 6.345 | 3.756 | 0.033 |  | 0.6281556 | 0.3718444 | 0 | 62.8:37.2
Control_sample 2 | 3.124 | 6.322 | 3.754 | 0.032 |  | 0.6274315 | 0.3725685 | 0 | 62.7:37.3
MACl_sample 1 | 3.108 | 6.196 | 3.702 | 0.116 |  | 0.6207173 | 0.3708676 | 0.008415147 | 62.1:37.1:0.8
MACl_smaple 2 | 3.097 | 6.229 | 3.691 | 0.115 |  | 0.6227132 | 0.3689893 | 0.008297511 | 62.3:36.9:0.8
blank substrate | 0 | 0.643 | 0.01 | 0.032
| Pb (at%) | I (at%) | Br (at%) | Cl (at%) | I:Br:Cl ratio (%) | I ratio | Br ratio | Cl ratio
Control_sample 1 | 3.151 | 5.702 | 3.746 | 0 | 60.4:39.6 | 0.603514 | 0.396486 | 0
Control_sample 2 | 3.124 | 5.679 | 3.744 | 0 | 60.3:39.7 | 0.6026743 | 0.3973257
MACl_sample 1 | 3.108 | 5.553 | 3.692 | 0.084 | 59.5:39.6:0.9 | 0.5952406 | 0.3957552 | 0.009004181
MACl_smaple 2 | 3.097 | 5.586 | 3.681 | 0.083 | 59.7:39.4:0.9 | 0.5974332 | 0.3936898 | 0.008877005