## Sheet1
sample | PLQE (%) | QFLS (eV)
control on glass | 0.07 | 1.297142 | -0.186548 | 186.548
MACl on glass | 0.14 | 1.343022 | -0.1687483 | 168.7483
control on Me-4PACz | 0.04 | 1.282771 | -0.2009188 | 200.9188
MACl on Me-4PACz | 0.08 | 1.328651 | -0.183119 | 183.119
control with C60 | 0.009 | 1.244466 | -0.239224 | 239.224
MACl with C60 | 0.02 | 1.293051 | -0.2187186 | 218.7186